## Description
Theoretical Ablative Composite for Open Testing (TACOT)
What is the idea?
1- Free data access for code and model comparison.
2- Thermo-chemical properties similar to current low-density ablators.
3- Architecture and composition simple enough to allow for physics-based models development with a reasonable time investment (needed for type II and III codes).
4- Manufacturable in a laboratory for a reasonable cost for future testing needs.
Elemental composition
Reinforcement: ex-cellulose carbon fibers, heat treated at 2000 K, density 1600 kg/m^3, length: 1mm, diameter 10 microns
Matrix: ex-novolac/formaldehyde polymer cured at 300K, virgin density 1200 kg/m^3
Microstructure
Random fiber distribution and orientation, volume fraction of 0.1 (esp_f= 0.1)
Fiber-coating matrix (homogeneous thin layer around the fibers), volume fraction of 0.1 (eps_m=0.1)
Initial porosity of 0.8 (eps= 0.8)
Properties
The properties provided in the following sheets are indications only.
They may be used for the code comparison exercise but comments for improvements/suggestions are more than welcome.
Illustration of a random fiber-orientation structure: AQ60 by EADS Astrium - fiberglass/phenolic (huygens TPS, Titan 2005)
a - Scanning Electron Microscopy (SEM) image | b- Numerical reconstruction
[J. Lachaud, N. Mansour, S. White, B. Laub, J.-M. Bouilly. Congrès Français de Thermique, 2008.]

## Thermal Properties
| British Units | [5 empty] | SI Units
| T (in R) | cp (in Btu/lb/R) | k (in Btu/ft/R/s) | emissivity | reflectivity | h (Btu/lb) | T (in K) | cp (J/kg/K) | k (W/m/K) | h(J/kg)
Virgin | 460 | 0.21 | 6.38e-05 | 0.8 | 0.8 | -385.5041 | 255.5556 | 879.228 | 0.3975151 | -896682.5
| 536.4 | 0.235 | 6.46e-05 | 0.8 | 0.8 | -368.5051 | 298 | 983.898 | 0.4024997 | -857142.9
| 800 | 0.31 | 6.68e-05 | 0.8 | 0.8 | -296.6741 | 444.4444 | 1297.908 | 0.4162071 | -690064
| 1000 | 0.35 | 7.27e-05 | 0.8 | 0.8 | -230.6741 | 555.5556 | 1465.38 | 0.4529679 | -536548
| 1160 | 0.375 | 7.54e-05 | 0.8 | 0.8 | -172.6741 | 644.4444 | 1570.05 | 0.4697906 | -401640
| 1500 | 0.41 | 7.8e-05 | 0.8 | 0.8 | -39.2241 | 833.3333 | 1716.588 | 0.4859902944 | -91235.25
| 2000 | 0.445 | 8.4e-05 | 0.8 | 0.8 | 174.5259 | 1111.111 | 1863.126 | 0.5233741632 | 405947.2
| 2500 | 0.462 | 8.99e-05 | 0.8 | 0.8 | 401.2759 | 1388.889 | 1934.3016 | 0.560135 | 933367.7
| 3000 | 0.473 | 0.000112 | 0.8 | 0.8 | 635.0259 | 1666.667 | 1980.3564 | 0.6978322176 | 1477070.2
| 3500 | 0.475 | 0.00014 | 0.8 | 0.8 | 872.0259 | 1944.444 | 1988.73 | 0.872290272 | 2028332.2
| 4000 | 0.478 | 0.000178 | 0.8 | 0.8 | 1110.276 | 2222.222 | 2001.2904 | 1.109055 | 2582501.7
| 5000 | 0.48 | 0.000281 | 0.8 | 0.8 | 1589.276 | 2777.778 | 2009.664 | 1.750811 | 3696655.7
| 6000 | 0.48 | 0.000446 | 0.8 | 0.8 | 2069.276 | 3333.333 | 2009.664 | 2.778868 | 4813135.7
Char | 460 | 0.175 | 6.38e-05 | 0.9 | 0.9 | -13.8284 | 255.5556 | 732.69 | 0.3975151 | -32164.8584
| 536.4 | 0.187 | 6.46e-05 | 0.9 | 0.9 | 0 | 298 | 782.9316 | 0.4024997 | 0
| 800 | 0.261 | 6.68e-05 | 0.9 | 0.9 | 59.0464 | 444.4444 | 1092.7548 | 0.4162071 | 137341.9264
| 1000 | 0.315 | 7.27e-05 | 0.9 | 0.9 | 116.6464 | 555.5556 | 1318.842 | 0.4529679 | 271319.5264
| 1160 | 0.342 | 7.54e-05 | 0.9 | 0.9 | 169.2064 | 644.4444 | 1431.8856 | 0.4697906 | 393574.0864
| 1500 | 0.4 | 7.8e-05 | 0.9 | 0.9 | 295.3464 | 833.3333 | 1674.72 | 0.4859902944 | 686975.7264
| 2000 | 0.44 | 8.4e-05 | 0.9 | 0.9 | 505.3464 | 1111.111 | 1842.192 | 0.5233741632 | 1175435.7
| 2500 | 0.47 | 8.99e-05 | 0.9 | 0.9 | 732.8464 | 1388.889 | 1967.796 | 0.560135 | 1704600.7
| 3000 | 0.49 | 9.71e-05 | 0.9 | 0.9 | 972.8464 | 1666.667 | 2051.532 | 0.6049956 | 2262840.7
| 3500 | 0.5 | 0.000117 | 0.9 | 0.9 | 1220.3464 | 1944.444 | 2093.4 | 0.7289854416 | 2838525.7
| 4000 | 0.504 | 0.000148 | 0.9 | 0.9 | 1471.3464 | 2222.222 | 2110.1472 | 0.9221354304 | 3422351.7
| 5000 | 0.51 | 0.000234 | 0.9 | 0.9 | 1978.3464 | 2777.778 | 2135.268 | 1.457971 | 4601633.7
| 6000 | 0.514 | 0.000372 | 0.9 | 0.9 | 2490.3464 | 3333.333 | 2152.0152 | 2.3178 | 5792545.7
h_formation(char, T=298 K) in J/kg = |  |  |  | 0
h_formation (phenolic, T=298 K) in J/kg = |  |  |  | -2000000 |  | h_formation (virgin, T=298 K) in J/kg = |  |  | -857142.9
[6 empty] | h_formation (virgin, T=536.4 R) in Btu/lb = |  |  | -368.5051
Main source: “Performance of a Low Density Ablative Heat Shield Material”; JOURNAL OF SPACECRAFT AND ROCKETS, Vol. 45, No. 4, July–August 2008.
Note for FIAT/CMA users
tau= (1-rho_c/rho) / (1-rho_c/rho_v)
cp = tau cp_v + (1-tau) cp_c
k = tau k_v + (1-tau) k_c

## Pyrolysis model
Average elemental composition of the pyrolysis gases
| mole fraction |  | (the initial molecular composition is given in the finite-rate chemistry sheet)
C | 0.206
H | 0.679
O | 0.115
total | 1
[from table 1 of DECOMPOSITION CHARACTERISTICS OF A CHAR-FORMING PHENOLIC POLYMER USED FOR ABLATIVE COMPOSITES; George F. Sykes; NASA TN D 3810; 1967.]
Decomposition kinetics (Model of Goldstein, 1965)
Assumes the presence of two phases in the matrix (A and B) with two degradation reactions
The carbon-fiber density ( C ) is given for the CMA formulation
d(rho_i)/dt = - A_i * rho_i_v * ((rho_i-rho_i_c)/rho_i_v)^psi_i * exp(-Ei/(R*T)) for T >T_reac, 0 otherwise
SI units
Reaction | rho_i_v | rho_i_c | A_i | E_i/R | psi | T_reac
| (kg/m³) | (kg/m³) | sec-1 | (K) | (---) | (K)
A | 300 | 0 | 12000 | 8555.556 | 3 | 333.3333
B | 900 | 600 | 4480000000 | 20444.44 | 3 | 555.5556
C | 1600 | 1600 | 0 | 0 | 0 | 5555.556 | The carbon fibers do not pyrolyse
British units
Reaction | rho_i_v | rho_i_c | A_i | E_i/R | psi | T_reac
| (lb/ft^3) | (lb/ft^3) | sec-1 | (deg R) | (---) | (in R)
A | 18.72838818 | 0 | 12000 | 15400 | 3 | 600
B | 56.18516454 | 37.45677636 | 4480000000 | 36800 | 3 | 1000
C | 99.88473696 | 99.88473696 | 0 | 0 | 0 | 10000 | The carbon fibers do not pyrolyse
Note for CMA/FIAT |  | Resin volume fraction = 0.5 (Gamma in CMA) |  |  |  |  | rho = (1-phi) [gamma (rho_A + rho_B) - (1-gamma) rho_c]
users |  | Composite porosity = 0.8 (phi in CMA) |  |  |  |  | !!! phi must be used if non-zero (even if not shown in the publications)
Overall density (inferred from composition and microstructure)
virgin | rho_v = eps_f * rho_f + eps_m *rho_m + eps_gas * rho_g = 0.1 * 1600 + 0.1 * 1200 + o(1) = 280 kg/m³
char | rho_c = eps_f * rho_f + eps_m_c * rho_m_c + eps_gas * rho_g = 0.1 * 1600 + 0.05 * 1200 + o(1) = 220 kg/m³
hyp: intrinsic densities of virgin and charred matrix are equal (only volume loss due to shrinkage during the pyrolysis)
Pyrolysis gas properties at 0.01, 0.1, 1.0 atm, assuming chemical equilibrium of the gas (no condensed species in the mixture)
TARGET [1] output (CEA units) |  |  |  | SI units |  |  |  |  | British units
[1] Bianchi, D., A CEA-based Chemical Equilibrium Solver for Gas/Surface Thermochemistry and Thermochemical Tables Generation,
Centro Ricerca Aerospaziale Sapienza (CRAS), Contract Reference no. CRAS-TTG-1001, Sapienza University of Rome, 2013.
P = 0.01 atm.
| T (K) | M (kg/kmol) | Cp (kJ/kg K) | Gamma | h (kJ/kg) | Mu (millipoise) | rho (kg/m^3) | T (R ) | Cp (Btu/lb R) | h (Btu/lb)
| 200 | 21.996 | 1.5119 | 1.3334 | -7246.5 | 0.086881 | 0.013403 | 360 | 0.3611111 | -3115.434
| 225 | 21.996 | 1.5336 | 1.3271 | -7208.4 | 0.096663 | 0.011913 | 405 | 0.3662941 | -3099.054
| 250 | 21.996 | 1.5599 | 1.3198 | -7169.8 | 0.10645 | 0.010722 | 450 | 0.3725757 | -3082.459
| 275 | 21.996 | 1.5933 | 1.3111 | -7130.4 | 0.11615 | 0.0097473 | 495 | 0.3805532 | -3065.52
| 300 | 21.995 | 1.6354 | 1.3009 | -7090 | 0.12572 | 0.0089348 | 540 | 0.3906086 | -3048.151
| 325 | 21.994 | 1.6899 | 1.2891 | -7048.5 | 0.13514 | 0.008247 | 585 | 0.4036257 | -3030.31
| 350 | 21.99 | 1.7638 | 1.2753 | -7005.4 | 0.14439 | 0.0076566 | 630 | 0.4212764 | -3011.78
| 375 | 21.98 | 1.8699 | 1.2591 | -6960.1 | 0.15348 | 0.007143 | 675 | 0.4466179 | -2992.304
| 400 | 21.96 | 2.0271 | 1.2403 | -6911.5 | 0.16241 | 0.0066904 | 720 | 0.4841645 | -2971.41
| 425 | 21.921 | 2.2597 | 1.2196 | -6858.1 | 0.17122 | 0.0062856 | 765 | 0.5397201 | -2948.452
| 450 | 21.851 | 2.593 | 1.1988 | -6797.6 | 0.17993 | 0.0059176 | 810 | 0.6193274 | -2922.442
| 475 | 21.739 | 3.0468 | 1.1797 | -6727.4 | 0.18858 | 0.0055772 | 855 | 0.7277157 | -2892.261
| 500 | 21.57 | 3.6323 | 1.1634 | -6644.2 | 0.19719 | 0.0052573 | 900 | 0.86756 | -2856.492
| 525 | 21.337 | 4.3737 | 1.1492 | -6544.5 | 0.20578 | 0.0049528 | 945 | 1.04464 | -2813.629
| 550 | 21.031 | 5.3989 | 1.1351 | -6423.2 | 0.21435 | 0.0046598 | 990 | 1.289505 | -2761.479
| 575 | 20.631 | 7.1012 | 1.1197 | -6269 | 0.22294 | 0.0043725 | 1035 | 1.696092 | -2695.185
| 600 | 20.08 | 10.13 | 1.106 | -6057 | 0.23177 | 0.0040784 | 1080 | 2.419509 | -2604.041
| 625 | 19.294 | 14.827 | 1.0979 | -5748.3 | 0.24111 | 0.003762 | 1125 | 3.541368 | -2471.324
| 650 | 18.231 | 20.589 | 1.0954 | -5306.5 | 0.25107 | 0.0034181 | 1170 | 4.917598 | -2281.384
| 675 | 16.967 | 25.648 | 1.0969 | -4724.3 | 0.26135 | 0.0030633 | 1215 | 6.12592 | -2031.083
| 700 | 15.703 | 26.9 | 1.1015 | -4055.7 | 0.27131 | 0.0027337 | 1260 | 6.424955 | -1743.637
| 725 | 14.697 | 21.603 | 1.1105 | -3435.6 | 0.2803 | 0.0024704 | 1305 | 5.159788 | -1477.042
| 750 | 14.11 | 12.527 | 1.1298 | -3008.8 | 0.28812 | 0.0022927 | 1350 | 2.992023 | -1293.551
| 775 | 13.867 | 6.336 | 1.1694 | -2782.7 | 0.29514 | 0.0021806 | 1395 | 1.513328 | -1196.346
| 800 | 13.788 | 3.9383 | 1.2182 | -2659.7 | 0.30176 | 0.0021003 | 1440 | 0.9406468 | -1143.465
| 825 | 13.763 | 3.2126 | 1.2475 | -2572.2 | 0.3082 | 0.002033 | 1485 | 0.7673163 | -1105.847
| 850 | 13.755 | 3.0366 | 1.2555 | -2494.8 | 0.31453 | 0.001972 | 1530 | 0.7252794 | -1072.571
| 875 | 13.749 | 3.2117 | 1.244 | -2417.8 | 0.32082 | 0.0019149 | 1575 | 0.7671014 | -1039.467
| 900 | 13.72 | 5.0405 | 1.1863 | -2321.5 | 0.32743 | 0.0018577 | 1620 | 1.203903 | -998.0653
| 925 | 13.584 | 9.3249 | 1.1464 | -2140.5 | 0.33573 | 0.0017897 | 1665 | 2.227214 | -920.2494
| 950 | 13.354 | 11.193 | 1.1413 | -1878.8 | 0.34574 | 0.001713 | 1710 | 2.673402 | -807.7386
| 975 | 13.105 | 11.403 | 1.1434 | -1594.3 | 0.35626 | 0.001638 | 1755 | 2.72356 | -685.4256
| 1000 | 12.872 | 10.944 | 1.1476 | -1314.1 | 0.36673 | 0.0015687 | 1800 | 2.613929 | -564.9613
| 1025 | 12.666 | 10.198 | 1.153 | -1049.5 | 0.37686 | 0.0015059 | 1845 | 2.43575 | -451.2038
| 1050 | 12.49 | 9.3693 | 1.1589 | -804.85 | 0.38649 | 0.0014496 | 1890 | 2.237819 | -346.0232
| 1075 | 12.342 | 8.5899 | 1.1645 | -580.57 | 0.39554 | 0.0013992 | 1935 | 2.051662 | -249.6002
| 1100 | 12.219 | 7.9496 | 1.1689 | -374.19 | 0.40398 | 0.0013537 | 1980 | 1.898729 | -160.8727
| 1125 | 12.115 | 7.5112 | 1.171 | -181.4 | 0.41178 | 0.0013124 | 2025 | 1.794019 | -77.98796
| 1150 | 12.027 | 7.3228 | 1.1696 | 3.4573 | 0.41891 | 0.0012745 | 2070 | 1.749021 | 1.486371
| 1175 | 11.948 | 7.4288 | 1.164 | 187.19 | 0.42528 | 0.0012391 | 2115 | 1.774338 | 80.47721
| 1200 | 11.873 | 7.8766 | 1.1549 | 377.74 | 0.43081 | 0.0012058 | 2160 | 1.881294 | 162.399
| 1225 | 11.798 | 8.7166 | 1.1435 | 584.29 | 0.43533 | 0.0011737 | 2205 | 2.081924 | 251.1995
| 1250 | 11.716 | 9.9908 | 1.1317 | 817.21 | 0.43867 | 0.0011423 | 2250 | 2.386262 | 351.3371
| 1275 | 11.624 | 11.69 | 1.1213 | 1087.4 | 0.44065 | 0.001111 | 2295 | 2.792109 | 467.4979
| 1300 | 11.516 | 13.645 | 1.1135 | 1404 | 0.44119 | 0.0010795 | 2340 | 3.259052 | 603.6113
| 1325 | 11.393 | 15.268 | 1.1095 | 1767.1 | 0.44048 | 0.0010479 | 2385 | 3.646699 | 759.7163
| 1350 | 11.265 | 15.217 | 1.1114 | 2153.5 | 0.4393 | 0.0010169 | 2430 | 3.634518 | 925.8383
| 1375 | 11.155 | 12.191 | 1.1249 | 2502.1 | 0.43915 | 0.00098865 | 2475 | 2.91177 | 1075.709
| 1400 | 11.085 | 7.9804 | 1.1579 | 2752.7 | 0.44126 | 0.00096489 | 2520 | 1.906086 | 1183.448
| 1425 | 11.049 | 5.4457 | 1.2029 | 2916.4 | 0.4452 | 0.00094494 | 2565 | 1.300683 | 1253.826
| 1450 | 11.032 | 4.4046 | 1.2368 | 3037.5 | 0.44996 | 0.00092716 | 2610 | 1.052021 | 1305.89
| 1475 | 11.022 | 3.988 | 1.2549 | 3141.7 | 0.45499 | 0.00091061 | 2655 | 0.9525174 | 1350.688
| 1500 | 11.015 | 3.8016 | 1.2637 | 3238.7 | 0.46009 | 0.00089491 | 2700 | 0.9079966 | 1392.39
| 1525 | 11.01 | 3.7094 | 1.2679 | 3332.5 | 0.46521 | 0.00087987 | 2745 | 0.885975 | 1432.717
| 1550 | 11.007 | 3.6629 | 1.2696 | 3424.6 | 0.47032 | 0.0008654 | 2790 | 0.8748686 | 1472.313
| 1575 | 11.004 | 3.6427 | 1.2699 | 3515.9 | 0.47542 | 0.00085145 | 2835 | 0.8700439 | 1511.565
| 1600 | 11.002 | 3.6402 | 1.2692 | 3606.9 | 0.4805 | 0.00083797 | 2880 | 0.8694468 | 1550.688
| 1625 | 11 | 3.6512 | 1.2678 | 3698 | 0.48557 | 0.00082493 | 2925 | 0.8720741 | 1589.854
| 1650 | 10.998 | 3.6736 | 1.2657 | 3789.5 | 0.49062 | 0.00081229 | 2970 | 0.8774243 | 1629.192
| 1675 | 10.996 | 3.7064 | 1.2631 | 3881.8 | 0.49565 | 0.00080003 | 3015 | 0.8852584 | 1668.874
| 1700 | 10.994 | 3.7495 | 1.26 | 3974.9 | 0.50067 | 0.00078812 | 3060 | 0.8955527 | 1708.899
| 1725 | 10.992 | 3.803 | 1.2565 | 4069.3 | 0.50568 | 0.00077654 | 3105 | 0.9083309 | 1749.484
| 1750 | 10.989 | 3.8677 | 1.2525 | 4165.2 | 0.51067 | 0.00076528 | 3150 | 0.9237843 | 1790.714
| 1775 | 10.987 | 3.9445 | 1.248 | 4262.8 | 0.51566 | 0.00075431 | 3195 | 0.9421276 | 1832.674
| 1800 | 10.983 | 4.0345 | 1.2432 | 4362.5 | 0.52063 | 0.00074361 | 3240 | 0.9636238 | 1875.537
| 1825 | 10.98 | 4.1393 | 1.2379 | 4464.6 | 0.52559 | 0.00073317 | 3285 | 0.9886548 | 1919.433
| 1850 | 10.975 | 4.2604 | 1.2323 | 4569.6 | 0.53055 | 0.00072296 | 3330 | 1.017579 | 1964.574
| 1875 | 10.97 | 4.3996 | 1.2264 | 4677.8 | 0.5355 | 0.00071298 | 3375 | 1.050826 | 2011.092
| 1900 | 10.964 | 4.5589 | 1.2202 | 4789.8 | 0.54045 | 0.0007032 | 3420 | 1.088875 | 2059.243
| 1925 | 10.956 | 4.7406 | 1.2138 | 4906 | 0.5454 | 0.00069361 | 3465 | 1.132273 | 2109.2
| 1950 | 10.948 | 4.9469 | 1.2073 | 5027 | 0.55034 | 0.00068419 | 3510 | 1.181547 | 2161.221
| 1975 | 10.938 | 5.1804 | 1.2007 | 5153.5 | 0.55529 | 0.00067493 | 3555 | 1.237317 | 2215.606
| 2000 | 10.927 | 5.4438 | 1.1941 | 5286.3 | 0.56025 | 0.0006658 | 3600 | 1.300229 | 2272.7
| 2025 | 10.914 | 5.74 | 1.1875 | 5426 | 0.56521 | 0.00065679 | 3645 | 1.370975 | 2332.76
| 2050 | 10.899 | 6.0721 | 1.1811 | 5573.6 | 0.57017 | 0.00064789 | 3690 | 1.450296 | 2396.217
| 2075 | 10.881 | 6.4432 | 1.1749 | 5729.9 | 0.57516 | 0.00063907 | 3735 | 1.538932 | 2463.414
| 2100 | 10.862 | 6.8568 | 1.1689 | 5896.1 | 0.58015 | 0.00063032 | 3780 | 1.637719 | 2534.867
| 2125 | 10.84 | 7.3166 | 1.1631 | 6073.1 | 0.58517 | 0.00062163 | 3825 | 1.74754 | 2610.963
| 2150 | 10.814 | 7.8263 | 1.1577 | 6262.3 | 0.59021 | 0.00061297 | 3870 | 1.86928 | 2692.304
| 2175 | 10.786 | 8.3899 | 1.1526 | 6464.9 | 0.59527 | 0.00060433 | 3915 | 2.003893 | 2779.407
| 2200 | 10.754 | 9.0117 | 1.1478 | 6682.3 | 0.60037 | 0.00059569 | 3960 | 2.152408 | 2872.872
| 2225 | 10.718 | 9.696 | 1.1434 | 6916 | 0.6055 | 0.00058704 | 4005 | 2.31585 | 2973.345
| 2250 | 10.678 | 10.448 | 1.1394 | 7167.7 | 0.61066 | 0.00057835 | 4050 | 2.495462 | 3081.556
| 2275 | 10.634 | 11.272 | 1.1357 | 7439 | 0.61587 | 0.00056961 | 4095 | 2.692271 | 3198.194
| 2300 | 10.584 | 12.173 | 1.1323 | 7731.9 | 0.62112 | 0.00056081 | 4140 | 2.907471 | 3324.119
| 2325 | 10.53 | 13.158 | 1.1293 | 8048.3 | 0.62642 | 0.00055193 | 4185 | 3.142734 | 3460.146
| 2350 | 10.47 | 14.231 | 1.1266 | 8390.5 | 0.63178 | 0.00054295 | 4230 | 3.399016 | 3607.266
| 2375 | 10.404 | 15.401 | 1.1242 | 8760.7 | 0.63719 | 0.00053386 | 4275 | 3.678466 | 3766.423
| 2400 | 10.332 | 16.672 | 1.122 | 9161.4 | 0.64267 | 0.00052465 | 4320 | 3.982039 | 3938.693
| 2425 | 10.254 | 18.053 | 1.1201 | 9595.2 | 0.64822 | 0.00051531 | 4365 | 4.311885 | 4125.193
| 2450 | 10.169 | 19.55 | 1.1184 | 10065 | 0.65384 | 0.00050582 | 4410 | 4.669437 | 4327.171
| 2475 | 10.077 | 21.17 | 1.117 | 10574 | 0.65954 | 0.00049618 | 4455 | 5.056368 | 4546.002
| 2500 | 9.9776 | 22.919 | 1.1157 | 11125 | 0.66532 | 0.00048637 | 4500 | 5.474109 | 4782.889
| 2525 | 9.8707 | 24.8 | 1.1147 | 11721 | 0.6712 | 0.0004764 | 4545 | 5.923378 | 5039.123
| 2550 | 9.7563 | 26.815 | 1.1139 | 12366 | 0.67717 | 0.00046626 | 4590 | 6.404653 | 5316.423
| 2575 | 9.6342 | 28.957 | 1.1132 | 13063 | 0.68323 | 0.00045595 | 4635 | 6.916261 | 5616.079
| 2600 | 9.5045 | 31.214 | 1.1127 | 13814 | 0.68939 | 0.00044549 | 4680 | 7.455336 | 5938.951
| 2625 | 9.3676 | 33.564 | 1.1124 | 14624 | 0.69564 | 0.00043489 | 4725 | 8.016624 | 6287.188
| 2650 | 9.2237 | 35.97 | 1.1123 | 15493 | 0.70196 | 0.00042417 | 4770 | 8.591287 | 6660.791
| 2675 | 9.0737 | 38.385 | 1.1124 | 16423 | 0.70833 | 0.00041337 | 4815 | 9.1681 | 7060.619
| 2700 | 8.9183 | 40.749 | 1.1126 | 17412 | 0.71472 | 0.00040253 | 4860 | 9.732731 | 7485.813
| 2725 | 8.7587 | 42.992 | 1.1131 | 18459 | 0.72107 | 0.0003917 | 4905 | 10.26846 | 7935.942
| 2750 | 8.5963 | 45.043 | 1.1136 | 19560 | 0.72733 | 0.00038094 | 4950 | 10.75834 | 8409.286
| 2775 | 8.4325 | 46.833 | 1.1144 | 20709 | 0.73343 | 0.00037032 | 4995 | 11.18587 | 8903.267
| 2800 | 8.2689 | 48.299 | 1.1153 | 21899 | 0.7393 | 0.00035989 | 5040 | 11.53602 | 9414.875
| 2825 | 8.107 | 49.397 | 1.1164 | 23121 | 0.74487 | 0.00034972 | 5085 | 11.79827 | 9940.241
| 2850 | 7.9484 | 50.095 | 1.1176 | 24365 | 0.75009 | 0.00033987 | 5130 | 11.96499 | 10475.06
| 2875 | 7.7944 | 50.385 | 1.1189 | 25622 | 0.7549 | 0.00033039 | 5175 | 12.03425 | 11015.48
| 2900 | 7.646 | 50.27 | 1.1203 | 26881 | 0.75928 | 0.0003213 | 5220 | 12.00678 | 11556.75
| 2925 | 7.5043 | 49.774 | 1.1219 | 28133 | 0.76322 | 0.00031265 | 5265 | 11.88832 | 12095.01
| 2950 | 7.3699 | 48.929 | 1.1235 | 29367 | 0.76672 | 0.00030445 | 5310 | 11.68649 | 12625.54
| 2975 | 7.2432 | 47.779 | 1.1252 | 30577 | 0.76983 | 0.0002967 | 5355 | 11.41182 | 13145.74
| 3000 | 7.1246 | 46.376 | 1.127 | 31754 | 0.77257 | 0.00028941 | 5400 | 11.07672 | 13651.76
| 3025 | 7.014 | 44.773 | 1.1289 | 32894 | 0.775 | 0.00028257 | 5445 | 10.69385 | 14141.87
| 3050 | 6.9114 | 43.027 | 1.1309 | 33991 | 0.77718 | 0.00027615 | 5490 | 10.27682 | 14613.5
| 3075 | 6.8165 | 41.194 | 1.1329 | 35044 | 0.77915 | 0.00027015 | 5535 | 9.839018 | 15066.21
| 3100 | 6.7291 | 39.325 | 1.135 | 36051 | 0.78098 | 0.00026453 | 5580 | 9.392615 | 15499.14
| 3125 | 6.6487 | 37.467 | 1.137 | 37011 | 0.78271 | 0.00025928 | 5625 | 8.948839 | 15911.87
| 3150 | 6.5749 | 35.662 | 1.1391 | 37925 | 0.78439 | 0.00025436 | 5670 | 8.517722 | 16304.82
| 3175 | 6.507 | 33.943 | 1.1411 | 38794 | 0.78605 | 0.00024976 | 5715 | 8.107146 | 16678.42
| 3200 | 6.4447 | 32.336 | 1.1431 | 39623 | 0.78772 | 0.00024543 | 5760 | 7.723321 | 17034.82
| 3225 | 6.3874 | 30.859 | 1.145 | 40412 | 0.78942 | 0.00024137 | 5805 | 7.370546 | 17374.03
| 3250 | 6.3345 | 29.522 | 1.1468 | 41167 | 0.79116 | 0.00023753 | 5850 | 7.051209 | 17698.62
| 3275 | 6.2857 | 28.33 | 1.1485 | 41890 | 0.79295 | 0.00023389 | 5895 | 6.766504 | 18009.46
| 3300 | 6.2403 | 27.281 | 1.15 | 42584 | 0.79479 | 0.00023045 | 5940 | 6.515955 | 18307.82
| 3325 | 6.1981 | 26.365 | 1.1513 | 43255 | 0.79668 | 0.00022717 | 5985 | 6.297172 | 18596.3
| 3350 | 6.1585 | 25.57 | 1.1526 | 43904 | 0.79862 | 0.00022403 | 6030 | 6.10729 | 18875.32
| 3375 | 6.1213 | 24.88 | 1.1537 | 44534 | 0.80061 | 0.00022103 | 6075 | 5.942486 | 19146.17
| 3400 | 6.0862 | 24.274 | 1.1548 | 45148 | 0.80263 | 0.00021815 | 6120 | 5.797745 | 19410.15
| 3425 | 6.053 | 23.728 | 1.1559 | 45748 | 0.8047 | 0.00021537 | 6165 | 5.667335 | 19668.1
| 3450 | 6.0214 | 23.218 | 1.1571 | 46335 | 0.8068 | 0.0002127 | 6210 | 5.545524 | 19920.46
| 3475 | 5.9914 | 22.72 | 1.1584 | 46909 | 0.80894 | 0.00021011 | 6255 | 5.426579 | 20167.24
| 3500 | 5.9628 | 22.206 | 1.1599 | 47471 | 0.8111 | 0.00020762 | 6300 | 5.303812 | 20408.86
| 3525 | 5.9355 | 21.654 | 1.1618 | 48019 | 0.81331 | 0.0002052 | 6345 | 5.171969 | 20644.45
| 3550 | 5.9097 | 21.043 | 1.164 | 48553 | 0.81557 | 0.00020287 | 6390 | 5.026034 | 20874.03
| 3575 | 5.8851 | 20.357 | 1.1668 | 49071 | 0.81787 | 0.00020061 | 6435 | 4.862186 | 21096.73
| 3600 | 5.862 | 19.588 | 1.1702 | 49570 | 0.82024 | 0.00019844 | 6480 | 4.678513 | 21311.26
| 3625 | 5.8404 | 18.733 | 1.1742 | 50050 | 0.82268 | 0.00019634 | 6525 | 4.4743 | 21517.63
| 3650 | 5.8202 | 17.799 | 1.1791 | 50506 | 0.82521 | 0.00019432 | 6570 | 4.251218 | 21713.67
| 3675 | 5.8016 | 16.801 | 1.185 | 50939 | 0.82783 | 0.00019239 | 6615 | 4.01285 | 21899.83
| 3700 | 5.7846 | 15.758 | 1.1918 | 51346 | 0.83055 | 0.00019052 | 6660 | 3.763734 | 22074.81
| 3725 | 5.7691 | 14.697 | 1.1998 | 51727 | 0.83338 | 0.00018874 | 6705 | 3.510318 | 22238.61
| 3750 | 5.7552 | 13.643 | 1.209 | 52081 | 0.83633 | 0.00018703 | 6750 | 3.258575 | 22390.8
| 3775 | 5.7427 | 12.622 | 1.2194 | 52409 | 0.83939 | 0.00018539 | 6795 | 3.014713 | 22531.81
| 3800 | 5.7317 | 11.654 | 1.231 | 52712 | 0.84256 | 0.00018381 | 6840 | 2.78351 | 22662.08
| 3825 | 5.7219 | 10.756 | 1.2438 | 52992 | 0.84584 | 0.0001823 | 6885 | 2.569026 | 22782.46
| 3850 | 5.7133 | 9.9372 | 1.2576 | 53251 | 0.84922 | 0.00018084 | 6930 | 2.373459 | 22893.81
| 3875 | 5.7058 | 9.2021 | 1.2724 | 53490 | 0.85269 | 0.00017944 | 6975 | 2.197884 | 22996.56
| 3900 | 5.6992 | 8.5508 | 1.2877 | 53712 | 0.85625 | 0.00017808 | 7020 | 2.042323 | 23092
| 3925 | 5.6934 | 7.9796 | 1.3035 | 53918 | 0.85988 | 0.00017677 | 7065 | 1.905895 | 23180.57
| 3950 | 5.6884 | 7.4828 | 1.3195 | 54111 | 0.86357 | 0.0001755 | 7110 | 1.787236 | 23263.54
| 3975 | 5.684 | 7.0534 | 1.3354 | 54293 | 0.86733 | 0.00017426 | 7155 | 1.684676 | 23341.79
P = 0.1 atm.
| T (K) | M (kg/kmol) | Cp (kJ/kg K) | Gamma | h (kJ/kg) | Mu (millipoise) | rho (kg/m^3) | T (R ) | Cp (Btu/lb R) | h (Btu/lb)
| 200 | 21.996 | 1.5119 | 1.3334 | -7246.5 | 0.086881 | 0.13403 | 360 | 0.3611111 | -3115.434
| 225 | 21.996 | 1.5336 | 1.3271 | -7208.4 | 0.096663 | 0.11913 | 405 | 0.3662941 | -3099.054
| 250 | 21.996 | 1.5597 | 1.3199 | -7169.8 | 0.10645 | 0.10722 | 450 | 0.3725279 | -3082.459
| 275 | 21.996 | 1.5923 | 1.3113 | -7130.4 | 0.11615 | 0.097473 | 495 | 0.3803143 | -3065.52
| 300 | 21.996 | 1.6319 | 1.3016 | -7090.1 | 0.12572 | 0.08935 | 540 | 0.3897726 | -3048.194
| 325 | 21.995 | 1.6789 | 1.2909 | -7048.7 | 0.13514 | 0.082475 | 585 | 0.4009984 | -3030.396
| 350 | 21.994 | 1.735 | 1.2794 | -7006.1 | 0.14438 | 0.07658 | 630 | 0.4143976 | -3012.081
| 375 | 21.991 | 1.8037 | 1.2671 | -6961.9 | 0.15345 | 0.071465 | 675 | 0.4308063 | -2993.078
| 400 | 21.984 | 1.8906 | 1.2538 | -6915.8 | 0.16234 | 0.066978 | 720 | 0.4515621 | -2973.259
| 425 | 21.972 | 2.0042 | 1.2396 | -6867.1 | 0.17107 | 0.063002 | 765 | 0.4786949 | -2952.322
| 450 | 21.949 | 2.1554 | 1.2246 | -6815.2 | 0.17964 | 0.05944 | 810 | 0.5148084 | -2930.009
| 475 | 21.91 | 2.3573 | 1.2092 | -6758.9 | 0.18809 | 0.056212 | 855 | 0.5630314 | -2905.804
| 500 | 21.849 | 2.6252 | 1.1939 | -6696.8 | 0.19643 | 0.053252 | 900 | 0.6270182 | -2879.106
| 525 | 21.757 | 2.977 | 1.1792 | -6627 | 0.20468 | 0.050503 | 945 | 0.7110442 | -2849.097
| 550 | 21.626 | 3.4395 | 1.1652 | -6547.1 | 0.21286 | 0.047917 | 990 | 0.8215105 | -2814.746
| 575 | 21.446 | 4.0637 | 1.1517 | -6453.7 | 0.22099 | 0.045452 | 1035 | 0.9705981 | -2774.592
| 600 | 21.204 | 4.9534 | 1.1382 | -6341.7 | 0.22909 | 0.043067 | 1080 | 1.183099 | -2726.44
| 625 | 20.879 | 6.2907 | 1.1252 | -6202.3 | 0.23723 | 0.040711 | 1125 | 1.502508 | -2666.509
| 650 | 20.439 | 8.3004 | 1.1143 | -6021.5 | 0.24552 | 0.03832 | 1170 | 1.982516 | -2588.779
| 675 | 19.844 | 11.106 | 1.107 | -5780.6 | 0.25407 | 0.035827 | 1215 | 2.652623 | -2485.211
| 700 | 19.069 | 14.572 | 1.1036 | -5460.6 | 0.26298 | 0.033198 | 1260 | 3.480462 | -2347.635
| 725 | 18.125 | 18.235 | 1.1035 | -5050.2 | 0.27219 | 0.030467 | 1305 | 4.355355 | -2171.195
| 750 | 17.077 | 21.235 | 1.1058 | -4554.3 | 0.28149 | 0.027749 | 1350 | 5.071893 | -1957.997
| 775 | 16.036 | 22.314 | 1.1104 | -4004.5 | 0.29055 | 0.025215 | 1395 | 5.329607 | -1721.625
| 800 | 15.132 | 20.289 | 1.1175 | -3464.8 | 0.29905 | 0.02305 | 1440 | 4.845944 | -1489.596
| 825 | 14.471 | 15.336 | 1.1288 | -3015.1 | 0.30682 | 0.021376 | 1485 | 3.662941 | -1296.26
| 850 | 14.079 | 9.8075 | 1.148 | -2702.8 | 0.31391 | 0.020185 | 1530 | 2.342481 | -1161.995
| 875 | 13.889 | 6.0631 | 1.1774 | -2509.1 | 0.32051 | 0.019344 | 1575 | 1.448147 | -1078.719
| 900 | 13.808 | 4.252 | 1.2094 | -2383.3 | 0.32683 | 0.018697 | 1620 | 1.015573 | -1024.635
| 925 | 13.775 | 3.5182 | 1.231 | -2287.6 | 0.333 | 0.018148 | 1665 | 0.8403076 | -983.491
| 950 | 13.761 | 3.2601 | 1.2398 | -2203.5 | 0.33906 | 0.017652 | 1710 | 0.7786615 | -947.3345
| 975 | 13.753 | 3.2509 | 1.2382 | -2122.6 | 0.34507 | 0.01719 | 1755 | 0.7764641 | -912.5537
| 1000 | 13.742 | 3.651 | 1.2207 | -2037.8 | 0.35111 | 0.016747 | 1800 | 0.8720264 | -876.0963
| 1025 | 13.703 | 5.3394 | 1.1825 | -1929.2 | 0.35758 | 0.016292 | 1845 | 1.275294 | -829.4067
| 1050 | 13.592 | 7.9256 | 1.1591 | -1762.3 | 0.36528 | 0.015775 | 1890 | 1.892997 | -757.6526
| 1075 | 13.421 | 9.3209 | 1.1539 | -1543.9 | 0.37411 | 0.015215 | 1935 | 2.226259 | -663.7575
| 1100 | 13.23 | 9.745 | 1.1543 | -1304.3 | 0.38341 | 0.014658 | 1980 | 2.327553 | -560.7481
| 1125 | 13.042 | 9.7093 | 1.1565 | -1060.5 | 0.39277 | 0.014128 | 2025 | 2.319026 | -455.9329
| 1150 | 12.865 | 9.4589 | 1.1592 | -820.57 | 0.40197 | 0.013633 | 2070 | 2.259219 | -352.7816
| 1175 | 12.704 | 9.1259 | 1.1618 | -588.19 | 0.41086 | 0.013176 | 2115 | 2.179684 | -252.8762
| 1200 | 12.558 | 8.7985 | 1.1637 | -364.22 | 0.41934 | 0.012754 | 2160 | 2.101486 | -156.5864
| 1225 | 12.428 | 8.5441 | 1.1643 | -147.65 | 0.42733 | 0.012364 | 2205 | 2.040723 | -63.47807
| 1250 | 12.31 | 8.4177 | 1.1631 | 64.056 | 0.43475 | 0.012002 | 2250 | 2.010533 | 27.53912
| 1275 | 12.203 | 8.4668 | 1.1598 | 274.7 | 0.44152 | 0.011663 | 2295 | 2.02226 | 118.0997
| 1300 | 12.101 | 8.7327 | 1.1543 | 489.21 | 0.44753 | 0.011344 | 2340 | 2.08577 | 210.3224
| 1325 | 12.003 | 9.2496 | 1.1472 | 713.43 | 0.45269 | 0.01104 | 2385 | 2.209229 | 306.7197
| 1350 | 11.904 | 10.038 | 1.1394 | 953.95 | 0.45686 | 0.010746 | 2430 | 2.397535 | 410.1247
| 1375 | 11.8 | 11.085 | 1.1319 | 1217.5 | 0.45996 | 0.010459 | 2475 | 2.647607 | 523.4308
| 1400 | 11.69 | 12.303 | 1.1256 | 1509.7 | 0.46194 | 0.010176 | 2520 | 2.938521 | 649.0542
| 1425 | 11.571 | 13.441 | 1.1216 | 1832.1 | 0.46289 | 0.0098956 | 2565 | 3.210328 | 787.6612
| 1450 | 11.448 | 13.975 | 1.1211 | 2176.8 | 0.46315 | 0.0096211 | 2610 | 3.337871 | 935.8555
| 1475 | 11.329 | 13.168 | 1.1262 | 2519.5 | 0.46345 | 0.0093598 | 2655 | 3.145123 | 1083.19
| 1500 | 11.229 | 10.836 | 1.1401 | 2822 | 0.46471 | 0.0091229 | 2700 | 2.588134 | 1213.242
| 1525 | 11.158 | 8.145 | 1.1641 | 3058.4 | 0.46744 | 0.0089167 | 2745 | 1.9454 | 1314.875
| 1550 | 11.113 | 6.2621 | 1.1921 | 3236.4 | 0.47136 | 0.008737 | 2790 | 1.495677 | 1391.402
| 1575 | 11.083 | 5.2169 | 1.2157 | 3378.5 | 0.47593 | 0.0085755 | 2835 | 1.246035 | 1452.494
| 1600 | 11.063 | 4.6529 | 1.2321 | 3501.2 | 0.48077 | 0.0084262 | 2880 | 1.111326 | 1505.245
| 1625 | 11.049 | 4.3298 | 1.2428 | 3613.1 | 0.48572 | 0.0082857 | 2925 | 1.034155 | 1553.353
| 1650 | 11.038 | 4.1315 | 1.2497 | 3718.7 | 0.49071 | 0.0081522 | 2970 | 0.9867918 | 1598.753
| 1675 | 11.029 | 4.0041 | 1.2541 | 3820.3 | 0.49571 | 0.0080244 | 3015 | 0.9563629 | 1642.433
| 1700 | 11.023 | 3.9211 | 1.2567 | 3919.3 | 0.50071 | 0.0079016 | 3060 | 0.9365386 | 1684.996
| 1725 | 11.017 | 3.8684 | 1.2582 | 4016.6 | 0.50569 | 0.0077833 | 3105 | 0.9239515 | 1726.827
| 1750 | 11.013 | 3.8377 | 1.2586 | 4112.9 | 0.51067 | 0.0076689 | 3150 | 0.9166189 | 1768.229
| 1775 | 11.009 | 3.8241 | 1.2584 | 4208.6 | 0.51564 | 0.0075583 | 3195 | 0.9133706 | 1809.372
| 1800 | 11.005 | 3.8246 | 1.2574 | 4304.2 | 0.52059 | 0.007451 | 3240 | 0.91349 | 1850.473
| 1825 | 11.002 | 3.8369 | 1.256 | 4400 | 0.52553 | 0.0073468 | 3285 | 0.9164278 | 1891.66
| 1850 | 10.999 | 3.86 | 1.2541 | 4496.1 | 0.53046 | 0.0072455 | 3330 | 0.9219452 | 1932.975
| 1875 | 10.996 | 3.893 | 1.2517 | 4593 | 0.53539 | 0.007147 | 3375 | 0.9298271 | 1974.635
| 1900 | 10.993 | 3.9357 | 1.249 | 4690.9 | 0.5403 | 0.007051 | 3420 | 0.9400258 | 2016.724
| 1925 | 10.99 | 3.988 | 1.246 | 4789.9 | 0.5452 | 0.0069574 | 3465 | 0.9525174 | 2059.286
| 1950 | 10.987 | 4.0501 | 1.2426 | 4890.4 | 0.55009 | 0.0068661 | 3510 | 0.9673498 | 2102.494
| 1975 | 10.983 | 4.1223 | 1.239 | 4992.5 | 0.55498 | 0.0067769 | 3555 | 0.9845944 | 2146.389
| 2000 | 10.979 | 4.2052 | 1.2351 | 5096.6 | 0.55986 | 0.0066897 | 3600 | 1.004395 | 2191.144
| 2025 | 10.974 | 4.2995 | 1.231 | 5202.8 | 0.56474 | 0.0066043 | 3645 | 1.026918 | 2236.801
| 2050 | 10.969 | 4.4059 | 1.2266 | 5311.6 | 0.56961 | 0.0065207 | 3690 | 1.052331 | 2283.577
| 2075 | 10.963 | 4.5252 | 1.2221 | 5423.2 | 0.57448 | 0.0064387 | 3735 | 1.080825 | 2331.556
| 2100 | 10.957 | 4.6585 | 1.2175 | 5538 | 0.57935 | 0.0063583 | 3780 | 1.112664 | 2380.911
| 2125 | 10.949 | 4.8067 | 1.2127 | 5656.3 | 0.58422 | 0.0062792 | 3825 | 1.148061 | 2431.771
| 2150 | 10.941 | 4.971 | 1.2078 | 5778.5 | 0.58909 | 0.0062015 | 3870 | 1.187303 | 2484.308
| 2175 | 10.931 | 5.1525 | 1.203 | 5905 | 0.59396 | 0.0061249 | 3915 | 1.230653 | 2538.693
| 2200 | 10.921 | 5.3524 | 1.1981 | 6036.3 | 0.59884 | 0.0060495 | 3960 | 1.278399 | 2595.142
| 2225 | 10.909 | 5.5721 | 1.1932 | 6172.8 | 0.60372 | 0.005975 | 4005 | 1.330873 | 2653.826
| 2250 | 10.896 | 5.813 | 1.1884 | 6315 | 0.60861 | 0.0059014 | 4050 | 1.388411 | 2714.961
| 2275 | 10.881 | 6.0764 | 1.1837 | 6463.6 | 0.61352 | 0.0058287 | 4095 | 1.451323 | 2778.848
| 2300 | 10.865 | 6.3639 | 1.1792 | 6619.1 | 0.61843 | 0.0057566 | 4140 | 1.519991 | 2845.701
| 2325 | 10.846 | 6.677 | 1.1747 | 6782 | 0.62337 | 0.0056851 | 4185 | 1.594774 | 2915.735
| 2350 | 10.826 | 7.0172 | 1.1705 | 6953.1 | 0.62831 | 0.0056142 | 4230 | 1.676029 | 2989.295
| 2375 | 10.804 | 7.3863 | 1.1664 | 7133.1 | 0.63328 | 0.0055436 | 4275 | 1.764187 | 3066.681
| 2400 | 10.779 | 7.786 | 1.1625 | 7322.7 | 0.63827 | 0.0054734 | 4320 | 1.859654 | 3148.194
| 2425 | 10.752 | 8.2182 | 1.1588 | 7522.7 | 0.64329 | 0.0054034 | 4365 | 1.962883 | 3234.179
| 2450 | 10.723 | 8.6845 | 1.1553 | 7733.9 | 0.64834 | 0.0053335 | 4410 | 2.074257 | 3324.979
| 2475 | 10.69 | 9.1871 | 1.1521 | 7957.2 | 0.65341 | 0.0052636 | 4455 | 2.194301 | 3420.98
| 2500 | 10.655 | 9.728 | 1.149 | 8193.6 | 0.65852 | 0.0051938 | 4500 | 2.323493 | 3522.614
| 2525 | 10.616 | 10.309 | 1.1462 | 8444 | 0.66366 | 0.0051238 | 4545 | 2.462262 | 3630.267
| 2550 | 10.574 | 10.933 | 1.1436 | 8709.4 | 0.66885 | 0.0050536 | 4590 | 2.611302 | 3744.368
| 2575 | 10.529 | 11.602 | 1.1411 | 8991 | 0.67408 | 0.0049831 | 4635 | 2.77109 | 3865.434
| 2600 | 10.48 | 12.318 | 1.1389 | 9289.9 | 0.67935 | 0.0049123 | 4680 | 2.942104 | 3993.938
| 2625 | 10.428 | 13.084 | 1.1369 | 9607.3 | 0.68468 | 0.004841 | 4725 | 3.12506 | 4130.396
| 2650 | 10.371 | 13.902 | 1.1351 | 9944.5 | 0.69005 | 0.0047693 | 4770 | 3.320436 | 4275.365
| 2675 | 10.31 | 14.775 | 1.1334 | 10303 | 0.69549 | 0.004697 | 4815 | 3.528948 | 4429.493
| 2700 | 10.245 | 15.705 | 1.1319 | 10684 | 0.70098 | 0.0046242 | 4860 | 3.751075 | 4593.293
| 2725 | 10.176 | 16.695 | 1.1306 | 11089 | 0.70654 | 0.0045506 | 4905 | 3.987532 | 4767.412
| 2750 | 10.102 | 17.747 | 1.1294 | 11519 | 0.71217 | 0.0044764 | 4950 | 4.238798 | 4952.279
| 2775 | 10.023 | 18.861 | 1.1284 | 11976 | 0.71787 | 0.0044015 | 4995 | 4.504872 | 5148.753
| 2800 | 9.9393 | 20.039 | 1.1275 | 12463 | 0.72364 | 0.0043259 | 5040 | 4.786233 | 5358.126
| 2825 | 9.851 | 21.28 | 1.1268 | 12979 | 0.72948 | 0.0042495 | 5085 | 5.082641 | 5579.966
| 2850 | 9.7579 | 22.582 | 1.1262 | 13527 | 0.73541 | 0.0041724 | 5130 | 5.393618 | 5815.563
| 2875 | 9.66 | 23.94 | 1.1257 | 14109 | 0.74141 | 0.0040947 | 5175 | 5.717971 | 6065.778
| 2900 | 9.5573 | 25.347 | 1.1254 | 14725 | 0.74749 | 0.0040162 | 5220 | 6.054027 | 6330.61
| 2925 | 9.4502 | 26.794 | 1.1252 | 15376 | 0.75363 | 0.0039373 | 5265 | 6.399637 | 6610.49
| 2950 | 9.3387 | 28.268 | 1.1251 | 16064 | 0.75983 | 0.0038578 | 5310 | 6.751696 | 6906.277
| 2975 | 9.2232 | 29.751 | 1.1252 | 16790 | 0.76608 | 0.0037781 | 5355 | 7.105904 | 7218.401
| 3000 | 9.104 | 31.224 | 1.1254 | 17552 | 0.77236 | 0.0036982 | 5400 | 7.457724 | 7546.002
| 3025 | 8.9817 | 32.665 | 1.1257 | 18351 | 0.77863 | 0.0036184 | 5445 | 7.801901 | 7889.51
| 3050 | 8.8567 | 34.051 | 1.1261 | 19185 | 0.78489 | 0.0035388 | 5490 | 8.132942 | 8248.065
| 3075 | 8.7298 | 35.356 | 1.1267 | 20052 | 0.79108 | 0.0034597 | 5535 | 8.444636 | 8620.808
| 3100 | 8.6016 | 36.557 | 1.1273 | 20952 | 0.79718 | 0.0033814 | 5580 | 8.731489 | 9007.739
| 3125 | 8.4728 | 37.633 | 1.1281 | 21879 | 0.80315 | 0.0033041 | 5625 | 8.988488 | 9406.277
| 3150 | 8.3442 | 38.565 | 1.129 | 22832 | 0.80894 | 0.0032281 | 5670 | 9.211092 | 9815.993
| 3175 | 8.2164 | 39.339 | 1.13 | 23806 | 0.81453 | 0.0031537 | 5715 | 9.395959 | 10234.74
| 3200 | 8.0901 | 39.943 | 1.131 | 24798 | 0.81987 | 0.003081 | 5760 | 9.540222 | 10661.22
| 3225 | 7.966 | 40.373 | 1.1322 | 25802 | 0.82493 | 0.0030102 | 5805 | 9.642925 | 11092.86
| 3250 | 7.8447 | 40.625 | 1.1334 | 26815 | 0.82971 | 0.0029415 | 5850 | 9.703115 | 11528.37
| 3275 | 7.7266 | 40.704 | 1.1346 | 27832 | 0.83417 | 0.0028751 | 5895 | 9.721983 | 11965.61
| 3300 | 7.6121 | 40.615 | 1.136 | 28849 | 0.83831 | 0.0028111 | 5940 | 9.700726 | 12402.84
| 3325 | 7.5017 | 40.368 | 1.1374 | 29861 | 0.84214 | 0.0027495 | 5985 | 9.641731 | 12837.92
| 3350 | 7.3956 | 39.974 | 1.1388 | 30866 | 0.84565 | 0.0026903 | 6030 | 9.547626 | 13269.99
| 3375 | 7.2939 | 39.449 | 1.1403 | 31859 | 0.84888 | 0.0026337 | 6075 | 9.422232 | 13696.9
| 3400 | 7.1968 | 38.807 | 1.1418 | 32837 | 0.85183 | 0.0025795 | 6120 | 9.268893 | 14117.37
| 3425 | 7.1044 | 38.067 | 1.1433 | 33798 | 0.85453 | 0.0025278 | 6165 | 9.092147 | 14530.52
| 3450 | 7.0167 | 37.247 | 1.1448 | 34740 | 0.857 | 0.0024785 | 6210 | 8.896293 | 14935.51
| 3475 | 6.9335 | 36.363 | 1.1464 | 35660 | 0.85929 | 0.0024315 | 6255 | 8.685153 | 15331.04
| 3500 | 6.8549 | 35.434 | 1.148 | 36558 | 0.8614 | 0.0023868 | 6300 | 8.463266 | 15717.11
| 3525 | 6.7806 | 34.476 | 1.1496 | 37432 | 0.86338 | 0.0023442 | 6345 | 8.234451 | 16092.86
| 3550 | 6.7105 | 33.505 | 1.1512 | 38281 | 0.86526 | 0.0023036 | 6390 | 8.002532 | 16457.87
| 3575 | 6.6445 | 32.535 | 1.1528 | 39107 | 0.86704 | 0.002265 | 6435 | 7.770851 | 16812.98
| 3600 | 6.5823 | 31.577 | 1.1543 | 39908 | 0.86877 | 0.0022282 | 6480 | 7.542037 | 17157.35
| 3625 | 6.5237 | 30.641 | 1.1559 | 40686 | 0.87045 | 0.0021931 | 6525 | 7.318477 | 17491.83
| 3650 | 6.4684 | 29.734 | 1.1574 | 41441 | 0.87211 | 0.0021597 | 6570 | 7.101844 | 17816.42
| 3675 | 6.4164 | 28.862 | 1.159 | 42173 | 0.87376 | 0.0021277 | 6615 | 6.89357 | 18131.13
| 3700 | 6.3673 | 28.027 | 1.1605 | 42884 | 0.87541 | 0.0020972 | 6660 | 6.694134 | 18436.8
| 3725 | 6.321 | 27.229 | 1.162 | 43575 | 0.87707 | 0.002068 | 6705 | 6.503535 | 18733.88
| 3750 | 6.2773 | 26.468 | 1.1635 | 44246 | 0.87875 | 0.0020399 | 6750 | 6.321773 | 19022.36
| 3775 | 6.2359 | 25.739 | 1.165 | 44898 | 0.88046 | 0.0020131 | 6795 | 6.147655 | 19302.67
| 3800 | 6.1967 | 25.038 | 1.1666 | 45533 | 0.8822 | 0.0019873 | 6840 | 5.980224 | 19575.67
| 3825 | 6.1597 | 24.359 | 1.1683 | 46150 | 0.88398 | 0.0019625 | 6885 | 5.818047 | 19840.93
| 3850 | 6.1245 | 23.694 | 1.17 | 46751 | 0.88579 | 0.0019386 | 6930 | 5.659215 | 20099.31
| 3875 | 6.0912 | 23.036 | 1.1719 | 47335 | 0.88766 | 0.0019156 | 6975 | 5.502054 | 20350.39
| 3900 | 6.0596 | 22.379 | 1.1739 | 47903 | 0.88956 | 0.0018935 | 7020 | 5.345132 | 20594.58
| 3925 | 6.0297 | 21.713 | 1.1761 | 48454 | 0.89152 | 0.0018721 | 7065 | 5.186061 | 20831.47
| 3950 | 6.0014 | 21.033 | 1.1786 | 48988 | 0.89354 | 0.0018516 | 7110 | 5.023646 | 21061.05
| 3975 | 5.9747 | 20.335 | 1.1813 | 49505 | 0.89562 | 0.0018317 | 7155 | 4.856931 | 21283.32
P = 1.0 atm.
| T (K) | M (kg/kmol) | Cp (kJ/kg K) | Gamma | h (kJ/kg) | Mu (millipoise) | rho (kg/m^3) | T (R ) | Cp (Btu/lb R) | h (Btu/lb)
| 200 | 21.996 | 1.5119 | 1.3334 | -7246.5 | 0.086881 | 1.3403 | 360 | 0.3611111 | -3115.434
| 225 | 21.996 | 1.5336 | 1.3271 | -7208.4 | 0.096663 | 1.1913 | 405 | 0.3662941 | -3099.054
| 250 | 21.996 | 1.5597 | 1.3199 | -7169.8 | 0.10645 | 1.0722 | 450 | 0.3725279 | -3082.459
| 275 | 21.996 | 1.5921 | 1.3114 | -7130.4 | 0.11615 | 0.97473 | 495 | 0.3802666 | -3065.52
| 300 | 21.996 | 1.6308 | 1.3018 | -7090.1 | 0.12572 | 0.8935 | 540 | 0.3895099 | -3048.194
| 325 | 21.996 | 1.6755 | 1.2914 | -7048.8 | 0.13514 | 0.82477 | 585 | 0.4001863 | -3030.439
| 350 | 21.995 | 1.7259 | 1.2807 | -7006.3 | 0.14438 | 0.76584 | 630 | 0.4122241 | -3012.167
| 375 | 21.994 | 1.7826 | 1.2697 | -6962.5 | 0.15344 | 0.71475 | 675 | 0.4257667 | -2993.336
| 400 | 21.992 | 1.8467 | 1.2587 | -6917.1 | 0.16232 | 0.67002 | 720 | 0.4410767 | -2973.818
| 425 | 21.988 | 1.9205 | 1.2475 | -6870 | 0.17102 | 0.63049 | 765 | 0.4587035 | -2953.568
| 450 | 21.981 | 2.0075 | 1.2362 | -6821 | 0.17955 | 0.59526 | 810 | 0.4794831 | -2932.502
| 475 | 21.968 | 2.1124 | 1.2248 | -6769.5 | 0.18792 | 0.56361 | 855 | 0.5045381 | -2910.361
| 500 | 21.948 | 2.2411 | 1.2133 | -6715.2 | 0.19615 | 0.53494 | 900 | 0.5352775 | -2887.016
| 525 | 21.917 | 2.4018 | 1.2018 | -6657.2 | 0.20424 | 0.50874 | 945 | 0.5736601 | -2862.081
| 550 | 21.87 | 2.6053 | 1.1902 | -6594.7 | 0.21221 | 0.48459 | 990 | 0.6222652 | -2835.211
| 575 | 21.804 | 2.867 | 1.1786 | -6526.5 | 0.22007 | 0.46212 | 1035 | 0.6847712 | -2805.89
| 600 | 21.712 | 3.2102 | 1.167 | -6450.7 | 0.22785 | 0.441 | 1080 | 0.7667431 | -2773.302
| 625 | 21.587 | 3.6707 | 1.1554 | -6365 | 0.23556 | 0.42091 | 1125 | 0.8767316 | -2736.457
| 650 | 21.418 | 4.3012 | 1.144 | -6265.7 | 0.24323 | 0.40155 | 1170 | 1.027324 | -2693.766
| 675 | 21.191 | 5.1709 | 1.1333 | -6147.9 | 0.25089 | 0.38259 | 1215 | 1.235048 | -2643.121
| 700 | 20.89 | 6.3506 | 1.1242 | -6004.6 | 0.25861 | 0.36368 | 1260 | 1.516815 | -2581.513
| 725 | 20.495 | 7.8823 | 1.1174 | -5827.4 | 0.26644 | 0.34449 | 1305 | 1.882655 | -2505.331
| 750 | 19.99 | 9.7476 | 1.1131 | -5607.7 | 0.27443 | 0.3248 | 1350 | 2.328174 | -2410.877
| 775 | 19.369 | 11.854 | 1.1113 | -5338 | 0.28261 | 0.30457 | 1395 | 2.831279 | -2294.927
| 800 | 18.644 | 14.029 | 1.1116 | -5014.4 | 0.29092 | 0.284 | 1440 | 3.350769 | -2155.804
| 825 | 17.84 | 16.01 | 1.1136 | -4638.2 | 0.2993 | 0.26353 | 1485 | 3.823923 | -1994.067
| 850 | 17.004 | 17.437 | 1.1171 | -4218.5 | 0.30761 | 0.24378 | 1530 | 4.164756 | -1813.629
| 875 | 16.19 | 17.887 | 1.1219 | -3774.5 | 0.31571 | 0.22548 | 1575 | 4.272237 | -1622.743
| 900 | 15.457 | 17.009 | 1.1283 | -3335.3 | 0.32349 | 0.20929 | 1620 | 4.06253 | -1433.921
| 925 | 14.855 | 14.765 | 1.1364 | -2935.6 | 0.33086 | 0.1957 | 1665 | 3.52656 | -1262.081
| 950 | 14.41 | 11.647 | 1.1473 | -2604.5 | 0.3378 | 0.18485 | 1710 | 2.781838 | -1119.733
| 975 | 14.119 | 8.5576 | 1.162 | -2352.9 | 0.34435 | 0.17647 | 1755 | 2.043948 | -1011.565
| 1000 | 13.947 | 6.2218 | 1.1804 | -2170.1 | 0.3506 | 0.16997 | 1800 | 1.486051 | -932.9751
| 1025 | 13.854 | 4.784 | 1.1992 | -2034.2 | 0.35663 | 0.16471 | 1845 | 1.142639 | -874.5486
| 1050 | 13.804 | 4.0135 | 1.2138 | -1925.4 | 0.3625 | 0.16022 | 1890 | 0.958608 | -827.773
| 1075 | 13.778 | 3.6439 | 1.222 | -1830.3 | 0.36828 | 0.15619 | 1935 | 0.8703306 | -786.8874
| 1100 | 13.763 | 3.5092 | 1.224 | -1741.2 | 0.37398 | 0.15248 | 1980 | 0.838158 | -748.5813
| 1125 | 13.752 | 3.5606 | 1.2202 | -1653.3 | 0.37965 | 0.14897 | 2025 | 0.8504347 | -710.7911
| 1150 | 13.737 | 3.9008 | 1.2087 | -1560.9 | 0.38536 | 0.14557 | 2070 | 0.9316901 | -671.0662
| 1175 | 13.706 | 4.8067 | 1.1899 | -1453.5 | 0.39133 | 0.14215 | 2115 | 1.148061 | -624.8925
| 1200 | 13.639 | 6.2353 | 1.1737 | -1315.9 | 0.39793 | 0.13851 | 2160 | 1.489276 | -565.7352
| 1225 | 13.531 | 7.4468 | 1.1662 | -1143.8 | 0.40528 | 0.13461 | 2205 | 1.778638 | -491.7455
| 1250 | 13.399 | 8.1396 | 1.1638 | -947.97 | 0.41314 | 0.13063 | 2250 | 1.94411 | -407.5537
| 1275 | 13.256 | 8.479 | 1.1633 | -739.7 | 0.42119 | 0.1267 | 2295 | 2.025174 | -318.0138
| 1300 | 13.112 | 8.6336 | 1.1633 | -525.54 | 0.42924 | 0.12292 | 2340 | 2.0621 | -225.9415
| 1325 | 12.971 | 8.7074 | 1.1631 | -308.69 | 0.43714 | 0.1193 | 2385 | 2.079727 | -132.7128
| 1350 | 12.836 | 8.7669 | 1.1624 | -90.282 | 0.44478 | 0.11587 | 2430 | 2.093938 | -38.81427
| 1375 | 12.706 | 8.86 | 1.1608 | 129.94 | 0.45205 | 0.11261 | 2475 | 2.116175 | 55.86414
| 1400 | 12.58 | 9.0239 | 1.1583 | 353.31 | 0.45887 | 0.10951 | 2520 | 2.155321 | 151.896
| 1425 | 12.459 | 9.2883 | 1.1548 | 581.98 | 0.46514 | 0.10655 | 2565 | 2.218472 | 250.2064
| 1450 | 12.341 | 9.6744 | 1.1506 | 818.74 | 0.47078 | 0.10372 | 2610 | 2.310691 | 351.9948
| 1475 | 12.223 | 10.19 | 1.146 | 1066.8 | 0.4757 | 0.10098 | 2655 | 2.43384 | 458.6414
| 1500 | 12.103 | 10.822 | 1.1415 | 1329.2 | 0.47986 | 0.098332 | 2700 | 2.58479 | 571.4531
| 1525 | 11.982 | 11.516 | 1.1377 | 1608.4 | 0.48323 | 0.095748 | 2745 | 2.750549 | 691.4875
| 1550 | 11.857 | 12.154 | 1.1352 | 1904.6 | 0.48588 | 0.093226 | 2790 | 2.902933 | 818.8306
| 1575 | 11.732 | 12.531 | 1.1349 | 2214 | 0.48798 | 0.090775 | 2835 | 2.992978 | 951.8487
| 1600 | 11.609 | 12.377 | 1.1377 | 2526.7 | 0.48985 | 0.08842 | 2880 | 2.956196 | 1086.285
| 1625 | 11.495 | 11.514 | 1.1444 | 2826.8 | 0.49195 | 0.086205 | 2925 | 2.750072 | 1215.305
| 1650 | 11.397 | 10.101 | 1.1555 | 3097.7 | 0.49464 | 0.084173 | 2970 | 2.412582 | 1331.771
| 1675 | 11.317 | 8.5903 | 1.1698 | 3331 | 0.49807 | 0.082338 | 3015 | 2.051758 | 1432.072
| 1700 | 11.255 | 7.3383 | 1.1849 | 3529.4 | 0.50212 | 0.080682 | 3060 | 1.752723 | 1517.369
| 1725 | 11.207 | 6.4221 | 1.1986 | 3700.8 | 0.50656 | 0.079173 | 3105 | 1.533892 | 1591.058
| 1750 | 11.169 | 5.7743 | 1.2102 | 3852.8 | 0.51123 | 0.077779 | 3150 | 1.379168 | 1656.406
| 1775 | 11.139 | 5.3118 | 1.2195 | 3991 | 0.51602 | 0.076479 | 3195 | 1.268702 | 1715.821
| 1800 | 11.115 | 4.9742 | 1.227 | 4119.4 | 0.52087 | 0.075254 | 3240 | 1.188067 | 1771.023
| 1825 | 11.096 | 4.7228 | 1.2328 | 4240.5 | 0.52575 | 0.074093 | 3285 | 1.128021 | 1823.087
| 1850 | 11.08 | 4.5331 | 1.2375 | 4356 | 0.53063 | 0.072986 | 3330 | 1.082712 | 1872.743
| 1875 | 11.066 | 4.3894 | 1.241 | 4467.5 | 0.53552 | 0.071926 | 3375 | 1.04839 | 1920.679
| 1900 | 11.055 | 4.281 | 1.2435 | 4575.8 | 0.5404 | 0.070908 | 3420 | 1.022499 | 1967.24
| 1925 | 11.046 | 4.2004 | 1.2453 | 4681.8 | 0.54528 | 0.069927 | 3465 | 1.003248 | 2012.812
| 1950 | 11.038 | 4.1422 | 1.2463 | 4786 | 0.55015 | 0.06898 | 3510 | 0.9893475 | 2057.61
| 1975 | 11.031 | 4.1025 | 1.2468 | 4889 | 0.55501 | 0.068063 | 3555 | 0.9798653 | 2101.892
| 2000 | 11.024 | 4.0784 | 1.2467 | 4991.3 | 0.55986 | 0.067174 | 3600 | 0.9741091 | 2145.873
| 2025 | 11.019 | 4.0675 | 1.2462 | 5093.1 | 0.56471 | 0.066311 | 3645 | 0.9715057 | 2189.639
| 2050 | 11.013 | 4.0684 | 1.2452 | 5194.7 | 0.56955 | 0.065471 | 3690 | 0.9717206 | 2233.319
| 2075 | 11.009 | 4.0797 | 1.2439 | 5296.6 | 0.57437 | 0.064654 | 3735 | 0.9744196 | 2277.128
| 2100 | 11.004 | 4.1006 | 1.2423 | 5398.8 | 0.5792 | 0.063857 | 3780 | 0.9794115 | 2321.066
| 2125 | 10.999 | 4.1304 | 1.2404 | 5501.7 | 0.58401 | 0.06308 | 3825 | 0.9865291 | 2365.305
| 2150 | 10.995 | 4.1688 | 1.2382 | 5605.4 | 0.58882 | 0.062321 | 3870 | 0.9957008 | 2409.888
| 2175 | 10.99 | 4.2154 | 1.2358 | 5710.2 | 0.59363 | 0.061579 | 3915 | 1.006831 | 2454.944
| 2200 | 10.986 | 4.2703 | 1.2332 | 5816.2 | 0.59843 | 0.060852 | 3960 | 1.019944 | 2500.516
| 2225 | 10.981 | 4.3333 | 1.2305 | 5923.8 | 0.60323 | 0.060141 | 4005 | 1.034991 | 2546.776
| 2250 | 10.975 | 4.4046 | 1.2276 | 6033 | 0.60802 | 0.059444 | 4050 | 1.052021 | 2593.723
| 2275 | 10.97 | 4.4843 | 1.2245 | 6144.1 | 0.61281 | 0.058761 | 4095 | 1.071057 | 2641.488
| 2300 | 10.963 | 4.5727 | 1.2214 | 6257.3 | 0.61761 | 0.05809 | 4140 | 1.092171 | 2690.155
| 2325 | 10.957 | 4.6701 | 1.2181 | 6372.8 | 0.6224 | 0.057431 | 4185 | 1.115434 | 2739.811
| 2350 | 10.95 | 4.7768 | 1.2148 | 6490.8 | 0.62719 | 0.056783 | 4230 | 1.140919 | 2790.542
| 2375 | 10.942 | 4.8932 | 1.2114 | 6611.7 | 0.63198 | 0.056145 | 4275 | 1.168721 | 2842.519
| 2400 | 10.934 | 5.0198 | 1.208 | 6735.6 | 0.63678 | 0.055517 | 4320 | 1.198959 | 2895.787
| 2425 | 10.924 | 5.1568 | 1.2046 | 6862.8 | 0.64158 | 0.054899 | 4365 | 1.231681 | 2950.473
| 2450 | 10.914 | 5.3049 | 1.2012 | 6993.5 | 0.64638 | 0.054288 | 4410 | 1.267054 | 3006.664
| 2475 | 10.903 | 5.4645 | 1.1978 | 7128.1 | 0.6512 | 0.053686 | 4455 | 1.305173 | 3064.531
| 2500 | 10.891 | 5.6362 | 1.1944 | 7266.9 | 0.65602 | 0.053091 | 4500 | 1.346183 | 3124.205
| 2525 | 10.878 | 5.8205 | 1.1911 | 7410 | 0.66085 | 0.052503 | 4545 | 1.390203 | 3185.727
| 2550 | 10.864 | 6.0179 | 1.1878 | 7558 | 0.66569 | 0.051921 | 4590 | 1.437351 | 3249.355
| 2575 | 10.849 | 6.2291 | 1.1846 | 7711 | 0.67054 | 0.051344 | 4635 | 1.487795 | 3315.133
| 2600 | 10.832 | 6.4546 | 1.1815 | 7869.6 | 0.67541 | 0.050773 | 4680 | 1.541655 | 3383.319
| 2625 | 10.814 | 6.6951 | 1.1785 | 8033.9 | 0.68029 | 0.050206 | 4725 | 1.599097 | 3453.955
| 2650 | 10.795 | 6.9512 | 1.1755 | 8204.4 | 0.68519 | 0.049643 | 4770 | 1.660266 | 3527.257
| 2675 | 10.774 | 7.2236 | 1.1727 | 8381.6 | 0.69011 | 0.049084 | 4815 | 1.725327 | 3603.439
| 2700 | 10.752 | 7.5128 | 1.17 | 8565.8 | 0.69505 | 0.048528 | 4860 | 1.794401 | 3682.631
| 2725 | 10.727 | 7.8198 | 1.1675 | 8757.4 | 0.70001 | 0.047974 | 4905 | 1.867727 | 3765.004
| 2750 | 10.701 | 8.145 | 1.165 | 8956.9 | 0.705 | 0.047423 | 4950 | 1.9454 | 3850.774
| 2775 | 10.674 | 8.4893 | 1.1627 | 9164.8 | 0.71002 | 0.046873 | 4995 | 2.027634 | 3940.155
| 2800 | 10.644 | 8.8535 | 1.1604 | 9381.5 | 0.71506 | 0.046325 | 5040 | 2.114622 | 4033.319
| 2825 | 10.612 | 9.2382 | 1.1584 | 9607.6 | 0.72013 | 0.045778 | 5085 | 2.206506 | 4130.525
| 2850 | 10.578 | 9.6443 | 1.1564 | 9843.6 | 0.72524 | 0.045231 | 5130 | 2.303501 | 4231.986
| 2875 | 10.542 | 10.073 | 1.1546 | 10090 | 0.73039 | 0.044685 | 5175 | 2.405895 | 4337.919
| 2900 | 10.503 | 10.524 | 1.1528 | 10347 | 0.73557 | 0.044138 | 5220 | 2.513614 | 4448.409
| 2925 | 10.463 | 10.999 | 1.1512 | 10616 | 0.74079 | 0.043591 | 5265 | 2.627066 | 4564.058
| 2950 | 10.419 | 11.498 | 1.1497 | 10898 | 0.74606 | 0.043043 | 5310 | 2.74625 | 4685.297
| 2975 | 10.374 | 12.023 | 1.1484 | 11192 | 0.75137 | 0.042494 | 5355 | 2.871644 | 4811.694
| 3000 | 10.325 | 12.573 | 1.1471 | 11499 | 0.75672 | 0.041943 | 5400 | 3.003009 | 4943.68
| 3025 | 10.274 | 13.151 | 1.146 | 11820 | 0.76213 | 0.041391 | 5445 | 3.141062 | 5081.685
| 3050 | 10.221 | 13.755 | 1.1449 | 12157 | 0.76759 | 0.040838 | 5490 | 3.285325 | 5226.569
| 3075 | 10.164 | 14.387 | 1.144 | 12508 | 0.7731 | 0.040282 | 5535 | 3.436276 | 5377.472
| 3100 | 10.105 | 15.047 | 1.1432 | 12876 | 0.77867 | 0.039724 | 5580 | 3.593914 | 5535.684
| 3125 | 10.043 | 15.734 | 1.1424 | 13261 | 0.78429 | 0.039164 | 5625 | 3.758001 | 5701.204
| 3150 | 9.9779 | 16.449 | 1.1418 | 13663 | 0.78998 | 0.038602 | 5670 | 3.928776 | 5874.033
| 3175 | 9.9101 | 17.19 | 1.1413 | 14084 | 0.79572 | 0.038038 | 5715 | 4.105761 | 6055.03
| 3200 | 9.8394 | 17.957 | 1.1408 | 14523 | 0.80152 | 0.037471 | 5760 | 4.288956 | 6243.766
| 3225 | 9.7658 | 18.747 | 1.1405 | 14982 | 0.80738 | 0.036903 | 5805 | 4.477644 | 6441.101
| 3250 | 9.6894 | 19.558 | 1.1402 | 15460 | 0.81329 | 0.036333 | 5850 | 4.671348 | 6646.604
| 3275 | 9.6103 | 20.388 | 1.1401 | 15960 | 0.81926 | 0.035761 | 5895 | 4.86959 | 6861.565
| 3300 | 9.5285 | 21.232 | 1.14 | 16480 | 0.82528 | 0.035188 | 5940 | 5.071176 | 7085.125
| 3325 | 9.4442 | 22.086 | 1.14 | 17021 | 0.83134 | 0.034614 | 5985 | 5.27515 | 7317.713
| 3350 | 9.3574 | 22.944 | 1.1401 | 17584 | 0.83743 | 0.03404 | 6030 | 5.48008 | 7559.759
| 3375 | 9.2684 | 23.802 | 1.1403 | 18169 | 0.84356 | 0.033467 | 6075 | 5.68501 | 7811.264
| 3400 | 9.1774 | 24.653 | 1.1406 | 18774 | 0.84969 | 0.032894 | 6120 | 5.888268 | 8071.367
| 3425 | 9.0845 | 25.489 | 1.1409 | 19401 | 0.85583 | 0.032323 | 6165 | 6.087943 | 8340.929
| 3450 | 8.9899 | 26.305 | 1.1414 | 20049 | 0.86195 | 0.031755 | 6210 | 6.282841 | 8619.518
| 3475 | 8.8941 | 27.093 | 1.1419 | 20716 | 0.86804 | 0.031191 | 6255 | 6.471052 | 8906.277
| 3500 | 8.7971 | 27.845 | 1.1425 | 21403 | 0.87408 | 0.03063 | 6300 | 6.650664 | 9201.634
| 3525 | 8.6994 | 28.557 | 1.1432 | 22108 | 0.88005 | 0.030075 | 6345 | 6.820722 | 9504.729
| 3550 | 8.6012 | 29.22 | 1.1439 | 22830 | 0.88593 | 0.029526 | 6390 | 6.979077 | 9815.133
| 3575 | 8.5028 | 29.831 | 1.1447 | 23569 | 0.89171 | 0.028985 | 6435 | 7.125012 | 10132.85
| 3600 | 8.4046 | 30.385 | 1.1456 | 24322 | 0.89735 | 0.028451 | 6480 | 7.257333 | 10456.58
| 3625 | 8.3067 | 30.877 | 1.1465 | 25087 | 0.90285 | 0.027925 | 6525 | 7.374845 | 10785.47
| 3650 | 8.2095 | 31.305 | 1.1474 | 25865 | 0.90818 | 0.02741 | 6570 | 7.477071 | 11119.95
| 3675 | 8.1133 | 31.667 | 1.1484 | 26652 | 0.91332 | 0.026904 | 6615 | 7.563533 | 11458.3
| 3700 | 8.0183 | 31.961 | 1.1495 | 27448 | 0.91828 | 0.02641 | 6660 | 7.633754 | 11800.52
| 3725 | 7.9248 | 32.188 | 1.1506 | 28250 | 0.92303 | 0.025926 | 6705 | 7.687972 | 12145.31
| 3750 | 7.8329 | 32.347 | 1.1517 | 29056 | 0.92756 | 0.025455 | 6750 | 7.725948 | 12491.83
| 3775 | 7.7428 | 32.441 | 1.1529 | 29866 | 0.93187 | 0.024995 | 6795 | 7.7484 | 12840.07
| 3800 | 7.6547 | 32.47 | 1.1541 | 30678 | 0.93597 | 0.024548 | 6840 | 7.755326 | 13189.17
| 3825 | 7.5687 | 32.437 | 1.1553 | 31489 | 0.93984 | 0.024114 | 6885 | 7.747444 | 13537.83
| 3850 | 7.485 | 32.346 | 1.1565 | 32299 | 0.94349 | 0.023692 | 6930 | 7.725709 | 13886.07
| 3875 | 7.4036 | 32.198 | 1.1578 | 33106 | 0.94693 | 0.023284 | 6975 | 7.69036 | 14233.02
| 3900 | 7.3246 | 31.998 | 1.1591 | 33909 | 0.95016 | 0.022887 | 7020 | 7.642591 | 14578.25
| 3925 | 7.248 | 31.75 | 1.1604 | 34706 | 0.9532 | 0.022504 | 7065 | 7.583357 | 14920.89
| 3950 | 7.174 | 31.458 | 1.1617 | 35496 | 0.95606 | 0.022133 | 7110 | 7.513614 | 15260.53
| 3975 | 7.1025 | 31.126 | 1.163 | 36278 | 0.95874 | 0.021775 | 7155 | 7.434317 | 15596.73

## Pyrolysis-gas chemistry
Finite-rate Chemistry of the pyrolysis gases
Initial average molar composition of the pyrolysis gases (corresponding elemental fraction in C, H, O are given in the 'pyrolysis mode' sheet)
species | CO2 | CO | C6H6 | C6H5OH | CH4 | H2O | H2
mol fraction | 0.01565304 | 0.05762712 | 0.004785643 | 0.0891326 | 0.1 | 0.2335992 | 0.4992024
mass frac | 0.03766055 | 0.0882308 | 0.04396275 | 0.4581416 | 0.08748937 | 0.2299213 | 0.05459363
[from table 1 of DECOMPOSITION CHARACTERISTICS OF A CHAR-FORMING PHENOLIC POLYMER USED FOR ABLATIVE COMPOSITES; George F. Sykes; NASA TN D 3810; 1967.]
NB: Toluene [C7H8] and Xylenol [C8H10O], present in Sykes but not modeled in the finite-rate mechanism of April have been transferred to C6H6 and C6H6O, respectively, for consistency of the model.
April's model in Chemkin format
ELEMENTS | H | C | O | AR
END
SPECIES
CH4 | H2 | C2H6 | C2H4 | C2H2 | C | A1OH | A1 | H2O | CO | CO2 | AR
END
REACTIONS | JOULES/MOLE
CH4 |  |  | -> | 0.5 | H2 | + | 0.5 | C2H6 |  | 760000000000000 | 0 | 397480 | 1
C2H6 |  |  | -> | C2H4 | + | H2 |  |  |  | 310000000000000 | 0 | 292880 | 2
C2H4 |  |  | -> | C2H2 | + | H2 |  |  |  | 260000000 | 0 | 167360 | 3
C2H2 |  |  | -> | 2 | C | + | H2 |  |  | 21000000000 | 0 | 41840 | 4
FORD | / | C2H2 | 2 | /
C | + | 2 H2 | -> | CH4 | [5 empty] | 2000000000 | 0 | 71128 | 5
FORD | / | C | 0 | /
FORD | / | H2 | 0 | /
A1OH | + | H2 | -> | H2O | + | A1 |  |  |  | 20000000000000 | 0 | 188280 | 6
FORD | / | H2 | 0 | /
A1 |  |  | -> | 3 | C2H2 |  |  |  |  | 1400000000 | 0 | 146440 | 7
C | + | H2O | -> | CO | + | H2 |  |  |  | 1200000000000 | -1 | 343088 | 8
CO | + | H2O | -> | H2 | + | CO2 |  |  |  | 1000000000000 | 0 | 125520 | 9
C | + | CO2 | -> | 2 | CO |  |  |  |  | 1000000 | -1 | 209200 | 10f
FORD | / | CO2 | 0 | /
2 | CO | -> | C | + | CO2 |  |  |  |  | 1e-09 | 0 | 255224 | 10b
END
[April69] April, G. C., “Energy Transfer in the char Zone of a Charring Ablator”,
Ph. D. Dissertation, Department of Chemical engineering, Louisiana State University, 1969.

## Transport Properties
Suggested porosity
Virgin | Char
0.8 | 0.85 | (hyp: the matrix losses 50% of its mass and 50% of its volume during pyrolysis, i.e. shrinkage without change in density)
Suggested permeability (continuum regime and low pore Reynolds number : Darcy)
in m^2
Virgin | Char
1.6e-11 | 2e-11 | (obtained by 2D Stokes simulation at the microscopic scale, in agreement with experimental data for similar materials)
Viscosity and molar mass of the gas are given in the pyrolysis-gas section
Suggested tortuosity (continuum regime)
Virgin | Char
1.2 | 1.1 | (obtained by 3D DSMC at the microscopic scale, no experimental data available)

## B' table
B' table (0.001, 0.01, 0.1 and 1atm, air) - initially computed with Mutation [1] using the thermophysical database of CEA, here the results are calculated with TARGET[2]
Hypotheses: equal diffusion coefficients, equilibrium chemistry at the wall, air: O2/N2: 0.21/0.79 molar.
List of species (25): C; H; O; N; CH4; CN; CO; CO2; C2; C2H; C2H2,acetylene; C3; C4; C4H2,butadiyne; C5; HCN; H2; H2O; N2; CH2OH; CNN; CNC; CNCOCN; C6H6; HNC
(The 25-species mixture has been obtained by reduction of a more extensive list of 112 species extracted from the CEA database)
[1] Stagnation line approximation for ablation thermochemistry, J. de Muelenaere, J. Lachaud, N. N. Mansour, T. E. Magin, 42nd AIAA Thermophysics Conference, 27-30 June 2011, Honolulu, Hi.
[2] Bianchi, D., A CEA-based Chemical Equilibrium Solver for Gas/Surface Thermochemistry and Thermochemical Tables Generation,
Centro Ricerca Aerospaziale Sapienza (CRAS), Contract Reference no. CRAS-TTG-1001, Sapienza University of Rome, 2013.
p (bar) | B'g | Temp (K) | B'c | Hw (kJ/kg)
1.01325D-03 | 0.00000D+00 | 250 | 0.08742616 | -2680.986
1.01325D-03 | 0.00000D+00 | 275 | 0.08742616111 | -2656.727
1.01325D-03 | 0.00000D+00 | 300 | 0.08742616 | -2632.264
1.01325D-03 | 0.00000D+00 | 325 | 0.08742616 | -2607.602
1.01325D-03 | 0.00000D+00 | 350 | 0.08742617711 | -2582.746
1.01325D-03 | 0.00000D+00 | 375 | 0.08742628 | -2557.698
1.01325D-03 | 0.00000D+00 | 400 | 0.08742682 | -2532.455
1.01325D-03 | 0.00000D+00 | 425 | 0.08742922 | -2506.995
1.01325D-03 | 0.00000D+00 | 450 | 0.08743812 | -2481.244
1.01325D-03 | 0.00000D+00 | 475 | 0.08746671 | -2454.993
1.01325D-03 | 0.00000D+00 | 500 | 0.08754783 | -2427.725
1.01325D-03 | 0.00000D+00 | 525 | 0.08775473 | -2398.287
1.01325D-03 | 0.00000D+00 | 550 | 0.0882357 | -2364.352
1.01325D-03 | 0.00000D+00 | 575 | 0.08926492 | -2321.633
1.01325D-03 | 0.00000D+00 | 600 | 0.09130506 | -2262.950019
1.01325D-03 | 0.00000D+00 | 625 | 0.09505775 | -2177.596
1.01325D-03 | 0.00000D+00 | 650 | 0.101433 | -2052.158
1.01325D-03 | 0.00000D+00 | 675 | 0.1112888 | -1875.105
1.01325D-03 | 0.00000D+00 | 700 | 0.1247349 | -1647.58
1.01325D-03 | 0.00000D+00 | 725 | 0.1401311 | -1396.695596
1.01325D-03 | 0.00000D+00 | 750 | 0.1540985 | -1171.542407
1.01325D-03 | 0.00000D+00 | 775 | 0.1638959 | -1007.991
1.01325D-03 | 0.00000D+00 | 800 | 0.1694506681 | -904.016
1.01325D-03 | 0.00000D+00 | 825 | 0.1722325 | -838.0293911
1.01325D-03 | 0.00000D+00 | 850 | 0.1735633 | -791.6284
1.01325D-03 | 0.00000D+00 | 875 | 0.1742001 | -754.4698
1.01325D-03 | 0.00000D+00 | 900 | 0.1745114 | -721.5592
1.01325D-03 | 0.00000D+00 | 925 | 0.1746682 | -690.5904
1.01325D-03 | 0.00000D+00 | 950 | 0.1747496 | -660.4973
1.01325D-03 | 0.00000D+00 | 975 | 0.1747933 | -630.7778
1.01325D-03 | 0.00000D+00 | 1000 | 0.1748175 | -601.1888
1.01325D-03 | 0.00000D+00 | 1025 | 0.1748312 | -571.611
1.01325D-03 | 0.00000D+00 | 1050 | 0.1748392 | -541.9856178
1.01325D-03 | 0.00000D+00 | 1075 | 0.174844 | -512.2829
1.01325D-03 | 0.00000D+00 | 1100 | 0.1748469 | -482.4883
1.01325D-03 | 0.00000D+00 | 1125 | 0.1748487 | -452.5954
1.01325D-03 | 0.00000D+00 | 1150 | 0.1748499 | -422.6019
1.01325D-03 | 0.00000D+00 | 1175 | 0.1748506559 | -392.5081
1.01325D-03 | 0.00000D+00 | 1200 | 0.1748512 | -362.3154
1.01325D-03 | 0.00000D+00 | 1225 | 0.1748515 | -332.026
1.01325D-03 | 0.00000D+00 | 1250 | 0.17485173 | -301.6424
1.01325D-03 | 0.00000D+00 | 1275 | 0.1748519 | -271.1674
1.01325D-03 | 0.00000D+00 | 1300 | 0.1748520039 | -240.6037
1.01325D-03 | 0.00000D+00 | 1325 | 0.1748521 | -209.9542
1.01325D-03 | 0.00000D+00 | 1350 | 0.1748521 | -179.2215
1.01325D-03 | 0.00000D+00 | 1375 | 0.1748522 | -148.4084
1.01325D-03 | 0.00000D+00 | 1400 | 0.1748522 | -117.5176
1.01325D-03 | 0.00000D+00 | 1425 | 0.1748522402 | -86.55159
1.01325D-03 | 0.00000D+00 | 1450 | 0.1748523 | -55.51282
1.01325D-03 | 0.00000D+00 | 1475 | 0.1748523 | -24.4037
1.01325D-03 | 0.00000D+00 | 1500 | 0.1748523 | 6.773481
1.01325D-03 | 0.00000D+00 | 1525 | 0.1748523 | 38.01650748
1.01325D-03 | 0.00000D+00 | 1550 | 0.1748523 | 69.32326
1.01325D-03 | 0.00000D+00 | 1575 | 0.1748523074 | 100.6917
1.01325D-03 | 0.00000D+00 | 1600 | 0.1748523 | 132.1198583
1.01325D-03 | 0.00000D+00 | 1625 | 0.1748523 | 163.6059
1.01325D-03 | 0.00000D+00 | 1650 | 0.1748523 | 195.148
1.01325D-03 | 0.00000D+00 | 1675 | 0.1748523625 | 226.7446
1.01325D-03 | 0.00000D+00 | 1700 | 0.1748524 | 258.394
1.01325D-03 | 0.00000D+00 | 1725 | 0.1748524 | 290.0947
1.01325D-03 | 0.00000D+00 | 1750 | 0.1748525 | 321.8456
1.01325D-03 | 0.00000D+00 | 1775 | 0.1748526 | 353.6453
1.01325D-03 | 0.00000D+00 | 1800 | 0.1748528 | 385.493
1.01325D-03 | 0.00000D+00 | 1825 | 0.174853 | 417.3879
1.01325D-03 | 0.00000D+00 | 1850 | 0.1748533 | 449.3295
1.01325D-03 | 0.00000D+00 | 1875 | 0.1748537 | 481.3178
1.01325D-03 | 0.00000D+00 | 1900 | 0.1748543477 | 513.3532
1.01325D-03 | 0.00000D+00 | 1925 | 0.1748552 | 545.4366
1.01325D-03 | 0.00000D+00 | 1950 | 0.1748564 | 577.5699
1.01325D-03 | 0.00000D+00 | 1975 | 0.1748581 | 609.7556
1.01325D-03 | 0.00000D+00 | 2000 | 0.1748603 | 641.9978
1.01325D-03 | 0.00000D+00 | 2025 | 0.1748634 | 674.3017
1.01325D-03 | 0.00000D+00 | 2050 | 0.1748675 | 706.6748
1.01325D-03 | 0.00000D+00 | 2075 | 0.174873 | 739.1269
1.01325D-03 | 0.00000D+00 | 2100 | 0.1748803 | 771.6707
1.01325D-03 | 0.00000D+00 | 2125 | 0.17489 | 804.3229
1.01325D-03 | 0.00000D+00 | 2150 | 0.1749028 | 837.1052
1.01325D-03 | 0.00000D+00 | 2175 | 0.1749195036 | 870.0456
1.01325D-03 | 0.00000D+00 | 2200 | 0.1749414 | 903.1798
1.01325D-03 | 0.00000D+00 | 2225 | 0.1749699 | 936.5542
1.01325D-03 | 0.00000D+00 | 2250 | 0.1750071 | 970.2282
1.01325D-03 | 0.00000D+00 | 2275 | 0.1750555 | 1004.279
1.01325D-03 | 0.00000D+00 | 2300 | 0.1751184 | 1038.805
1.01325D-03 | 0.00000D+00 | 2325 | 0.1752004 | 1073.936
1.01325D-03 | 0.00000D+00 | 2350 | 0.1753073 | 1109.839
1.01325D-03 | 0.00000D+00 | 2375 | 0.175447 | 1146.736
1.01325D-03 | 0.00000D+00 | 2400 | 0.1756298 | 1184.913
1.01325D-03 | 0.00000D+00 | 2425 | 0.175869848 | 1224.75
1.01325D-03 | 0.00000D+00 | 2450 | 0.1761858 | 1266.747
1.01325D-03 | 0.00000D+00 | 2475 | 0.1766029 | 1311.565
1.01325D-03 | 0.00000D+00 | 2500 | 0.1771548884 | 1360.077358
1.01325D-03 | 0.00000D+00 | 2525 | 0.1778874 | 1413.438
1.01325D-03 | 0.00000D+00 | 2550 | 0.1788614 | 1473.175
1.01325D-03 | 0.00000D+00 | 2575 | 0.1801589 | 1541.3
1.01325D-03 | 0.00000D+00 | 2600 | 0.1818899 | 1620.467
1.01325D-03 | 0.00000D+00 | 2625 | 0.1842017 | 1714.162
1.01325D-03 | 0.00000D+00 | 2650 | 0.1872914 | 1826.951
1.01325D-03 | 0.00000D+00 | 2675 | 0.1914236 | 1964.791
1.01325D-03 | 0.00000D+00 | 2700 | 0.1969529 | 2135.421055
1.01325D-03 | 0.00000D+00 | 2725 | 0.2043569 | 2348.851
1.01325D-03 | 0.00000D+00 | 2750 | 0.2142819 | 2617.951
1.01325D-03 | 0.00000D+00 | 2775 | 0.2276096 | 2959.163
1.01325D-03 | 0.00000D+00 | 2800 | 0.2455565 | 3393.345
1.01325D-03 | 0.00000D+00 | 2825 | 0.269829 | 3946.723
1.01325D-03 | 0.00000D+00 | 2850 | 0.3028732 | 4651.939
1.01325D-03 | 0.00000D+00 | 2875 | 0.348298 | 5549.104
1.01325D-03 | 0.00000D+00 | 2900 | 0.411635 | 6686.728
1.01325D-03 | 0.00000D+00 | 2925 | 0.5017937 | 8122.276
1.01325D-03 | 0.00000D+00 | 2950 | 0.6340967 | 9921.938646
1.01325D-03 | 0.00000D+00 | 2975 | 0.8373294 | 12158.95
1.01325D-03 | 0.00000D+00 | 3000 | 1.17273 | 14909.31
1.01325D-03 | 0.00000D+00 | 3025 | 1.797636611 | 18242.79
1.01325D-03 | 0.00000D+00 | 3050 | 3.273611 | 22203.04
1.01325D-03 | 0.00000D+00 | 3075 | 10.08109 | 26742.21
1.01325D-03 | 0.00000D+00 | 3100 | 10.08109 | 26742.21
1.01325D-03 | 0.00000D+00 | 3125 | 10.08109 | 26742.21
1.01325D-03 | 0.00000D+00 | 3150 | 10.08109 | 26742.21
1.01325D-03 | 0.00000D+00 | 3175 | 10.08109 | 26742.21
1.01325D-03 | 0.00000D+00 | 3200 | 10.08109 | 26742.21
1.01325D-03 | 0.00000D+00 | 3225 | 10.08109 | 26742.21
1.01325D-03 | 0.00000D+00 | 3250 | 10.08109 | 26742.21
1.01325D-03 | 0.00000D+00 | 3275 | 10.08109 | 26742.21
1.01325D-03 | 0.00000D+00 | 3300 | 10.08109 | 26742.21
1.01325D-03 | 0.00000D+00 | 3325 | 10.08109 | 26742.21
1.01325D-03 | 0.00000D+00 | 3350 | 10.08109 | 26742.21
1.01325D-03 | 0.00000D+00 | 3375 | 10.08109 | 26742.21
1.01325D-03 | 0.00000D+00 | 3400 | 10.08109 | 26742.21
1.01325D-03 | 0.00000D+00 | 3425 | 10.08109 | 26742.21
1.01325D-03 | 0.00000D+00 | 3450 | 10.08109 | 26742.21
1.01325D-03 | 0.00000D+00 | 3475 | 10.08109 | 26742.21
1.01325D-03 | 0.00000D+00 | 3500 | 10.08109 | 26742.21
1.01325D-03 | 0.00000D+00 | 3525 | 10.08109 | 26742.21
1.01325D-03 | 0.00000D+00 | 3550 | 10.08109 | 26742.21
1.01325D-03 | 0.00000D+00 | 3575 | 10.08109 | 26742.21
1.01325D-03 | 0.00000D+00 | 3600 | 10.08109 | 26742.21
1.01325D-03 | 0.00000D+00 | 3625 | 10.08109 | 26742.21
1.01325D-03 | 0.00000D+00 | 3650 | 10.08109 | 26742.21
1.01325D-03 | 0.00000D+00 | 3675 | 10.08109 | 26742.21
1.01325D-03 | 0.00000D+00 | 3700 | 10.08109 | 26742.21
1.01325D-03 | 0.00000D+00 | 3725 | 10.08109 | 26742.21
1.01325D-03 | 0.00000D+00 | 3750 | 10.08109 | 26742.21
1.01325D-03 | 0.00000D+00 | 3775 | 10.08109 | 26742.21
1.01325D-03 | 0.00000D+00 | 3800 | 10.08109 | 26742.21
1.01325D-03 | 0.00000D+00 | 3825 | 10.08109 | 26742.21
1.01325D-03 | 0.00000D+00 | 3850 | 10.08109 | 26742.21
1.01325D-03 | 0.00000D+00 | 3875 | 10.08109 | 26742.21
1.01325D-03 | 0.00000D+00 | 3900 | 10.08109 | 26742.21
1.01325D-03 | 0.00000D+00 | 3925 | 10.08109 | 26742.21
1.01325D-03 | 0.00000D+00 | 3950 | 10.08109 | 26742.21
1.01325D-03 | 0.00000D+00 | 3975 | 10.08109 | 26742.21
1.01325D-03 | 0.00000D+00 | 4000 | 10.08109 | 26742.21
p (bar) | B'g | Temp (K) | B'c | Hw (kJ/kg)
1.01325D-03 | 2.00000D-02 | 250 | 0.0721456 | -2809.64
1.01325D-03 | 2.00000D-02 | 275 | 0.07215953 | -2784.764
1.01325D-03 | 2.00000D-02 | 300 | 0.07218191 | -2759.66
1.01325D-03 | 2.00000D-02 | 325 | 0.07221676 | -2734.299
1.01325D-03 | 2.00000D-02 | 350 | 0.07227233 | -2708.606
1.01325D-03 | 2.00000D-02 | 375 | 0.07236518 | -2682.414805
1.01325D-03 | 2.00000D-02 | 400 | 0.07252473 | -2655.416
1.01325D-03 | 2.00000D-02 | 425 | 0.07279546 | -2627.122
1.01325D-03 | 2.00000D-02 | 450 | 0.07323172 | -2596.905
1.01325D-03 | 2.00000D-02 | 475 | 0.07388186 | -2564.132
1.01325D-03 | 2.00000D-02 | 500 | 0.07477046 | -2528.322
1.01325D-03 | 2.00000D-02 | 525 | 0.07590534 | -2488.983
1.01325D-03 | 2.00000D-02 | 550 | 0.07733522 | -2444.834
1.01325D-03 | 2.00000D-02 | 575 | 0.07924842 | -2392.485
1.01325D-03 | 2.00000D-02 | 600 | 0.08207093 | -2325.129305
1.01325D-03 | 2.00000D-02 | 625 | 0.08652052 | -2231.878
1.01325D-03 | 2.00000D-02 | 650 | 0.09355732 | -2098.817
1.01325D-03 | 2.00000D-02 | 675 | 0.1040935 | -1913.947701
1.01325D-03 | 2.00000D-02 | 700 | 0.1182579 | -1678.414
1.01325D-03 | 2.00000D-02 | 725 | 0.1343557 | -1420.07
1.01325D-03 | 2.00000D-02 | 750 | 0.1488977 | -1189.044
1.01325D-03 | 2.00000D-02 | 775 | 0.159076 | -1021.548
1.01325D-03 | 2.00000D-02 | 800 | 0.1648452 | -915.0759
1.01325D-03 | 2.00000D-02 | 825 | 0.1677381 | -847.4229
1.01325D-03 | 2.00000D-02 | 850 | 0.1691254 | -799.7825
1.01325D-03 | 2.00000D-02 | 875 | 0.1697913 | -761.5982
1.01325D-03 | 2.00000D-02 | 900 | 0.170118 | -727.77
1.01325D-03 | 2.00000D-02 | 925 | 0.1702832 | -695.9387
1.01325D-03 | 2.00000D-02 | 950 | 0.1703694 | -665.0117
1.01325D-03 | 2.00000D-02 | 975 | 0.1704159 | -634.4726
1.01325D-03 | 2.00000D-02 | 1000 | 0.1704419 | -604.0709422
1.01325D-03 | 2.00000D-02 | 1025 | 0.1704568 | -573.6831
1.01325D-03 | 2.00000D-02 | 1050 | 0.1704657479 | -543.2479
1.01325D-03 | 2.00000D-02 | 1075 | 0.1704714 | -512.7338
1.01325D-03 | 2.00000D-02 | 1100 | 0.1704751 | -482.125
1.01325D-03 | 2.00000D-02 | 1125 | 0.1704779 | -451.4138
1.01325D-03 | 2.00000D-02 | 1150 | 0.1704802 | -420.5971
1.01325D-03 | 2.00000D-02 | 1175 | 0.1704823 | -389.6738
1.01325D-03 | 2.00000D-02 | 1200 | 0.1704845 | -358.6441
1.01325D-03 | 2.00000D-02 | 1225 | 0.1704869 | -327.5088
1.01325D-03 | 2.00000D-02 | 1250 | 0.1704897 | -296.2685
1.01325D-03 | 2.00000D-02 | 1275 | 0.170493 | -264.9237
1.01325D-03 | 2.00000D-02 | 1300 | 0.170497 | -233.4745
1.01325D-03 | 2.00000D-02 | 1325 | 0.1705018 | -201.9203
1.01325D-03 | 2.00000D-02 | 1350 | 0.1705076 | -170.2597
1.01325D-03 | 2.00000D-02 | 1375 | 0.1705144 | -138.4902
1.01325D-03 | 2.00000D-02 | 1400 | 0.1705224 | -106.6083
1.01325D-03 | 2.00000D-02 | 1425 | 0.1705319 | -74.60878
1.01325D-03 | 2.00000D-02 | 1450 | 0.1705431 | -42.4848
1.01325D-03 | 2.00000D-02 | 1475 | 0.170556 | -10.22747
1.01325D-03 | 2.00000D-02 | 1500 | 0.170571 | 22.17445
1.01325D-03 | 2.00000D-02 | 1525 | 0.1705882 | 54.73494
1.01325D-03 | 2.00000D-02 | 1550 | 0.170608 | 87.47109
1.01325D-03 | 2.00000D-02 | 1575 | 0.1706305 | 120.4035
1.01325D-03 | 2.00000D-02 | 1600 | 0.1706561 | 153.5569
1.01325D-03 | 2.00000D-02 | 1625 | 0.1706849 | 186.9602
1.01325D-03 | 2.00000D-02 | 1650 | 0.1707173 | 220.6474
1.01325D-03 | 2.00000D-02 | 1675 | 0.1707536 | 254.6579
1.01325D-03 | 2.00000D-02 | 1700 | 0.1707939 | 289.0368
1.01325D-03 | 2.00000D-02 | 1725 | 0.1708387 | 323.8354
1.01325D-03 | 2.00000D-02 | 1750 | 0.1708881 | 359.1113
1.01325D-03 | 2.00000D-02 | 1775 | 0.1709423 | 394.9289
1.01325D-03 | 2.00000D-02 | 1800 | 0.1710017 | 431.3589
1.01325D-03 | 2.00000D-02 | 1825 | 0.1710664 | 468.4785
1.01325D-03 | 2.00000D-02 | 1850 | 0.1711365 | 506.3704
1.01325D-03 | 2.00000D-02 | 1875 | 0.1712122 | 545.1226
1.01325D-03 | 2.00000D-02 | 1900 | 0.1712933 | 584.8260598
1.01325D-03 | 2.00000D-02 | 1925 | 0.1713800348 | 625.5739
1.01325D-03 | 2.00000D-02 | 1950 | 0.1714721 | 667.4583
1.01325D-03 | 2.00000D-02 | 1975 | 0.1715692717 | 710.5676
1.01325D-03 | 2.00000D-02 | 2000 | 0.1716712 | 754.9828
1.01325D-03 | 2.00000D-02 | 2025 | 0.1717776 | 800.772839
1.01325D-03 | 2.00000D-02 | 2050 | 0.1718876 | 847.9900002
1.01325D-03 | 2.00000D-02 | 2075 | 0.1720008 | 896.6642
1.01325D-03 | 2.00000D-02 | 2100 | 0.1721163 | 946.7977
1.01325D-03 | 2.00000D-02 | 2125 | 0.1722334 | 998.3599
1.01325D-03 | 2.00000D-02 | 2150 | 0.1723512 | 1051.283
1.01325D-03 | 2.00000D-02 | 2175 | 0.1724691 | 1105.45833
1.01325D-03 | 2.00000D-02 | 2200 | 0.1725864 | 1160.739
1.01325D-03 | 2.00000D-02 | 2225 | 0.1727032 | 1216.941
1.01325D-03 | 2.00000D-02 | 2250 | 0.1728198 | 1273.852
1.01325D-03 | 2.00000D-02 | 2275 | 0.1729373383 | 1331.245308
1.01325D-03 | 2.00000D-02 | 2300 | 0.1730583 | 1388.899
1.01325D-03 | 2.00000D-02 | 2325 | 0.1731864 | 1446.62
1.01325D-03 | 2.00000D-02 | 2350 | 0.1733274 | 1504.272
1.01325D-03 | 2.00000D-02 | 2375 | 0.1734898 | 1561.812
1.01325D-03 | 2.00000D-02 | 2400 | 0.1736849 | 1619.315
1.01325D-03 | 2.00000D-02 | 2425 | 0.1739287 | 1677.018
1.01325D-03 | 2.00000D-02 | 2450 | 0.1742422 | 1735.34605
1.01325D-03 | 2.00000D-02 | 2475 | 0.1746537 | 1794.958
1.01325D-03 | 2.00000D-02 | 2500 | 0.175201 | 1856.788
1.01325D-03 | 2.00000D-02 | 2525 | 0.1759341 | 1922.105
1.01325D-03 | 2.00000D-02 | 2550 | 0.1769199 | 1992.595
1.01325D-03 | 2.00000D-02 | 2575 | 0.1782475 | 2070.465
1.01325D-03 | 2.00000D-02 | 2600 | 0.1800355 | 2158.59
1.01325D-03 | 2.00000D-02 | 2625 | 0.1824428 | 2260.699
1.01325D-03 | 2.00000D-02 | 2650 | 0.1856813 | 2381.629
1.01325D-03 | 2.00000D-02 | 2675 | 0.1900348315 | 2527.630734
1.01325D-03 | 2.00000D-02 | 2700 | 0.1958839 | 2706.772
1.01325D-03 | 2.00000D-02 | 2725 | 0.2037406 | 2929.418
1.01325D-03 | 2.00000D-02 | 2750 | 0.2142975512 | 3208.826
1.01325D-03 | 2.00000D-02 | 2775 | 0.2284997 | 3561.84
1.01325D-03 | 2.00000D-02 | 2800 | 0.2476508 | 4009.696
1.01325D-03 | 2.00000D-02 | 2825 | 0.2735795 | 4578.899
1.01325D-03 | 2.00000D-02 | 2850 | 0.3089063 | 5302.133
1.01325D-03 | 2.00000D-02 | 2875 | 0.3574978 | 6219.076
1.01325D-03 | 2.00000D-02 | 2900 | 0.4252791788 | 7376.946
1.01325D-03 | 2.00000D-02 | 2925 | 0.5217925 | 8830.468
1.01325D-03 | 2.00000D-02 | 2950 | 0.6634444 | 10640.79
1.01325D-03 | 2.00000D-02 | 2975 | 0.8810475 | 12872.68
1.01325D-03 | 2.00000D-02 | 3000 | 1.240127 | 15588.89
1.01325D-03 | 2.00000D-02 | 3025 | 1.908937 | 18840.03
1.01325D-03 | 2.00000D-02 | 3050 | 3.487421 | 22644.57
1.01325D-03 | 2.00000D-02 | 3075 | 10.75116 | 26929.17179
1.01325D-03 | 2.00000D-02 | 3100 | 10.75116 | 26929.17179
1.01325D-03 | 2.00000D-02 | 3125 | 10.75116 | 26929.17179
1.01325D-03 | 2.00000D-02 | 3150 | 10.75116 | 26929.17179
1.01325D-03 | 2.00000D-02 | 3175 | 10.75116 | 26929.17179
1.01325D-03 | 2.00000D-02 | 3200 | 10.75116 | 26929.17179
1.01325D-03 | 2.00000D-02 | 3225 | 10.75116 | 26929.17179
1.01325D-03 | 2.00000D-02 | 3250 | 10.75116 | 26929.17179
1.01325D-03 | 2.00000D-02 | 3275 | 10.75116 | 26929.17179
1.01325D-03 | 2.00000D-02 | 3300 | 10.75116 | 26929.17179
1.01325D-03 | 2.00000D-02 | 3325 | 10.75116 | 26929.17179
1.01325D-03 | 2.00000D-02 | 3350 | 10.75116 | 26929.17179
1.01325D-03 | 2.00000D-02 | 3375 | 10.75116 | 26929.17179
1.01325D-03 | 2.00000D-02 | 3400 | 10.75116 | 26929.17179
1.01325D-03 | 2.00000D-02 | 3425 | 10.75116 | 26929.17179
1.01325D-03 | 2.00000D-02 | 3450 | 10.75116 | 26929.17179
1.01325D-03 | 2.00000D-02 | 3475 | 10.75116 | 26929.17179
1.01325D-03 | 2.00000D-02 | 3500 | 10.75116 | 26929.17179
1.01325D-03 | 2.00000D-02 | 3525 | 10.75116 | 26929.17179
1.01325D-03 | 2.00000D-02 | 3550 | 10.75116 | 26929.17179
1.01325D-03 | 2.00000D-02 | 3575 | 10.75116 | 26929.17179
1.01325D-03 | 2.00000D-02 | 3600 | 10.75116 | 26929.17179
1.01325D-03 | 2.00000D-02 | 3625 | 10.75116 | 26929.17179
1.01325D-03 | 2.00000D-02 | 3650 | 10.75116 | 26929.17179
1.01325D-03 | 2.00000D-02 | 3675 | 10.75116 | 26929.17179
1.01325D-03 | 2.00000D-02 | 3700 | 10.75116 | 26929.17179
1.01325D-03 | 2.00000D-02 | 3725 | 10.75116 | 26929.17179
1.01325D-03 | 2.00000D-02 | 3750 | 10.75116 | 26929.17179
1.01325D-03 | 2.00000D-02 | 3775 | 10.75116 | 26929.17179
1.01325D-03 | 2.00000D-02 | 3800 | 10.75116 | 26929.17179
1.01325D-03 | 2.00000D-02 | 3825 | 10.75116 | 26929.17179
1.01325D-03 | 2.00000D-02 | 3850 | 10.75116 | 26929.17179
1.01325D-03 | 2.00000D-02 | 3875 | 10.75116 | 26929.17179
1.01325D-03 | 2.00000D-02 | 3900 | 10.75116 | 26929.17179
1.01325D-03 | 2.00000D-02 | 3925 | 10.75116 | 26929.17179
1.01325D-03 | 2.00000D-02 | 3950 | 10.75116 | 26929.17179
1.01325D-03 | 2.00000D-02 | 3975 | 10.75116 | 26929.17179
1.01325D-03 | 2.00000D-02 | 4000 | 10.75116 | 26929.17179
p (bar) | B'g | Temp (K) | B'c | Hw (kJ/kg)
1.01325D-03 | 4.00000D-02 | 250 | 0.05689574 | -2937.087
1.01325D-03 | 4.00000D-02 | 275 | 0.05695425 | -2911.497
1.01325D-03 | 4.00000D-02 | 300 | 0.05704535 | -2885.604
1.01325D-03 | 4.00000D-02 | 325 | 0.0571784 | -2859.338
1.01325D-03 | 4.00000D-02 | 350 | 0.05736914 | -2832.543
1.01325D-03 | 4.00000D-02 | 375 | 0.05764699 | -2804.887
1.01325D-03 | 4.00000D-02 | 400 | 0.05806203 | -2775.775
1.01325D-03 | 4.00000D-02 | 425 | 0.0586863 | -2744.299
1.01325D-03 | 4.00000D-02 | 450 | 0.05960152 | -2709.356
1.01325D-03 | 4.00000D-02 | 475 | 0.06086987 | -2669.989
1.01325D-03 | 4.00000D-02 | 500 | 0.06250217 | -2625.803381
1.01325D-03 | 4.00000D-02 | 525 | 0.06445993 | -2576.92
1.01325D-03 | 4.00000D-02 | 550 | 0.06672508277 | -2522.979
1.01325D-03 | 4.00000D-02 | 575 | 0.06942582425 | -2461.39
1.01325D-03 | 4.00000D-02 | 600 | 0.07296067 | -2385.675
1.01325D-03 | 4.00000D-02 | 625 | 0.07806086 | -2284.774
1.01325D-03 | 4.00000D-02 | 650 | 0.08572992 | -2144.299
1.01325D-03 | 4.00000D-02 | 675 | 0.09692820127 | -1951.808907
1.01325D-03 | 4.00000D-02 | 700 | 0.1117994 | -1708.462
1.01325D-03 | 4.00000D-02 | 725 | 0.1285914 | -1442.845
1.01325D-03 | 4.00000D-02 | 750 | 0.1437035 | -1206.094
1.01325D-03 | 4.00000D-02 | 775 | 0.1542602 | -1034.753
1.01325D-03 | 4.00000D-02 | 800 | 0.1602422 | -925.8475
1.01325D-03 | 4.00000D-02 | 825 | 0.1632453 | -856.5714
1.01325D-03 | 4.00000D-02 | 850 | 0.1646884977 | -807.7242
1.01325D-03 | 4.00000D-02 | 875 | 0.1653831 | -768.5416
1.01325D-03 | 4.00000D-02 | 900 | 0.165725 | -733.8199
1.01325D-03 | 4.00000D-02 | 925 | 0.1658984 | -701.1491
1.01325D-03 | 4.00000D-02 | 950 | 0.1659893 | -669.4103
1.01325D-03 | 4.00000D-02 | 975 | 0.166038542 | -638.0737
1.01325D-03 | 4.00000D-02 | 1000 | 0.1660661 | -606.8815
1.01325D-03 | 4.00000D-02 | 1025 | 0.1660821 | -575.706
1.01325D-03 | 4.00000D-02 | 1050 | 0.1660918 | -544.484
1.01325D-03 | 4.00000D-02 | 1075 | 0.1660979723 | -513.1824
1.01325D-03 | 4.00000D-02 | 1100 | 0.1661022 | -481.7841
1.01325D-03 | 4.00000D-02 | 1125 | 0.1661055 | -450.281
1.01325D-03 | 4.00000D-02 | 1150 | 0.1661083 | -418.6691
1.01325D-03 | 4.00000D-02 | 1175 | 0.166111 | -386.9468
1.01325D-03 | 4.00000D-02 | 1200 | 0.1661139 | -355.1137
1.01325D-03 | 4.00000D-02 | 1225 | 0.1661172 | -323.1698
1.01325D-03 | 4.00000D-02 | 1250 | 0.1661211171 | -291.1149893
1.01325D-03 | 4.00000D-02 | 1275 | 0.1661258 | -258.9488
1.01325D-03 | 4.00000D-02 | 1300 | 0.1661314 | -226.670223
1.01325D-03 | 4.00000D-02 | 1325 | 0.1661381 | -194.2771
1.01325D-03 | 4.00000D-02 | 1350 | 0.1661462 | -161.7664536
1.01325D-03 | 4.00000D-02 | 1375 | 0.1661559 | -129.1336
1.01325D-03 | 4.00000D-02 | 1400 | 0.1661672807 | -96.37221
1.01325D-03 | 4.00000D-02 | 1425 | 0.1661807 | -63.47402
1.01325D-03 | 4.00000D-02 | 1450 | 0.1661965 | -30.4282
1.01325D-03 | 4.00000D-02 | 1475 | 0.1662148 | 2.778893
1.01325D-03 | 4.00000D-02 | 1500 | 0.1662361 | 36.16428
1.01325D-03 | 4.00000D-02 | 1525 | 0.1662605976 | 69.74884
1.01325D-03 | 4.00000D-02 | 1550 | 0.1662887 | 103.5579
1.01325D-03 | 4.00000D-02 | 1575 | 0.1663207 | 137.6219
1.01325D-03 | 4.00000D-02 | 1600 | 0.1663571 | 171.9771
1.01325D-03 | 4.00000D-02 | 1625 | 0.1663981 | 206.666
1.01325D-03 | 4.00000D-02 | 1650 | 0.1664444 | 241.7384
1.01325D-03 | 4.00000D-02 | 1675 | 0.1664961 | 277.2522
1.01325D-03 | 4.00000D-02 | 1700 | 0.1665539 | 313.2737
1.01325D-03 | 4.00000D-02 | 1725 | 0.166618 | 349.8786
1.01325D-03 | 4.00000D-02 | 1750 | 0.1666890304 | 387.1526
1.01325D-03 | 4.00000D-02 | 1775 | 0.1667672 | 425.1918
1.01325D-03 | 4.00000D-02 | 1800 | 0.1668531 | 464.1029
1.01325D-03 | 4.00000D-02 | 1825 | 0.1669469 | 504.0036
1.01325D-03 | 4.00000D-02 | 1850 | 0.167049 | 545.0222
1.01325D-03 | 4.00000D-02 | 1875 | 0.1671597 | 587.2971
1.01325D-03 | 4.00000D-02 | 1900 | 0.1672791 | 630.9757
1.01325D-03 | 4.00000D-02 | 1925 | 0.1674074 | 676.2127
1.01325D-03 | 4.00000D-02 | 1950 | 0.1675447 | 723.1679
1.01325D-03 | 4.00000D-02 | 1975 | 0.1676908 | 772.0031443
1.01325D-03 | 4.00000D-02 | 2000 | 0.1678455 | 822.8783
1.01325D-03 | 4.00000D-02 | 2025 | 0.1680085 | 875.9462
1.01325D-03 | 4.00000D-02 | 2050 | 0.1681792 | 931.347
1.01325D-03 | 4.00000D-02 | 2075 | 0.1683571 | 989.201
1.01325D-03 | 4.00000D-02 | 2100 | 0.1685413 | 1049.601
1.01325D-03 | 4.00000D-02 | 2125 | 0.1687308 | 1112.604
1.01325D-03 | 4.00000D-02 | 2150 | 0.168924651 | 1178.222
1.01325D-03 | 4.00000D-02 | 2175 | 0.1691217 | 1246.414
1.01325D-03 | 4.00000D-02 | 2200 | 0.169321 | 1317.082
1.01325D-03 | 4.00000D-02 | 2225 | 0.1695217 | 1390.059
1.01325D-03 | 4.00000D-02 | 2250 | 0.1697233 | 1465.117013
1.01325D-03 | 4.00000D-02 | 2275 | 0.169926 | 1541.965
1.01325D-03 | 4.00000D-02 | 2300 | 0.1701309 | 1620.263
1.01325D-03 | 4.00000D-02 | 2325 | 0.1703407 | 1699.642
1.01325D-03 | 4.00000D-02 | 2350 | 0.1705597 | 1779.729
1.01325D-03 | 4.00000D-02 | 2375 | 0.1707953 | 1860.191
1.01325D-03 | 4.00000D-02 | 2400 | 0.1710581 | 1940.778
1.01325D-03 | 4.00000D-02 | 2425 | 0.1713634719 | 2021.377
1.01325D-03 | 4.00000D-02 | 2450 | 0.171733 | 2102.076
1.01325D-03 | 4.00000D-02 | 2475 | 0.172196 | 2183.223
1.01325D-03 | 4.00000D-02 | 2500 | 0.1727924607 | 2265.502
1.01325D-03 | 4.00000D-02 | 2525 | 0.173576 | 2350.006
1.01325D-03 | 4.00000D-02 | 2550 | 0.1746183 | 2438.329
1.01325D-03 | 4.00000D-02 | 2575 | 0.176015 | 2532.67
1.01325D-03 | 4.00000D-02 | 2600 | 0.1778938 | 2635.982
1.01325D-03 | 4.00000D-02 | 2625 | 0.180425 | 2752.145929
1.01325D-03 | 4.00000D-02 | 2650 | 0.1838356 | 2886.215
1.01325D-03 | 4.00000D-02 | 2675 | 0.1884294 | 3044.716
1.01325D-03 | 4.00000D-02 | 2700 | 0.194613 | 3236.039
1.01325D-03 | 4.00000D-02 | 2725 | 0.2029334 | 3470.914
1.01325D-03 | 4.00000D-02 | 2750 | 0.2141302 | 3762.991
1.01325D-03 | 4.00000D-02 | 2775 | 0.2292118351 | 4129.512
1.01325D-03 | 4.00000D-02 | 2800 | 0.2495696 | 4592.068
1.01325D-03 | 4.00000D-02 | 2825 | 0.2771542 | 5177.407
1.01325D-03 | 4.00000D-02 | 2850 | 0.3147613 | 5918.188
1.01325D-03 | 4.00000D-02 | 2875 | 0.3665148 | 6853.577
1.01325D-03 | 4.00000D-02 | 2900 | 0.4387333 | 8029.42
1.01325D-03 | 4.00000D-02 | 2925 | 0.5415908 | 9497.671
1.01325D-03 | 4.00000D-02 | 2950 | 0.6925765 | 11314.57
1.01325D-03 | 4.00000D-02 | 2975 | 0.9245275 | 13536.92
1.01325D-03 | 4.00000D-02 | 3000 | 1.30724815 | 16215.52
1.01325D-03 | 4.00000D-02 | 3025 | 2.019885 | 19384.37
1.01325D-03 | 4.00000D-02 | 3050 | 3.700664 | 23041.49
1.01325D-03 | 4.00000D-02 | 3075 | 11.41925 | 27094.87
1.01325D-03 | 4.00000D-02 | 3100 | 11.41925 | 27094.87
1.01325D-03 | 4.00000D-02 | 3125 | 11.41925 | 27094.87
1.01325D-03 | 4.00000D-02 | 3150 | 11.41925 | 27094.87
1.01325D-03 | 4.00000D-02 | 3175 | 11.41925 | 27094.87
1.01325D-03 | 4.00000D-02 | 3200 | 11.41925 | 27094.87
1.01325D-03 | 4.00000D-02 | 3225 | 11.41925 | 27094.87
1.01325D-03 | 4.00000D-02 | 3250 | 11.41925 | 27094.87
1.01325D-03 | 4.00000D-02 | 3275 | 11.41925 | 27094.87
1.01325D-03 | 4.00000D-02 | 3300 | 11.41925 | 27094.87
1.01325D-03 | 4.00000D-02 | 3325 | 11.41925 | 27094.87
1.01325D-03 | 4.00000D-02 | 3350 | 11.41925 | 27094.87
1.01325D-03 | 4.00000D-02 | 3375 | 11.41925 | 27094.87
1.01325D-03 | 4.00000D-02 | 3400 | 11.41925 | 27094.87
1.01325D-03 | 4.00000D-02 | 3425 | 11.41925 | 27094.87
1.01325D-03 | 4.00000D-02 | 3450 | 11.41925 | 27094.87
1.01325D-03 | 4.00000D-02 | 3475 | 11.41925 | 27094.87
1.01325D-03 | 4.00000D-02 | 3500 | 11.41925 | 27094.87
1.01325D-03 | 4.00000D-02 | 3525 | 11.41925 | 27094.87
1.01325D-03 | 4.00000D-02 | 3550 | 11.41925 | 27094.87
1.01325D-03 | 4.00000D-02 | 3575 | 11.41925 | 27094.87
1.01325D-03 | 4.00000D-02 | 3600 | 11.41925 | 27094.87
1.01325D-03 | 4.00000D-02 | 3625 | 11.41925 | 27094.87
1.01325D-03 | 4.00000D-02 | 3650 | 11.41925 | 27094.87
1.01325D-03 | 4.00000D-02 | 3675 | 11.41925 | 27094.87
1.01325D-03 | 4.00000D-02 | 3700 | 11.41925 | 27094.87
1.01325D-03 | 4.00000D-02 | 3725 | 11.41925 | 27094.87
1.01325D-03 | 4.00000D-02 | 3750 | 11.41925 | 27094.87
1.01325D-03 | 4.00000D-02 | 3775 | 11.41925 | 27094.87
1.01325D-03 | 4.00000D-02 | 3800 | 11.41925 | 27094.87
1.01325D-03 | 4.00000D-02 | 3825 | 11.41925 | 27094.87
1.01325D-03 | 4.00000D-02 | 3850 | 11.41925 | 27094.87
1.01325D-03 | 4.00000D-02 | 3875 | 11.41925 | 27094.87
1.01325D-03 | 4.00000D-02 | 3900 | 11.41925 | 27094.87
1.01325D-03 | 4.00000D-02 | 3925 | 11.41925 | 27094.87
1.01325D-03 | 4.00000D-02 | 3950 | 11.41925 | 27094.87
1.01325D-03 | 4.00000D-02 | 3975 | 11.41925 | 27094.87
1.01325D-03 | 4.00000D-02 | 4000 | 11.41925 | 27094.87
p (bar) | B'g | Temp (K) | B'c | Hw (kJ/kg)
1.01325D-03 | 7.00000D-02 | 250 | 0.03409368 | -3125.954
1.01325D-03 | 7.00000D-02 | 275 | 0.0342903 | -3099.045
1.01325D-03 | 7.00000D-02 | 300 | 0.03458969 | -3071.598
1.01325D-03 | 7.00000D-02 | 325 | 0.03500887 | -3043.483
1.01325D-03 | 7.00000D-02 | 350 | 0.03556872 | -3014.433
1.01325D-03 | 7.00000D-02 | 375 | 0.03630463 | -2983.906
1.01325D-03 | 7.00000D-02 | 400 | 0.0372751 | -2950.93946
1.01325D-03 | 7.00000D-02 | 425 | 0.03856062 | -2914.112
1.01325D-03 | 7.00000D-02 | 450 | 0.0402463 | -2871.766
1.01325D-03 | 7.00000D-02 | 475 | 0.04238980373 | -2822.59
1.01325D-03 | 7.00000D-02 | 500 | 0.04498888 | -2766.331
1.01325D-03 | 7.00000D-02 | 525 | 0.04797848 | -2703.882
1.01325D-03 | 7.00000D-02 | 550 | 0.05129467 | -2636.055
1.01325D-03 | 7.00000D-02 | 575 | 0.05501229 | -2561.3
1.01325D-03 | 7.00000D-02 | 600 | 0.05949871 | -2473.597
1.01325D-03 | 7.00000D-02 | 625 | 0.06549831 | -2361.655
1.01325D-03 | 7.00000D-02 | 650 | 0.07406774788 | -2210.425
1.01325D-03 | 7.00000D-02 | 675 | 0.08622932 | -2006.851
1.01325D-03 | 7.00000D-02 | 700 | 0.1021417 | -1752.133964
1.01325D-03 | 7.00000D-02 | 725 | 0.119963 | -1475.935
1.01325D-03 | 7.00000D-02 | 750 | 0.1359230381 | -1230.86
1.01325D-03 | 7.00000D-02 | 775 | 0.1470431 | -1053.93
1.01325D-03 | 7.00000D-02 | 800 | 0.153342 | -941.489
1.01325D-03 | 7.00000D-02 | 825 | 0.1565089 | -869.8556
1.01325D-03 | 7.00000D-02 | 850 | 0.1580349804 | -819.2564
1.01325D-03 | 7.00000D-02 | 875 | 0.1587721 | -778.6245
1.01325D-03 | 7.00000D-02 | 900 | 0.1591363 | -742.606
1.01325D-03 | 7.00000D-02 | 925 | 0.1593218 | -708.7162
1.01325D-03 | 7.00000D-02 | 950 | 0.1594195 | -675.7989
1.01325D-03 | 7.00000D-02 | 975 | 0.1594727 | -643.304383
1.01325D-03 | 7.00000D-02 | 1000 | 0.1595026 | -610.9642
1.01325D-03 | 7.00000D-02 | 1025 | 0.1595201 | -578.6453
1.01325D-03 | 7.00000D-02 | 1050 | 0.1595308 | -546.2811
1.01325D-03 | 7.00000D-02 | 1075 | 0.1595377 | -513.8364
1.01325D-03 | 7.00000D-02 | 1100 | 0.1595426 | -481.2927
1.01325D-03 | 7.00000D-02 | 1125 | 0.1595464 | -448.6408
1.01325D-03 | 7.00000D-02 | 1150 | 0.1595498 | -415.8759
1.01325D-03 | 7.00000D-02 | 1175 | 0.1595533 | -382.9956
1.01325D-03 | 7.00000D-02 | 1200 | 0.159557 | -349.9989
1.01325D-03 | 7.00000D-02 | 1225 | 0.1595613 | -316.8849
1.01325D-03 | 7.00000D-02 | 1250 | 0.1595664 | -283.6526
1.01325D-03 | 7.00000D-02 | 1275 | 0.1595725312 | -250.3005
1.01325D-03 | 7.00000D-02 | 1300 | 0.1595799 | -216.8263
1.01325D-03 | 7.00000D-02 | 1325 | 0.1595889 | -183.2262445
1.01325D-03 | 7.00000D-02 | 1350 | 0.1595995 | -149.4954
1.01325D-03 | 7.00000D-02 | 1375 | 0.1596123 | -115.6267
1.01325D-03 | 7.00000D-02 | 1400 | 0.1596274 | -81.61106623
1.01325D-03 | 7.00000D-02 | 1425 | 0.1596452401 | -47.43647
1.01325D-03 | 7.00000D-02 | 1450 | 0.1596661 | -13.08777
1.01325D-03 | 7.00000D-02 | 1475 | 0.1596905 | 21.45399
1.01325D-03 | 7.00000D-02 | 1500 | 0.1597187 | 56.21224535
1.01325D-03 | 7.00000D-02 | 1525 | 0.1597512 | 91.21558
1.01325D-03 | 7.00000D-02 | 1550 | 0.1597885 | 126.4985
1.01325D-03 | 7.00000D-02 | 1575 | 0.1598310359 | 162.1025
1.01325D-03 | 7.00000D-02 | 1600 | 0.1598794 | 198.0766
1.01325D-03 | 7.00000D-02 | 1625 | 0.1599341 | 234.4786
1.01325D-03 | 7.00000D-02 | 1650 | 0.1599956 | 271.3761
1.01325D-03 | 7.00000D-02 | 1675 | 0.1600647 | 308.8476
1.01325D-03 | 7.00000D-02 | 1700 | 0.1601418 | 346.9831
1.01325D-03 | 7.00000D-02 | 1725 | 0.1602276 | 385.886
1.01325D-03 | 7.00000D-02 | 1750 | 0.160322657 | 425.6732
1.01325D-03 | 7.00000D-02 | 1775 | 0.1604276 | 466.4766
1.01325D-03 | 7.00000D-02 | 1800 | 0.160543 | 508.4434
1.01325D-03 | 7.00000D-02 | 1825 | 0.1606694 | 551.7369
1.01325D-03 | 7.00000D-02 | 1850 | 0.1608073181 | 596.5368
1.01325D-03 | 7.00000D-02 | 1875 | 0.1609572895 | 643.0384
1.01325D-03 | 7.00000D-02 | 1900 | 0.1611197 | 691.4527
1.01325D-03 | 7.00000D-02 | 1925 | 0.1612949 | 742.0047
1.01325D-03 | 7.00000D-02 | 1950 | 0.1614831 | 794.9313
1.01325D-03 | 7.00000D-02 | 1975 | 0.1616844 | 850.4786
1.01325D-03 | 7.00000D-02 | 2000 | 0.1618988 | 908.8977
1.01325D-03 | 7.00000D-02 | 2025 | 0.162126 | 970.44
1.01325D-03 | 7.00000D-02 | 2050 | 0.1623659 | 1035.35
1.01325D-03 | 7.00000D-02 | 2075 | 0.1626177 | 1103.859298
1.01325D-03 | 7.00000D-02 | 2100 | 0.1628807 | 1176.174622
1.01325D-03 | 7.00000D-02 | 2125 | 0.1631539 | 1252.47
1.01325D-03 | 7.00000D-02 | 2150 | 0.1634363 | 1332.873
1.01325D-03 | 7.00000D-02 | 2175 | 0.1637265 | 1417.456
1.01325D-03 | 7.00000D-02 | 2200 | 0.1640231798 | 1506.218
1.01325D-03 | 7.00000D-02 | 2225 | 0.1643251 | 1599.078
1.01325D-03 | 7.00000D-02 | 2250 | 0.1646311 | 1695.865
1.01325D-03 | 7.00000D-02 | 2275 | 0.1649407 | 1796.309
1.01325D-03 | 7.00000D-02 | 2300 | 0.1652541 | 1900.048
1.01325D-03 | 7.00000D-02 | 2325 | 0.1655728 | 2006.63
1.01325D-03 | 7.00000D-02 | 2350 | 0.1659002574 | 2115.537
1.01325D-03 | 7.00000D-02 | 2375 | 0.1662425 | 2226.216
1.01325D-03 | 7.00000D-02 | 2400 | 0.1666093 | 2338.125
1.01325D-03 | 7.00000D-02 | 2425 | 0.1670156 | 2450.793762
1.01325D-03 | 7.00000D-02 | 2450 | 0.1674829 | 2563.903
1.01325D-03 | 7.00000D-02 | 2475 | 0.1680416 | 2677.368
1.01325D-03 | 7.00000D-02 | 2500 | 0.1687338 | 2791.443
1.01325D-03 | 7.00000D-02 | 2525 | 0.1696172 | 2906.828
1.01325D-03 | 7.00000D-02 | 2550 | 0.1707695 | 3024.793
1.01325D-03 | 7.00000D-02 | 2575 | 0.1722951 | 3147.31
1.01325D-03 | 7.00000D-02 | 2600 | 0.1743339039 | 3277.214
1.01325D-03 | 7.00000D-02 | 2625 | 0.1770726 | 3418.394
1.01325D-03 | 7.00000D-02 | 2650 | 0.1807605 | 3576.029
1.01325D-03 | 7.00000D-02 | 2675 | 0.1857306 | 3756.88793
1.01325D-03 | 7.00000D-02 | 2700 | 0.1924288 | 3969.705
1.01325D-03 | 7.00000D-02 | 2725 | 0.2014544 | 4225.637
1.01325D-03 | 7.00000D-02 | 2750 | 0.2136173 | 4538.816
1.01325D-03 | 7.00000D-02 | 2775 | 0.2300215 | 4926.976
1.01325D-03 | 7.00000D-02 | 2800 | 0.2521893 | 5412.136
1.01325D-03 | 7.00000D-02 | 2825 | 0.2822551528 | 6021.271941
1.01325D-03 | 7.00000D-02 | 2850 | 0.3232768 | 6786.867
1.01325D-03 | 7.00000D-02 | 2875 | 0.379764 | 7747.16
1.01325D-03 | 7.00000D-02 | 2900 | 0.4586251 | 8945.814
1.01325D-03 | 7.00000D-02 | 2925 | 0.5709809 | 10430.63
1.01325D-03 | 7.00000D-02 | 2950 | 0.7359422 | 12250.79
1.01325D-03 | 7.00000D-02 | 2975 | 0.9893772 | 14452.1
1.01325D-03 | 7.00000D-02 | 3000 | 1.407496 | 17069.56
1.01325D-03 | 7.00000D-02 | 3025 | 2.185746 | 20116.49
1.01325D-03 | 7.00000D-02 | 3050 | 4.019606 | 23567.16
1.01325D-03 | 7.00000D-02 | 3075 | 12.41809472 | 27310.95
1.01325D-03 | 7.00000D-02 | 3100 | 12.41809472 | 27310.95
1.01325D-03 | 7.00000D-02 | 3125 | 12.41809472 | 27310.95
1.01325D-03 | 7.00000D-02 | 3150 | 12.41809472 | 27310.95
1.01325D-03 | 7.00000D-02 | 3175 | 12.41809472 | 27310.95
1.01325D-03 | 7.00000D-02 | 3200 | 12.41809472 | 27310.95
1.01325D-03 | 7.00000D-02 | 3225 | 12.41809472 | 27310.95
1.01325D-03 | 7.00000D-02 | 3250 | 12.41809472 | 27310.95
1.01325D-03 | 7.00000D-02 | 3275 | 12.41809472 | 27310.95
1.01325D-03 | 7.00000D-02 | 3300 | 12.41809472 | 27310.95
1.01325D-03 | 7.00000D-02 | 3325 | 12.41809472 | 27310.95
1.01325D-03 | 7.00000D-02 | 3350 | 12.41809472 | 27310.95
1.01325D-03 | 7.00000D-02 | 3375 | 12.41809472 | 27310.95
1.01325D-03 | 7.00000D-02 | 3400 | 12.41809472 | 27310.95
1.01325D-03 | 7.00000D-02 | 3425 | 12.41809472 | 27310.95
1.01325D-03 | 7.00000D-02 | 3450 | 12.41809472 | 27310.95
1.01325D-03 | 7.00000D-02 | 3475 | 12.41809472 | 27310.95
1.01325D-03 | 7.00000D-02 | 3500 | 12.41809472 | 27310.95
1.01325D-03 | 7.00000D-02 | 3525 | 12.41809472 | 27310.95
1.01325D-03 | 7.00000D-02 | 3550 | 12.41809472 | 27310.95
1.01325D-03 | 7.00000D-02 | 3575 | 12.41809472 | 27310.95
1.01325D-03 | 7.00000D-02 | 3600 | 12.41809472 | 27310.95
1.01325D-03 | 7.00000D-02 | 3625 | 12.41809472 | 27310.95
1.01325D-03 | 7.00000D-02 | 3650 | 12.41809472 | 27310.95
1.01325D-03 | 7.00000D-02 | 3675 | 12.41809472 | 27310.95
1.01325D-03 | 7.00000D-02 | 3700 | 12.41809472 | 27310.95
1.01325D-03 | 7.00000D-02 | 3725 | 12.41809472 | 27310.95
1.01325D-03 | 7.00000D-02 | 3750 | 12.41809472 | 27310.95
1.01325D-03 | 7.00000D-02 | 3775 | 12.41809472 | 27310.95
1.01325D-03 | 7.00000D-02 | 3800 | 12.41809472 | 27310.95
1.01325D-03 | 7.00000D-02 | 3825 | 12.41809472 | 27310.95
1.01325D-03 | 7.00000D-02 | 3850 | 12.41809472 | 27310.95
1.01325D-03 | 7.00000D-02 | 3875 | 12.41809472 | 27310.95
1.01325D-03 | 7.00000D-02 | 3900 | 12.41809472 | 27310.95
1.01325D-03 | 7.00000D-02 | 3925 | 12.41809472 | 27310.95
1.01325D-03 | 7.00000D-02 | 3950 | 12.41809472 | 27310.95
1.01325D-03 | 7.00000D-02 | 3975 | 12.41809472 | 27310.95
1.01325D-03 | 7.00000D-02 | 4000 | 12.41809472 | 27310.95
p (bar) | B'g | Temp (K) | B'c | Hw (kJ/kg)
1.01325D-03 | 1.00000D-01 | 250 | 0.01140817 | -3311.959
1.01325D-03 | 1.00000D-01 | 275 | 0.01185347 | -3283.315
1.01325D-03 | 1.00000D-01 | 300 | 0.01251806 | -3253.718
1.01325D-03 | 1.00000D-01 | 325 | 0.01341917288 | -3223.004
1.01325D-03 | 1.00000D-01 | 350 | 0.01456573 | -3190.851
1.01325D-03 | 1.00000D-01 | 375 | 0.01597358 | -3156.591
1.01325D-03 | 1.00000D-01 | 400 | 0.01767676 | -3119.012
1.01325D-03 | 1.00000D-01 | 425 | 0.01972716 | -3076.325
1.01325D-03 | 1.00000D-01 | 450 | 0.02218227 | -3026.465
1.01325D-03 | 1.00000D-01 | 475 | 0.02508648616 | -2967.846
1.01325D-03 | 1.00000D-01 | 500 | 0.02844944258 | -2900.282
1.01325D-03 | 1.00000D-01 | 525 | 0.03223102 | -2825.233
1.01325D-03 | 1.00000D-01 | 550 | 0.03637452 | -2744.461
1.01325D-03 | 1.00000D-01 | 575 | 0.04093282799 | -2657.331
1.01325D-03 | 1.00000D-01 | 600 | 0.04624776 | -2558.252
1.01325D-03 | 1.00000D-01 | 625 | 0.05306702 | -2435.75
1.01325D-03 | 1.00000D-01 | 650 | 0.06248704 | -2274.174
1.01325D-03 | 1.00000D-01 | 675 | 0.07558099 | -2059.909
1.01325D-03 | 1.00000D-01 | 700 | 0.09251516 | -1794.214
1.01325D-03 | 1.00000D-01 | 725 | 0.1113534 | -1507.805
1.01325D-03 | 1.00000D-01 | 750 | 0.1281537 | -1254.706
1.01325D-03 | 1.00000D-01 | 775 | 0.1398328 | -1072.391
1.01325D-03 | 1.00000D-01 | 800 | 0.1464461 | -956.5433
1.01325D-03 | 1.00000D-01 | 825 | 0.1497753 | -882.6404
1.01325D-03 | 1.00000D-01 | 850 | 0.1513833 | -830.3554
1.01325D-03 | 1.00000D-01 | 875 | 0.1521622 | -788.3292
1.01325D-03 | 1.00000D-01 | 900 | 0.1525483758 | -751.0629
1.01325D-03 | 1.00000D-01 | 925 | 0.1527458 | -716.0001
1.01325D-03 | 1.00000D-01 | 950 | 0.1528501 | -681.9485
1.01325D-03 | 1.00000D-01 | 975 | 0.1529071 | -648.3396
1.01325D-03 | 1.00000D-01 | 1000 | 0.1529393149 | -614.8948
1.01325D-03 | 1.00000D-01 | 1025 | 0.1529582 | -581.4754
1.01325D-03 | 1.00000D-01 | 1050 | 0.1529699 | -548.0121
1.01325D-03 | 1.00000D-01 | 1075 | 0.1529775 | -514.4674
1.01325D-03 | 1.00000D-01 | 1100 | 0.1529829 | -480.8218
1.01325D-03 | 1.00000D-01 | 1125 | 0.1529872 | -447.0648
1.01325D-03 | 1.00000D-01 | 1150 | 0.1529911 | -413.191
1.01325D-03 | 1.00000D-01 | 1175 | 0.1529951 | -379.1974
1.01325D-03 | 1.00000D-01 | 1200 | 0.1529995 | -345.0823
1.01325D-03 | 1.00000D-01 | 1225 | 0.1530046 | -310.8442
1.01325D-03 | 1.00000D-01 | 1250 | 0.1530106582 | -276.4814
1.01325D-03 | 1.00000D-01 | 1275 | 0.153018 | -241.9915
1.01325D-03 | 1.00000D-01 | 1300 | 0.1530268 | -207.3711319
1.01325D-03 | 1.00000D-01 | 1325 | 0.1530375 | -172.6154
1.01325D-03 | 1.00000D-01 | 1350 | 0.1530503 | -137.7177
1.01325D-03 | 1.00000D-01 | 1375 | 0.1530655 | -102.6692
1.01325D-03 | 1.00000D-01 | 1400 | 0.1530836 | -67.45828389
1.01325D-03 | 1.00000D-01 | 1425 | 0.1531049 | -32.07022
1.01325D-03 | 1.00000D-01 | 1450 | 0.1531299 | 3.51370708
1.01325D-03 | 1.00000D-01 | 1475 | 0.1531591 | 39.31673
1.01325D-03 | 1.00000D-01 | 1500 | 0.1531929 | 75.36744
1.01325D-03 | 1.00000D-01 | 1525 | 0.1532318 | 111.7007
1.01325D-03 | 1.00000D-01 | 1550 | 0.1532765 | 148.3584
1.01325D-03 | 1.00000D-01 | 1575 | 0.1533275 | 185.3909
1.01325D-03 | 1.00000D-01 | 1600 | 0.1533856 | 222.8576751
1.01325D-03 | 1.00000D-01 | 1625 | 0.1534512 | 260.8289776
1.01325D-03 | 1.00000D-01 | 1650 | 0.1535251 | 299.3868
1.01325D-03 | 1.00000D-01 | 1675 | 0.1536081 | 338.6262
1.01325D-03 | 1.00000D-01 | 1700 | 0.1537008729 | 378.6568826
1.01325D-03 | 1.00000D-01 | 1725 | 0.1538041 | 419.6043
1.01325D-03 | 1.00000D-01 | 1750 | 0.1539187 | 461.611
1.01325D-03 | 1.00000D-01 | 1775 | 0.1540452 | 504.838
1.01325D-03 | 1.00000D-01 | 1800 | 0.1541845 | 549.4654
1.01325D-03 | 1.00000D-01 | 1825 | 0.1543373 | 595.6939
1.01325D-03 | 1.00000D-01 | 1850 | 0.1545044 | 643.7446
1.01325D-03 | 1.00000D-01 | 1875 | 0.1546863 | 693.8598761
1.01325D-03 | 1.00000D-01 | 1900 | 0.1548836 | 746.3024
1.01325D-03 | 1.00000D-01 | 1925 | 0.155097 | 801.3545
1.01325D-03 | 1.00000D-01 | 1950 | 0.1553267 | 859.3165
1.01325D-03 | 1.00000D-01 | 1975 | 0.1555731 | 920.5036
1.01325D-03 | 1.00000D-01 | 2000 | 0.1558362 | 985.2424
1.01325D-03 | 1.00000D-01 | 2025 | 0.1561162 | 1053.866
1.01325D-03 | 1.00000D-01 | 2050 | 0.1564126797 | 1126.706
1.01325D-03 | 1.00000D-01 | 2075 | 0.1567253 | 1204.086
1.01325D-03 | 1.00000D-01 | 2100 | 0.1570532 | 1286.313
1.01325D-03 | 1.00000D-01 | 2125 | 0.1573957 | 1373.662
1.01325D-03 | 1.00000D-01 | 2150 | 0.1577515 | 1466.364
1.01325D-03 | 1.00000D-01 | 2175 | 0.1581193 | 1564.593
1.01325D-03 | 1.00000D-01 | 2200 | 0.1584975 | 1668.451
1.01325D-03 | 1.00000D-01 | 2225 | 0.1588848 | 1777.947
1.01325D-03 | 1.00000D-01 | 2250 | 0.1592796 | 1892.988
1.01325D-03 | 1.00000D-01 | 2275 | 0.1596809 | 2013.364
1.01325D-03 | 1.00000D-01 | 2300 | 0.1600885 | 2138.741
1.01325D-03 | 1.00000D-01 | 2325 | 0.1605033 | 2268.662
1.01325D-03 | 1.00000D-01 | 2350 | 0.160928 | 2402.556
1.01325D-03 | 1.00000D-01 | 2375 | 0.161368 | 2539.762
1.01325D-03 | 1.00000D-01 | 2400 | 0.1618327 | 2679.571
1.01325D-03 | 1.00000D-01 | 2425 | 0.1623365 | 2821.285
1.01325D-03 | 1.00000D-01 | 2450 | 0.1629013 | 2964.294
1.01325D-03 | 1.00000D-01 | 2475 | 0.1635584037 | 3108.178
1.01325D-03 | 1.00000D-01 | 2500 | 0.164352 | 3252.821
1.01325D-03 | 1.00000D-01 | 2525 | 0.1653431 | 3398.549
1.01325D-03 | 1.00000D-01 | 2550 | 0.1666149 | 3546.274
1.01325D-03 | 1.00000D-01 | 2575 | 0.16828 | 3697.666
1.01325D-03 | 1.00000D-01 | 2600 | 0.1704898 | 3855.331
1.01325D-03 | 1.00000D-01 | 2625 | 0.1734468 | 4023.026
1.01325D-03 | 1.00000D-01 | 2650 | 0.1774217 | 4205.906
1.01325D-03 | 1.00000D-01 | 2675 | 0.1827765 | 4410.829947
1.01325D-03 | 1.00000D-01 | 2700 | 0.189996 | 4646.727
1.01325D-03 | 1.00000D-01 | 2725 | 0.1997314 | 4925.039
1.01325D-03 | 1.00000D-01 | 2750 | 0.2128629 | 5260.24
1.01325D-03 | 1.00000D-01 | 2775 | 0.2305897 | 5670.417
1.01325D-03 | 1.00000D-01 | 2800 | 0.2545654 | 6177.867629
1.01325D-03 | 1.00000D-01 | 2825 | 0.2871077 | 6809.64
1.01325D-03 | 1.00000D-01 | 2850 | 0.3315363 | 7597.872
1.01325D-03 | 1.00000D-01 | 2875 | 0.3927467 | 8579.716
1.01325D-03 | 1.00000D-01 | 2900 | 0.4782363 | 9796.551
1.01325D-03 | 1.00000D-01 | 2925 | 0.600071 | 11292.07
1.01325D-03 | 1.00000D-01 | 2950 | 0.778981 | 13108.83
1.01325D-03 | 1.00000D-01 | 2975 | 1.05386 | 15282.75
1.01325D-03 | 1.00000D-01 | 3000 | 1.507311 | 17835.37
1.01325D-03 | 1.00000D-01 | 3025 | 2.351037 | 20763.45551
1.01325D-03 | 1.00000D-01 | 3050 | 4.337594 | 24024.01
1.01325D-03 | 1.00000D-01 | 3075 | 13.41348 | 27495.66
1.01325D-03 | 1.00000D-01 | 3100 | 13.41348 | 27495.66
1.01325D-03 | 1.00000D-01 | 3125 | 13.41348 | 27495.66
1.01325D-03 | 1.00000D-01 | 3150 | 13.41348 | 27495.66
1.01325D-03 | 1.00000D-01 | 3175 | 13.41348 | 27495.66
1.01325D-03 | 1.00000D-01 | 3200 | 13.41348 | 27495.66
1.01325D-03 | 1.00000D-01 | 3225 | 13.41348 | 27495.66
1.01325D-03 | 1.00000D-01 | 3250 | 13.41348 | 27495.66
1.01325D-03 | 1.00000D-01 | 3275 | 13.41348 | 27495.66
1.01325D-03 | 1.00000D-01 | 3300 | 13.41348 | 27495.66
1.01325D-03 | 1.00000D-01 | 3325 | 13.41348 | 27495.66
1.01325D-03 | 1.00000D-01 | 3350 | 13.41348 | 27495.66
1.01325D-03 | 1.00000D-01 | 3375 | 13.41348 | 27495.66
1.01325D-03 | 1.00000D-01 | 3400 | 13.41348 | 27495.66
1.01325D-03 | 1.00000D-01 | 3425 | 13.41348 | 27495.66
1.01325D-03 | 1.00000D-01 | 3450 | 13.41348 | 27495.66
1.01325D-03 | 1.00000D-01 | 3475 | 13.41348 | 27495.66
1.01325D-03 | 1.00000D-01 | 3500 | 13.41348 | 27495.66
1.01325D-03 | 1.00000D-01 | 3525 | 13.41348 | 27495.66
1.01325D-03 | 1.00000D-01 | 3550 | 13.41348 | 27495.66
1.01325D-03 | 1.00000D-01 | 3575 | 13.41348 | 27495.66
1.01325D-03 | 1.00000D-01 | 3600 | 13.41348 | 27495.66
1.01325D-03 | 1.00000D-01 | 3625 | 13.41348 | 27495.66
1.01325D-03 | 1.00000D-01 | 3650 | 13.41348 | 27495.66
1.01325D-03 | 1.00000D-01 | 3675 | 13.41348 | 27495.66
1.01325D-03 | 1.00000D-01 | 3700 | 13.41348 | 27495.66
1.01325D-03 | 1.00000D-01 | 3725 | 13.41348 | 27495.66
1.01325D-03 | 1.00000D-01 | 3750 | 13.41348 | 27495.66
1.01325D-03 | 1.00000D-01 | 3775 | 13.41348 | 27495.66
1.01325D-03 | 1.00000D-01 | 3800 | 13.41348 | 27495.66
1.01325D-03 | 1.00000D-01 | 3825 | 13.41348 | 27495.66
1.01325D-03 | 1.00000D-01 | 3850 | 13.41348 | 27495.66
1.01325D-03 | 1.00000D-01 | 3875 | 13.41348 | 27495.66
1.01325D-03 | 1.00000D-01 | 3900 | 13.41348 | 27495.66
1.01325D-03 | 1.00000D-01 | 3925 | 13.41348 | 27495.66
1.01325D-03 | 1.00000D-01 | 3950 | 13.41348 | 27495.66
1.01325D-03 | 1.00000D-01 | 3975 | 13.41348 | 27495.66
1.01325D-03 | 1.00000D-01 | 4000 | 13.41348 | 27495.66
p (bar) | B'g | Temp (K) | B'c | Hw (kJ/kg)
1.01325D-03 | 1.50000D-01 | 250 | 0 | -3615.049
1.01325D-03 | 1.50000D-01 | 275 | 0 | -3582.056
1.01325D-03 | 1.50000D-01 | 300 | 0 | -3546.984
1.01325D-03 | 1.50000D-01 | 325 | 0 | -3509.823
1.01325D-03 | 1.50000D-01 | 350 | 0 | -3470.446
1.01325D-03 | 1.50000D-01 | 375 | 0 | -3428.237
1.01325D-03 | 1.50000D-01 | 400 | 0 | -3381.819
1.01325D-03 | 1.50000D-01 | 425 | 0 | -3329.003
1.01325D-03 | 1.50000D-01 | 450 | 0 | -3267.176
1.01325D-03 | 1.50000D-01 | 475 | 0 | -3194.236
1.01325D-03 | 1.50000D-01 | 500 | 0.002765753 | -3109.836
1.01325D-03 | 1.50000D-01 | 525 | 0.007372112526 | -3015.964
1.01325D-03 | 1.50000D-01 | 550 | 0.01245826 | -2915.599
1.01325D-03 | 1.50000D-01 | 575 | 0.01808426 | -2809.444
1.01325D-03 | 1.50000D-01 | 600 | 0.0245507 | -2692.641
1.01325D-03 | 1.50000D-01 | 625 | 0.03258876 | -2553.507
1.01325D-03 | 1.50000D-01 | 650 | 0.04333486 | -2375.523
1.01325D-03 | 1.50000D-01 | 675 | 0.05792611 | -2144.237
1.01325D-03 | 1.50000D-01 | 700 | 0.07652756 | -1861.056
1.01325D-03 | 1.50000D-01 | 725 | 0.09703804807 | -1558.401
1.01325D-03 | 1.50000D-01 | 750 | 0.1152251 | -1292.546
1.01325D-03 | 1.50000D-01 | 775 | 0.1278281 | -1101.673
1.01325D-03 | 1.50000D-01 | 800 | 0.1349607 | -980.4171
1.01325D-03 | 1.50000D-01 | 825 | 0.1385577 | -902.9137
1.01325D-03 | 1.50000D-01 | 850 | 0.1403005 | -847.9558
1.01325D-03 | 1.50000D-01 | 875 | 0.1411481 | -803.7193
1.01325D-03 | 1.50000D-01 | 900 | 0.1415700886 | -764.4748
1.01325D-03 | 1.50000D-01 | 925 | 0.1417868 | -727.5523
1.01325D-03 | 1.50000D-01 | 950 | 0.1419018 | -691.7022
1.01325D-03 | 1.50000D-01 | 975 | 0.1419649 | -656.3262
1.01325D-03 | 1.50000D-01 | 1000 | 0.1420008 | -621.1294
1.01325D-03 | 1.50000D-01 | 1025 | 0.142022 | -585.965
1.01325D-03 | 1.50000D-01 | 1050 | 0.1420351 | -550.7587
1.01325D-03 | 1.50000D-01 | 1075 | 0.1420437 | -515.47
1.01325D-03 | 1.50000D-01 | 1100 | 0.1420499 | -480.0771666
1.01325D-03 | 1.50000D-01 | 1125 | 0.142055 | -444.5683304
1.01325D-03 | 1.50000D-01 | 1150 | 0.1420596 | -408.9369
1.01325D-03 | 1.50000D-01 | 1175 | 0.1420644 | -373.1791
1.01325D-03 | 1.50000D-01 | 1200 | 0.1420697 | -337.2921
1.01325D-03 | 1.50000D-01 | 1225 | 0.1420759 | -301.2737
1.01325D-03 | 1.50000D-01 | 1250 | 0.1420833 | -265.1210825
1.01325D-03 | 1.50000D-01 | 1275 | 0.1420922 | -228.830702
1.01325D-03 | 1.50000D-01 | 1300 | 0.142103 | -192.3977
1.01325D-03 | 1.50000D-01 | 1325 | 0.1421161 | -155.8157
1.01325D-03 | 1.50000D-01 | 1350 | 0.1421318 | -119.0757
1.01325D-03 | 1.50000D-01 | 1375 | 0.1421504 | -82.16648
1.01325D-03 | 1.50000D-01 | 1400 | 0.1421726 | -45.07313
1.01325D-03 | 1.50000D-01 | 1425 | 0.1421988028 | -7.776933
1.01325D-03 | 1.50000D-01 | 1450 | 0.1422295 | 29.74564
1.01325D-03 | 1.50000D-01 | 1475 | 0.1422653 | 67.52374
1.01325D-03 | 1.50000D-01 | 1500 | 0.1423068 | 105.5931
1.01325D-03 | 1.50000D-01 | 1525 | 0.1423546 | 143.9972
1.01325D-03 | 1.50000D-01 | 1550 | 0.1424096 | 182.7884
1.01325D-03 | 1.50000D-01 | 1575 | 0.1424723 | 222.0292
1.01325D-03 | 1.50000D-01 | 1600 | 0.1425437 | 261.7938
1.01325D-03 | 1.50000D-01 | 1625 | 0.1426245 | 302.1695
1.01325D-03 | 1.50000D-01 | 1650 | 0.1427156 | 343.2584
1.01325D-03 | 1.50000D-01 | 1675 | 0.142818 | 385.1791
1.01325D-03 | 1.50000D-01 | 1700 | 0.1429324 | 428.0682
1.01325D-03 | 1.50000D-01 | 1725 | 0.14306 | 472.0824
1.01325D-03 | 1.50000D-01 | 1750 | 0.1432015812 | 517.3999
1.01325D-03 | 1.50000D-01 | 1775 | 0.1433582 | 564.2224
1.01325D-03 | 1.50000D-01 | 1800 | 0.1435309 | 612.7761693
1.01325D-03 | 1.50000D-01 | 1825 | 0.1437206 | 663.3138
1.01325D-03 | 1.50000D-01 | 1850 | 0.1439283 | 716.1152
1.01325D-03 | 1.50000D-01 | 1875 | 0.1441548 | 771.4877
1.01325D-03 | 1.50000D-01 | 1900 | 0.1444011 | 829.7669
1.01325D-03 | 1.50000D-01 | 1925 | 0.1446678982 | 891.3157
1.01325D-03 | 1.50000D-01 | 1950 | 0.1449559 | 956.523
1.01325D-03 | 1.50000D-01 | 1975 | 0.1452656 | 1025.802
1.01325D-03 | 1.50000D-01 | 2000 | 0.1455974 | 1099.584
1.01325D-03 | 1.50000D-01 | 2025 | 0.1459515 | 1178.318
1.01325D-03 | 1.50000D-01 | 2050 | 0.1463279 | 1262.461
1.01325D-03 | 1.50000D-01 | 2075 | 0.1467263 | 1352.468
1.01325D-03 | 1.50000D-01 | 2100 | 0.1471462 | 1448.786
1.01325D-03 | 1.50000D-01 | 2125 | 0.1475868 | 1551.837245
1.01325D-03 | 1.50000D-01 | 2150 | 0.1480469 | 1662.006
1.01325D-03 | 1.50000D-01 | 2175 | 0.1485252 | 1779.622
1.01325D-03 | 1.50000D-01 | 2200 | 0.14902 | 1904.938
1.01325D-03 | 1.50000D-01 | 2225 | 0.1495296 | 2038.114
1.01325D-03 | 1.50000D-01 | 2250 | 0.1500522939 | 2179.19
1.01325D-03 | 1.50000D-01 | 2275 | 0.1505866 | 2328.072
1.01325D-03 | 1.50000D-01 | 2300 | 0.1511317 | 2484.512
1.01325D-03 | 1.50000D-01 | 2325 | 0.1516878421 | 2648.095
1.01325D-03 | 1.50000D-01 | 2350 | 0.1522571 | 2818.242
1.01325D-03 | 1.50000D-01 | 2375 | 0.1528443527 | 2994.216
1.01325D-03 | 1.50000D-01 | 2400 | 0.1534584 | 3175.155
1.01325D-03 | 1.50000D-01 | 2425 | 0.1541139 | 3360.118275
1.01325D-03 | 1.50000D-01 | 2450 | 0.1548332 | 3548.167
1.01325D-03 | 1.50000D-01 | 2475 | 0.1556494 | 3738.466
1.01325D-03 | 1.50000D-01 | 2500 | 0.15661 | 3930.413
1.01325D-03 | 1.50000D-01 | 2525 | 0.1577817 | 4123.799
1.01325D-03 | 1.50000D-01 | 2550 | 0.1592565 | 4318.995
1.01325D-03 | 1.50000D-01 | 2575 | 0.1611598 | 4517.15
1.01325D-03 | 1.50000D-01 | 2600 | 0.1636613371 | 4720.421011
1.01325D-03 | 1.50000D-01 | 2625 | 0.1669893 | 4932.224776
1.01325D-03 | 1.50000D-01 | 2650 | 0.1714494 | 5157.513
1.01325D-03 | 1.50000D-01 | 2675 | 0.1774512473 | 5403.09478
1.01325D-03 | 1.50000D-01 | 2700 | 0.1855435 | 5678
1.01325D-03 | 1.50000D-01 | 2725 | 0.1964638 | 5993.905
1.01325D-03 | 1.50000D-01 | 2750 | 0.2112085 | 6365.602
1.01325D-03 | 1.50000D-01 | 2775 | 0.2311357 | 6811.496
1.01325D-03 | 1.50000D-01 | 2800 | 0.258117 | 7354.061
1.01325D-03 | 1.50000D-01 | 2825 | 0.2947753441 | 8020.162
1.01325D-03 | 1.50000D-01 | 2850 | 0.3448667 | 8841.058
1.01325D-03 | 1.50000D-01 | 2875 | 0.4139283 | 9851.836
1.01325D-03 | 1.50000D-01 | 2900 | 0.5104378 | 11089.96
1.01325D-03 | 1.50000D-01 | 2925 | 0.6480346 | 12592.56
1.01325D-03 | 1.50000D-01 | 2950 | 0.8501419 | 14392.12
1.01325D-03 | 1.50000D-01 | 2975 | 1.160685 | 16510.4
1.01325D-03 | 1.50000D-01 | 3000 | 1.672894 | 18950.88
1.01325D-03 | 1.50000D-01 | 3025 | 2.62549 | 21689.93
1.01325D-03 | 1.50000D-01 | 3050 | 4.865804 | 24665.90172
1.01325D-03 | 1.50000D-01 | 3075 | 15.06593 | 27750.50329
1.01325D-03 | 1.50000D-01 | 3100 | 15.06593 | 27750.50329
1.01325D-03 | 1.50000D-01 | 3125 | 15.06593 | 27750.50329
1.01325D-03 | 1.50000D-01 | 3150 | 15.06593 | 27750.50329
1.01325D-03 | 1.50000D-01 | 3175 | 15.06593 | 27750.50329
1.01325D-03 | 1.50000D-01 | 3200 | 15.06593 | 27750.50329
1.01325D-03 | 1.50000D-01 | 3225 | 15.06593 | 27750.50329
1.01325D-03 | 1.50000D-01 | 3250 | 15.06593 | 27750.50329
1.01325D-03 | 1.50000D-01 | 3275 | 15.06593 | 27750.50329
1.01325D-03 | 1.50000D-01 | 3300 | 15.06593 | 27750.50329
1.01325D-03 | 1.50000D-01 | 3325 | 15.06593 | 27750.50329
1.01325D-03 | 1.50000D-01 | 3350 | 15.06593 | 27750.50329
1.01325D-03 | 1.50000D-01 | 3375 | 15.06593 | 27750.50329
1.01325D-03 | 1.50000D-01 | 3400 | 15.06593 | 27750.50329
1.01325D-03 | 1.50000D-01 | 3425 | 15.06593 | 27750.50329
1.01325D-03 | 1.50000D-01 | 3450 | 15.06593 | 27750.50329
1.01325D-03 | 1.50000D-01 | 3475 | 15.06593 | 27750.50329
1.01325D-03 | 1.50000D-01 | 3500 | 15.06593 | 27750.50329
1.01325D-03 | 1.50000D-01 | 3525 | 15.06593 | 27750.50329
1.01325D-03 | 1.50000D-01 | 3550 | 15.06593 | 27750.50329
1.01325D-03 | 1.50000D-01 | 3575 | 15.06593 | 27750.50329
1.01325D-03 | 1.50000D-01 | 3600 | 15.06593 | 27750.50329
1.01325D-03 | 1.50000D-01 | 3625 | 15.06593 | 27750.50329
1.01325D-03 | 1.50000D-01 | 3650 | 15.06593 | 27750.50329
1.01325D-03 | 1.50000D-01 | 3675 | 15.06593 | 27750.50329
1.01325D-03 | 1.50000D-01 | 3700 | 15.06593 | 27750.50329
1.01325D-03 | 1.50000D-01 | 3725 | 15.06593 | 27750.50329
1.01325D-03 | 1.50000D-01 | 3750 | 15.06593 | 27750.50329
1.01325D-03 | 1.50000D-01 | 3775 | 15.06593 | 27750.50329
1.01325D-03 | 1.50000D-01 | 3800 | 15.06593 | 27750.50329
1.01325D-03 | 1.50000D-01 | 3825 | 15.06593 | 27750.50329
1.01325D-03 | 1.50000D-01 | 3850 | 15.06593 | 27750.50329
1.01325D-03 | 1.50000D-01 | 3875 | 15.06593 | 27750.50329
1.01325D-03 | 1.50000D-01 | 3900 | 15.06593 | 27750.50329
1.01325D-03 | 1.50000D-01 | 3925 | 15.06593 | 27750.50329
1.01325D-03 | 1.50000D-01 | 3950 | 15.06593 | 27750.50329
1.01325D-03 | 1.50000D-01 | 3975 | 15.06593 | 27750.50329
1.01325D-03 | 1.50000D-01 | 4000 | 15.06593 | 27750.50329
p (bar) | B'g | Temp (K) | B'c | Hw (kJ/kg)
1.01325D-03 | 2.00000D-01 | 250 | 0 | -3907.67
1.01325D-03 | 2.00000D-01 | 275 | 0 | -3867.376
1.01325D-03 | 2.00000D-01 | 300 | 0 | -3823.663
1.01325D-03 | 2.00000D-01 | 325 | 0 | -3777.279
1.01325D-03 | 2.00000D-01 | 350 | 0 | -3728.653
1.01325D-03 | 2.00000D-01 | 375 | 0 | -3677.367
1.01325D-03 | 2.00000D-01 | 400 | 0 | -3621.9
1.01325D-03 | 2.00000D-01 | 425 | 0 | -3559.653
1.01325D-03 | 2.00000D-01 | 450 | 0 | -3487.4
1.01325D-03 | 2.00000D-01 | 475 | 0 | -3402.36
1.01325D-03 | 2.00000D-01 | 500 | 0 | -3303.72
1.01325D-03 | 2.00000D-01 | 525 | 0 | -3193.607
1.01325D-03 | 2.00000D-01 | 550 | 0 | -3075.901
1.01325D-03 | 2.00000D-01 | 575 | 0 | -2952.516
1.01325D-03 | 2.00000D-01 | 600 | 0.003246066 | -2819.362
1.01325D-03 | 2.00000D-01 | 625 | 0.0123533 | -2664.685
1.01325D-03 | 2.00000D-01 | 650 | 0.02433284 | -2471.237
1.01325D-03 | 2.00000D-01 | 675 | 0.04036417 | -2223.844
1.01325D-03 | 2.00000D-01 | 700 | 0.06059697 | -1924.109
1.01325D-03 | 2.00000D-01 | 725 | 0.08275694 | -1606.090414
1.01325D-03 | 2.00000D-01 | 750 | 0.1023167717 | -1328.19
1.01325D-03 | 2.00000D-01 | 775 | 0.1158357 | -1129.243
1.01325D-03 | 2.00000D-01 | 800 | 0.1234833 | -1002.888
1.01325D-03 | 2.00000D-01 | 825 | 0.1273452 | -921.9936905
1.01325D-03 | 2.00000D-01 | 850 | 0.1292211 | -864.5203
1.01325D-03 | 2.00000D-01 | 875 | 0.1301362 | -818.2042
1.01325D-03 | 2.00000D-01 | 900 | 0.1305933 | -777.0985
1.01325D-03 | 2.00000D-01 | 925 | 0.1308288 | -738.4261
1.01325D-03 | 2.00000D-01 | 950 | 0.1309542 | -700.8833
1.01325D-03 | 2.00000D-01 | 975 | 0.1310233 | -663.8442
1.01325D-03 | 2.00000D-01 | 1000 | 0.1310626 | -626.9986
1.01325D-03 | 2.00000D-01 | 1025 | 0.1310859 | -590.1918
1.01325D-03 | 2.00000D-01 | 1050 | 0.1311004 | -553.3451
1.01325D-03 | 2.00000D-01 | 1075 | 0.13111 | -516.4151
1.01325D-03 | 2.00000D-01 | 1100 | 0.1311169 | -479.378
1.01325D-03 | 2.00000D-01 | 1125 | 0.1311226 | -442.22074
1.01325D-03 | 2.00000D-01 | 1150 | 0.1311279 | -404.9357
1.01325D-03 | 2.00000D-01 | 1175 | 0.1311333 | -367.5182
1.01325D-03 | 2.00000D-01 | 1200 | 0.1311394 | -329.9648
1.01325D-03 | 2.00000D-01 | 1225 | 0.1311465 | -292.2723
1.01325D-03 | 2.00000D-01 | 1250 | 0.131155 | -254.4371
1.01325D-03 | 2.00000D-01 | 1275 | 0.1311654 | -216.4549
1.01325D-03 | 2.00000D-01 | 1300 | 0.1311779 | -178.3195
1.01325D-03 | 2.00000D-01 | 1325 | 0.1311929 | -140.023
1.01325D-03 | 2.00000D-01 | 1350 | 0.131211 | -101.5548
1.01325D-03 | 2.00000D-01 | 1375 | 0.1312326 | -62.90142
1.01325D-03 | 2.00000D-01 | 1400 | 0.1312582665 | -24.04532
1.01325D-03 | 2.00000D-01 | 1425 | 0.1312885243 | 15.03558665
1.01325D-03 | 2.00000D-01 | 1450 | 0.131324 | 54.36888
1.01325D-03 | 2.00000D-01 | 1475 | 0.1313654092 | 93.98869
1.01325D-03 | 2.00000D-01 | 1500 | 0.1314134 | 133.9368
1.01325D-03 | 2.00000D-01 | 1525 | 0.1314688 | 174.264
1.01325D-03 | 2.00000D-01 | 1550 | 0.1315325 | 215.0313633
1.01325D-03 | 2.00000D-01 | 1575 | 0.1316051793 | 256.3119
1.01325D-03 | 2.00000D-01 | 1600 | 0.1316879 | 298.1921
1.01325D-03 | 2.00000D-01 | 1625 | 0.1317816 | 340.774
1.01325D-03 | 2.00000D-01 | 1650 | 0.1318873 | 384.1767
1.01325D-03 | 2.00000D-01 | 1675 | 0.1320061 | 428.5387
1.01325D-03 | 2.00000D-01 | 1700 | 0.1321391 | 474.0197
1.01325D-03 | 2.00000D-01 | 1725 | 0.1322873 | 520.8029
1.01325D-03 | 2.00000D-01 | 1750 | 0.1324520281 | 569.097
1.01325D-03 | 2.00000D-01 | 1775 | 0.1326344 | 619.1383807
1.01325D-03 | 2.00000D-01 | 1800 | 0.1328356 | 671.1928
1.01325D-03 | 2.00000D-01 | 1825 | 0.1330569 | 725.5572
1.01325D-03 | 2.00000D-01 | 1850 | 0.1332993 | 782.5613
1.01325D-03 | 2.00000D-01 | 1875 | 0.1335641 | 842.5686
1.01325D-03 | 2.00000D-01 | 1900 | 0.1338524 | 905.9767
1.01325D-03 | 2.00000D-01 | 1925 | 0.1341651 | 973.2175
1.01325D-03 | 2.00000D-01 | 1950 | 0.1345032 | 1044.756
1.01325D-03 | 2.00000D-01 | 1975 | 0.1348674 | 1121.088
1.01325D-03 | 2.00000D-01 | 2000 | 0.1352584 | 1202.737
1.01325D-03 | 2.00000D-01 | 2025 | 0.1356765 | 1290.251
1.01325D-03 | 2.00000D-01 | 2050 | 0.136122 | 1384.192
1.01325D-03 | 2.00000D-01 | 2075 | 0.1365947 | 1485.132
1.01325D-03 | 2.00000D-01 | 2100 | 0.1370943 | 1593.638685
1.01325D-03 | 2.00000D-01 | 2125 | 0.1376200074 | 1710.263
1.01325D-03 | 2.00000D-01 | 2150 | 0.1381708 | 1835.523
1.01325D-03 | 2.00000D-01 | 2175 | 0.1387454 | 1969.886
1.01325D-03 | 2.00000D-01 | 2200 | 0.139342 | 2113.745
1.01325D-03 | 2.00000D-01 | 2225 | 0.1399587 | 2267.394
1.01325D-03 | 2.00000D-01 | 2250 | 0.1405937 | 2431.005
1.01325D-03 | 2.00000D-01 | 2275 | 0.1412452 | 2604.602
1.01325D-03 | 2.00000D-01 | 2300 | 0.141912 | 2788.031
1.01325D-03 | 2.00000D-01 | 2325 | 0.142594 | 2980.95
1.01325D-03 | 2.00000D-01 | 2350 | 0.1432928 | 3182.807
1.01325D-03 | 2.00000D-01 | 2375 | 0.1440131 | 3392.847522
1.01325D-03 | 2.00000D-01 | 2400 | 0.1447635 | 3610.128
1.01325D-03 | 2.00000D-01 | 2425 | 0.1455589127 | 3833.559
1.01325D-03 | 2.00000D-01 | 2450 | 0.1464227 | 4061.975
1.01325D-03 | 2.00000D-01 | 2475 | 0.1473899 | 4294.234
1.01325D-03 | 2.00000D-01 | 2500 | 0.1485115601 | 4529.356
1.01325D-03 | 2.00000D-01 | 2525 | 0.1498598 | 4766.697
1.01325D-03 | 2.00000D-01 | 2550 | 0.1515353 | 5006.148
1.01325D-03 | 2.00000D-01 | 2575 | 0.1536761 | 5248.376
1.01325D-03 | 2.00000D-01 | 2600 | 0.1564697 | 5495.083
1.01325D-03 | 2.00000D-01 | 2625 | 0.160169525 | 5749.29
1.01325D-03 | 2.00000D-01 | 2650 | 0.1651159 | 6015.646
1.01325D-03 | 2.00000D-01 | 2675 | 0.1717651 | 6300.767
1.01325D-03 | 2.00000D-01 | 2700 | 0.1807295 | 6613.611063
1.01325D-03 | 2.00000D-01 | 2725 | 0.1928322 | 6965.878162
1.01325D-03 | 2.00000D-01 | 2750 | 0.2091859 | 7372.442
1.01325D-03 | 2.00000D-01 | 2775 | 0.2313066 | 7851.762
1.01325D-03 | 2.00000D-01 | 2800 | 0.2612838 | 8426.206
1.01325D-03 | 2.00000D-01 | 2825 | 0.302045 | 9122.161
1.01325D-03 | 2.00000D-01 | 2850 | 0.3577819 | 9969.727
1.01325D-03 | 2.00000D-01 | 2875 | 0.4346726 | 11001.73
1.01325D-03 | 2.00000D-01 | 2900 | 0.542173449 | 12251.75
1.01325D-03 | 2.00000D-01 | 2925 | 0.6954941 | 13750.78
1.01325D-03 | 2.00000D-01 | 2950 | 0.920746 | 15522.5
1.01325D-03 | 2.00000D-01 | 2975 | 1.266875 | 17577.1
1.01325D-03 | 2.00000D-01 | 3000 | 1.837707238 | 19904.42498
1.01325D-03 | 2.00000D-01 | 3025 | 2.898896 | 22467.11
1.01325D-03 | 2.00000D-01 | 3050 | 5.392183644 | 25193.4
1.01325D-03 | 2.00000D-01 | 3075 | 16.71148 | 27955.92
1.01325D-03 | 2.00000D-01 | 3100 | 16.71148 | 27955.92
1.01325D-03 | 2.00000D-01 | 3125 | 16.71148 | 27955.92
1.01325D-03 | 2.00000D-01 | 3150 | 16.71148 | 27955.92
1.01325D-03 | 2.00000D-01 | 3175 | 16.71148 | 27955.92
1.01325D-03 | 2.00000D-01 | 3200 | 16.71148 | 27955.92
1.01325D-03 | 2.00000D-01 | 3225 | 16.71148 | 27955.92
1.01325D-03 | 2.00000D-01 | 3250 | 16.71148 | 27955.92
1.01325D-03 | 2.00000D-01 | 3275 | 16.71148 | 27955.92
1.01325D-03 | 2.00000D-01 | 3300 | 16.71148 | 27955.92
1.01325D-03 | 2.00000D-01 | 3325 | 16.71148 | 27955.92
1.01325D-03 | 2.00000D-01 | 3350 | 16.71148 | 27955.92
1.01325D-03 | 2.00000D-01 | 3375 | 16.71148 | 27955.92
1.01325D-03 | 2.00000D-01 | 3400 | 16.71148 | 27955.92
1.01325D-03 | 2.00000D-01 | 3425 | 16.71148 | 27955.92
1.01325D-03 | 2.00000D-01 | 3450 | 16.71148 | 27955.92
1.01325D-03 | 2.00000D-01 | 3475 | 16.71148 | 27955.92
1.01325D-03 | 2.00000D-01 | 3500 | 16.71148 | 27955.92
1.01325D-03 | 2.00000D-01 | 3525 | 16.71148 | 27955.92
1.01325D-03 | 2.00000D-01 | 3550 | 16.71148 | 27955.92
1.01325D-03 | 2.00000D-01 | 3575 | 16.71148 | 27955.92
1.01325D-03 | 2.00000D-01 | 3600 | 16.71148 | 27955.92
1.01325D-03 | 2.00000D-01 | 3625 | 16.71148 | 27955.92
1.01325D-03 | 2.00000D-01 | 3650 | 16.71148 | 27955.92
1.01325D-03 | 2.00000D-01 | 3675 | 16.71148 | 27955.92
1.01325D-03 | 2.00000D-01 | 3700 | 16.71148 | 27955.92
1.01325D-03 | 2.00000D-01 | 3725 | 16.71148 | 27955.92
1.01325D-03 | 2.00000D-01 | 3750 | 16.71148 | 27955.92
1.01325D-03 | 2.00000D-01 | 3775 | 16.71148 | 27955.92
1.01325D-03 | 2.00000D-01 | 3800 | 16.71148 | 27955.92
1.01325D-03 | 2.00000D-01 | 3825 | 16.71148 | 27955.92
1.01325D-03 | 2.00000D-01 | 3850 | 16.71148 | 27955.92
1.01325D-03 | 2.00000D-01 | 3875 | 16.71148 | 27955.92
1.01325D-03 | 2.00000D-01 | 3900 | 16.71148 | 27955.92
1.01325D-03 | 2.00000D-01 | 3925 | 16.71148 | 27955.92
1.01325D-03 | 2.00000D-01 | 3950 | 16.71148 | 27955.92
1.01325D-03 | 2.00000D-01 | 3975 | 16.71148 | 27955.92
1.01325D-03 | 2.00000D-01 | 4000 | 16.71148 | 27955.92
p (bar) | B'g | Temp (K) | B'c | Hw (kJ/kg)
1.01325D-03 | 2.50000D-01 | 250 | 0 | -4184.683
1.01325D-03 | 2.50000D-01 | 275 | 0 | -4133
1.01325D-03 | 2.50000D-01 | 300 | 0 | -4077.868
1.01325D-03 | 2.50000D-01 | 325 | 0 | -4020.954
1.01325D-03 | 2.50000D-01 | 350 | 0 | -3962.907
1.01325D-03 | 2.50000D-01 | 375 | 0 | -3903.141
1.01325D-03 | 2.50000D-01 | 400 | 0 | -3839.762
1.01325D-03 | 2.50000D-01 | 425 | 0 | -3769.653575
1.01325D-03 | 2.50000D-01 | 450 | 0 | -3688.932
1.01325D-03 | 2.50000D-01 | 475 | 0 | -3594.057
1.01325D-03 | 2.50000D-01 | 500 | 0 | -3483.58
1.01325D-03 | 2.50000D-01 | 525 | 0 | -3359.528
1.01325D-03 | 2.50000D-01 | 550 | 0 | -3226.459
1.01325D-03 | 2.50000D-01 | 575 | 0 | -3087.415
1.01325D-03 | 2.50000D-01 | 600 | 0 | -2939.124
1.01325D-03 | 2.50000D-01 | 625 | 0 | -2769.871
1.01325D-03 | 2.50000D-01 | 650 | 0.005449692 | -2561.808
1.01325D-03 | 2.50000D-01 | 675 | 0.02287575 | -2299.142
1.01325D-03 | 2.50000D-01 | 700 | 0.04471145 | -1983.701
1.01325D-03 | 2.50000D-01 | 725 | 0.06850286755 | -1651.125
1.01325D-03 | 2.50000D-01 | 750 | 0.08942454 | -1361.827
1.01325D-03 | 2.50000D-01 | 775 | 0.1038532 | -1155.248
1.01325D-03 | 2.50000D-01 | 800 | 0.1120121 | -1024.078
1.01325D-03 | 2.50000D-01 | 825 | 0.1161367 | -939.9836
1.01325D-03 | 2.50000D-01 | 850 | 0.1181444 | -880.1384
1.01325D-03 | 2.50000D-01 | 875 | 0.1191261 | -831.8619
1.01325D-03 | 2.50000D-01 | 900 | 0.1196178 | -789.0017337
1.01325D-03 | 2.50000D-01 | 925 | 0.1198717 | -748.6795
1.01325D-03 | 2.50000D-01 | 950 | 0.1200073 | -709.541
1.01325D-03 | 2.50000D-01 | 975 | 0.1200821 | -670.9337
1.01325D-03 | 2.50000D-01 | 1000 | 0.1201248 | -632.5335
1.01325D-03 | 2.50000D-01 | 1025 | 0.1201501 | -594.178
1.01325D-03 | 2.50000D-01 | 1050 | 0.1201659 | -555.7846
1.01325D-03 | 2.50000D-01 | 1075 | 0.1201763372 | -517.3071
1.01325D-03 | 2.50000D-01 | 1100 | 0.120184 | -478.7198
1.01325D-03 | 2.50000D-01 | 1125 | 0.1201902 | -440.0085
1.01325D-03 | 2.50000D-01 | 1150 | 0.120196 | -401.1646
1.01325D-03 | 2.50000D-01 | 1175 | 0.1202020366 | -362.1827
1.01325D-03 | 2.50000D-01 | 1200 | 0.1202088 | -323.0586
1.01325D-03 | 2.50000D-01 | 1225 | 0.1202167 | -283.7886
1.01325D-03 | 2.50000D-01 | 1250 | 0.1202263 | -244.3684
1.01325D-03 | 2.50000D-01 | 1275 | 0.1202378 | -204.7925
1.01325D-03 | 2.50000D-01 | 1300 | 0.1202518 | -165.0539
1.01325D-03 | 2.50000D-01 | 1325 | 0.1202686 | -125.1436
1.01325D-03 | 2.50000D-01 | 1350 | 0.1202889 | -85.04932
1.01325D-03 | 2.50000D-01 | 1375 | 0.120313 | -44.75568
1.01325D-03 | 2.50000D-01 | 1400 | 0.1203417 | -4.242833
1.01325D-03 | 2.50000D-01 | 1425 | 0.1203755919 | 36.51419
1.01325D-03 | 2.50000D-01 | 1450 | 0.1204153 | 77.54654934
1.01325D-03 | 2.50000D-01 | 1475 | 0.1204617 | 118.8927
1.01325D-03 | 2.50000D-01 | 1500 | 0.1205155 | 160.5998
1.01325D-03 | 2.50000D-01 | 1525 | 0.1205776 | 202.725
1.01325D-03 | 2.50000D-01 | 1550 | 0.1206489 | 245.3372
1.01325D-03 | 2.50000D-01 | 1575 | 0.1207304 | 288.5184
1.01325D-03 | 2.50000D-01 | 1600 | 0.1208232 | 332.3661
1.01325D-03 | 2.50000D-01 | 1625 | 0.1209283 | 376.9953
1.01325D-03 | 2.50000D-01 | 1650 | 0.121047 | 422.5401
1.01325D-03 | 2.50000D-01 | 1675 | 0.1211804 | 469.1566
1.01325D-03 | 2.50000D-01 | 1700 | 0.1213297749 | 517.025
1.01325D-03 | 2.50000D-01 | 1725 | 0.1214964 | 566.3519
1.01325D-03 | 2.50000D-01 | 1750 | 0.1216817 | 617.373
1.01325D-03 | 2.50000D-01 | 1775 | 0.121887 | 670.3554
1.01325D-03 | 2.50000D-01 | 1800 | 0.1221136 | 725.5997
1.01325D-03 | 2.50000D-01 | 1825 | 0.122363 | 783.4424
1.01325D-03 | 2.50000D-01 | 1850 | 0.1226366 | 844.2573
1.01325D-03 | 2.50000D-01 | 1875 | 0.1229356 | 908.4575
1.01325D-03 | 2.50000D-01 | 1900 | 0.1232614 | 976.4958
1.01325D-03 | 2.50000D-01 | 1925 | 0.1236153 | 1048.865
1.01325D-03 | 2.50000D-01 | 1950 | 0.1239982 | 1126.098
1.01325D-03 | 2.50000D-01 | 1975 | 0.1244114 | 1208.764
1.01325D-03 | 2.50000D-01 | 2000 | 0.1248554 | 1297.469
1.01325D-03 | 2.50000D-01 | 2025 | 0.1253311 | 1392.847
1.01325D-03 | 2.50000D-01 | 2050 | 0.1258387 | 1495.556
1.01325D-03 | 2.50000D-01 | 2075 | 0.1263783081 | 1606.27
1.01325D-03 | 2.50000D-01 | 2100 | 0.1269497 | 1725.666
1.01325D-03 | 2.50000D-01 | 2125 | 0.1275523 | 1854.41
1.01325D-03 | 2.50000D-01 | 2150 | 0.128185 | 1993.141
1.01325D-03 | 2.50000D-01 | 2175 | 0.1288466 | 2142.45
1.01325D-03 | 2.50000D-01 | 2200 | 0.1295354 | 2302.858
1.01325D-03 | 2.50000D-01 | 2225 | 0.1302493 | 2474.784
1.01325D-03 | 2.50000D-01 | 2250 | 0.1309864 | 2658.524
1.01325D-03 | 2.50000D-01 | 2275 | 0.1317446 | 2854.212
1.01325D-03 | 2.50000D-01 | 2300 | 0.1325225 | 3061.796
1.01325D-03 | 2.50000D-01 | 2325 | 0.1333197 | 3281.007
1.01325D-03 | 2.50000D-01 | 2350 | 0.1341377 | 3511.342
1.01325D-03 | 2.50000D-01 | 2375 | 0.1349808 | 3752.052
1.01325D-03 | 2.50000D-01 | 2400 | 0.1358579 | 4002.149
1.01325D-03 | 2.50000D-01 | 2425 | 0.1367842819 | 4260.443
1.01325D-03 | 2.50000D-01 | 2450 | 0.1377843776 | 4525.598
1.01325D-03 | 2.50000D-01 | 2475 | 0.1388954 | 4796.233
1.01325D-03 | 2.50000D-01 | 2500 | 0.1401717933 | 5071.059
1.01325D-03 | 2.50000D-01 | 2525 | 0.1416915 | 5349.057
1.01325D-03 | 2.50000D-01 | 2550 | 0.1435636 | 5629.702
1.01325D-03 | 2.50000D-01 | 2575 | 0.1459385 | 5913.215
1.01325D-03 | 2.50000D-01 | 2600 | 0.1490217 | 6200.858
1.01325D-03 | 2.50000D-01 | 2625 | 0.1530914 | 6495.240938
1.01325D-03 | 2.50000D-01 | 2650 | 0.1585219 | 6800.664972
1.01325D-03 | 2.50000D-01 | 2675 | 0.1658163 | 7123.476
1.01325D-03 | 2.50000D-01 | 2700 | 0.1756499 | 7472.444
1.01325D-03 | 2.50000D-01 | 2725 | 0.1889312 | 7859.152
1.01325D-03 | 2.50000D-01 | 2750 | 0.2068886 | 8298.387
1.01325D-03 | 2.50000D-01 | 2775 | 0.2311958 | 8808.466
1.01325D-03 | 2.50000D-01 | 2800 | 0.2641598 | 9411.440355
1.01325D-03 | 2.50000D-01 | 2825 | 0.3090125 | 10133.01
1.01325D-03 | 2.50000D-01 | 2850 | 0.3703805 | 11001.92
1.01325D-03 | 2.50000D-01 | 2875 | 0.4550819 | 12048.68
1.01325D-03 | 2.50000D-01 | 2900 | 0.5735506 | 13303.06
1.01325D-03 | 2.50000D-01 | 2925 | 0.7425641 | 14790.5
1.01325D-03 | 2.50000D-01 | 2950 | 0.9909169 | 16527.05
1.01325D-03 | 2.50000D-01 | 2975 | 1.372565 | 18513.5
1.01325D-03 | 2.50000D-01 | 3000 | 2.001907871 | 20729.54
1.01325D-03 | 2.50000D-01 | 3025 | 3.171456 | 23128.8
1.01325D-03 | 2.50000D-01 | 3050 | 5.917056 | 25634.79
1.01325D-03 | 2.50000D-01 | 3075 | 18.35129 | 28125.09
1.01325D-03 | 2.50000D-01 | 3100 | 18.35129 | 28125.09
1.01325D-03 | 2.50000D-01 | 3125 | 18.35129 | 28125.09
1.01325D-03 | 2.50000D-01 | 3150 | 18.35129 | 28125.09
1.01325D-03 | 2.50000D-01 | 3175 | 18.35129 | 28125.09
1.01325D-03 | 2.50000D-01 | 3200 | 18.35129 | 28125.09
1.01325D-03 | 2.50000D-01 | 3225 | 18.35129 | 28125.09
1.01325D-03 | 2.50000D-01 | 3250 | 18.35129 | 28125.09
1.01325D-03 | 2.50000D-01 | 3275 | 18.35129 | 28125.09
1.01325D-03 | 2.50000D-01 | 3300 | 18.35129 | 28125.09
1.01325D-03 | 2.50000D-01 | 3325 | 18.35129 | 28125.09
1.01325D-03 | 2.50000D-01 | 3350 | 18.35129 | 28125.09
1.01325D-03 | 2.50000D-01 | 3375 | 18.35129 | 28125.09
1.01325D-03 | 2.50000D-01 | 3400 | 18.35129 | 28125.09
1.01325D-03 | 2.50000D-01 | 3425 | 18.35129 | 28125.09
1.01325D-03 | 2.50000D-01 | 3450 | 18.35129 | 28125.09
1.01325D-03 | 2.50000D-01 | 3475 | 18.35129 | 28125.09
1.01325D-03 | 2.50000D-01 | 3500 | 18.35129 | 28125.09
1.01325D-03 | 2.50000D-01 | 3525 | 18.35129 | 28125.09
1.01325D-03 | 2.50000D-01 | 3550 | 18.35129 | 28125.09
1.01325D-03 | 2.50000D-01 | 3575 | 18.35129 | 28125.09
1.01325D-03 | 2.50000D-01 | 3600 | 18.35129 | 28125.09
1.01325D-03 | 2.50000D-01 | 3625 | 18.35129 | 28125.09
1.01325D-03 | 2.50000D-01 | 3650 | 18.35129 | 28125.09
1.01325D-03 | 2.50000D-01 | 3675 | 18.35129 | 28125.09
1.01325D-03 | 2.50000D-01 | 3700 | 18.35129 | 28125.09
1.01325D-03 | 2.50000D-01 | 3725 | 18.35129 | 28125.09
1.01325D-03 | 2.50000D-01 | 3750 | 18.35129 | 28125.09
1.01325D-03 | 2.50000D-01 | 3775 | 18.35129 | 28125.09
1.01325D-03 | 2.50000D-01 | 3800 | 18.35129 | 28125.09
1.01325D-03 | 2.50000D-01 | 3825 | 18.35129 | 28125.09
1.01325D-03 | 2.50000D-01 | 3850 | 18.35129 | 28125.09
1.01325D-03 | 2.50000D-01 | 3875 | 18.35129 | 28125.09
1.01325D-03 | 2.50000D-01 | 3900 | 18.35129 | 28125.09
1.01325D-03 | 2.50000D-01 | 3925 | 18.35129 | 28125.09
1.01325D-03 | 2.50000D-01 | 3950 | 18.35129 | 28125.09
1.01325D-03 | 2.50000D-01 | 3975 | 18.35129 | 28125.09
1.01325D-03 | 2.50000D-01 | 4000 | 18.35129 | 28125.09
p (bar) | B'g | Temp (K) | B'c | Hw (kJ/kg)
1.01325D-03 | 3.20000D-01 | 250 | 0 | -4522.565
1.01325D-03 | 3.20000D-01 | 275 | 0 | -4455.272
1.01325D-03 | 3.20000D-01 | 300 | 0 | -4387.013
1.01325D-03 | 3.20000D-01 | 325 | 0 | -4318.941
1.01325D-03 | 3.20000D-01 | 350 | 0 | -4251.207
1.01325D-03 | 3.20000D-01 | 375 | 0 | -4182.784
1.01325D-03 | 3.20000D-01 | 400 | 0 | -4111.329
1.01325D-03 | 3.20000D-01 | 425 | 0 | -4033.172
1.01325D-03 | 3.20000D-01 | 450 | 0 | -3943.673
1.01325D-03 | 3.20000D-01 | 475 | 0 | -3838.315
1.01325D-03 | 3.20000D-01 | 500 | 0 | -3714.671
1.01325D-03 | 3.20000D-01 | 525 | 0 | -3574.366
1.01325D-03 | 3.20000D-01 | 550 | 0 | -3422.629512
1.01325D-03 | 3.20000D-01 | 575 | 0 | -3263.944
1.01325D-03 | 3.20000D-01 | 600 | 0 | -3096.24
1.01325D-03 | 3.20000D-01 | 625 | 0 | -2908.021
1.01325D-03 | 3.20000D-01 | 650 | 0 | -2680.779
1.01325D-03 | 3.20000D-01 | 675 | 0 | -2397.992049
1.01325D-03 | 3.20000D-01 | 700 | 0.02253102 | -2061.855766
1.01325D-03 | 3.20000D-01 | 725 | 0.04858271 | -1710.129
1.01325D-03 | 3.20000D-01 | 750 | 0.07139654 | -1405.863
1.01325D-03 | 3.20000D-01 | 775 | 0.08709059 | -1189.274
1.01325D-03 | 3.20000D-01 | 800 | 0.09596062 | -1051.792
1.01325D-03 | 3.20000D-01 | 825 | 0.1004502 | -963.5103
1.01325D-03 | 3.20000D-01 | 850 | 0.1026405 | -900.5628
1.01325D-03 | 3.20000D-01 | 875 | 0.1037143 | -849.7231
1.01325D-03 | 3.20000D-01 | 900 | 0.1042536 | -804.5688
1.01325D-03 | 3.20000D-01 | 925 | 0.1045328 | -762.0894
1.01325D-03 | 3.20000D-01 | 950 | 0.1046823 | -720.8641
1.01325D-03 | 3.20000D-01 | 975 | 0.1047649 | -680.2061
1.01325D-03 | 3.20000D-01 | 1000 | 0.1048121 | -639.7728
1.01325D-03 | 3.20000D-01 | 1025 | 0.1048402 | -599.392
1.01325D-03 | 3.20000D-01 | 1050 | 0.1048577 | -558.976
1.01325D-03 | 3.20000D-01 | 1075 | 0.1048693 | -518.4746
1.01325D-03 | 3.20000D-01 | 1100 | 0.1048778 | -477.8602
1.01325D-03 | 3.20000D-01 | 1125 | 0.1048848 | -437.1168
1.01325D-03 | 3.20000D-01 | 1150 | 0.1048912686 | -396.2346
1.01325D-03 | 3.20000D-01 | 1175 | 0.104898 | -355.2073
1.01325D-03 | 3.20000D-01 | 1200 | 0.1049057 | -314.03
1.01325D-03 | 3.20000D-01 | 1225 | 0.1049146 | -272.698
1.01325D-03 | 3.20000D-01 | 1250 | 0.1049254 | -231.2061
1.01325D-03 | 3.20000D-01 | 1275 | 0.1049384 | -189.5479
1.01325D-03 | 3.20000D-01 | 1300 | 0.1049542 | -147.7151
1.01325D-03 | 3.20000D-01 | 1325 | 0.1049733 | -105.6971
1.01325D-03 | 3.20000D-01 | 1350 | 0.1049962 | -63.4799
1.01325D-03 | 3.20000D-01 | 1375 | 0.1050235 | -21.04577
1.01325D-03 | 3.20000D-01 | 1400 | 0.1050561 | 21.62799
1.01325D-03 | 3.20000D-01 | 1425 | 0.1050944 | 64.56991
1.01325D-03 | 3.20000D-01 | 1450 | 0.1051395 | 107.8155
1.01325D-03 | 3.20000D-01 | 1475 | 0.105192 | 151.4087
1.01325D-03 | 3.20000D-01 | 1500 | 0.105253 | 195.403
1.01325D-03 | 3.20000D-01 | 1525 | 0.1053234 | 239.8636
1.01325D-03 | 3.20000D-01 | 1550 | 0.1054044 | 284.8688
1.01325D-03 | 3.20000D-01 | 1575 | 0.1054969 | 330.5121
1.01325D-03 | 3.20000D-01 | 1600 | 0.1056023 | 376.9047
1.01325D-03 | 3.20000D-01 | 1625 | 0.1057218 | 424.1771
1.01325D-03 | 3.20000D-01 | 1650 | 0.1058567 | 472.4825
1.01325D-03 | 3.20000D-01 | 1675 | 0.1060084 | 521.9987155
1.01325D-03 | 3.20000D-01 | 1700 | 0.1061784 | 572.9312
1.01325D-03 | 3.20000D-01 | 1725 | 0.1063682 | 625.516
1.01325D-03 | 3.20000D-01 | 1750 | 0.1065794 | 680.0221
1.01325D-03 | 3.20000D-01 | 1775 | 0.1068135 | 736.7548
1.01325D-03 | 3.20000D-01 | 1800 | 0.1070721 | 796.0582
1.01325D-03 | 3.20000D-01 | 1825 | 0.107357 | 858.3177
1.01325D-03 | 3.20000D-01 | 1850 | 0.1076698 | 923.9625
1.01325D-03 | 3.20000D-01 | 1875 | 0.108012 | 993.467001
1.01325D-03 | 3.20000D-01 | 1900 | 0.1083853 | 1067.353
1.01325D-03 | 3.20000D-01 | 1925 | 0.1087912 | 1146.189
1.01325D-03 | 3.20000D-01 | 1950 | 0.109231 | 1230.592
1.01325D-03 | 3.20000D-01 | 1975 | 0.1097062 | 1321.225
1.01325D-03 | 3.20000D-01 | 2000 | 0.1102176 | 1418.792
1.01325D-03 | 3.20000D-01 | 2025 | 0.1107663 | 1524.039
1.01325D-03 | 3.20000D-01 | 2050 | 0.1113529 | 1637.743
1.01325D-03 | 3.20000D-01 | 2075 | 0.1119776457 | 1760.705099
1.01325D-03 | 3.20000D-01 | 2100 | 0.1126405 | 1893.738
1.01325D-03 | 3.20000D-01 | 2125 | 0.113341 | 2037.652841
1.01325D-03 | 3.20000D-01 | 2150 | 0.1140783 | 2193.241
1.01325D-03 | 3.20000D-01 | 2175 | 0.1148512 | 2361.25
1.01325D-03 | 3.20000D-01 | 2200 | 0.1156578 | 2542.362
1.01325D-03 | 3.20000D-01 | 2225 | 0.1164962 | 2737.158256
1.01325D-03 | 3.20000D-01 | 2250 | 0.1173641 | 2946.092
1.01325D-03 | 3.20000D-01 | 2275 | 0.1182594 | 3169.447
1.01325D-03 | 3.20000D-01 | 2300 | 0.1191803 | 3407.304
1.01325D-03 | 3.20000D-01 | 2325 | 0.1201262 | 3659.504
1.01325D-03 | 3.20000D-01 | 2350 | 0.1210984 | 3925.619
1.01325D-03 | 3.20000D-01 | 2375 | 0.1221011 | 4204.929
1.01325D-03 | 3.20000D-01 | 2400 | 0.1231434513 | 4496.418
1.01325D-03 | 3.20000D-01 | 2425 | 0.1242416 | 4798.799
1.01325D-03 | 3.20000D-01 | 2450 | 0.1254216 | 5110.554
1.01325D-03 | 3.20000D-01 | 2475 | 0.1267239 | 5430.036785
1.01325D-03 | 3.20000D-01 | 2500 | 0.128208 | 5755.598
1.01325D-03 | 3.20000D-01 | 2525 | 0.1299597 | 6085.774
1.01325D-03 | 3.20000D-01 | 2550 | 0.1321 | 6419.524
1.01325D-03 | 3.20000D-01 | 2575 | 0.1347968 | 6756.503
1.01325D-03 | 3.20000D-01 | 2600 | 0.1382801 | 7097.386
1.01325D-03 | 3.20000D-01 | 2625 | 0.1428625 | 7444.214
1.01325D-03 | 3.20000D-01 | 2650 | 0.1489661 | 7800.76
1.01325D-03 | 3.20000D-01 | 2675 | 0.1571586 | 8172.913
1.01325D-03 | 3.20000D-01 | 2700 | 0.1682032 | 8569.06
1.01325D-03 | 3.20000D-01 | 2725 | 0.1831277 | 9000.458478
1.01325D-03 | 3.20000D-01 | 2750 | 0.2033217 | 9481.565689
1.01325D-03 | 3.20000D-01 | 2775 | 0.2306796 | 10030.27
1.01325D-03 | 3.20000D-01 | 2800 | 0.2678122 | 10667.93
1.01325D-03 | 3.20000D-01 | 2825 | 0.3183767 | 11419.02
1.01325D-03 | 3.20000D-01 | 2850 | 0.3876083 | 12310.26
1.01325D-03 | 3.20000D-01 | 2875 | 0.4832195 | 13368.86
1.01325D-03 | 3.20000D-01 | 2900 | 0.6170107511 | 14619.64
1.01325D-03 | 3.20000D-01 | 2925 | 0.8079511 | 16081.12
1.01325D-03 | 3.20000D-01 | 2950 | 1.088584819 | 17760.5
1.01325D-03 | 3.20000D-01 | 2975 | 1.519867 | 19648.45
1.01325D-03 | 3.20000D-01 | 3000 | 2.230966 | 21714.77
1.01325D-03 | 3.20000D-01 | 3025 | 3.551889 | 23905.97
1.01325D-03 | 3.20000D-01 | 3050 | 6.649787 | 26144.33
1.01325D-03 | 3.20000D-01 | 3075 | 20.63893 | 28317.37
1.01325D-03 | 3.20000D-01 | 3100 | 20.63893 | 28317.37
1.01325D-03 | 3.20000D-01 | 3125 | 20.63893 | 28317.37
1.01325D-03 | 3.20000D-01 | 3150 | 20.63893 | 28317.37
1.01325D-03 | 3.20000D-01 | 3175 | 20.63893 | 28317.37
1.01325D-03 | 3.20000D-01 | 3200 | 20.63893 | 28317.37
1.01325D-03 | 3.20000D-01 | 3225 | 20.63893 | 28317.37
1.01325D-03 | 3.20000D-01 | 3250 | 20.63893 | 28317.37
1.01325D-03 | 3.20000D-01 | 3275 | 20.63893 | 28317.37
1.01325D-03 | 3.20000D-01 | 3300 | 20.63893 | 28317.37
1.01325D-03 | 3.20000D-01 | 3325 | 20.63893 | 28317.37
1.01325D-03 | 3.20000D-01 | 3350 | 20.63893 | 28317.37
1.01325D-03 | 3.20000D-01 | 3375 | 20.63893 | 28317.37
1.01325D-03 | 3.20000D-01 | 3400 | 20.63893 | 28317.37
1.01325D-03 | 3.20000D-01 | 3425 | 20.63893 | 28317.37
1.01325D-03 | 3.20000D-01 | 3450 | 20.63893 | 28317.37
1.01325D-03 | 3.20000D-01 | 3475 | 20.63893 | 28317.37
1.01325D-03 | 3.20000D-01 | 3500 | 20.63893 | 28317.37
1.01325D-03 | 3.20000D-01 | 3525 | 20.63893 | 28317.37
1.01325D-03 | 3.20000D-01 | 3550 | 20.63893 | 28317.37
1.01325D-03 | 3.20000D-01 | 3575 | 20.63893 | 28317.37
1.01325D-03 | 3.20000D-01 | 3600 | 20.63893 | 28317.37
1.01325D-03 | 3.20000D-01 | 3625 | 20.63893 | 28317.37
1.01325D-03 | 3.20000D-01 | 3650 | 20.63893 | 28317.37
1.01325D-03 | 3.20000D-01 | 3675 | 20.63893 | 28317.37
1.01325D-03 | 3.20000D-01 | 3700 | 20.63893 | 28317.37
1.01325D-03 | 3.20000D-01 | 3725 | 20.63893 | 28317.37
1.01325D-03 | 3.20000D-01 | 3750 | 20.63893 | 28317.37
1.01325D-03 | 3.20000D-01 | 3775 | 20.63893 | 28317.37
1.01325D-03 | 3.20000D-01 | 3800 | 20.63893 | 28317.37
1.01325D-03 | 3.20000D-01 | 3825 | 20.63893 | 28317.37
1.01325D-03 | 3.20000D-01 | 3850 | 20.63893 | 28317.37
1.01325D-03 | 3.20000D-01 | 3875 | 20.63893 | 28317.37
1.01325D-03 | 3.20000D-01 | 3900 | 20.63893 | 28317.37
1.01325D-03 | 3.20000D-01 | 3925 | 20.63893 | 28317.37
1.01325D-03 | 3.20000D-01 | 3950 | 20.63893 | 28317.37
1.01325D-03 | 3.20000D-01 | 3975 | 20.63893 | 28317.37
1.01325D-03 | 3.20000D-01 | 4000 | 20.63893 | 28317.37
p (bar) | B'g | Temp (K) | B'c | Hw (kJ/kg)
1.01325D-03 | 4.00000D-01 | 250 | 0 | -4816.555
1.01325D-03 | 4.00000D-01 | 275 | 0 | -4749.199
1.01325D-03 | 4.00000D-01 | 300 | 0 | -4678.081
1.01325D-03 | 4.00000D-01 | 325 | 0 | -4605.64
1.01325D-03 | 4.00000D-01 | 350 | 0 | -4532.839
1.01325D-03 | 4.00000D-01 | 375 | 0 | -4459.073
1.01325D-03 | 4.00000D-01 | 400 | 0 | -4382.118
1.01325D-03 | 4.00000D-01 | 425 | 0 | -4298.132
1.01325D-03 | 4.00000D-01 | 450 | 0 | -4201.962
1.01325D-03 | 4.00000D-01 | 475 | 0 | -4088.187988
1.01325D-03 | 4.00000D-01 | 500 | 0 | -3953.275
1.01325D-03 | 4.00000D-01 | 525 | 0 | -3798.136
1.01325D-03 | 4.00000D-01 | 550 | 0 | -3628.416
1.01325D-03 | 4.00000D-01 | 575 | 0 | -3450.041535
1.01325D-03 | 4.00000D-01 | 600 | 0 | -3262.345
1.01325D-03 | 4.00000D-01 | 625 | 0 | -3054.254
1.01325D-03 | 4.00000D-01 | 650 | 0 | -2806.716
1.01325D-03 | 4.00000D-01 | 675 | 0 | -2502.553
1.01325D-03 | 4.00000D-01 | 700 | 0 | -2144.426
1.01325D-03 | 4.00000D-01 | 725 | 0.02585584 | -1772.388054
1.01325D-03 | 4.00000D-01 | 750 | 0.05081626 | -1452.2825
1.01325D-03 | 4.00000D-01 | 775 | 0.06794745 | -1225.115
1.01325D-03 | 4.00000D-01 | 800 | 0.07762504 | -1080.974
1.01325D-03 | 4.00000D-01 | 825 | 0.08252865 | -988.2781
1.01325D-03 | 4.00000D-01 | 850 | 0.08492552 | -922.0638
1.01325D-03 | 4.00000D-01 | 875 | 0.08610342 | -868.5259
1.01325D-03 | 4.00000D-01 | 900 | 0.08669625 | -820.9572
1.01325D-03 | 4.00000D-01 | 925 | 0.08700391 | -776.2071
1.01325D-03 | 4.00000D-01 | 950 | 0.08716881 | -732.7851
1.01325D-03 | 4.00000D-01 | 975 | 0.08726012 | -689.9684
1.01325D-03 | 4.00000D-01 | 1000 | 0.0873124 | -647.3948
1.01325D-03 | 4.00000D-01 | 1025 | 0.08734348 | -604.8819
1.01325D-03 | 4.00000D-01 | 1050 | 0.08736283 | -562.3366
1.01325D-03 | 4.00000D-01 | 1075 | 0.0873756993 | -519.7048
1.01325D-03 | 4.00000D-01 | 1100 | 0.08738509 | -476.9565
1.01325D-03 | 4.00000D-01 | 1125 | 0.0873928 | -434.074
1.01325D-03 | 4.00000D-01 | 1150 | 0.08740002 | -391.0464
1.01325D-03 | 4.00000D-01 | 1175 | 0.08740755 | -347.8665
1.01325D-03 | 4.00000D-01 | 1200 | 0.08741604 | -304.5283
1.01325D-03 | 4.00000D-01 | 1225 | 0.08742603 | -261.0265
1.01325D-03 | 4.00000D-01 | 1250 | 0.08743803839 | -217.355
1.01325D-03 | 4.00000D-01 | 1275 | 0.08745259 | -173.5063
1.01325D-03 | 4.00000D-01 | 1300 | 0.08747024 | -129.471
1.01325D-03 | 4.00000D-01 | 1325 | 0.08749155 | -85.23694
1.01325D-03 | 4.00000D-01 | 1350 | 0.08751718 | -40.78837
1.01325D-03 | 4.00000D-01 | 1375 | 0.08754781 | 3.894807947
1.01325D-03 | 4.00000D-01 | 1400 | 0.08758419 | 48.83809
1.01325D-03 | 4.00000D-01 | 1425 | 0.08762716 | 94.07352
1.01325D-03 | 4.00000D-01 | 1450 | 0.08767759 | 139.641
1.01325D-03 | 4.00000D-01 | 1475 | 0.08773647 | 185.5897
1.01325D-03 | 4.00000D-01 | 1500 | 0.08780482514 | 231.9797357
1.01325D-03 | 4.00000D-01 | 1525 | 0.08788378 | 278.8842
1.01325D-03 | 4.00000D-01 | 1550 | 0.08797454 | 326.3909
1.01325D-03 | 4.00000D-01 | 1575 | 0.08807838 | 374.6048
1.01325D-03 | 4.00000D-01 | 1600 | 0.08819665 | 423.6506
1.01325D-03 | 4.00000D-01 | 1625 | 0.0883308 | 473.6749
1.01325D-03 | 4.00000D-01 | 1650 | 0.08848235 | 524.8498
1.01325D-03 | 4.00000D-01 | 1675 | 0.08865288 | 577.3749
1.01325D-03 | 4.00000D-01 | 1700 | 0.08884407 | 631.4812
1.01325D-03 | 4.00000D-01 | 1725 | 0.08905764 | 687.4342
1.01325D-03 | 4.00000D-01 | 1750 | 0.08929538 | 745.5367
1.01325D-03 | 4.00000D-01 | 1775 | 0.08955915 | 806.1325
1.01325D-03 | 4.00000D-01 | 1800 | 0.08985082 | 869.6095
1.01325D-03 | 4.00000D-01 | 1825 | 0.09017231 | 936.4024
1.01325D-03 | 4.00000D-01 | 1850 | 0.09052554 | 1006.996
1.01325D-03 | 4.00000D-01 | 1875 | 0.09091242 | 1081.927
1.01325D-03 | 4.00000D-01 | 1900 | 0.09133482831 | 1161.787
1.01325D-03 | 4.00000D-01 | 1925 | 0.09179457773 | 1247.221
1.01325D-03 | 4.00000D-01 | 1950 | 0.09229338 | 1338.931
1.01325D-03 | 4.00000D-01 | 1975 | 0.09283281 | 1437.672
1.01325D-03 | 4.00000D-01 | 2000 | 0.09341428 | 1544.252
1.01325D-03 | 4.00000D-01 | 2025 | 0.09403893 | 1659.528
1.01325D-03 | 4.00000D-01 | 2050 | 0.09470768 | 1784.395
1.01325D-03 | 4.00000D-01 | 2075 | 0.09542106 | 1919.786
1.01325D-03 | 4.00000D-01 | 2100 | 0.09617925 | 2066.65
1.01325D-03 | 4.00000D-01 | 2125 | 0.09698199 | 2225.947
1.01325D-03 | 4.00000D-01 | 2150 | 0.09782854 | 2398.621
1.01325D-03 | 4.00000D-01 | 2175 | 0.09871766 | 2585.582
1.01325D-03 | 4.00000D-01 | 2200 | 0.09964768 | 2787.675
1.01325D-03 | 4.00000D-01 | 2225 | 0.1006164805 | 3005.651
1.01325D-03 | 4.00000D-01 | 2250 | 0.1016217 | 3240.124
1.01325D-03 | 4.00000D-01 | 2275 | 0.1026611 | 3491.536
1.01325D-03 | 4.00000D-01 | 2300 | 0.1037326 | 3760.113
1.01325D-03 | 4.00000D-01 | 2325 | 0.1048354 | 4045.815
1.01325D-03 | 4.00000D-01 | 2350 | 0.1059706 | 4348.304
1.01325D-03 | 4.00000D-01 | 2375 | 0.1071425 | 4666.908
1.01325D-03 | 4.00000D-01 | 2400 | 0.1083609 | 5000.604
1.01325D-03 | 4.00000D-01 | 2425 | 0.1096428 | 5348.026582
1.01325D-03 | 4.00000D-01 | 2450 | 0.1110165 | 5707.506
1.01325D-03 | 4.00000D-01 | 2475 | 0.1125261 | 6077.149004
1.01325D-03 | 4.00000D-01 | 2500 | 0.114237 | 6454.967
1.01325D-03 | 4.00000D-01 | 2525 | 0.1162441 | 6839.064
1.01325D-03 | 4.00000D-01 | 2550 | 0.1186821 | 7227.882
1.01325D-03 | 4.00000D-01 | 2575 | 0.1217386 | 7620.491
1.01325D-03 | 4.00000D-01 | 2600 | 0.1256717 | 8016.942
1.01325D-03 | 4.00000D-01 | 2625 | 0.1308332 | 8418.636
1.01325D-03 | 4.00000D-01 | 2650 | 0.137699 | 8828.726
1.01325D-03 | 4.00000D-01 | 2675 | 0.1469107 | 9252.512011
1.01325D-03 | 4.00000D-01 | 2700 | 0.1593314 | 9697.835
1.01325D-03 | 4.00000D-01 | 2725 | 0.1761245 | 10175.42
1.01325D-03 | 4.00000D-01 | 2750 | 0.1988640787 | 10699.16
1.01325D-03 | 4.00000D-01 | 2775 | 0.2296956 | 11286.20939
1.01325D-03 | 4.00000D-01 | 2800 | 0.2715768 | 11956.89243
1.01325D-03 | 4.00000D-01 | 2825 | 0.3286503 | 12734.11
1.01325D-03 | 4.00000D-01 | 2850 | 0.4068454 | 13642.13
1.01325D-03 | 4.00000D-01 | 2875 | 0.5148958 | 14704.52
1.01325D-03 | 4.00000D-01 | 2900 | 0.6661612 | 15941.04239
1.01325D-03 | 4.00000D-01 | 2925 | 0.8821109 | 17363.52
1.01325D-03 | 4.00000D-01 | 2950 | 1.199566 | 18971.25
1.01325D-03 | 4.00000D-01 | 2975 | 1.687465 | 20746.71
1.01325D-03 | 4.00000D-01 | 3000 | 2.49181 | 22652.88
1.01325D-03 | 4.00000D-01 | 3025 | 3.985338 | 24633.09
1.01325D-03 | 4.00000D-01 | 3050 | 7.484742 | 26612.54
1.01325D-03 | 4.00000D-01 | 3075 | 23.24381 | 28491.29
1.01325D-03 | 4.00000D-01 | 3100 | 23.24381 | 28491.29
1.01325D-03 | 4.00000D-01 | 3125 | 23.24381 | 28491.29
1.01325D-03 | 4.00000D-01 | 3150 | 23.24381 | 28491.29
1.01325D-03 | 4.00000D-01 | 3175 | 23.24381 | 28491.29
1.01325D-03 | 4.00000D-01 | 3200 | 23.24381 | 28491.29
1.01325D-03 | 4.00000D-01 | 3225 | 23.24381 | 28491.29
1.01325D-03 | 4.00000D-01 | 3250 | 23.24381 | 28491.29
1.01325D-03 | 4.00000D-01 | 3275 | 23.24381 | 28491.29
1.01325D-03 | 4.00000D-01 | 3300 | 23.24381 | 28491.29
1.01325D-03 | 4.00000D-01 | 3325 | 23.24381 | 28491.29
1.01325D-03 | 4.00000D-01 | 3350 | 23.24381 | 28491.29
1.01325D-03 | 4.00000D-01 | 3375 | 23.24381 | 28491.29
1.01325D-03 | 4.00000D-01 | 3400 | 23.24381 | 28491.29
1.01325D-03 | 4.00000D-01 | 3425 | 23.24381 | 28491.29
1.01325D-03 | 4.00000D-01 | 3450 | 23.24381 | 28491.29
1.01325D-03 | 4.00000D-01 | 3475 | 23.24381 | 28491.29
1.01325D-03 | 4.00000D-01 | 3500 | 23.24381 | 28491.29
1.01325D-03 | 4.00000D-01 | 3525 | 23.24381 | 28491.29
1.01325D-03 | 4.00000D-01 | 3550 | 23.24381 | 28491.29
1.01325D-03 | 4.00000D-01 | 3575 | 23.24381 | 28491.29
1.01325D-03 | 4.00000D-01 | 3600 | 23.24381 | 28491.29
1.01325D-03 | 4.00000D-01 | 3625 | 23.24381 | 28491.29
1.01325D-03 | 4.00000D-01 | 3650 | 23.24381 | 28491.29
1.01325D-03 | 4.00000D-01 | 3675 | 23.24381 | 28491.29
1.01325D-03 | 4.00000D-01 | 3700 | 23.24381 | 28491.29
1.01325D-03 | 4.00000D-01 | 3725 | 23.24381 | 28491.29
1.01325D-03 | 4.00000D-01 | 3750 | 23.24381 | 28491.29
1.01325D-03 | 4.00000D-01 | 3775 | 23.24381 | 28491.29
1.01325D-03 | 4.00000D-01 | 3800 | 23.24381 | 28491.29
1.01325D-03 | 4.00000D-01 | 3825 | 23.24381 | 28491.29
1.01325D-03 | 4.00000D-01 | 3850 | 23.24381 | 28491.29
1.01325D-03 | 4.00000D-01 | 3875 | 23.24381 | 28491.29
1.01325D-03 | 4.00000D-01 | 3900 | 23.24381 | 28491.29
1.01325D-03 | 4.00000D-01 | 3925 | 23.24381 | 28491.29
1.01325D-03 | 4.00000D-01 | 3950 | 23.24381 | 28491.29
1.01325D-03 | 4.00000D-01 | 3975 | 23.24381 | 28491.29
1.01325D-03 | 4.00000D-01 | 4000 | 23.24381 | 28491.29
p (bar) | B'g | Temp (K) | B'c | Hw (kJ/kg)
1.01325D-03 | 5.00000D-01 | 250 | 0 | -5108.205978
1.01325D-03 | 5.00000D-01 | 275 | 0 | -5046.579
1.01325D-03 | 5.00000D-01 | 300 | 0 | -4978.367
1.01325D-03 | 5.00000D-01 | 325 | 0 | -4906.178207
1.01325D-03 | 5.00000D-01 | 350 | 0 | -4831.728
1.01325D-03 | 5.00000D-01 | 375 | 0 | -4755.127
1.01325D-03 | 5.00000D-01 | 400 | 0 | -4674.604
1.01325D-03 | 5.00000D-01 | 425 | 0 | -4586.43
1.01325D-03 | 5.00000D-01 | 450 | 0 | -4485.134
1.01325D-03 | 5.00000D-01 | 475 | 0 | -4364.433
1.01325D-03 | 5.00000D-01 | 500 | 0 | -4219.473
1.01325D-03 | 5.00000D-01 | 525 | 0 | -4050.031
1.01325D-03 | 5.00000D-01 | 550 | 0 | -3861.816
1.01325D-03 | 5.00000D-01 | 575 | 0 | -3662.226
1.01325D-03 | 5.00000D-01 | 600 | 0 | -3452.309
1.01325D-03 | 5.00000D-01 | 625 | 0 | -3221.700605
1.01325D-03 | 5.00000D-01 | 650 | 0 | -2950.921
1.01325D-03 | 5.00000D-01 | 675 | 0 | -2622.17
1.01325D-03 | 5.00000D-01 | 700 | 0 | -2238.755
1.01325D-03 | 5.00000D-01 | 725 | 0 | -1843.409
1.01325D-03 | 5.00000D-01 | 750 | 0.02511661 | -1505.172341
1.01325D-03 | 5.00000D-01 | 775 | 0.04403424 | -1265.919
1.01325D-03 | 5.00000D-01 | 800 | 0.05471553 | -1114.181523
1.01325D-03 | 5.00000D-01 | 825 | 0.06013312285 | -1016.456
1.01325D-03 | 5.00000D-01 | 850 | 0.06278609 | -946.5241
1.01325D-03 | 5.00000D-01 | 875 | 0.0640926038 | -889.9168
1.01325D-03 | 5.00000D-01 | 900 | 0.06475152 | -839.6015
1.01325D-03 | 5.00000D-01 | 925 | 0.06509407 | -792.2685
1.01325D-03 | 5.00000D-01 | 950 | 0.06527794 | -746.3478
1.01325D-03 | 5.00000D-01 | 975 | 0.06537984 | -701.0753
1.01325D-03 | 5.00000D-01 | 1000 | 0.06543821 | -656.0667
1.01325D-03 | 5.00000D-01 | 1025 | 0.06547289 | -611.1284
1.01325D-03 | 5.00000D-01 | 1050 | 0.06549446878 | -566.1606
1.01325D-03 | 5.00000D-01 | 1075 | 0.0655088 | -521.1053
1.01325D-03 | 5.00000D-01 | 1100 | 0.06551923 | -475.9295
1.01325D-03 | 5.00000D-01 | 1125 | 0.06552781 | -430.6137359
1.01325D-03 | 5.00000D-01 | 1150 | 0.06553582504 | -385.1459
1.01325D-03 | 5.00000D-01 | 1175 | 0.0655442 | -339.5175
1.01325D-03 | 5.00000D-01 | 1200 | 0.06555365 | -293.7219
1.01325D-03 | 5.00000D-01 | 1225 | 0.06556479 | -247.7526
1.01325D-03 | 5.00000D-01 | 1250 | 0.0655782 | -201.6028
1.01325D-03 | 5.00000D-01 | 1275 | 0.06559445 | -155.2638
1.01325D-03 | 5.00000D-01 | 1300 | 0.06561417 | -108.725
1.01325D-03 | 5.00000D-01 | 1325 | 0.06563801 | -61.97251
1.01325D-03 | 5.00000D-01 | 1350 | 0.06566667 | -14.98877
1.01325D-03 | 5.00000D-01 | 1375 | 0.06570095 | 32.24881
1.01325D-03 | 5.00000D-01 | 1400 | 0.06574168 | 79.76879
1.01325D-03 | 5.00000D-01 | 1425 | 0.06578979 | 127.607
1.01325D-03 | 5.00000D-01 | 1450 | 0.06584629 | 175.8080721
1.01325D-03 | 5.00000D-01 | 1475 | 0.06591226 | 224.427
1.01325D-03 | 5.00000D-01 | 1500 | 0.06598888 | 273.531
1.01325D-03 | 5.00000D-01 | 1525 | 0.06607742 | 323.2017
1.01325D-03 | 5.00000D-01 | 1550 | 0.06617923 | 373.5374
1.01325D-03 | 5.00000D-01 | 1575 | 0.06629576 | 424.6555
1.01325D-03 | 5.00000D-01 | 1600 | 0.06642855 | 476.6956
1.01325D-03 | 5.00000D-01 | 1625 | 0.06657925 | 529.8218
1.01325D-03 | 5.00000D-01 | 1650 | 0.06674957 | 584.2267
1.01325D-03 | 5.00000D-01 | 1675 | 0.06694132993 | 640.1342
1.01325D-03 | 5.00000D-01 | 1700 | 0.06715644 | 697.8033
1.01325D-03 | 5.00000D-01 | 1725 | 0.0673969 | 757.5315
1.01325D-03 | 5.00000D-01 | 1750 | 0.06766475 | 819.659
1.01325D-03 | 5.00000D-01 | 1775 | 0.06796213 | 884.5717
1.01325D-03 | 5.00000D-01 | 1800 | 0.06829123 | 952.7055698
1.01325D-03 | 5.00000D-01 | 1825 | 0.06865427 | 1024.549902
1.01325D-03 | 5.00000D-01 | 1850 | 0.06905349704 | 1100.65
1.01325D-03 | 5.00000D-01 | 1875 | 0.06949117 | 1181.612665
1.01325D-03 | 5.00000D-01 | 1900 | 0.0699695 | 1268.104
1.01325D-03 | 5.00000D-01 | 1925 | 0.07049066 | 1360.854
1.01325D-03 | 5.00000D-01 | 1950 | 0.07105672 | 1460.658
1.01325D-03 | 5.00000D-01 | 1975 | 0.07166961 | 1568.375
1.01325D-03 | 5.00000D-01 | 2000 | 0.0723311 | 1684.925
1.01325D-03 | 5.00000D-01 | 2025 | 0.07304267 | 1811.285
1.01325D-03 | 5.00000D-01 | 2050 | 0.07380556 | 1948.486444
1.01325D-03 | 5.00000D-01 | 2075 | 0.07462061 | 2097.601
1.01325D-03 | 5.00000D-01 | 2100 | 0.07548825 | 2259.734
1.01325D-03 | 5.00000D-01 | 2125 | 0.07640844 | 2436.004
1.01325D-03 | 5.00000D-01 | 2150 | 0.0773806 | 2627.529
1.01325D-03 | 5.00000D-01 | 2175 | 0.07840362 | 2835.396
1.01325D-03 | 5.00000D-01 | 2200 | 0.07947582 | 3060.634
1.01325D-03 | 5.00000D-01 | 2225 | 0.08059508 | 3304.179
1.01325D-03 | 5.00000D-01 | 2250 | 0.08175892 | 3566.831
1.01325D-03 | 5.00000D-01 | 2275 | 0.08296483 | 3849.21
1.01325D-03 | 5.00000D-01 | 2300 | 0.08421068 | 4151.705
1.01325D-03 | 5.00000D-01 | 2325 | 0.08549542 | 4474.419
1.01325D-03 | 5.00000D-01 | 2350 | 0.0868201 | 4817.125
1.01325D-03 | 5.00000D-01 | 2375 | 0.08818934598 | 5179.217
1.01325D-03 | 5.00000D-01 | 2400 | 0.08961341 | 5559.68
1.01325D-03 | 5.00000D-01 | 2425 | 0.09111105 | 5957.086
1.01325D-03 | 5.00000D-01 | 2450 | 0.09271337 | 6369.615
1.01325D-03 | 5.00000D-01 | 2475 | 0.09446899 | 6795.124
1.01325D-03 | 5.00000D-01 | 2500 | 0.09645096 | 7231.27
1.01325D-03 | 5.00000D-01 | 2525 | 0.09876571 | 7675.695
1.01325D-03 | 5.00000D-01 | 2550 | 0.1015649 | 8126.27
1.01325D-03 | 5.00000D-01 | 2575 | 0.1050607906 | 8581.411
1.01325D-03 | 5.00000D-01 | 2600 | 0.1095465 | 9040.441
1.01325D-03 | 5.00000D-01 | 2625 | 0.1154224 | 9503.996
1.01325D-03 | 5.00000D-01 | 2650 | 0.1232316066 | 9974.444111
1.01325D-03 | 5.00000D-01 | 2675 | 0.1337075 | 10456.31
1.01325D-03 | 5.00000D-01 | 2700 | 0.1478379 | 10956.64
1.01325D-03 | 5.00000D-01 | 2725 | 0.1669553 | 11485.37
1.01325D-03 | 5.00000D-01 | 2750 | 0.1928633 | 12055.47
1.01325D-03 | 5.00000D-01 | 2775 | 0.2280211 | 12682.99537
1.01325D-03 | 5.00000D-01 | 2800 | 0.2758193 | 13386.76
1.01325D-03 | 5.00000D-01 | 2825 | 0.3410065 | 14187.52
1.01325D-03 | 5.00000D-01 | 2850 | 0.4303784 | 15106.54
1.01325D-03 | 5.00000D-01 | 2875 | 0.5539433 | 16163.19
1.01325D-03 | 5.00000D-01 | 2900 | 0.7270067 | 17371.70037
1.01325D-03 | 5.00000D-01 | 2925 | 0.9741583 | 18737.23
1.01325D-03 | 5.00000D-01 | 2950 | 1.337556 | 20251.84
1.01325D-03 | 5.00000D-01 | 2975 | 1.896092 | 21891.44
1.01325D-03 | 5.00000D-01 | 3000 | 2.816763 | 23614.92
1.01325D-03 | 5.00000D-01 | 3025 | 4.525564 | 25365.97
1.01325D-03 | 5.00000D-01 | 3050 | 8.52547 | 27076.29
1.01325D-03 | 5.00000D-01 | 3075 | 26.48826 | 28660.98
1.01325D-03 | 5.00000D-01 | 3100 | 26.48826 | 28660.98
1.01325D-03 | 5.00000D-01 | 3125 | 26.48826 | 28660.98
1.01325D-03 | 5.00000D-01 | 3150 | 26.48826 | 28660.98
1.01325D-03 | 5.00000D-01 | 3175 | 26.48826 | 28660.98
1.01325D-03 | 5.00000D-01 | 3200 | 26.48826 | 28660.98
1.01325D-03 | 5.00000D-01 | 3225 | 26.48826 | 28660.98
1.01325D-03 | 5.00000D-01 | 3250 | 26.48826 | 28660.98
1.01325D-03 | 5.00000D-01 | 3275 | 26.48826 | 28660.98
1.01325D-03 | 5.00000D-01 | 3300 | 26.48826 | 28660.98
1.01325D-03 | 5.00000D-01 | 3325 | 26.48826 | 28660.98
1.01325D-03 | 5.00000D-01 | 3350 | 26.48826 | 28660.98
1.01325D-03 | 5.00000D-01 | 3375 | 26.48826 | 28660.98
1.01325D-03 | 5.00000D-01 | 3400 | 26.48826 | 28660.98
1.01325D-03 | 5.00000D-01 | 3425 | 26.48826 | 28660.98
1.01325D-03 | 5.00000D-01 | 3450 | 26.48826 | 28660.98
1.01325D-03 | 5.00000D-01 | 3475 | 26.48826 | 28660.98
1.01325D-03 | 5.00000D-01 | 3500 | 26.48826 | 28660.98
1.01325D-03 | 5.00000D-01 | 3525 | 26.48826 | 28660.98
1.01325D-03 | 5.00000D-01 | 3550 | 26.48826 | 28660.98
1.01325D-03 | 5.00000D-01 | 3575 | 26.48826 | 28660.98
1.01325D-03 | 5.00000D-01 | 3600 | 26.48826 | 28660.98
1.01325D-03 | 5.00000D-01 | 3625 | 26.48826 | 28660.98
1.01325D-03 | 5.00000D-01 | 3650 | 26.48826 | 28660.98
1.01325D-03 | 5.00000D-01 | 3675 | 26.48826 | 28660.98
1.01325D-03 | 5.00000D-01 | 3700 | 26.48826 | 28660.98
1.01325D-03 | 5.00000D-01 | 3725 | 26.48826 | 28660.98
1.01325D-03 | 5.00000D-01 | 3750 | 26.48826 | 28660.98
1.01325D-03 | 5.00000D-01 | 3775 | 26.48826 | 28660.98
1.01325D-03 | 5.00000D-01 | 3800 | 26.48826 | 28660.98
1.01325D-03 | 5.00000D-01 | 3825 | 26.48826 | 28660.98
1.01325D-03 | 5.00000D-01 | 3850 | 26.48826 | 28660.98
1.01325D-03 | 5.00000D-01 | 3875 | 26.48826 | 28660.98
1.01325D-03 | 5.00000D-01 | 3900 | 26.48826 | 28660.98
1.01325D-03 | 5.00000D-01 | 3925 | 26.48826 | 28660.98
1.01325D-03 | 5.00000D-01 | 3950 | 26.48826 | 28660.98
1.01325D-03 | 5.00000D-01 | 3975 | 26.48826 | 28660.98
1.01325D-03 | 5.00000D-01 | 4000 | 26.48826 | 28660.98
p (bar) | B'g | Temp (K) | B'c | Hw (kJ/kg)
1.01325D-03 | 6.00000D-01 | 250 | 0 | -5357.3
1.01325D-03 | 6.00000D-01 | 275 | 0 | -5298.987086
1.01325D-03 | 6.00000D-01 | 300 | 0 | -5233.389
1.01325D-03 | 6.00000D-01 | 325 | 0 | -5162.469
1.01325D-03 | 6.00000D-01 | 350 | 0 | -5087.94
1.01325D-03 | 6.00000D-01 | 375 | 0 | -5010.225888
1.01325D-03 | 6.00000D-01 | 400 | 0 | -4927.893
1.01325D-03 | 6.00000D-01 | 425 | 0 | -4837.38
1.01325D-03 | 6.00000D-01 | 450 | 0 | -4733.054
1.01325D-03 | 6.00000D-01 | 475 | 0 | -4607.969
1.01325D-03 | 6.00000D-01 | 500 | 0 | -4456.049
1.01325D-03 | 6.00000D-01 | 525 | 0 | -4275.776934
1.01325D-03 | 6.00000D-01 | 550 | 0 | -4072.52
1.01325D-03 | 6.00000D-01 | 575 | 0 | -3854.778
1.01325D-03 | 6.00000D-01 | 600 | 0 | -3625.211
1.01325D-03 | 6.00000D-01 | 625 | 0 | -3374.291
1.01325D-03 | 6.00000D-01 | 650 | 0 | -3082.318
1.01325D-03 | 6.00000D-01 | 675 | 0 | -2731.057
1.01325D-03 | 6.00000D-01 | 700 | 0 | -2324.492
1.01325D-03 | 6.00000D-01 | 725 | 0 | -1907.862
1.01325D-03 | 6.00000D-01 | 750 | 0 | -1553.11
1.01325D-03 | 6.00000D-01 | 775 | 0.02013387 | -1302.871439
1.01325D-03 | 6.00000D-01 | 800 | 0.03181418 | -1144.239
1.01325D-03 | 6.00000D-01 | 825 | 0.03774289 | -1041.957
1.01325D-03 | 6.00000D-01 | 850 | 0.04065015 | -968.658172
1.01325D-03 | 6.00000D-01 | 875 | 0.04208412 | -909.2731
1.01325D-03 | 6.00000D-01 | 900 | 0.04280836 | -856.4728
1.01325D-03 | 6.00000D-01 | 925 | 0.04318533 | -806.8027824
1.01325D-03 | 6.00000D-01 | 950 | 0.04338783 | -758.621
1.01325D-03 | 6.00000D-01 | 975 | 0.04350011 | -711.1263
1.01325D-03 | 6.00000D-01 | 1000 | 0.0435644 | -663.9146
1.01325D-03 | 6.00000D-01 | 1025 | 0.04360257 | -616.7815
1.01325D-03 | 6.00000D-01 | 1050 | 0.04362629 | -569.6217
1.01325D-03 | 6.00000D-01 | 1075 | 0.043642 | -522.3734058
1.01325D-03 | 6.00000D-01 | 1100 | 0.04365342 | -475.0011
1.01325D-03 | 6.00000D-01 | 1125 | 0.04366278 | -427.4837
1.01325D-03 | 6.00000D-01 | 1150 | 0.04367153 | -379.8079
1.01325D-03 | 6.00000D-01 | 1175 | 0.04368067 | -331.9644
1.01325D-03 | 6.00000D-01 | 1200 | 0.04369099 | -283.9456
1.01325D-03 | 6.00000D-01 | 1225 | 0.04370316 | -235.7444
1.01325D-03 | 6.00000D-01 | 1250 | 0.04371782 | -187.3529
1.01325D-03 | 6.00000D-01 | 1275 | 0.04373561 | -138.7618
1.01325D-03 | 6.00000D-01 | 1300 | 0.04375721 | -89.95914
1.01325D-03 | 6.00000D-01 | 1325 | 0.04378332 | -40.92989
1.01325D-03 | 6.00000D-01 | 1350 | 0.04381473909 | 8.345331
1.01325D-03 | 6.00000D-01 | 1375 | 0.04385232 | 57.89119
1.01325D-03 | 6.00000D-01 | 1400 | 0.04389698 | 107.7389
1.01325D-03 | 6.00000D-01 | 1425 | 0.04394976 | 157.9276
1.01325D-03 | 6.00000D-01 | 1450 | 0.04401175427 | 208.5059
1.01325D-03 | 6.00000D-01 | 1475 | 0.04408417 | 259.534
1.01325D-03 | 6.00000D-01 | 1500 | 0.0441683 | 311.0853
1.01325D-03 | 6.00000D-01 | 1525 | 0.04426554 | 363.249
1.01325D-03 | 6.00000D-01 | 1550 | 0.0443774 | 416.1323
1.01325D-03 | 6.00000D-01 | 1575 | 0.04450548 | 469.8638
1.01325D-03 | 6.00000D-01 | 1600 | 0.04465149869 | 524.5958
1.01325D-03 | 6.00000D-01 | 1625 | 0.04481727 | 580.5081
1.01325D-03 | 6.00000D-01 | 1650 | 0.04500471 | 637.8113
1.01325D-03 | 6.00000D-01 | 1675 | 0.04521585 | 696.7505
1.01325D-03 | 6.00000D-01 | 1700 | 0.04545283 | 757.6092
1.01325D-03 | 6.00000D-01 | 1725 | 0.04571787 | 820.7135715
1.01325D-03 | 6.00000D-01 | 1750 | 0.04601327 | 886.4361
1.01325D-03 | 6.00000D-01 | 1775 | 0.04634145 | 955.2003
1.01325D-03 | 6.00000D-01 | 1800 | 0.04670487003 | 1027.484
1.01325D-03 | 6.00000D-01 | 1825 | 0.04710605 | 1103.825
1.01325D-03 | 6.00000D-01 | 1850 | 0.04754753714 | 1184.823
1.01325D-03 | 6.00000D-01 | 1875 | 0.04803191 | 1271.144
1.01325D-03 | 6.00000D-01 | 1900 | 0.04856172 | 1363.521
1.01325D-03 | 6.00000D-01 | 1925 | 0.04913948 | 1462.760215
1.01325D-03 | 6.00000D-01 | 1950 | 0.04976758 | 1569.739
1.01325D-03 | 6.00000D-01 | 1975 | 0.05044831 | 1685.406
1.01325D-03 | 6.00000D-01 | 2000 | 0.05118375 | 1810.782
1.01325D-03 | 6.00000D-01 | 2025 | 0.05197574 | 1946.951
1.01325D-03 | 6.00000D-01 | 2050 | 0.05282581 | 2095.061
1.01325D-03 | 6.00000D-01 | 2075 | 0.05373509 | 2256.311
1.01325D-03 | 6.00000D-01 | 2100 | 0.05470428 | 2431.94
1.01325D-03 | 6.00000D-01 | 2125 | 0.05573353 | 2623.212
1.01325D-03 | 6.00000D-01 | 2150 | 0.05682246 | 2831.395
1.01325D-03 | 6.00000D-01 | 2175 | 0.05797003 | 3057.733976
1.01325D-03 | 6.00000D-01 | 2200 | 0.05917463 | 3303.422
1.01325D-03 | 6.00000D-01 | 2225 | 0.0604341 | 3569.561
1.01325D-03 | 6.00000D-01 | 2250 | 0.0617459 | 3857.116
1.01325D-03 | 6.00000D-01 | 2275 | 0.06310736 | 4166.867
1.01325D-03 | 6.00000D-01 | 2300 | 0.06451622 | 4499.352
1.01325D-03 | 6.00000D-01 | 2325 | 0.06597131 | 4854.807
1.01325D-03 | 6.00000D-01 | 2350 | 0.06747370733 | 5233.108
1.01325D-03 | 6.00000D-01 | 2375 | 0.06902835 | 5633.716
1.01325D-03 | 6.00000D-01 | 2400 | 0.07064631 | 6055.636
1.01325D-03 | 6.00000D-01 | 2425 | 0.07234796 | 6497.394
1.01325D-03 | 6.00000D-01 | 2450 | 0.0741673 | 6957.052
1.01325D-03 | 6.00000D-01 | 2475 | 0.07615781 | 7432.261
1.01325D-03 | 6.00000D-01 | 2500 | 0.07840009847 | 7920.376
1.01325D-03 | 6.00000D-01 | 2525 | 0.08101217 | 8418.634
1.01325D-03 | 6.00000D-01 | 2550 | 0.08416274 | 8924.405
1.01325D-03 | 6.00000D-01 | 2575 | 0.08808866 | 9435.51
1.01325D-03 | 6.00000D-01 | 2600 | 0.09311786 | 9950.601
1.01325D-03 | 6.00000D-01 | 2625 | 0.09969935 | 10469.58
1.01325D-03 | 6.00000D-01 | 2650 | 0.1084432 | 10994.05043
1.01325D-03 | 6.00000D-01 | 2675 | 0.1201742 | 11527.73
1.01325D-03 | 6.00000D-01 | 2700 | 0.1360045 | 12076.82796
1.01325D-03 | 6.00000D-01 | 2725 | 0.1574354 | 12650.38
1.01325D-03 | 6.00000D-01 | 2750 | 0.1864997 | 13260.32351
1.01325D-03 | 6.00000D-01 | 2775 | 0.2259698 | 13921.47
1.01325D-03 | 6.00000D-01 | 2800 | 0.2796684 | 14651.02
1.01325D-03 | 6.00000D-01 | 2825 | 0.3529492 | 15467.56
1.01325D-03 | 6.00000D-01 | 2850 | 0.4534734 | 16389.47
1.01325D-03 | 6.00000D-01 | 2875 | 0.5925222 | 17432.34
1.01325D-03 | 6.00000D-01 | 2900 | 0.7873443 | 18605.83
1.01325D-03 | 6.00000D-01 | 2925 | 1.065644 | 19909.93
1.01325D-03 | 6.00000D-01 | 2950 | 1.474906767 | 21331.7
1.01325D-03 | 6.00000D-01 | 2975 | 2.103961 | 22843.4
1.01325D-03 | 6.00000D-01 | 3000 | 3.140747 | 24402.88
1.01325D-03 | 6.00000D-01 | 3025 | 5.064379 | 25956.75
1.01325D-03 | 6.00000D-01 | 3050 | 9.563528 | 27444.27
1.01325D-03 | 6.00000D-01 | 3075 | 29.72216 | 28793.84
1.01325D-03 | 6.00000D-01 | 3100 | 29.72216 | 28793.84
1.01325D-03 | 6.00000D-01 | 3125 | 29.72216 | 28793.84
1.01325D-03 | 6.00000D-01 | 3150 | 29.72216 | 28793.84
1.01325D-03 | 6.00000D-01 | 3175 | 29.72216 | 28793.84
1.01325D-03 | 6.00000D-01 | 3200 | 29.72216 | 28793.84
1.01325D-03 | 6.00000D-01 | 3225 | 29.72216 | 28793.84
1.01325D-03 | 6.00000D-01 | 3250 | 29.72216 | 28793.84
1.01325D-03 | 6.00000D-01 | 3275 | 29.72216 | 28793.84
1.01325D-03 | 6.00000D-01 | 3300 | 29.72216 | 28793.84
1.01325D-03 | 6.00000D-01 | 3325 | 29.72216 | 28793.84
1.01325D-03 | 6.00000D-01 | 3350 | 29.72216 | 28793.84
1.01325D-03 | 6.00000D-01 | 3375 | 29.72216 | 28793.84
1.01325D-03 | 6.00000D-01 | 3400 | 29.72216 | 28793.84
1.01325D-03 | 6.00000D-01 | 3425 | 29.72216 | 28793.84
1.01325D-03 | 6.00000D-01 | 3450 | 29.72216 | 28793.84
1.01325D-03 | 6.00000D-01 | 3475 | 29.72216 | 28793.84
1.01325D-03 | 6.00000D-01 | 3500 | 29.72216 | 28793.84
1.01325D-03 | 6.00000D-01 | 3525 | 29.72216 | 28793.84
1.01325D-03 | 6.00000D-01 | 3550 | 29.72216 | 28793.84
1.01325D-03 | 6.00000D-01 | 3575 | 29.72216 | 28793.84
1.01325D-03 | 6.00000D-01 | 3600 | 29.72216 | 28793.84
1.01325D-03 | 6.00000D-01 | 3625 | 29.72216 | 28793.84
1.01325D-03 | 6.00000D-01 | 3650 | 29.72216 | 28793.84
1.01325D-03 | 6.00000D-01 | 3675 | 29.72216 | 28793.84
1.01325D-03 | 6.00000D-01 | 3700 | 29.72216 | 28793.84
1.01325D-03 | 6.00000D-01 | 3725 | 29.72216 | 28793.84
1.01325D-03 | 6.00000D-01 | 3750 | 29.72216 | 28793.84
1.01325D-03 | 6.00000D-01 | 3775 | 29.72216 | 28793.84
1.01325D-03 | 6.00000D-01 | 3800 | 29.72216 | 28793.84
1.01325D-03 | 6.00000D-01 | 3825 | 29.72216 | 28793.84
1.01325D-03 | 6.00000D-01 | 3850 | 29.72216 | 28793.84
1.01325D-03 | 6.00000D-01 | 3875 | 29.72216 | 28793.84
1.01325D-03 | 6.00000D-01 | 3900 | 29.72216 | 28793.84
1.01325D-03 | 6.00000D-01 | 3925 | 29.72216 | 28793.84
1.01325D-03 | 6.00000D-01 | 3950 | 29.72216 | 28793.84
1.01325D-03 | 6.00000D-01 | 3975 | 29.72216 | 28793.84
1.01325D-03 | 6.00000D-01 | 4000 | 29.72216 | 28793.84
p (bar) | B'g | Temp (K) | B'c | Hw (kJ/kg)
1.01325D-03 | 7.00000D-01 | 250 | 0 | -5577.013
1.01325D-03 | 7.00000D-01 | 275 | 0 | -5520.418
1.01325D-03 | 7.00000D-01 | 300 | 0 | -5456.444
1.01325D-03 | 7.00000D-01 | 325 | 0 | -5386.526
1.01325D-03 | 7.00000D-01 | 350 | 0 | -5312.189
1.01325D-03 | 7.00000D-01 | 375 | 0 | -5233.955
1.01325D-03 | 7.00000D-01 | 400 | 0 | -5150.6
1.01325D-03 | 7.00000D-01 | 425 | 0 | -5058.714
1.01325D-03 | 7.00000D-01 | 450 | 0 | -4952.578
1.01325D-03 | 7.00000D-01 | 475 | 0 | -4824.717
1.01325D-03 | 7.00000D-01 | 500 | 0 | -4667.952
1.01325D-03 | 7.00000D-01 | 525 | 0 | -4479.401
1.01325D-03 | 7.00000D-01 | 550 | 0 | -4263.785
1.01325D-03 | 7.00000D-01 | 575 | 0 | -4030.374
1.01325D-03 | 7.00000D-01 | 600 | 0 | -3783.31
1.01325D-03 | 7.00000D-01 | 625 | 0 | -3513.963
1.01325D-03 | 7.00000D-01 | 650 | 0 | -3202.574
1.01325D-03 | 7.00000D-01 | 675 | 0 | -2830.615
1.01325D-03 | 7.00000D-01 | 700 | 0 | -2402.773
1.01325D-03 | 7.00000D-01 | 725 | 0 | -1966.623
1.01325D-03 | 7.00000D-01 | 750 | 0 | -1596.764
1.01325D-03 | 7.00000D-01 | 775 | 0 | -1336.494
1.01325D-03 | 7.00000D-01 | 800 | 0.008918881 | -1171.576
1.01325D-03 | 7.00000D-01 | 825 | 0.01535658 | -1065.144
1.01325D-03 | 7.00000D-01 | 850 | 0.01851679 | -988.7832
1.01325D-03 | 7.00000D-01 | 875 | 0.02007736 | -926.8723
1.01325D-03 | 7.00000D-01 | 900 | 0.02086638 | -871.8125
1.01325D-03 | 7.00000D-01 | 925 | 0.0212774 | -820.0177901
1.01325D-03 | 7.00000D-01 | 950 | 0.02149829 | -769.7803
1.01325D-03 | 7.00000D-01 | 975 | 0.02162077 | -720.2653
1.01325D-03 | 7.00000D-01 | 1000 | 0.02169087 | -671.0503
1.01325D-03 | 7.00000D-01 | 1025 | 0.02173245 | -621.9217
1.01325D-03 | 7.00000D-01 | 1050 | 0.02175823 | -572.7691
1.01325D-03 | 7.00000D-01 | 1075 | 0.02177528 | -523.5269
1.01325D-03 | 7.00000D-01 | 1100 | 0.02178763 | -474.1577
1.01325D-03 | 7.00000D-01 | 1125 | 0.02179773 | -424.6387
1.01325D-03 | 7.00000D-01 | 1150 | 0.02180715 | -374.9557
1.01325D-03 | 7.00000D-01 | 1175 | 0.02181699 | -325.0983835
1.01325D-03 | 7.00000D-01 | 1200 | 0.02182811 | -275.0586
1.01325D-03 | 7.00000D-01 | 1225 | 0.02184123 | -224.8286
1.01325D-03 | 7.00000D-01 | 1250 | 0.02185704624 | -174.3998
1.01325D-03 | 7.00000D-01 | 1275 | 0.02187625 | -123.7619
1.01325D-03 | 7.00000D-01 | 1300 | 0.02189956 | -72.9021
1.01325D-03 | 7.00000D-01 | 1325 | 0.02192777 | -21.80421
1.01325D-03 | 7.00000D-01 | 1350 | 0.02196172 | 29.55266
1.01325D-03 | 7.00000D-01 | 1375 | 0.02200233777 | 81.19501
1.01325D-03 | 7.00000D-01 | 1400 | 0.02205063 | 133.1564
1.01325D-03 | 7.00000D-01 | 1425 | 0.02210771 | 185.4788
1.01325D-03 | 7.00000D-01 | 1450 | 0.02217478 | 238.2146
1.01325D-03 | 7.00000D-01 | 1475 | 0.02225313 | 291.4283
1.01325D-03 | 7.00000D-01 | 1500 | 0.02234419 | 345.1988
1.01325D-03 | 7.00000D-01 | 1525 | 0.02244948 | 399.622
1.01325D-03 | 7.00000D-01 | 1550 | 0.02257063519 | 454.8133
1.01325D-03 | 7.00000D-01 | 1575 | 0.0227094 | 510.9109
1.01325D-03 | 7.00000D-01 | 1600 | 0.02286765919 | 568.0786
1.01325D-03 | 7.00000D-01 | 1625 | 0.02304739 | 626.51
1.01325D-03 | 7.00000D-01 | 1650 | 0.0232507 | 686.4317981
1.01325D-03 | 7.00000D-01 | 1675 | 0.02347983 | 748.1079
1.01325D-03 | 7.00000D-01 | 1700 | 0.0237371 | 811.8439
1.01325D-03 | 7.00000D-01 | 1725 | 0.02402498 | 877.9911
1.01325D-03 | 7.00000D-01 | 1750 | 0.02434601 | 946.9511
1.01325D-03 | 7.00000D-01 | 1775 | 0.02470285 | 1019.181
1.01325D-03 | 7.00000D-01 | 1800 | 0.02509823 | 1095.196019
1.01325D-03 | 7.00000D-01 | 1825 | 0.02553496 | 1175.577
1.01325D-03 | 7.00000D-01 | 1850 | 0.02601588 | 1260.971
1.01325D-03 | 7.00000D-01 | 1875 | 0.02654387 | 1352.098
1.01325D-03 | 7.00000D-01 | 1900 | 0.0271218 | 1449.753
1.01325D-03 | 7.00000D-01 | 1925 | 0.0277525 | 1554.807
1.01325D-03 | 7.00000D-01 | 1950 | 0.02843869 | 1668.211651
1.01325D-03 | 7.00000D-01 | 1975 | 0.02918299 | 1790.997
1.01325D-03 | 7.00000D-01 | 2000 | 0.02998781 | 1924.27
1.01325D-03 | 7.00000D-01 | 2025 | 0.0308553 | 2069.214
1.01325D-03 | 7.00000D-01 | 2050 | 0.03178728 | 2227.081
1.01325D-03 | 7.00000D-01 | 2075 | 0.03278517 | 2399.183
1.01325D-03 | 7.00000D-01 | 2100 | 0.03384992 | 2586.879
1.01325D-03 | 7.00000D-01 | 2125 | 0.0349819 | 2791.562
1.01325D-03 | 7.00000D-01 | 2150 | 0.03618087 | 3014.635
1.01325D-03 | 7.00000D-01 | 2175 | 0.03744593 | 3257.486
1.01325D-03 | 7.00000D-01 | 2200 | 0.03877551 | 3521.454
1.01325D-03 | 7.00000D-01 | 2225 | 0.04016744597 | 3807.789616
1.01325D-03 | 7.00000D-01 | 2250 | 0.04161911915 | 4117.608
1.01325D-03 | 7.00000D-01 | 2275 | 0.04312777213 | 4451.833
1.01325D-03 | 7.00000D-01 | 2300 | 0.04469101 | 4811.139
1.01325D-03 | 7.00000D-01 | 2325 | 0.04630762 | 5195.883
1.01325D-03 | 7.00000D-01 | 2350 | 0.04797876 | 5606.039
1.01325D-03 | 7.00000D-01 | 2375 | 0.04970972 | 6041.133
1.01325D-03 | 7.00000D-01 | 2400 | 0.05151244 | 6500.193
1.01325D-03 | 7.00000D-01 | 2425 | 0.05340902 | 6981.712
1.01325D-03 | 7.00000D-01 | 2450 | 0.05543644 | 7483.653
1.01325D-03 | 7.00000D-01 | 2475 | 0.05765305 | 8003.491
1.01325D-03 | 7.00000D-01 | 2500 | 0.06014715 | 8538.316
1.01325D-03 | 7.00000D-01 | 2525 | 0.06304832 | 9085.007
1.01325D-03 | 7.00000D-01 | 2550 | 0.06654233 | 9640.481
1.01325D-03 | 7.00000D-01 | 2575 | 0.07089064 | 10202.01
1.01325D-03 | 7.00000D-01 | 2600 | 0.07645593 | 10767.64
1.01325D-03 | 7.00000D-01 | 2625 | 0.08373569 | 11336.56
1.01325D-03 | 7.00000D-01 | 2650 | 0.0934068 | 11909.62
1.01325D-03 | 7.00000D-01 | 2675 | 0.1063852 | 12489.74
1.01325D-03 | 7.00000D-01 | 2700 | 0.1239075 | 13082.28
1.01325D-03 | 7.00000D-01 | 2725 | 0.147643 | 13695.31
1.01325D-03 | 7.00000D-01 | 2750 | 0.1798536 | 14339.69
1.01325D-03 | 7.00000D-01 | 2775 | 0.2236245 | 15028.91
1.01325D-03 | 7.00000D-01 | 2800 | 0.2832099425 | 15778.51
1.01325D-03 | 7.00000D-01 | 2825 | 0.3645683 | 16604.98
1.01325D-03 | 7.00000D-01 | 2850 | 0.4762253 | 17523.97
1.01325D-03 | 7.00000D-01 | 2875 | 0.6307333 | 18547.79
1.01325D-03 | 7.00000D-01 | 2900 | 0.8472821 | 19682.26379
1.01325D-03 | 7.00000D-01 | 2925 | 1.156687 | 20923.48
1.01325D-03 | 7.00000D-01 | 2950 | 1.611751986 | 22255.2094
1.01325D-03 | 7.00000D-01 | 2975 | 2.311226 | 23647.94
1.01325D-03 | 7.00000D-01 | 3000 | 3.463951 | 25060.4
1.01325D-03 | 7.00000D-01 | 3025 | 5.602048 | 26443.29
1.01325D-03 | 7.00000D-01 | 3050 | 10.5994 | 27743.47
1.01325D-03 | 7.00000D-01 | 3075 | 32.9474 | 28900.72
1.01325D-03 | 7.00000D-01 | 3100 | 32.9474 | 28900.72
1.01325D-03 | 7.00000D-01 | 3125 | 32.9474 | 28900.72
1.01325D-03 | 7.00000D-01 | 3150 | 32.9474 | 28900.72
1.01325D-03 | 7.00000D-01 | 3175 | 32.9474 | 28900.72
1.01325D-03 | 7.00000D-01 | 3200 | 32.9474 | 28900.72
1.01325D-03 | 7.00000D-01 | 3225 | 32.9474 | 28900.72
1.01325D-03 | 7.00000D-01 | 3250 | 32.9474 | 28900.72
1.01325D-03 | 7.00000D-01 | 3275 | 32.9474 | 28900.72
1.01325D-03 | 7.00000D-01 | 3300 | 32.9474 | 28900.72
1.01325D-03 | 7.00000D-01 | 3325 | 32.9474 | 28900.72
1.01325D-03 | 7.00000D-01 | 3350 | 32.9474 | 28900.72
1.01325D-03 | 7.00000D-01 | 3375 | 32.9474 | 28900.72
1.01325D-03 | 7.00000D-01 | 3400 | 32.9474 | 28900.72
1.01325D-03 | 7.00000D-01 | 3425 | 32.9474 | 28900.72
1.01325D-03 | 7.00000D-01 | 3450 | 32.9474 | 28900.72
1.01325D-03 | 7.00000D-01 | 3475 | 32.9474 | 28900.72
1.01325D-03 | 7.00000D-01 | 3500 | 32.9474 | 28900.72
1.01325D-03 | 7.00000D-01 | 3525 | 32.9474 | 28900.72
1.01325D-03 | 7.00000D-01 | 3550 | 32.9474 | 28900.72
1.01325D-03 | 7.00000D-01 | 3575 | 32.9474 | 28900.72
1.01325D-03 | 7.00000D-01 | 3600 | 32.9474 | 28900.72
1.01325D-03 | 7.00000D-01 | 3625 | 32.9474 | 28900.72
1.01325D-03 | 7.00000D-01 | 3650 | 32.9474 | 28900.72
1.01325D-03 | 7.00000D-01 | 3675 | 32.9474 | 28900.72
1.01325D-03 | 7.00000D-01 | 3700 | 32.9474 | 28900.72
1.01325D-03 | 7.00000D-01 | 3725 | 32.9474 | 28900.72
1.01325D-03 | 7.00000D-01 | 3750 | 32.9474 | 28900.72
1.01325D-03 | 7.00000D-01 | 3775 | 32.9474 | 28900.72
1.01325D-03 | 7.00000D-01 | 3800 | 32.9474 | 28900.72
1.01325D-03 | 7.00000D-01 | 3825 | 32.9474 | 28900.72
1.01325D-03 | 7.00000D-01 | 3850 | 32.9474 | 28900.72
1.01325D-03 | 7.00000D-01 | 3875 | 32.9474 | 28900.72
1.01325D-03 | 7.00000D-01 | 3900 | 32.9474 | 28900.72
1.01325D-03 | 7.00000D-01 | 3925 | 32.9474 | 28900.72
1.01325D-03 | 7.00000D-01 | 3950 | 32.9474 | 28900.72
1.01325D-03 | 7.00000D-01 | 3975 | 32.9474 | 28900.72
1.01325D-03 | 7.00000D-01 | 4000 | 32.9474 | 28900.72
p (bar) | B'g | Temp (K) | B'c | Hw (kJ/kg)
1.01325D-03 | 8.00000D-01 | 250 | 0 | -5773.366
1.01325D-03 | 8.00000D-01 | 275 | 0 | -5717.661821
1.01325D-03 | 8.00000D-01 | 300 | 0 | -5654.636
1.01325D-03 | 8.00000D-01 | 325 | 0 | -5585.363
1.01325D-03 | 8.00000D-01 | 350 | 0 | -5511.177772
1.01325D-03 | 8.00000D-01 | 375 | 0 | -5432.628
1.01325D-03 | 8.00000D-01 | 400 | 0 | -5348.632
1.01325D-03 | 8.00000D-01 | 425 | 0 | -5255.912
1.01325D-03 | 8.00000D-01 | 450 | 0 | -5148.712
1.01325D-03 | 8.00000D-01 | 475 | 0 | -5019.138
1.01325D-03 | 8.00000D-01 | 500 | 0 | -4859.02
1.01325D-03 | 8.00000D-01 | 525 | 0 | -4664.1
1.01325D-03 | 8.00000D-01 | 550 | 0 | -4438.243
1.01325D-03 | 8.00000D-01 | 575 | 0 | -4191.207
1.01325D-03 | 8.00000D-01 | 600 | 0 | -3928.463
1.01325D-03 | 8.00000D-01 | 625 | 0 | -3642.315885
1.01325D-03 | 8.00000D-01 | 650 | 0 | -3313.068
1.01325D-03 | 8.00000D-01 | 675 | 0 | -2922.009
1.01325D-03 | 8.00000D-01 | 700 | 0 | -2474.538
1.01325D-03 | 8.00000D-01 | 725 | 0 | -2020.42
1.01325D-03 | 8.00000D-01 | 750 | 0 | -1636.685
1.01325D-03 | 8.00000D-01 | 775 | 0 | -1367.219
1.01325D-03 | 8.00000D-01 | 800 | 0 | -1196.547
1.01325D-03 | 8.00000D-01 | 825 | 0 | -1086.32
1.01325D-03 | 8.00000D-01 | 850 | 0 | -1007.161
1.01325D-03 | 8.00000D-01 | 875 | 0 | -942.9434
1.01325D-03 | 8.00000D-01 | 900 | 0 | -885.8203
1.01325D-03 | 8.00000D-01 | 925 | 0 | -832.0854
1.01325D-03 | 8.00000D-01 | 950 | 0 | -779.9709
1.01325D-03 | 8.00000D-01 | 975 | 0 | -728.611
1.01325D-03 | 8.00000D-01 | 1000 | 0 | -677.5668
1.01325D-03 | 8.00000D-01 | 1025 | 0 | -626.616
1.01325D-03 | 8.00000D-01 | 1050 | 0 | -575.6435
1.01325D-03 | 8.00000D-01 | 1075 | 0 | -524.5807
1.01325D-03 | 8.00000D-01 | 1100 | 0 | -473.388
1.01325D-03 | 8.00000D-01 | 1125 | 0 | -422.0413623
1.01325D-03 | 8.00000D-01 | 1150 | 0 | -370.5255
1.01325D-03 | 8.00000D-01 | 1175 | 0 | -318.8296261
1.01325D-03 | 8.00000D-01 | 1200 | 0 | -266.9448
1.01325D-03 | 8.00000D-01 | 1225 | 0 | -214.8625
1.01325D-03 | 8.00000D-01 | 1250 | 0 | -162.5737
1.01325D-03 | 8.00000D-01 | 1275 | 1.646201e-05 | -110.0675
1.01325D-03 | 8.00000D-01 | 1300 | 4.137959e-05 | -57.33013
1.01325D-03 | 8.00000D-01 | 1325 | 7.153792e-05 | -4.344319246
1.01325D-03 | 8.00000D-01 | 1350 | 0.0001078457 | 48.91207
1.01325D-03 | 8.00000D-01 | 1375 | 0.0001512956 | 102.4672
1.01325D-03 | 8.00000D-01 | 1400 | 0.0002029736 | 156.3567
1.01325D-03 | 8.00000D-01 | 1425 | 0.0002640655 | 210.6251
1.01325D-03 | 8.00000D-01 | 1450 | 0.0003358635198 | 265.328
1.01325D-03 | 8.00000D-01 | 1475 | 0.0004197715 | 320.5339
1.01325D-03 | 8.00000D-01 | 1500 | 0.0005173096 | 376.3267
1.01325D-03 | 8.00000D-01 | 1525 | 0.0006301181 | 432.8081
1.01325D-03 | 8.00000D-01 | 1550 | 0.0007599615 | 490.1009
1.01325D-03 | 8.00000D-01 | 1575 | 0.0009087311 | 548.3518
1.01325D-03 | 8.00000D-01 | 1600 | 0.001078448 | 607.7352
1.01325D-03 | 8.00000D-01 | 1625 | 0.001271263 | 668.4569
1.01325D-03 | 8.00000D-01 | 1650 | 0.001489459 | 730.7581
1.01325D-03 | 8.00000D-01 | 1675 | 0.001735451 | 794.9197
1.01325D-03 | 8.00000D-01 | 1700 | 0.002011781 | 861.2669
1.01325D-03 | 8.00000D-01 | 1725 | 0.002321115 | 930.1737
1.01325D-03 | 8.00000D-01 | 1750 | 0.002666238 | 1002.068
1.01325D-03 | 8.00000D-01 | 1775 | 0.003050046 | 1077.437
1.01325D-03 | 8.00000D-01 | 1800 | 0.003475531 | 1156.83
1.01325D-03 | 8.00000D-01 | 1825 | 0.003945764 | 1240.866
1.01325D-03 | 8.00000D-01 | 1850 | 0.00446388 | 1330.236
1.01325D-03 | 8.00000D-01 | 1875 | 0.005033047 | 1425.707
1.01325D-03 | 8.00000D-01 | 1900 | 0.005656436 | 1528.13
1.01325D-03 | 8.00000D-01 | 1925 | 0.006337184 | 1638.435
1.01325D-03 | 8.00000D-01 | 1950 | 0.007078348 | 1757.64
1.01325D-03 | 8.00000D-01 | 1975 | 0.007882848 | 1886.849
1.01325D-03 | 8.00000D-01 | 2000 | 0.008753412 | 2027.248
1.01325D-03 | 8.00000D-01 | 2025 | 0.009692497977 | 2180.109
1.01325D-03 | 8.00000D-01 | 2050 | 0.01070223 | 2346.775
1.01325D-03 | 8.00000D-01 | 2075 | 0.01178429 | 2528.662
1.01325D-03 | 8.00000D-01 | 2100 | 0.01293987 | 2727.239
1.01325D-03 | 8.00000D-01 | 2125 | 0.01416955514 | 2944.013
1.01325D-03 | 8.00000D-01 | 2150 | 0.01547327 | 3180.511
1.01325D-03 | 8.00000D-01 | 2175 | 0.01685024 | 3438.248852
1.01325D-03 | 8.00000D-01 | 2200 | 0.01829893 | 3718.698
1.01325D-03 | 8.00000D-01 | 2225 | 0.0198172 | 4023.244
1.01325D-03 | 8.00000D-01 | 2250 | 0.02140236 | 4353.136
1.01325D-03 | 8.00000D-01 | 2275 | 0.02305158 | 4709.433
1.01325D-03 | 8.00000D-01 | 2300 | 0.02476238 | 5092.931
1.01325D-03 | 8.00000D-01 | 2325 | 0.0265335 | 5504.1
1.01325D-03 | 8.00000D-01 | 2350 | 0.02836622 | 5943.003
1.01325D-03 | 8.00000D-01 | 2375 | 0.03026626 | 6409.229
1.01325D-03 | 8.00000D-01 | 2400 | 0.03224647 | 6901.829
1.01325D-03 | 8.00000D-01 | 2425 | 0.03433071 | 7419.274
1.01325D-03 | 8.00000D-01 | 2450 | 0.0365589987 | 7959.441
1.01325D-03 | 8.00000D-01 | 2475 | 0.03899463 | 8519.649
1.01325D-03 | 8.00000D-01 | 2500 | 0.0417336 | 9096.753
1.01325D-03 | 8.00000D-01 | 2525 | 0.04491711 | 9687.309
1.01325D-03 | 8.00000D-01 | 2550 | 0.04874804 | 10287.82
1.01325D-03 | 8.00000D-01 | 2575 | 0.05351239 | 10895.07
1.01325D-03 | 8.00000D-01 | 2600 | 0.05960756 | 11506.49
1.01325D-03 | 8.00000D-01 | 2625 | 0.06757945 | 12120.64
1.01325D-03 | 8.00000D-01 | 2650 | 0.0781716 | 12737.64
1.01325D-03 | 8.00000D-01 | 2675 | 0.09239113177 | 13359.61
1.01325D-03 | 8.00000D-01 | 2700 | 0.1115984 | 13991.04
1.01325D-03 | 8.00000D-01 | 2725 | 0.1376311 | 14639.03
1.01325D-03 | 8.00000D-01 | 2750 | 0.1729797 | 15313.34
1.01325D-03 | 8.00000D-01 | 2775 | 0.2210419 | 16026.12
1.01325D-03 | 8.00000D-01 | 2800 | 0.2865031 | 16791.26285
1.01325D-03 | 8.00000D-01 | 2825 | 0.3759258 | 17623.23
1.01325D-03 | 8.00000D-01 | 2850 | 0.4986992342 | 18535.19
1.01325D-03 | 8.00000D-01 | 2875 | 0.6686462 | 19536.54
1.01325D-03 | 8.00000D-01 | 2900 | 0.9068951 | 20629.99
1.01325D-03 | 8.00000D-01 | 2925 | 1.247369 | 21808.71
1.01325D-03 | 8.00000D-01 | 2950 | 1.748183 | 23054.39
1.01325D-03 | 8.00000D-01 | 2975 | 2.517993 | 24337.12
1.01325D-03 | 8.00000D-01 | 3000 | 3.786511409 | 25617.56
1.01325D-03 | 8.00000D-01 | 3025 | 6.138761 | 26851.05
1.01325D-03 | 8.00000D-01 | 3050 | 11.63343 | 27991.56
1.01325D-03 | 8.00000D-01 | 3075 | 36.16537 | 28988.58
1.01325D-03 | 8.00000D-01 | 3100 | 36.16537 | 28988.58
1.01325D-03 | 8.00000D-01 | 3125 | 36.16537 | 28988.58
1.01325D-03 | 8.00000D-01 | 3150 | 36.16537 | 28988.58
1.01325D-03 | 8.00000D-01 | 3175 | 36.16537 | 28988.58
1.01325D-03 | 8.00000D-01 | 3200 | 36.16537 | 28988.58
1.01325D-03 | 8.00000D-01 | 3225 | 36.16537 | 28988.58
1.01325D-03 | 8.00000D-01 | 3250 | 36.16537 | 28988.58
1.01325D-03 | 8.00000D-01 | 3275 | 36.16537 | 28988.58
1.01325D-03 | 8.00000D-01 | 3300 | 36.16537 | 28988.58
1.01325D-03 | 8.00000D-01 | 3325 | 36.16537 | 28988.58
1.01325D-03 | 8.00000D-01 | 3350 | 36.16537 | 28988.58
1.01325D-03 | 8.00000D-01 | 3375 | 36.16537 | 28988.58
1.01325D-03 | 8.00000D-01 | 3400 | 36.16537 | 28988.58
1.01325D-03 | 8.00000D-01 | 3425 | 36.16537 | 28988.58
1.01325D-03 | 8.00000D-01 | 3450 | 36.16537 | 28988.58
1.01325D-03 | 8.00000D-01 | 3475 | 36.16537 | 28988.58
1.01325D-03 | 8.00000D-01 | 3500 | 36.16537 | 28988.58
1.01325D-03 | 8.00000D-01 | 3525 | 36.16537 | 28988.58
1.01325D-03 | 8.00000D-01 | 3550 | 36.16537 | 28988.58
1.01325D-03 | 8.00000D-01 | 3575 | 36.16537 | 28988.58
1.01325D-03 | 8.00000D-01 | 3600 | 36.16537 | 28988.58
1.01325D-03 | 8.00000D-01 | 3625 | 36.16537 | 28988.58
1.01325D-03 | 8.00000D-01 | 3650 | 36.16537 | 28988.58
1.01325D-03 | 8.00000D-01 | 3675 | 36.16537 | 28988.58
1.01325D-03 | 8.00000D-01 | 3700 | 36.16537 | 28988.58
1.01325D-03 | 8.00000D-01 | 3725 | 36.16537 | 28988.58
1.01325D-03 | 8.00000D-01 | 3750 | 36.16537 | 28988.58
1.01325D-03 | 8.00000D-01 | 3775 | 36.16537 | 28988.58
1.01325D-03 | 8.00000D-01 | 3800 | 36.16537 | 28988.58
1.01325D-03 | 8.00000D-01 | 3825 | 36.16537 | 28988.58
1.01325D-03 | 8.00000D-01 | 3850 | 36.16537 | 28988.58
1.01325D-03 | 8.00000D-01 | 3875 | 36.16537 | 28988.58
1.01325D-03 | 8.00000D-01 | 3900 | 36.16537 | 28988.58
1.01325D-03 | 8.00000D-01 | 3925 | 36.16537 | 28988.58
1.01325D-03 | 8.00000D-01 | 3950 | 36.16537 | 28988.58
1.01325D-03 | 8.00000D-01 | 3975 | 36.16537 | 28988.58
1.01325D-03 | 8.00000D-01 | 4000 | 36.16537 | 28988.58
p (bar) | B'g | Temp (K) | B'c | Hw (kJ/kg)
1.01325D-03 | 9.00000D-01 | 250 | 0 | -5950.262
1.01325D-03 | 9.00000D-01 | 275 | 0 | -5895.005
1.01325D-03 | 9.00000D-01 | 300 | 0 | -5832.511
1.01325D-03 | 9.00000D-01 | 325 | 0 | -5763.607
1.01325D-03 | 9.00000D-01 | 350 | 0 | -5689.483
1.01325D-03 | 9.00000D-01 | 375 | 0 | -5610.688
1.01325D-03 | 9.00000D-01 | 400 | 0 | -5526.253
1.01325D-03 | 9.00000D-01 | 425 | 0 | -5433.024
1.01325D-03 | 9.00000D-01 | 450 | 0 | -5325.241549
1.01325D-03 | 9.00000D-01 | 475 | 0 | -5194.68
1.01325D-03 | 9.00000D-01 | 500 | 0 | -5032.285
1.01325D-03 | 9.00000D-01 | 525 | 0 | -4832.458
1.01325D-03 | 9.00000D-01 | 550 | 0 | -4598.057
1.01325D-03 | 9.00000D-01 | 575 | 0 | -4339.092
1.01325D-03 | 9.00000D-01 | 600 | 0 | -4062.222
1.01325D-03 | 9.00000D-01 | 625 | 0 | -3760.691
1.01325D-03 | 9.00000D-01 | 650 | 0 | -3414.955
1.01325D-03 | 9.00000D-01 | 675 | 0 | -3006.212
1.01325D-03 | 9.00000D-01 | 700 | 0 | -2540.575
1.01325D-03 | 9.00000D-01 | 725 | 0 | -2069.857
1.01325D-03 | 9.00000D-01 | 750 | 0 | -1673.333
1.01325D-03 | 9.00000D-01 | 775 | 0 | -1395.406
1.01325D-03 | 9.00000D-01 | 800 | 0 | -1219.445
1.01325D-03 | 9.00000D-01 | 825 | 0 | -1105.736
1.01325D-03 | 9.00000D-01 | 850 | 0 | -1024.010226
1.01325D-03 | 9.00000D-01 | 875 | 0 | -957.6771431
1.01325D-03 | 9.00000D-01 | 900 | 0 | -898.6625
1.01325D-03 | 9.00000D-01 | 925 | 0 | -843.1489
1.01325D-03 | 9.00000D-01 | 950 | 0 | -789.3135
1.01325D-03 | 9.00000D-01 | 975 | 0 | -736.2623
1.01325D-03 | 9.00000D-01 | 1000 | 0 | -683.5411
1.01325D-03 | 9.00000D-01 | 1025 | 0 | -630.9198
1.01325D-03 | 9.00000D-01 | 1050 | 0 | -578.279
1.01325D-03 | 9.00000D-01 | 1075 | 0 | -525.5471
1.01325D-03 | 9.00000D-01 | 1100 | 0 | -472.6827
1.01325D-03 | 9.00000D-01 | 1125 | 0 | -419.6607
1.01325D-03 | 9.00000D-01 | 1150 | 0 | -366.4647
1.01325D-03 | 9.00000D-01 | 1175 | 0 | -313.0834
1.01325D-03 | 9.00000D-01 | 1200 | 0 | -259.5072
1.01325D-03 | 9.00000D-01 | 1225 | 0 | -205.7272
1.01325D-03 | 9.00000D-01 | 1250 | 0 | -151.7337228
1.01325D-03 | 9.00000D-01 | 1275 | 0 | -97.51515
1.01325D-03 | 9.00000D-01 | 1300 | 0 | -43.05712
1.01325D-03 | 9.00000D-01 | 1325 | 0 | 11.65866
1.01325D-03 | 9.00000D-01 | 1350 | 0 | 66.65546
1.01325D-03 | 9.00000D-01 | 1375 | 0 | 121.9629
1.01325D-03 | 9.00000D-01 | 1400 | 0 | 177.6184
1.01325D-03 | 9.00000D-01 | 1425 | 0 | 233.669034
1.01325D-03 | 9.00000D-01 | 1450 | 0 | 290.1731
1.01325D-03 | 9.00000D-01 | 1475 | 0 | 347.2027
1.01325D-03 | 9.00000D-01 | 1500 | 0 | 404.8462112
1.01325D-03 | 9.00000D-01 | 1525 | 0 | 463.2107
1.01325D-03 | 9.00000D-01 | 1550 | 0 | 522.4255
1.01325D-03 | 9.00000D-01 | 1575 | 0 | 582.6452
1.01325D-03 | 9.00000D-01 | 1600 | 0 | 644.0535
1.01325D-03 | 9.00000D-01 | 1625 | 0 | 706.8674
1.01325D-03 | 9.00000D-01 | 1650 | 0 | 771.3412
1.01325D-03 | 9.00000D-01 | 1675 | 0 | 837.7711
1.01325D-03 | 9.00000D-01 | 1700 | 0 | 906.5003
1.01325D-03 | 9.00000D-01 | 1725 | 0 | 977.9233
1.01325D-03 | 9.00000D-01 | 1750 | 0 | 1052.492
1.01325D-03 | 9.00000D-01 | 1775 | 0 | 1130.72
1.01325D-03 | 9.00000D-01 | 1800 | 0 | 1213.188
1.01325D-03 | 9.00000D-01 | 1825 | 0 | 1300.55
1.01325D-03 | 9.00000D-01 | 1850 | 0 | 1393.536
1.01325D-03 | 9.00000D-01 | 1875 | 0 | 1492.958441
1.01325D-03 | 9.00000D-01 | 1900 | 0 | 1599.715
1.01325D-03 | 9.00000D-01 | 1925 | 0 | 1714.792
1.01325D-03 | 9.00000D-01 | 1950 | 0 | 1839.267
1.01325D-03 | 9.00000D-01 | 1975 | 0 | 1974.31
1.01325D-03 | 9.00000D-01 | 2000 | 0 | 2121.181
1.01325D-03 | 9.00000D-01 | 2025 | 0 | 2281.229
1.01325D-03 | 9.00000D-01 | 2050 | 0 | 2455.885
1.01325D-03 | 9.00000D-01 | 2075 | 0 | 2646.656
1.01325D-03 | 9.00000D-01 | 2100 | 0 | 2855.11
1.01325D-03 | 9.00000D-01 | 2125 | 0 | 3082.86
1.01325D-03 | 9.00000D-01 | 2150 | 0 | 3331.544
1.01325D-03 | 9.00000D-01 | 2175 | 0 | 3602.795
1.01325D-03 | 9.00000D-01 | 2200 | 0 | 3898.204
1.01325D-03 | 9.00000D-01 | 2225 | 0 | 4219.281
1.01325D-03 | 9.00000D-01 | 2250 | 0.001112133 | 4567.399992
1.01325D-03 | 9.00000D-01 | 2275 | 0.002896515 | 4943.737188
1.01325D-03 | 9.00000D-01 | 2300 | 0.00474929 | 5349.205
1.01325D-03 | 9.00000D-01 | 2325 | 0.006669196 | 5784.374
1.01325D-03 | 9.00000D-01 | 2350 | 0.008657657 | 6249.392
1.01325D-03 | 9.00000D-01 | 2375 | 0.01072083 | 6743.908
1.01325D-03 | 9.00000D-01 | 2400 | 0.01287255 | 7266.997
1.01325D-03 | 9.00000D-01 | 2425 | 0.01513846 | 7817.109
1.01325D-03 | 9.00000D-01 | 2450 | 0.01756167 | 8392.048
1.01325D-03 | 9.00000D-01 | 2475 | 0.02021044 | 8988.994
1.01325D-03 | 9.00000D-01 | 2500 | 0.02318851 | 9604.591
1.01325D-03 | 9.00000D-01 | 2525 | 0.02664875 | 10235.1
1.01325D-03 | 9.00000D-01 | 2550 | 0.0308111 | 10876.65051
1.01325D-03 | 9.00000D-01 | 2575 | 0.03598612 | 11525.55
1.01325D-03 | 9.00000D-01 | 2600 | 0.04260593 | 12178.69
1.01325D-03 | 9.00000D-01 | 2625 | 0.05126471319 | 12834.01
1.01325D-03 | 9.00000D-01 | 2650 | 0.06277261 | 13490.92
1.01325D-03 | 9.00000D-01 | 2675 | 0.07822777 | 14150.77
1.01325D-03 | 9.00000D-01 | 2700 | 0.09911431 | 14817.19
1.01325D-03 | 9.00000D-01 | 2725 | 0.1274379 | 15496.33
1.01325D-03 | 9.00000D-01 | 2750 | 0.1659175 | 16196.80598
1.01325D-03 | 9.00000D-01 | 2775 | 0.2182629 | 16929.45
1.01325D-03 | 9.00000D-01 | 2800 | 0.2895905 | 17706.56
1.01325D-03 | 9.00000D-01 | 2825 | 0.3870663 | 18540.67
1.01325D-03 | 9.00000D-01 | 2850 | 0.5209424 | 19442.68
1.01325D-03 | 9.00000D-01 | 2875 | 0.706311 | 20419.46
1.01325D-03 | 9.00000D-01 | 2900 | 0.966237474 | 21471.17
1.01325D-03 | 9.00000D-01 | 2925 | 1.337749 | 22588.84
1.01325D-03 | 9.00000D-01 | 2950 | 1.884268 | 23753.01
1.01325D-03 | 9.00000D-01 | 2975 | 2.724342 | 24934.27
1.01325D-03 | 9.00000D-01 | 3000 | 4.108526581 | 26095.84
1.01325D-03 | 9.00000D-01 | 3025 | 6.674663 | 27197.79753
1.01325D-03 | 9.00000D-01 | 3050 | 12.66588649 | 28200.65
1.01325D-03 | 9.00000D-01 | 3075 | 39.37714 | 29062.08
1.01325D-03 | 9.00000D-01 | 3100 | 39.37714 | 29062.08
1.01325D-03 | 9.00000D-01 | 3125 | 39.37714 | 29062.08
1.01325D-03 | 9.00000D-01 | 3150 | 39.37714 | 29062.08
1.01325D-03 | 9.00000D-01 | 3175 | 39.37714 | 29062.08
1.01325D-03 | 9.00000D-01 | 3200 | 39.37714 | 29062.08
1.01325D-03 | 9.00000D-01 | 3225 | 39.37714 | 29062.08
1.01325D-03 | 9.00000D-01 | 3250 | 39.37714 | 29062.08
1.01325D-03 | 9.00000D-01 | 3275 | 39.37714 | 29062.08
1.01325D-03 | 9.00000D-01 | 3300 | 39.37714 | 29062.08
1.01325D-03 | 9.00000D-01 | 3325 | 39.37714 | 29062.08
1.01325D-03 | 9.00000D-01 | 3350 | 39.37714 | 29062.08
1.01325D-03 | 9.00000D-01 | 3375 | 39.37714 | 29062.08
1.01325D-03 | 9.00000D-01 | 3400 | 39.37714 | 29062.08
1.01325D-03 | 9.00000D-01 | 3425 | 39.37714 | 29062.08
1.01325D-03 | 9.00000D-01 | 3450 | 39.37714 | 29062.08
1.01325D-03 | 9.00000D-01 | 3475 | 39.37714 | 29062.08
1.01325D-03 | 9.00000D-01 | 3500 | 39.37714 | 29062.08
1.01325D-03 | 9.00000D-01 | 3525 | 39.37714 | 29062.08
1.01325D-03 | 9.00000D-01 | 3550 | 39.37714 | 29062.08
1.01325D-03 | 9.00000D-01 | 3575 | 39.37714 | 29062.08
1.01325D-03 | 9.00000D-01 | 3600 | 39.37714 | 29062.08
1.01325D-03 | 9.00000D-01 | 3625 | 39.37714 | 29062.08
1.01325D-03 | 9.00000D-01 | 3650 | 39.37714 | 29062.08
1.01325D-03 | 9.00000D-01 | 3675 | 39.37714 | 29062.08
1.01325D-03 | 9.00000D-01 | 3700 | 39.37714 | 29062.08
1.01325D-03 | 9.00000D-01 | 3725 | 39.37714 | 29062.08
1.01325D-03 | 9.00000D-01 | 3750 | 39.37714 | 29062.08
1.01325D-03 | 9.00000D-01 | 3775 | 39.37714 | 29062.08
1.01325D-03 | 9.00000D-01 | 3800 | 39.37714 | 29062.08
1.01325D-03 | 9.00000D-01 | 3825 | 39.37714 | 29062.08
1.01325D-03 | 9.00000D-01 | 3850 | 39.37714 | 29062.08
1.01325D-03 | 9.00000D-01 | 3875 | 39.37714 | 29062.08
1.01325D-03 | 9.00000D-01 | 3900 | 39.37714 | 29062.08
1.01325D-03 | 9.00000D-01 | 3925 | 39.37714 | 29062.08
1.01325D-03 | 9.00000D-01 | 3950 | 39.37714 | 29062.08
1.01325D-03 | 9.00000D-01 | 3975 | 39.37714 | 29062.08
1.01325D-03 | 9.00000D-01 | 4000 | 39.37714 | 29062.08
p (bar) | B'g | Temp (K) | B'c | Hw (kJ/kg)
1.01325D-03 | 1.00000D+00 | 250 | 0 | -6110.606
1.01325D-03 | 1.00000D+00 | 275 | 0 | -6055.541
1.01325D-03 | 1.00000D+00 | 300 | 0 | -5993.32
1.01325D-03 | 1.00000D+00 | 325 | 0 | -5924.597067
1.01325D-03 | 1.00000D+00 | 350 | 0 | -5850.451
1.01325D-03 | 1.00000D+00 | 375 | 0 | -5771.437
1.01325D-03 | 1.00000D+00 | 400 | 0 | -5686.681
1.01325D-03 | 1.00000D+00 | 425 | 0 | -5593.149
1.01325D-03 | 1.00000D+00 | 450 | 0 | -5485.108454
1.01325D-03 | 1.00000D+00 | 475 | 0 | -5354.068512
1.01325D-03 | 1.00000D+00 | 500 | 0 | -5190.194
1.01325D-03 | 1.00000D+00 | 525 | 0 | -4986.59
1.01325D-03 | 1.00000D+00 | 550 | 0 | -4745.021
1.01325D-03 | 1.00000D+00 | 575 | 0 | -4475.55
1.01325D-03 | 1.00000D+00 | 600 | 0 | -4185.893
1.01325D-03 | 1.00000D+00 | 625 | 0 | -3870.220406
1.01325D-03 | 1.00000D+00 | 650 | 0 | -3509.211
1.01325D-03 | 1.00000D+00 | 675 | 0 | -3084.046
1.01325D-03 | 1.00000D+00 | 700 | 0 | -2601.545
1.01325D-03 | 1.00000D+00 | 725 | 0 | -2115.448
1.01325D-03 | 1.00000D+00 | 750 | 0 | -1707.097
1.01325D-03 | 1.00000D+00 | 775 | 0 | -1421.357
1.01325D-03 | 1.00000D+00 | 800 | 0 | -1240.52
1.01325D-03 | 1.00000D+00 | 825 | 0 | -1123.602
1.01325D-03 | 1.00000D+00 | 850 | 0 | -1039.514
1.01325D-03 | 1.00000D+00 | 875 | 0 | -971.2339
1.01325D-03 | 1.00000D+00 | 900 | 0 | -910.4787
1.01325D-03 | 1.00000D+00 | 925 | 0 | -853.3286
1.01325D-03 | 1.00000D+00 | 950 | 0 | -797.9099
1.01325D-03 | 1.00000D+00 | 975 | 0 | -743.3025
1.01325D-03 | 1.00000D+00 | 1000 | 0 | -689.0383
1.01325D-03 | 1.00000D+00 | 1025 | 0 | -634.88
1.01325D-03 | 1.00000D+00 | 1050 | 0 | -580.7041
1.01325D-03 | 1.00000D+00 | 1075 | 0 | -526.4366
1.01325D-03 | 1.00000D+00 | 1100 | 0 | -472.0341
1.01325D-03 | 1.00000D+00 | 1125 | 0 | -417.4705
1.01325D-03 | 1.00000D+00 | 1150 | 0 | -362.7289
1.01325D-03 | 1.00000D+00 | 1175 | 0 | -307.7969
1.01325D-03 | 1.00000D+00 | 1200 | 0 | -252.6647
1.01325D-03 | 1.00000D+00 | 1225 | 0 | -197.3229
1.01325D-03 | 1.00000D+00 | 1250 | 0 | -141.7612
1.01325D-03 | 1.00000D+00 | 1275 | 0 | -85.96758
1.01325D-03 | 1.00000D+00 | 1300 | 0 | -29.92688
1.01325D-03 | 1.00000D+00 | 1325 | 0 | 26.37997
1.01325D-03 | 1.00000D+00 | 1350 | 0 | 82.97731
1.01325D-03 | 1.00000D+00 | 1375 | 0 | 139.8961
1.01325D-03 | 1.00000D+00 | 1400 | 0 | 197.1754
1.01325D-03 | 1.00000D+00 | 1425 | 0 | 254.8643
1.01325D-03 | 1.00000D+00 | 1450 | 0 | 313.0237999
1.01325D-03 | 1.00000D+00 | 1475 | 0 | 371.7293
1.01325D-03 | 1.00000D+00 | 1500 | 0 | 431.0731
1.01325D-03 | 1.00000D+00 | 1525 | 0 | 491.1672
1.01325D-03 | 1.00000D+00 | 1550 | 0 | 552.1469
1.01325D-03 | 1.00000D+00 | 1575 | 0 | 614.1739
1.01325D-03 | 1.00000D+00 | 1600 | 0 | 677.4404
1.01325D-03 | 1.00000D+00 | 1625 | 0 | 742.1737
1.01325D-03 | 1.00000D+00 | 1650 | 0 | 808.6397
1.01325D-03 | 1.00000D+00 | 1675 | 0 | 877.149
1.01325D-03 | 1.00000D+00 | 1700 | 0 | 948.0606
1.01325D-03 | 1.00000D+00 | 1725 | 0 | 1021.788
1.01325D-03 | 1.00000D+00 | 1750 | 0 | 1098.805
1.01325D-03 | 1.00000D+00 | 1775 | 0 | 1179.650009
1.01325D-03 | 1.00000D+00 | 1800 | 0 | 1264.932
1.01325D-03 | 1.00000D+00 | 1825 | 0 | 1355.335
1.01325D-03 | 1.00000D+00 | 1850 | 0 | 1451.627
1.01325D-03 | 1.00000D+00 | 1875 | 0 | 1554.66
1.01325D-03 | 1.00000D+00 | 1900 | 0 | 1665.377
1.01325D-03 | 1.00000D+00 | 1925 | 0 | 1784.813
1.01325D-03 | 1.00000D+00 | 1950 | 0 | 1914.102
1.01325D-03 | 1.00000D+00 | 1975 | 0 | 2054.473
1.01325D-03 | 1.00000D+00 | 2000 | 0 | 2207.253
1.01325D-03 | 1.00000D+00 | 2025 | 0 | 2373.863
1.01325D-03 | 1.00000D+00 | 2050 | 0 | 2555.813
1.01325D-03 | 1.00000D+00 | 2075 | 0 | 2754.694
1.01325D-03 | 1.00000D+00 | 2100 | 0 | 2972.164
1.01325D-03 | 1.00000D+00 | 2125 | 0 | 3209.933
1.01325D-03 | 1.00000D+00 | 2150 | 0 | 3469.741
1.01325D-03 | 1.00000D+00 | 2175 | 0 | 3753.327
1.01325D-03 | 1.00000D+00 | 2200 | 0 | 4062.394
1.01325D-03 | 1.00000D+00 | 2225 | 0 | 4398.56365
1.01325D-03 | 1.00000D+00 | 2250 | 0 | 4763.323
1.01325D-03 | 1.00000D+00 | 2275 | 0 | 5157.959
1.01325D-03 | 1.00000D+00 | 2300 | 0 | 5583.49
1.01325D-03 | 1.00000D+00 | 2325 | 0 | 6040.579
1.01325D-03 | 1.00000D+00 | 2350 | 0 | 6529.455
1.01325D-03 | 1.00000D+00 | 2375 | 0 | 7049.819
1.01325D-03 | 1.00000D+00 | 2400 | 0 | 7600.771
1.01325D-03 | 1.00000D+00 | 2425 | 0 | 8180.746
1.01325D-03 | 1.00000D+00 | 2450 | 0 | 8787.483
1.01325D-03 | 1.00000D+00 | 2475 | 0.001320906 | 9418.036
1.01325D-03 | 1.00000D+00 | 2500 | 0.004533206 | 10068.86
1.01325D-03 | 1.00000D+00 | 2525 | 0.008265377 | 10735.93
1.01325D-03 | 1.00000D+00 | 2550 | 0.0127544578 | 11415.05
1.01325D-03 | 1.00000D+00 | 2575 | 0.01833558 | 12102.07
1.01325D-03 | 1.00000D+00 | 2600 | 0.02547548 | 12793.39397
1.01325D-03 | 1.00000D+00 | 2625 | 0.03481666 | 13486.34
1.01325D-03 | 1.00000D+00 | 2650 | 0.04723575 | 14179.67
1.01325D-03 | 1.00000D+00 | 2675 | 0.06392181 | 14873.97
1.01325D-03 | 1.00000D+00 | 2700 | 0.08648261 | 15572.03
1.01325D-03 | 1.00000D+00 | 2725 | 0.1170917 | 16279.04
1.01325D-03 | 1.00000D+00 | 2750 | 0.1586961 | 17002.53
1.01325D-03 | 1.00000D+00 | 2775 | 0.2153179 | 17752.01
1.01325D-03 | 1.00000D+00 | 2800 | 0.292503843 | 18538.24435
1.01325D-03 | 1.00000D+00 | 2825 | 0.3980231 | 19371.95
1.01325D-03 | 1.00000D+00 | 2850 | 0.5429902 | 20261.96319
1.01325D-03 | 1.00000D+00 | 2875 | 0.7437656 | 21212.97
1.01325D-03 | 1.00000D+00 | 2900 | 1.02535 | 22223.06
1.01325D-03 | 1.00000D+00 | 2925 | 1.427873 | 23281.74
1.01325D-03 | 1.00000D+00 | 2950 | 2.020058 | 24369.09
1.01325D-03 | 1.00000D+00 | 2975 | 2.930334 | 25456.77445
1.01325D-03 | 1.00000D+00 | 3000 | 4.430073 | 26510.96
1.01325D-03 | 1.00000D+00 | 3025 | 7.209862 | 27496.32368
1.01325D-03 | 1.00000D+00 | 3050 | 13.69698 | 28379.28
1.01325D-03 | 1.00000D+00 | 3075 | 42.58355 | 29124.49
1.01325D-03 | 1.00000D+00 | 3100 | 42.58355 | 29124.49
1.01325D-03 | 1.00000D+00 | 3125 | 42.58355 | 29124.49
1.01325D-03 | 1.00000D+00 | 3150 | 42.58355 | 29124.49
1.01325D-03 | 1.00000D+00 | 3175 | 42.58355 | 29124.49
1.01325D-03 | 1.00000D+00 | 3200 | 42.58355 | 29124.49
1.01325D-03 | 1.00000D+00 | 3225 | 42.58355 | 29124.49
1.01325D-03 | 1.00000D+00 | 3250 | 42.58355 | 29124.49
1.01325D-03 | 1.00000D+00 | 3275 | 42.58355 | 29124.49
1.01325D-03 | 1.00000D+00 | 3300 | 42.58355 | 29124.49
1.01325D-03 | 1.00000D+00 | 3325 | 42.58355 | 29124.49
1.01325D-03 | 1.00000D+00 | 3350 | 42.58355 | 29124.49
1.01325D-03 | 1.00000D+00 | 3375 | 42.58355 | 29124.49
1.01325D-03 | 1.00000D+00 | 3400 | 42.58355 | 29124.49
1.01325D-03 | 1.00000D+00 | 3425 | 42.58355 | 29124.49
1.01325D-03 | 1.00000D+00 | 3450 | 42.58355 | 29124.49
1.01325D-03 | 1.00000D+00 | 3475 | 42.58355 | 29124.49
1.01325D-03 | 1.00000D+00 | 3500 | 42.58355 | 29124.49
1.01325D-03 | 1.00000D+00 | 3525 | 42.58355 | 29124.49
1.01325D-03 | 1.00000D+00 | 3550 | 42.58355 | 29124.49
1.01325D-03 | 1.00000D+00 | 3575 | 42.58355 | 29124.49
1.01325D-03 | 1.00000D+00 | 3600 | 42.58355 | 29124.49
1.01325D-03 | 1.00000D+00 | 3625 | 42.58355 | 29124.49
1.01325D-03 | 1.00000D+00 | 3650 | 42.58355 | 29124.49
1.01325D-03 | 1.00000D+00 | 3675 | 42.58355 | 29124.49
1.01325D-03 | 1.00000D+00 | 3700 | 42.58355 | 29124.49
1.01325D-03 | 1.00000D+00 | 3725 | 42.58355 | 29124.49
1.01325D-03 | 1.00000D+00 | 3750 | 42.58355 | 29124.49
1.01325D-03 | 1.00000D+00 | 3775 | 42.58355 | 29124.49
1.01325D-03 | 1.00000D+00 | 3800 | 42.58355 | 29124.49
1.01325D-03 | 1.00000D+00 | 3825 | 42.58355 | 29124.49
1.01325D-03 | 1.00000D+00 | 3850 | 42.58355 | 29124.49
1.01325D-03 | 1.00000D+00 | 3875 | 42.58355 | 29124.49
1.01325D-03 | 1.00000D+00 | 3900 | 42.58355 | 29124.49
1.01325D-03 | 1.00000D+00 | 3925 | 42.58355 | 29124.49
1.01325D-03 | 1.00000D+00 | 3950 | 42.58355 | 29124.49
1.01325D-03 | 1.00000D+00 | 3975 | 42.58355 | 29124.49
1.01325D-03 | 1.00000D+00 | 4000 | 42.58355 | 29124.49
p (bar) | B'g | Temp (K) | B'c | Hw (kJ/kg)
1.01325D-03 | 1.20000D+00 | 250 | 0 | -6390.364
1.01325D-03 | 1.20000D+00 | 275 | 0 | -6335.288
1.01325D-03 | 1.20000D+00 | 300 | 0 | -6273.178
1.01325D-03 | 1.20000D+00 | 325 | 0 | -6204.476277
1.01325D-03 | 1.20000D+00 | 350 | 0 | -6130.122
1.01325D-03 | 1.20000D+00 | 375 | 0 | -6050.693
1.01325D-03 | 1.20000D+00 | 400 | 0 | -5965.496
1.01325D-03 | 1.20000D+00 | 425 | 0 | -5871.734
1.01325D-03 | 1.20000D+00 | 450 | 0 | -5763.782
1.01325D-03 | 1.20000D+00 | 475 | 0 | -5632.784
1.01325D-03 | 1.20000D+00 | 500 | 0 | -5467.593531
1.01325D-03 | 1.20000D+00 | 525 | 0 | -5258.921
1.01325D-03 | 1.20000D+00 | 550 | 0 | -5006.193
1.01325D-03 | 1.20000D+00 | 575 | 0 | -4719.15
1.01325D-03 | 1.20000D+00 | 600 | 0 | -4407.251
1.01325D-03 | 1.20000D+00 | 625 | 0 | -4066.46
1.01325D-03 | 1.20000D+00 | 650 | 0 | -3678.045
1.01325D-03 | 1.20000D+00 | 675 | 0 | -3223.309
1.01325D-03 | 1.20000D+00 | 700 | 0 | -2710.463
1.01325D-03 | 1.20000D+00 | 725 | 0 | -2196.756
1.01325D-03 | 1.20000D+00 | 750 | 0 | -1767.234
1.01325D-03 | 1.20000D+00 | 775 | 0 | -1467.539
1.01325D-03 | 1.20000D+00 | 800 | 0 | -1278.007
1.01325D-03 | 1.20000D+00 | 825 | 0 | -1155.373951
1.01325D-03 | 1.20000D+00 | 850 | 0 | -1067.081
1.01325D-03 | 1.20000D+00 | 875 | 0 | -995.3391235
1.01325D-03 | 1.20000D+00 | 900 | 0 | -931.4889
1.01325D-03 | 1.20000D+00 | 925 | 0 | -871.4288
1.01325D-03 | 1.20000D+00 | 950 | 0 | -813.1949
1.01325D-03 | 1.20000D+00 | 975 | 0 | -755.8206
1.01325D-03 | 1.20000D+00 | 1000 | 0 | -698.813
1.01325D-03 | 1.20000D+00 | 1025 | 0 | -641.9218
1.01325D-03 | 1.20000D+00 | 1050 | 0 | -585.0166
1.01325D-03 | 1.20000D+00 | 1075 | 0 | -528.0186
1.01325D-03 | 1.20000D+00 | 1100 | 0 | -470.8816
1.01325D-03 | 1.20000D+00 | 1125 | 0 | -413.5773017
1.01325D-03 | 1.20000D+00 | 1150 | 0 | -356.0874
1.01325D-03 | 1.20000D+00 | 1175 | 0 | -298.3987
1.01325D-03 | 1.20000D+00 | 1200 | 0 | -240.5004
1.01325D-03 | 1.20000D+00 | 1225 | 0 | -182.3821
1.01325D-03 | 1.20000D+00 | 1250 | 0 | -124.0329391
1.01325D-03 | 1.20000D+00 | 1275 | 0 | -65.4396699
1.01325D-03 | 1.20000D+00 | 1300 | 0 | -6.586115
1.01325D-03 | 1.20000D+00 | 1325 | 0 | 52.54826
1.01325D-03 | 1.20000D+00 | 1350 | 0 | 111.9896
1.01325D-03 | 1.20000D+00 | 1375 | 0 | 171.7711
1.01325D-03 | 1.20000D+00 | 1400 | 0 | 231.9348
1.01325D-03 | 1.20000D+00 | 1425 | 0 | 292.5335
1.01325D-03 | 1.20000D+00 | 1450 | 0 | 353.6326
1.01325D-03 | 1.20000D+00 | 1475 | 0 | 415.3132797
1.01325D-03 | 1.20000D+00 | 1500 | 0 | 477.6748
1.01325D-03 | 1.20000D+00 | 1525 | 0 | 540.8377
1.01325D-03 | 1.20000D+00 | 1550 | 0 | 604.9477
1.01325D-03 | 1.20000D+00 | 1575 | 0 | 670.1791
1.01325D-03 | 1.20000D+00 | 1600 | 0 | 736.739
1.01325D-03 | 1.20000D+00 | 1625 | 0 | 804.8724
1.01325D-03 | 1.20000D+00 | 1650 | 0 | 874.8665
1.01325D-03 | 1.20000D+00 | 1675 | 0 | 947.0561
1.01325D-03 | 1.20000D+00 | 1700 | 0 | 1021.829
1.01325D-03 | 1.20000D+00 | 1725 | 0 | 1099.632
1.01325D-03 | 1.20000D+00 | 1750 | 0 | 1180.976
1.01325D-03 | 1.20000D+00 | 1775 | 0 | 1266.444
1.01325D-03 | 1.20000D+00 | 1800 | 0 | 1356.694
1.01325D-03 | 1.20000D+00 | 1825 | 0 | 1452.467
1.01325D-03 | 1.20000D+00 | 1850 | 0 | 1554.593
1.01325D-03 | 1.20000D+00 | 1875 | 0 | 1663.996
1.01325D-03 | 1.20000D+00 | 1900 | 0 | 1781.696
1.01325D-03 | 1.20000D+00 | 1925 | 0 | 1908.818
1.01325D-03 | 1.20000D+00 | 1950 | 0 | 2046.591926
1.01325D-03 | 1.20000D+00 | 1975 | 0 | 2196.354
1.01325D-03 | 1.20000D+00 | 2000 | 0 | 2359.547464
1.01325D-03 | 1.20000D+00 | 2025 | 0 | 2537.721
1.01325D-03 | 1.20000D+00 | 2050 | 0 | 2732.523117
1.01325D-03 | 1.20000D+00 | 2075 | 0 | 2945.693
1.01325D-03 | 1.20000D+00 | 2100 | 0 | 3179.049
1.01325D-03 | 1.20000D+00 | 2125 | 0 | 3434.47153
1.01325D-03 | 1.20000D+00 | 2150 | 0 | 3713.880383
1.01325D-03 | 1.20000D+00 | 2175 | 0 | 4019.203
1.01325D-03 | 1.20000D+00 | 2200 | 0 | 4352.338
1.01325D-03 | 1.20000D+00 | 2225 | 0 | 4715.106
1.01325D-03 | 1.20000D+00 | 2250 | 0 | 5109.196
1.01325D-03 | 1.20000D+00 | 2275 | 0 | 5536.09
1.01325D-03 | 1.20000D+00 | 2300 | 0 | 5996.993
1.01325D-03 | 1.20000D+00 | 2325 | 0 | 6492.738
1.01325D-03 | 1.20000D+00 | 2350 | 0 | 7023.692136
1.01325D-03 | 1.20000D+00 | 2375 | 0 | 7589.658
1.01325D-03 | 1.20000D+00 | 2400 | 0 | 8189.782
1.01325D-03 | 1.20000D+00 | 2425 | 0 | 8822.473136
1.01325D-03 | 1.20000D+00 | 2450 | 0 | 9485.358
1.01325D-03 | 1.20000D+00 | 2475 | 0 | 10175.27
1.01325D-03 | 1.20000D+00 | 2500 | 0 | 10888.33
1.01325D-03 | 1.20000D+00 | 2525 | 0 | 11620.04
1.01325D-03 | 1.20000D+00 | 2550 | 0 | 12365.54
1.01325D-03 | 1.20000D+00 | 2575 | 0 | 13119.95
1.01325D-03 | 1.20000D+00 | 2600 | 0 | 13878.68
1.01325D-03 | 1.20000D+00 | 2625 | 0.001593332 | 14637.99
1.01325D-03 | 1.20000D+00 | 2650 | 0.01582334 | 15395.36
1.01325D-03 | 1.20000D+00 | 2675 | 0.03495934 | 16149.96
1.01325D-03 | 1.20000D+00 | 2700 | 0.06085608 | 16902.96
1.01325D-03 | 1.20000D+00 | 2725 | 0.09602245 | 17657.70821
1.01325D-03 | 1.20000D+00 | 2750 | 0.1438615 | 18419.59
1.01325D-03 | 1.20000D+00 | 2775 | 0.2090186 | 19195.64
1.01325D-03 | 1.20000D+00 | 2800 | 0.2979010468 | 19993.74
1.01325D-03 | 1.20000D+00 | 2825 | 0.4194831 | 20821.3
1.01325D-03 | 1.20000D+00 | 2850 | 0.5866027 | 21683.62
1.01325D-03 | 1.20000D+00 | 2875 | 0.8181543 | 22581.81507
1.01325D-03 | 1.20000D+00 | 2900 | 1.143006 | 23511
1.01325D-03 | 1.20000D+00 | 2925 | 1.607484 | 24458.98711
1.01325D-03 | 1.20000D+00 | 2950 | 2.290901 | 25406.32
1.01325D-03 | 1.20000D+00 | 2975 | 3.341423 | 26327.92
1.01325D-03 | 1.20000D+00 | 3000 | 5.071990908 | 27196.1
1.01325D-03 | 1.20000D+00 | 3025 | 8.278492 | 27984.14
1.01325D-03 | 1.20000D+00 | 3050 | 15.75573 | 28668.46
1.01325D-03 | 1.20000D+00 | 3075 | 48.98285 | 29224.76
1.01325D-03 | 1.20000D+00 | 3100 | 48.98285 | 29224.76
1.01325D-03 | 1.20000D+00 | 3125 | 48.98285 | 29224.76
1.01325D-03 | 1.20000D+00 | 3150 | 48.98285 | 29224.76
1.01325D-03 | 1.20000D+00 | 3175 | 48.98285 | 29224.76
1.01325D-03 | 1.20000D+00 | 3200 | 48.98285 | 29224.76
1.01325D-03 | 1.20000D+00 | 3225 | 48.98285 | 29224.76
1.01325D-03 | 1.20000D+00 | 3250 | 48.98285 | 29224.76
1.01325D-03 | 1.20000D+00 | 3275 | 48.98285 | 29224.76
1.01325D-03 | 1.20000D+00 | 3300 | 48.98285 | 29224.76
1.01325D-03 | 1.20000D+00 | 3325 | 48.98285 | 29224.76
1.01325D-03 | 1.20000D+00 | 3350 | 48.98285 | 29224.76
1.01325D-03 | 1.20000D+00 | 3375 | 48.98285 | 29224.76
1.01325D-03 | 1.20000D+00 | 3400 | 48.98285 | 29224.76
1.01325D-03 | 1.20000D+00 | 3425 | 48.98285 | 29224.76
1.01325D-03 | 1.20000D+00 | 3450 | 48.98285 | 29224.76
1.01325D-03 | 1.20000D+00 | 3475 | 48.98285 | 29224.76
1.01325D-03 | 1.20000D+00 | 3500 | 48.98285 | 29224.76
1.01325D-03 | 1.20000D+00 | 3525 | 48.98285 | 29224.76
1.01325D-03 | 1.20000D+00 | 3550 | 48.98285 | 29224.76
1.01325D-03 | 1.20000D+00 | 3575 | 48.98285 | 29224.76
1.01325D-03 | 1.20000D+00 | 3600 | 48.98285 | 29224.76
1.01325D-03 | 1.20000D+00 | 3625 | 48.98285 | 29224.76
1.01325D-03 | 1.20000D+00 | 3650 | 48.98285 | 29224.76
1.01325D-03 | 1.20000D+00 | 3675 | 48.98285 | 29224.76
1.01325D-03 | 1.20000D+00 | 3700 | 48.98285 | 29224.76
1.01325D-03 | 1.20000D+00 | 3725 | 48.98285 | 29224.76
1.01325D-03 | 1.20000D+00 | 3750 | 48.98285 | 29224.76
1.01325D-03 | 1.20000D+00 | 3775 | 48.98285 | 29224.76
1.01325D-03 | 1.20000D+00 | 3800 | 48.98285 | 29224.76
1.01325D-03 | 1.20000D+00 | 3825 | 48.98285 | 29224.76
1.01325D-03 | 1.20000D+00 | 3850 | 48.98285 | 29224.76
1.01325D-03 | 1.20000D+00 | 3875 | 48.98285 | 29224.76
1.01325D-03 | 1.20000D+00 | 3900 | 48.98285 | 29224.76
1.01325D-03 | 1.20000D+00 | 3925 | 48.98285 | 29224.76
1.01325D-03 | 1.20000D+00 | 3950 | 48.98285 | 29224.76
1.01325D-03 | 1.20000D+00 | 3975 | 48.98285 | 29224.76
1.01325D-03 | 1.20000D+00 | 4000 | 48.98285 | 29224.76
p (bar) | B'g | Temp (K) | B'c | Hw (kJ/kg)
1.01325D-03 | 1.50000D+00 | 250 | 0 | -6731.121
1.01325D-03 | 1.50000D+00 | 275 | 0 | -6675.622
1.01325D-03 | 1.50000D+00 | 300 | 0 | -6613.197
1.01325D-03 | 1.50000D+00 | 325 | 0 | -6544.125
1.01325D-03 | 1.50000D+00 | 350 | 0 | -6469.258
1.01325D-03 | 1.50000D+00 | 375 | 0 | -6389.249
1.01325D-03 | 1.50000D+00 | 400 | 0 | -6303.659
1.01325D-03 | 1.50000D+00 | 425 | 0 | -6210.041
1.01325D-03 | 1.50000D+00 | 450 | 0 | -6103.016672
1.01325D-03 | 1.50000D+00 | 475 | 0 | -5973.459
1.01325D-03 | 1.50000D+00 | 500 | 0 | -5808.753
1.01325D-03 | 1.50000D+00 | 525 | 0 | -5596.504
1.01325D-03 | 1.50000D+00 | 550 | 0 | -5332.591
1.01325D-03 | 1.50000D+00 | 575 | 0 | -5025.557
1.01325D-03 | 1.50000D+00 | 600 | 0 | -4686.75
1.01325D-03 | 1.50000D+00 | 625 | 0 | -4314.591
1.01325D-03 | 1.50000D+00 | 650 | 0 | -3891.439877
1.01325D-03 | 1.50000D+00 | 675 | 0 | -3399.04072
1.01325D-03 | 1.50000D+00 | 700 | 0 | -2847.581
1.01325D-03 | 1.50000D+00 | 725 | 0 | -2298.871
1.01325D-03 | 1.50000D+00 | 750 | 0 | -1842.613
1.01325D-03 | 1.50000D+00 | 775 | 0 | -1525.353
1.01325D-03 | 1.50000D+00 | 800 | 0 | -1324.902
1.01325D-03 | 1.50000D+00 | 825 | 0 | -1195.107
1.01325D-03 | 1.50000D+00 | 850 | 0 | -1101.551
1.01325D-03 | 1.50000D+00 | 875 | 0 | -1025.479
1.01325D-03 | 1.50000D+00 | 900 | 0 | -957.7581
1.01325D-03 | 1.50000D+00 | 925 | 0 | -894.0597
1.01325D-03 | 1.50000D+00 | 950 | 0 | -832.306
1.01325D-03 | 1.50000D+00 | 975 | 0 | -771.4723
1.01325D-03 | 1.50000D+00 | 1000 | 0 | -711.0347
1.01325D-03 | 1.50000D+00 | 1025 | 0 | -650.7267
1.01325D-03 | 1.50000D+00 | 1050 | 0 | -590.4092
1.01325D-03 | 1.50000D+00 | 1075 | 0 | -529.9975
1.01325D-03 | 1.50000D+00 | 1100 | 0 | -469.4417
1.01325D-03 | 1.50000D+00 | 1125 | 0 | -408.7112
1.01325D-03 | 1.50000D+00 | 1150 | 0 | -347.7857
1.01325D-03 | 1.50000D+00 | 1175 | 0 | -286.651
1.01325D-03 | 1.50000D+00 | 1200 | 0 | -225.2949
1.01325D-03 | 1.50000D+00 | 1225 | 0 | -163.7064264
1.01325D-03 | 1.50000D+00 | 1250 | 0 | -101.8733
1.01325D-03 | 1.50000D+00 | 1275 | 0 | -39.78142
1.01325D-03 | 1.50000D+00 | 1300 | 0 | 22.58692827
1.01325D-03 | 1.50000D+00 | 1325 | 0 | 85.25395
1.01325D-03 | 1.50000D+00 | 1350 | 0 | 148.248
1.01325D-03 | 1.50000D+00 | 1375 | 0 | 211.605
1.01325D-03 | 1.50000D+00 | 1400 | 0 | 275.3704
1.01325D-03 | 1.50000D+00 | 1425 | 0 | 339.6015
1.01325D-03 | 1.50000D+00 | 1450 | 0 | 404.3694
1.01325D-03 | 1.50000D+00 | 1475 | 0 | 469.7621045
1.01325D-03 | 1.50000D+00 | 1500 | 0 | 535.8873
1.01325D-03 | 1.50000D+00 | 1525 | 0 | 602.8763
1.01325D-03 | 1.50000D+00 | 1550 | 0 | 670.8873
1.01325D-03 | 1.50000D+00 | 1575 | 0 | 740.1101
1.01325D-03 | 1.50000D+00 | 1600 | 0 | 810.7703
1.01325D-03 | 1.50000D+00 | 1625 | 0 | 883.1347
1.01325D-03 | 1.50000D+00 | 1650 | 0 | 957.5162
1.01325D-03 | 1.50000D+00 | 1675 | 0 | 1034.28
1.01325D-03 | 1.50000D+00 | 1700 | 0 | 1113.849
1.01325D-03 | 1.50000D+00 | 1725 | 0 | 1196.711592
1.01325D-03 | 1.50000D+00 | 1750 | 0 | 1283.425
1.01325D-03 | 1.50000D+00 | 1775 | 0 | 1374.626
1.01325D-03 | 1.50000D+00 | 1800 | 0 | 1471.034
1.01325D-03 | 1.50000D+00 | 1825 | 0 | 1573.459
1.01325D-03 | 1.50000D+00 | 1850 | 0 | 1682.809742
1.01325D-03 | 1.50000D+00 | 1875 | 0 | 1800.096787
1.01325D-03 | 1.50000D+00 | 1900 | 0 | 1926.44
1.01325D-03 | 1.50000D+00 | 1925 | 0 | 2063.071
1.01325D-03 | 1.50000D+00 | 1950 | 0 | 2211.34
1.01325D-03 | 1.50000D+00 | 1975 | 0 | 2372.716
1.01325D-03 | 1.50000D+00 | 2000 | 0 | 2548.787707
1.01325D-03 | 1.50000D+00 | 2025 | 0 | 2741.261
1.01325D-03 | 1.50000D+00 | 2050 | 0 | 2951.955
1.01325D-03 | 1.50000D+00 | 2075 | 0 | 3182.793
1.01325D-03 | 1.50000D+00 | 2100 | 0 | 3435.794
1.01325D-03 | 1.50000D+00 | 2125 | 0 | 3713.049
1.01325D-03 | 1.50000D+00 | 2150 | 0 | 4016.7
1.01325D-03 | 1.50000D+00 | 2175 | 0 | 4348.91
1.01325D-03 | 1.50000D+00 | 2200 | 0 | 4711.819
1.01325D-03 | 1.50000D+00 | 2225 | 0 | 5107.499
1.01325D-03 | 1.50000D+00 | 2250 | 0 | 5537.884
1.01325D-03 | 1.50000D+00 | 2275 | 0 | 6004.707
1.01325D-03 | 1.50000D+00 | 2300 | 0 | 6509.403
1.01325D-03 | 1.50000D+00 | 2325 | 0 | 7053.016
1.01325D-03 | 1.50000D+00 | 2350 | 0 | 7636.093
1.01325D-03 | 1.50000D+00 | 2375 | 0 | 8258.563
1.01325D-03 | 1.50000D+00 | 2400 | 0 | 8919.635
1.01325D-03 | 1.50000D+00 | 2425 | 0 | 9617.692
1.01325D-03 | 1.50000D+00 | 2450 | 0 | 10350.22
1.01325D-03 | 1.50000D+00 | 2475 | 0 | 11113.8
1.01325D-03 | 1.50000D+00 | 2500 | 0 | 11904.1
1.01325D-03 | 1.50000D+00 | 2525 | 0 | 12716.04
1.01325D-03 | 1.50000D+00 | 2550 | 0 | 13543.97
1.01325D-03 | 1.50000D+00 | 2575 | 0 | 14381.97
1.01325D-03 | 1.50000D+00 | 2600 | 0 | 15224.25
1.01325D-03 | 1.50000D+00 | 2625 | 0 | 16065.6
1.01325D-03 | 1.50000D+00 | 2650 | 0 | 16901.81
1.01325D-03 | 1.50000D+00 | 2675 | 0 | 17730.12
1.01325D-03 | 1.50000D+00 | 2700 | 0.02171199 | 18549.48
1.01325D-03 | 1.50000D+00 | 2725 | 0.06368723 | 19360.65
1.01325D-03 | 1.50000D+00 | 2750 | 0.1208481 | 20166.0778
1.01325D-03 | 1.50000D+00 | 2775 | 0.1987739 | 20969.43
1.01325D-03 | 1.50000D+00 | 2800 | 0.3051612 | 21774.75
1.01325D-03 | 1.50000D+00 | 2825 | 0.4507898 | 22585.33
1.01325D-03 | 1.50000D+00 | 2850 | 0.6510796 | 23402.26
1.01325D-03 | 1.50000D+00 | 2875 | 0.9287214 | 24222.94
1.01325D-03 | 1.50000D+00 | 2900 | 1.31837645 | 25039.99
1.01325D-03 | 1.50000D+00 | 2925 | 1.875651 | 25840.89
1.01325D-03 | 1.50000D+00 | 2950 | 2.695716 | 26608.78
1.01325D-03 | 1.50000D+00 | 2975 | 3.95629 | 27324.52
1.01325D-03 | 1.50000D+00 | 3000 | 6.032530871 | 27969.36
1.01325D-03 | 1.50000D+00 | 3025 | 9.877902 | 28527.43
1.01325D-03 | 1.50000D+00 | 3050 | 18.83695 | 28986.57
1.01325D-03 | 1.50000D+00 | 3075 | 58.55494195 | 29333.98
1.01325D-03 | 1.50000D+00 | 3100 | 58.55494195 | 29333.98
1.01325D-03 | 1.50000D+00 | 3125 | 58.55494195 | 29333.98
1.01325D-03 | 1.50000D+00 | 3150 | 58.55494195 | 29333.98
1.01325D-03 | 1.50000D+00 | 3175 | 58.55494195 | 29333.98
1.01325D-03 | 1.50000D+00 | 3200 | 58.55494195 | 29333.98
1.01325D-03 | 1.50000D+00 | 3225 | 58.55494195 | 29333.98
1.01325D-03 | 1.50000D+00 | 3250 | 58.55494195 | 29333.98
1.01325D-03 | 1.50000D+00 | 3275 | 58.55494195 | 29333.98
1.01325D-03 | 1.50000D+00 | 3300 | 58.55494195 | 29333.98
1.01325D-03 | 1.50000D+00 | 3325 | 58.55494195 | 29333.98
1.01325D-03 | 1.50000D+00 | 3350 | 58.55494195 | 29333.98
1.01325D-03 | 1.50000D+00 | 3375 | 58.55494195 | 29333.98
1.01325D-03 | 1.50000D+00 | 3400 | 58.55494195 | 29333.98
1.01325D-03 | 1.50000D+00 | 3425 | 58.55494195 | 29333.98
1.01325D-03 | 1.50000D+00 | 3450 | 58.55494195 | 29333.98
1.01325D-03 | 1.50000D+00 | 3475 | 58.55494195 | 29333.98
1.01325D-03 | 1.50000D+00 | 3500 | 58.55494195 | 29333.98
1.01325D-03 | 1.50000D+00 | 3525 | 58.55494195 | 29333.98
1.01325D-03 | 1.50000D+00 | 3550 | 58.55494195 | 29333.98
1.01325D-03 | 1.50000D+00 | 3575 | 58.55494195 | 29333.98
1.01325D-03 | 1.50000D+00 | 3600 | 58.55494195 | 29333.98
1.01325D-03 | 1.50000D+00 | 3625 | 58.55494195 | 29333.98
1.01325D-03 | 1.50000D+00 | 3650 | 58.55494195 | 29333.98
1.01325D-03 | 1.50000D+00 | 3675 | 58.55494195 | 29333.98
1.01325D-03 | 1.50000D+00 | 3700 | 58.55494195 | 29333.98
1.01325D-03 | 1.50000D+00 | 3725 | 58.55494195 | 29333.98
1.01325D-03 | 1.50000D+00 | 3750 | 58.55494195 | 29333.98
1.01325D-03 | 1.50000D+00 | 3775 | 58.55494195 | 29333.98
1.01325D-03 | 1.50000D+00 | 3800 | 58.55494195 | 29333.98
1.01325D-03 | 1.50000D+00 | 3825 | 58.55494195 | 29333.98
1.01325D-03 | 1.50000D+00 | 3850 | 58.55494195 | 29333.98
1.01325D-03 | 1.50000D+00 | 3875 | 58.55494195 | 29333.98
1.01325D-03 | 1.50000D+00 | 3900 | 58.55494195 | 29333.98
1.01325D-03 | 1.50000D+00 | 3925 | 58.55494195 | 29333.98
1.01325D-03 | 1.50000D+00 | 3950 | 58.55494195 | 29333.98
1.01325D-03 | 1.50000D+00 | 3975 | 58.55494195 | 29333.98
1.01325D-03 | 1.50000D+00 | 4000 | 58.55494195 | 29333.98
p (bar) | B'g | Temp (K) | B'c | Hw (kJ/kg)
1.01325D-03 | 1.90000D+00 | 250 | 0 | -7081.753006
1.01325D-03 | 1.90000D+00 | 275 | 0 | -7025.514
1.01325D-03 | 1.90000D+00 | 300 | 0 | -6962.408
1.01325D-03 | 1.90000D+00 | 325 | 0 | -6892.624
1.01325D-03 | 1.90000D+00 | 350 | 0 | -6816.995
1.01325D-03 | 1.90000D+00 | 375 | 0 | -6736.309
1.01325D-03 | 1.90000D+00 | 400 | 0 | -6650.441372
1.01325D-03 | 1.90000D+00 | 425 | 0 | -6557.391
1.01325D-03 | 1.90000D+00 | 450 | 0 | -6452.171
1.01325D-03 | 1.90000D+00 | 475 | 0 | -6325.582
1.01325D-03 | 1.90000D+00 | 500 | 0 | -6163.683
1.01325D-03 | 1.90000D+00 | 525 | 0 | -5950.746816
1.01325D-03 | 1.90000D+00 | 550 | 0 | -5678.229
1.01325D-03 | 1.90000D+00 | 575 | 0 | -5352.421
1.01325D-03 | 1.90000D+00 | 600 | 0 | -4986.223
1.01325D-03 | 1.90000D+00 | 625 | 0 | -4580.884
1.01325D-03 | 1.90000D+00 | 650 | 0 | -4120.341
1.01325D-03 | 1.90000D+00 | 675 | 0 | -3587.178
1.01325D-03 | 1.90000D+00 | 700 | 0 | -2993.976
1.01325D-03 | 1.90000D+00 | 725 | 0 | -2407.587
1.01325D-03 | 1.90000D+00 | 750 | 0 | -1922.684
1.01325D-03 | 1.90000D+00 | 775 | 0 | -1586.675
1.01325D-03 | 1.90000D+00 | 800 | 0 | -1374.602
1.01325D-03 | 1.90000D+00 | 825 | 0 | -1237.2
1.01325D-03 | 1.90000D+00 | 850 | 0 | -1138.063
1.01325D-03 | 1.90000D+00 | 875 | 0 | -1057.401
1.01325D-03 | 1.90000D+00 | 900 | 0 | -985.5806
1.01325D-03 | 1.90000D+00 | 925 | 0 | -918.0286056
1.01325D-03 | 1.90000D+00 | 950 | 0 | -852.547
1.01325D-03 | 1.90000D+00 | 975 | 0 | -788.0495
1.01325D-03 | 1.90000D+00 | 1000 | 0 | -723.9793
1.01325D-03 | 1.90000D+00 | 1025 | 0 | -660.0527
1.01325D-03 | 1.90000D+00 | 1050 | 0 | -596.1215
1.01325D-03 | 1.90000D+00 | 1075 | 0 | -532.0946
1.01325D-03 | 1.90000D+00 | 1100 | 0 | -467.9182
1.01325D-03 | 1.90000D+00 | 1125 | 0 | -403.5593
1.01325D-03 | 1.90000D+00 | 1150 | 0 | -338.9958
1.01325D-03 | 1.90000D+00 | 1175 | 0 | -274.212
1.01325D-03 | 1.90000D+00 | 1200 | 0 | -209.1949043
1.01325D-03 | 1.90000D+00 | 1225 | 0 | -143.9323
1.01325D-03 | 1.90000D+00 | 1250 | 0 | -78.41095
1.01325D-03 | 1.90000D+00 | 1275 | 0 | -12.61557
1.01325D-03 | 1.90000D+00 | 1300 | 0 | 53.47287
1.01325D-03 | 1.90000D+00 | 1325 | 0 | 119.8783
1.01325D-03 | 1.90000D+00 | 1350 | 0 | 186.6314
1.01325D-03 | 1.90000D+00 | 1375 | 0 | 253.7708
1.01325D-03 | 1.90000D+00 | 1400 | 0 | 321.3456
1.01325D-03 | 1.90000D+00 | 1425 | 0 | 389.4175
1.01325D-03 | 1.90000D+00 | 1450 | 0 | 458.0635
1.01325D-03 | 1.90000D+00 | 1475 | 0 | 527.3786
1.01325D-03 | 1.90000D+00 | 1500 | 0 | 597.4795
1.01325D-03 | 1.90000D+00 | 1525 | 0 | 668.5083
1.01325D-03 | 1.90000D+00 | 1550 | 0 | 740.6366
1.01325D-03 | 1.90000D+00 | 1575 | 0 | 814.0699567
1.01325D-03 | 1.90000D+00 | 1600 | 0 | 889.0533651
1.01325D-03 | 1.90000D+00 | 1625 | 0 | 965.8763
1.01325D-03 | 1.90000D+00 | 1650 | 0 | 1044.879
1.01325D-03 | 1.90000D+00 | 1675 | 0 | 1126.458
1.01325D-03 | 1.90000D+00 | 1700 | 0 | 1211.073
1.01325D-03 | 1.90000D+00 | 1725 | 0 | 1299.254
1.01325D-03 | 1.90000D+00 | 1750 | 0 | 1391.61
1.01325D-03 | 1.90000D+00 | 1775 | 0 | 1488.832
1.01325D-03 | 1.90000D+00 | 1800 | 0 | 1591.704
1.01325D-03 | 1.90000D+00 | 1825 | 0 | 1701.11
1.01325D-03 | 1.90000D+00 | 1850 | 0 | 1818.039
1.01325D-03 | 1.90000D+00 | 1875 | 0 | 1943.595
1.01325D-03 | 1.90000D+00 | 1900 | 0 | 2078.999
1.01325D-03 | 1.90000D+00 | 1925 | 0 | 2225.597
1.01325D-03 | 1.90000D+00 | 1950 | 0 | 2384.867
1.01325D-03 | 1.90000D+00 | 1975 | 0 | 2558.415
1.01325D-03 | 1.90000D+00 | 2000 | 0 | 2747.983
1.01325D-03 | 1.90000D+00 | 2025 | 0 | 2955.442
1.01325D-03 | 1.90000D+00 | 2050 | 0 | 3182.792
1.01325D-03 | 1.90000D+00 | 2075 | 0 | 3432.152
1.01325D-03 | 1.90000D+00 | 2100 | 0 | 3705.747
1.01325D-03 | 1.90000D+00 | 2125 | 0 | 4005.891
1.01325D-03 | 1.90000D+00 | 2150 | 0 | 4334.964
1.01325D-03 | 1.90000D+00 | 2175 | 0 | 4695.374
1.01325D-03 | 1.90000D+00 | 2200 | 0 | 5089.517833
1.01325D-03 | 1.90000D+00 | 2225 | 0 | 5519.729
1.01325D-03 | 1.90000D+00 | 2250 | 0 | 5988.209
1.01325D-03 | 1.90000D+00 | 2275 | 0 | 6496.948146
1.01325D-03 | 1.90000D+00 | 2300 | 0 | 7047.63
1.01325D-03 | 1.90000D+00 | 2325 | 0 | 7641.525
1.01325D-03 | 1.90000D+00 | 2350 | 0 | 8279.367
1.01325D-03 | 1.90000D+00 | 2375 | 0 | 8961.227012
1.01325D-03 | 1.90000D+00 | 2400 | 0 | 9686.381
1.01325D-03 | 1.90000D+00 | 2425 | 0 | 10453.19
1.01325D-03 | 1.90000D+00 | 2450 | 0 | 11259
1.01325D-03 | 1.90000D+00 | 2475 | 0 | 12100.1
1.01325D-03 | 1.90000D+00 | 2500 | 0 | 12971.72
1.01325D-03 | 1.90000D+00 | 2525 | 0 | 13868.13
1.01325D-03 | 1.90000D+00 | 2550 | 0 | 14782.79
1.01325D-03 | 1.90000D+00 | 2575 | 0 | 15708.69
1.01325D-03 | 1.90000D+00 | 2600 | 0 | 16638.68
1.01325D-03 | 1.90000D+00 | 2625 | 0 | 17565.91
1.01325D-03 | 1.90000D+00 | 2650 | 0 | 18484.25
1.01325D-03 | 1.90000D+00 | 2675 | 0 | 19388.67
1.01325D-03 | 1.90000D+00 | 2700 | 0 | 20275.52554
1.01325D-03 | 1.90000D+00 | 2725 | 0.01958071 | 21142.58786
1.01325D-03 | 1.90000D+00 | 2750 | 0.08912904 | 21988.87
1.01325D-03 | 1.90000D+00 | 2775 | 0.1840323 | 22814.17
1.01325D-03 | 1.90000D+00 | 2800 | 0.3137039 | 23618.32
1.01325D-03 | 1.90000D+00 | 2825 | 0.4913283 | 24400.28
1.01325D-03 | 1.90000D+00 | 2850 | 0.7357634 | 25157.12
1.01325D-03 | 1.90000D+00 | 2875 | 1.074755 | 25883.27
1.01325D-03 | 1.90000D+00 | 2900 | 1.550677 | 26570.2
1.01325D-03 | 1.90000D+00 | 2925 | 2.231491 | 27207
1.01325D-03 | 1.90000D+00 | 2950 | 3.233472 | 27781.66297
1.01325D-03 | 1.90000D+00 | 2975 | 4.773663 | 28283.01
1.01325D-03 | 1.90000D+00 | 3000 | 7.309997 | 28702.55
1.01325D-03 | 1.90000D+00 | 3025 | 12.0055 | 29035.51192
1.01325D-03 | 1.90000D+00 | 3050 | 22.93555 | 29280.32
1.01325D-03 | 1.90000D+00 | 3075 | 71.28057 | 29433.82
1.01325D-03 | 1.90000D+00 | 3100 | 71.28057 | 29433.82
1.01325D-03 | 1.90000D+00 | 3125 | 71.28057 | 29433.82
1.01325D-03 | 1.90000D+00 | 3150 | 71.28057 | 29433.82
1.01325D-03 | 1.90000D+00 | 3175 | 71.28057 | 29433.82
1.01325D-03 | 1.90000D+00 | 3200 | 71.28057 | 29433.82
1.01325D-03 | 1.90000D+00 | 3225 | 71.28057 | 29433.82
1.01325D-03 | 1.90000D+00 | 3250 | 71.28057 | 29433.82
1.01325D-03 | 1.90000D+00 | 3275 | 71.28057 | 29433.82
1.01325D-03 | 1.90000D+00 | 3300 | 71.28057 | 29433.82
1.01325D-03 | 1.90000D+00 | 3325 | 71.28057 | 29433.82
1.01325D-03 | 1.90000D+00 | 3350 | 71.28057 | 29433.82
1.01325D-03 | 1.90000D+00 | 3375 | 71.28057 | 29433.82
1.01325D-03 | 1.90000D+00 | 3400 | 71.28057 | 29433.82
1.01325D-03 | 1.90000D+00 | 3425 | 71.28057 | 29433.82
1.01325D-03 | 1.90000D+00 | 3450 | 71.28057 | 29433.82
1.01325D-03 | 1.90000D+00 | 3475 | 71.28057 | 29433.82
1.01325D-03 | 1.90000D+00 | 3500 | 71.28057 | 29433.82
1.01325D-03 | 1.90000D+00 | 3525 | 71.28057 | 29433.82
1.01325D-03 | 1.90000D+00 | 3550 | 71.28057 | 29433.82
1.01325D-03 | 1.90000D+00 | 3575 | 71.28057 | 29433.82
1.01325D-03 | 1.90000D+00 | 3600 | 71.28057 | 29433.82
1.01325D-03 | 1.90000D+00 | 3625 | 71.28057 | 29433.82
1.01325D-03 | 1.90000D+00 | 3650 | 71.28057 | 29433.82
1.01325D-03 | 1.90000D+00 | 3675 | 71.28057 | 29433.82
1.01325D-03 | 1.90000D+00 | 3700 | 71.28057 | 29433.82
1.01325D-03 | 1.90000D+00 | 3725 | 71.28057 | 29433.82
1.01325D-03 | 1.90000D+00 | 3750 | 71.28057 | 29433.82
1.01325D-03 | 1.90000D+00 | 3775 | 71.28057 | 29433.82
1.01325D-03 | 1.90000D+00 | 3800 | 71.28057 | 29433.82
1.01325D-03 | 1.90000D+00 | 3825 | 71.28057 | 29433.82
1.01325D-03 | 1.90000D+00 | 3850 | 71.28057 | 29433.82
1.01325D-03 | 1.90000D+00 | 3875 | 71.28057 | 29433.82
1.01325D-03 | 1.90000D+00 | 3900 | 71.28057 | 29433.82
1.01325D-03 | 1.90000D+00 | 3925 | 71.28057 | 29433.82
1.01325D-03 | 1.90000D+00 | 3950 | 71.28057 | 29433.82
1.01325D-03 | 1.90000D+00 | 3975 | 71.28057 | 29433.82
1.01325D-03 | 1.90000D+00 | 4000 | 71.28057 | 29433.82
p (bar) | B'g | Temp (K) | B'c | Hw (kJ/kg)
1.01325D-03 | 2.40000D+00 | 250 | 0 | -7409.566
1.01325D-03 | 2.40000D+00 | 275 | 0 | -7352.445
1.01325D-03 | 2.40000D+00 | 300 | 0 | -7288.474
1.01325D-03 | 2.40000D+00 | 325 | 0 | -7217.804
1.01325D-03 | 2.40000D+00 | 350 | 0 | -7141.299
1.01325D-03 | 2.40000D+00 | 375 | 0 | -7059.925
1.01325D-03 | 2.40000D+00 | 400 | 0 | -6973.906
1.01325D-03 | 2.40000D+00 | 425 | 0 | -6881.739
1.01325D-03 | 2.40000D+00 | 450 | 0 | -6778.936
1.01325D-03 | 2.40000D+00 | 475 | 0 | -6656.426
1.01325D-03 | 2.40000D+00 | 500 | 0 | -6499.229
1.01325D-03 | 2.40000D+00 | 525 | 0 | -6288.442
1.01325D-03 | 2.40000D+00 | 550 | 0 | -6010.701
1.01325D-03 | 2.40000D+00 | 575 | 0 | -5669.176
1.01325D-03 | 2.40000D+00 | 600 | 0 | -5277.737
1.01325D-03 | 2.40000D+00 | 625 | 0 | -4840.522
1.01325D-03 | 2.40000D+00 | 650 | 0 | -4343.404
1.01325D-03 | 2.40000D+00 | 675 | 0 | -3770.15
1.01325D-03 | 2.40000D+00 | 700 | 0 | -3135.949
1.01325D-03 | 2.40000D+00 | 725 | 0 | -2512.713
1.01325D-03 | 2.40000D+00 | 750 | 0 | -1999.931
1.01325D-03 | 2.40000D+00 | 775 | 0 | -1645.745
1.01325D-03 | 2.40000D+00 | 800 | 0 | -1422.438
1.01325D-03 | 2.40000D+00 | 825 | 0 | -1277.698
1.01325D-03 | 2.40000D+00 | 850 | 0 | -1173.18452
1.01325D-03 | 2.40000D+00 | 875 | 0 | -1088.105
1.01325D-03 | 2.40000D+00 | 900 | 0 | -1012.341
1.01325D-03 | 2.40000D+00 | 925 | 0 | -941.0823
1.01325D-03 | 2.40000D+00 | 950 | 0 | -872.0152
1.01325D-03 | 2.40000D+00 | 975 | 0 | -803.994
1.01325D-03 | 2.40000D+00 | 1000 | 0 | -736.43
1.01325D-03 | 2.40000D+00 | 1025 | 0 | -669.0231
1.01325D-03 | 2.40000D+00 | 1050 | 0 | -601.6163
1.01325D-03 | 2.40000D+00 | 1075 | 0 | -534.1125
1.01325D-03 | 2.40000D+00 | 1100 | 0 | -466.4543
1.01325D-03 | 2.40000D+00 | 1125 | 0 | -398.606
1.01325D-03 | 2.40000D+00 | 1150 | 0 | -330.544
1.01325D-03 | 2.40000D+00 | 1175 | 0 | -262.2514
1.01325D-03 | 2.40000D+00 | 1200 | 0 | -193.714
1.01325D-03 | 2.40000D+00 | 1225 | 0 | -124.9188
1.01325D-03 | 2.40000D+00 | 1250 | 0 | -55.85173
1.01325D-03 | 2.40000D+00 | 1275 | 0 | 13.50372
1.01325D-03 | 2.40000D+00 | 1300 | 0 | 83.16776
1.01325D-03 | 2.40000D+00 | 1325 | 0 | 153.1659652
1.01325D-03 | 2.40000D+00 | 1350 | 0 | 223.5309
1.01325D-03 | 2.40000D+00 | 1375 | 0 | 294.3039
1.01325D-03 | 2.40000D+00 | 1400 | 0 | 365.5374
1.01325D-03 | 2.40000D+00 | 1425 | 0 | 437.2974
1.01325D-03 | 2.40000D+00 | 1450 | 0 | 509.6661
1.01325D-03 | 2.40000D+00 | 1475 | 0 | 582.7454
1.01325D-03 | 2.40000D+00 | 1500 | 0 | 656.6603
1.01325D-03 | 2.40000D+00 | 1525 | 0 | 731.563
1.01325D-03 | 2.40000D+00 | 1550 | 0 | 807.6378
1.01325D-03 | 2.40000D+00 | 1575 | 0 | 885.1054
1.01325D-03 | 2.40000D+00 | 1600 | 0 | 964.2289
1.01325D-03 | 2.40000D+00 | 1625 | 0 | 1045.319
1.01325D-03 | 2.40000D+00 | 1650 | 0 | 1128.743
1.01325D-03 | 2.40000D+00 | 1675 | 0 | 1214.925
1.01325D-03 | 2.40000D+00 | 1700 | 0 | 1304.363
1.01325D-03 | 2.40000D+00 | 1725 | 0 | 1397.626
1.01325D-03 | 2.40000D+00 | 1750 | 0 | 1495.368
1.01325D-03 | 2.40000D+00 | 1775 | 0 | 1598.337
1.01325D-03 | 2.40000D+00 | 1800 | 0 | 1707.377
1.01325D-03 | 2.40000D+00 | 1825 | 0 | 1823.44
1.01325D-03 | 2.40000D+00 | 1850 | 0 | 1947.595
1.01325D-03 | 2.40000D+00 | 1875 | 0 | 2081.033
1.01325D-03 | 2.40000D+00 | 1900 | 0 | 2225.073
1.01325D-03 | 2.40000D+00 | 1925 | 0 | 2381.171
1.01325D-03 | 2.40000D+00 | 1950 | 0 | 2550.924
1.01325D-03 | 2.40000D+00 | 1975 | 0 | 2736.073
1.01325D-03 | 2.40000D+00 | 2000 | 0 | 2938.503954
1.01325D-03 | 2.40000D+00 | 2025 | 0 | 3160.248
1.01325D-03 | 2.40000D+00 | 2050 | 0 | 3403.477
1.01325D-03 | 2.40000D+00 | 2075 | 0 | 3670.497
1.01325D-03 | 2.40000D+00 | 2100 | 0 | 3963.732554
1.01325D-03 | 2.40000D+00 | 2125 | 0 | 4285.713
1.01325D-03 | 2.40000D+00 | 2150 | 0 | 4639.042
1.01325D-03 | 2.40000D+00 | 2175 | 0 | 5026.366
1.01325D-03 | 2.40000D+00 | 2200 | 0 | 5450.329
1.01325D-03 | 2.40000D+00 | 2225 | 0 | 5913.517
1.01325D-03 | 2.40000D+00 | 2250 | 0 | 6418.385
1.01325D-03 | 2.40000D+00 | 2275 | 0 | 6967.175
1.01325D-03 | 2.40000D+00 | 2300 | 0 | 7561.81
1.01325D-03 | 2.40000D+00 | 2325 | 0 | 8203.78
1.01325D-03 | 2.40000D+00 | 2350 | 0 | 8894.002
1.01325D-03 | 2.40000D+00 | 2375 | 0 | 9632.684
1.01325D-03 | 2.40000D+00 | 2400 | 0 | 10419.17
1.01325D-03 | 2.40000D+00 | 2425 | 0 | 11251.8
1.01325D-03 | 2.40000D+00 | 2450 | 0 | 12127.79
1.01325D-03 | 2.40000D+00 | 2475 | 0 | 13043.15
1.01325D-03 | 2.40000D+00 | 2500 | 0 | 13992.68
1.01325D-03 | 2.40000D+00 | 2525 | 0 | 14969.99
1.01325D-03 | 2.40000D+00 | 2550 | 0 | 15967.7
1.01325D-03 | 2.40000D+00 | 2575 | 0 | 16977.7
1.01325D-03 | 2.40000D+00 | 2600 | 0 | 17991.44
1.01325D-03 | 2.40000D+00 | 2625 | 0 | 19000.41
1.01325D-03 | 2.40000D+00 | 2650 | 0 | 19996.49
1.01325D-03 | 2.40000D+00 | 2675 | 0 | 20972.31
1.01325D-03 | 2.40000D+00 | 2700 | 0 | 21921.49
1.01325D-03 | 2.40000D+00 | 2725 | 0 | 22838.67
1.01325D-03 | 2.40000D+00 | 2750 | 0.04830151 | 23719.27
1.01325D-03 | 2.40000D+00 | 2775 | 0.1643715 | 24559.1513
1.01325D-03 | 2.40000D+00 | 2800 | 0.3230841 | 25353.99
1.01325D-03 | 2.40000D+00 | 2825 | 0.540626 | 26098.72
1.01325D-03 | 2.40000D+00 | 2850 | 0.8401476 | 26787.05913
1.01325D-03 | 2.40000D+00 | 2875 | 1.255705 | 27411.53
1.01325D-03 | 2.40000D+00 | 2900 | 1.839301 | 27963.99
1.01325D-03 | 2.40000D+00 | 2925 | 2.674314 | 28436.76
1.01325D-03 | 2.40000D+00 | 2950 | 3.903359 | 28824.15
1.01325D-03 | 2.40000D+00 | 2975 | 5.792539 | 29123.78
1.01325D-03 | 2.40000D+00 | 3000 | 8.903036 | 29337.28
1.01325D-03 | 2.40000D+00 | 3025 | 14.65921 | 29469.86
1.01325D-03 | 2.40000D+00 | 3050 | 28.04748 | 29528.55498
1.01325D-03 | 2.40000D+00 | 3075 | 87.145 | 29517.42919
1.01325D-03 | 2.40000D+00 | 3100 | 87.145 | 29517.42919
1.01325D-03 | 2.40000D+00 | 3125 | 87.145 | 29517.42919
1.01325D-03 | 2.40000D+00 | 3150 | 87.145 | 29517.42919
1.01325D-03 | 2.40000D+00 | 3175 | 87.145 | 29517.42919
1.01325D-03 | 2.40000D+00 | 3200 | 87.145 | 29517.42919
1.01325D-03 | 2.40000D+00 | 3225 | 87.145 | 29517.42919
1.01325D-03 | 2.40000D+00 | 3250 | 87.145 | 29517.42919
1.01325D-03 | 2.40000D+00 | 3275 | 87.145 | 29517.42919
1.01325D-03 | 2.40000D+00 | 3300 | 87.145 | 29517.42919
1.01325D-03 | 2.40000D+00 | 3325 | 87.145 | 29517.42919
1.01325D-03 | 2.40000D+00 | 3350 | 87.145 | 29517.42919
1.01325D-03 | 2.40000D+00 | 3375 | 87.145 | 29517.42919
1.01325D-03 | 2.40000D+00 | 3400 | 87.145 | 29517.42919
1.01325D-03 | 2.40000D+00 | 3425 | 87.145 | 29517.42919
1.01325D-03 | 2.40000D+00 | 3450 | 87.145 | 29517.42919
1.01325D-03 | 2.40000D+00 | 3475 | 87.145 | 29517.42919
1.01325D-03 | 2.40000D+00 | 3500 | 87.145 | 29517.42919
1.01325D-03 | 2.40000D+00 | 3525 | 87.145 | 29517.42919
1.01325D-03 | 2.40000D+00 | 3550 | 87.145 | 29517.42919
1.01325D-03 | 2.40000D+00 | 3575 | 87.145 | 29517.42919
1.01325D-03 | 2.40000D+00 | 3600 | 87.145 | 29517.42919
1.01325D-03 | 2.40000D+00 | 3625 | 87.145 | 29517.42919
1.01325D-03 | 2.40000D+00 | 3650 | 87.145 | 29517.42919
1.01325D-03 | 2.40000D+00 | 3675 | 87.145 | 29517.42919
1.01325D-03 | 2.40000D+00 | 3700 | 87.145 | 29517.42919
1.01325D-03 | 2.40000D+00 | 3725 | 87.145 | 29517.42919
1.01325D-03 | 2.40000D+00 | 3750 | 87.145 | 29517.42919
1.01325D-03 | 2.40000D+00 | 3775 | 87.145 | 29517.42919
1.01325D-03 | 2.40000D+00 | 3800 | 87.145 | 29517.42919
1.01325D-03 | 2.40000D+00 | 3825 | 87.145 | 29517.42919
1.01325D-03 | 2.40000D+00 | 3850 | 87.145 | 29517.42919
1.01325D-03 | 2.40000D+00 | 3875 | 87.145 | 29517.42919
1.01325D-03 | 2.40000D+00 | 3900 | 87.145 | 29517.42919
1.01325D-03 | 2.40000D+00 | 3925 | 87.145 | 29517.42919
1.01325D-03 | 2.40000D+00 | 3950 | 87.145 | 29517.42919
1.01325D-03 | 2.40000D+00 | 3975 | 87.145 | 29517.42919
1.01325D-03 | 2.40000D+00 | 4000 | 87.145 | 29517.42919
p (bar) | B'g | Temp (K) | B'c | Hw (kJ/kg)
1.01325D-03 | 3.00000D+00 | 250 | 0 | -7699.241
1.01325D-03 | 3.00000D+00 | 275 | 0 | -7641.23
1.01325D-03 | 3.00000D+00 | 300 | 0 | -7576.36
1.01325D-03 | 3.00000D+00 | 325 | 0 | -7504.772112
1.01325D-03 | 3.00000D+00 | 350 | 0 | -7427.394
1.01325D-03 | 3.00000D+00 | 375 | 0 | -7345.383
1.01325D-03 | 3.00000D+00 | 400 | 0 | -7259.32
1.01325D-03 | 3.00000D+00 | 425 | 0 | -7168.205
1.01325D-03 | 3.00000D+00 | 450 | 0 | -7068.102
1.01325D-03 | 3.00000D+00 | 475 | 0 | -6950.217
1.01325D-03 | 3.00000D+00 | 500 | 0 | -6798.839
1.01325D-03 | 3.00000D+00 | 525 | 0 | -6592.249
1.01325D-03 | 3.00000D+00 | 550 | 0 | -6312.304
1.01325D-03 | 3.00000D+00 | 575 | 0 | -5958.524
1.01325D-03 | 3.00000D+00 | 600 | 0 | -5545.16
1.01325D-03 | 3.00000D+00 | 625 | 0 | -5079.069
1.01325D-03 | 3.00000D+00 | 650 | 0 | -4548.241
1.01325D-03 | 3.00000D+00 | 675 | 0 | -3937.849
1.01325D-03 | 3.00000D+00 | 700 | 0 | -3265.72
1.01325D-03 | 3.00000D+00 | 725 | 0 | -2608.538
1.01325D-03 | 3.00000D+00 | 750 | 0 | -2070.188
1.01325D-03 | 3.00000D+00 | 775 | 0 | -1699.394
1.01325D-03 | 3.00000D+00 | 800 | 0 | -1465.849
1.01325D-03 | 3.00000D+00 | 825 | 0 | -1314.436
1.01325D-03 | 3.00000D+00 | 850 | 0 | -1205.04
1.01325D-03 | 3.00000D+00 | 875 | 0 | -1115.953047
1.01325D-03 | 3.00000D+00 | 900 | 0 | -1036.611
1.01325D-03 | 3.00000D+00 | 925 | 0 | -961.9900816
1.01325D-03 | 3.00000D+00 | 950 | 0 | -889.6712
1.01325D-03 | 3.00000D+00 | 975 | 0 | -818.4543
1.01325D-03 | 3.00000D+00 | 1000 | 0 | -747.7219
1.01325D-03 | 3.00000D+00 | 1025 | 0 | -677.1588
1.01325D-03 | 3.00000D+00 | 1050 | 0 | -606.6002
1.01325D-03 | 3.00000D+00 | 1075 | 0 | -535.9435
1.01325D-03 | 3.00000D+00 | 1100 | 0 | -465.1279
1.01325D-03 | 3.00000D+00 | 1125 | 0 | -394.1155
1.01325D-03 | 3.00000D+00 | 1150 | 0 | -322.8812647
1.01325D-03 | 3.00000D+00 | 1175 | 0 | -251.4071
1.01325D-03 | 3.00000D+00 | 1200 | 0 | -179.6781
1.01325D-03 | 3.00000D+00 | 1225 | 0 | -107.6803
1.01325D-03 | 3.00000D+00 | 1250 | 0 | -35.39897
1.01325D-03 | 3.00000D+00 | 1275 | 0 | 37.18336
1.01325D-03 | 3.00000D+00 | 1300 | 0 | 110.088
1.01325D-03 | 3.00000D+00 | 1325 | 0 | 183.3419
1.01325D-03 | 3.00000D+00 | 1350 | 0 | 256.9793
1.01325D-03 | 3.00000D+00 | 1375 | 0 | 331.0439
1.01325D-03 | 3.00000D+00 | 1400 | 0 | 405.5911
1.01325D-03 | 3.00000D+00 | 1425 | 0 | 480.6904
1.01325D-03 | 3.00000D+00 | 1450 | 0 | 556.4291
1.01325D-03 | 3.00000D+00 | 1475 | 0 | 632.9147
1.01325D-03 | 3.00000D+00 | 1500 | 0 | 710.2799
1.01325D-03 | 3.00000D+00 | 1525 | 0 | 788.686
1.01325D-03 | 3.00000D+00 | 1550 | 0 | 868.3284
1.01325D-03 | 3.00000D+00 | 1575 | 0 | 949.4414
1.01325D-03 | 3.00000D+00 | 1600 | 0 | 1032.304
1.01325D-03 | 3.00000D+00 | 1625 | 0 | 1117.248
1.01325D-03 | 3.00000D+00 | 1650 | 0 | 1204.661
1.01325D-03 | 3.00000D+00 | 1675 | 0 | 1294.996
1.01325D-03 | 3.00000D+00 | 1700 | 0 | 1388.782
1.01325D-03 | 3.00000D+00 | 1725 | 0 | 1486.624
1.01325D-03 | 3.00000D+00 | 1750 | 0 | 1589.22
1.01325D-03 | 3.00000D+00 | 1775 | 0 | 1697.364
1.01325D-03 | 3.00000D+00 | 1800 | 0 | 1811.956
1.01325D-03 | 3.00000D+00 | 1825 | 0 | 1934.012
1.01325D-03 | 3.00000D+00 | 1850 | 0 | 2064.67
1.01325D-03 | 3.00000D+00 | 1875 | 0 | 2205.201
1.01325D-03 | 3.00000D+00 | 1900 | 0 | 2357.012
1.01325D-03 | 3.00000D+00 | 1925 | 0 | 2521.658
1.01325D-03 | 3.00000D+00 | 1950 | 0 | 2700.846
1.01325D-03 | 3.00000D+00 | 1975 | 0 | 2896.435
1.01325D-03 | 3.00000D+00 | 2000 | 0 | 3110.444
1.01325D-03 | 3.00000D+00 | 2025 | 0 | 3345.04861
1.01325D-03 | 3.00000D+00 | 2050 | 0 | 3602.577
1.01325D-03 | 3.00000D+00 | 2075 | 0 | 3885.503
1.01325D-03 | 3.00000D+00 | 2100 | 0 | 4196.435
1.01325D-03 | 3.00000D+00 | 2125 | 0 | 4538.093
1.01325D-03 | 3.00000D+00 | 2150 | 0 | 4913.289
1.01325D-03 | 3.00000D+00 | 2175 | 0 | 5324.884
1.01325D-03 | 3.00000D+00 | 2200 | 0 | 5775.746
1.01325D-03 | 3.00000D+00 | 2225 | 0 | 6268.691
1.01325D-03 | 3.00000D+00 | 2250 | 0 | 6806.406
1.01325D-03 | 3.00000D+00 | 2275 | 0 | 7391.362024
1.01325D-03 | 3.00000D+00 | 2300 | 0 | 8025.701
1.01325D-03 | 3.00000D+00 | 2325 | 0 | 8711.111
1.01325D-03 | 3.00000D+00 | 2350 | 0 | 9448.682
1.01325D-03 | 3.00000D+00 | 2375 | 0 | 10238.75
1.01325D-03 | 3.00000D+00 | 2400 | 0 | 11080.71
1.01325D-03 | 3.00000D+00 | 2425 | 0 | 11972.9
1.01325D-03 | 3.00000D+00 | 2450 | 0 | 12912.4
1.01325D-03 | 3.00000D+00 | 2475 | 0 | 13894.99
1.01325D-03 | 3.00000D+00 | 2500 | 0 | 14915.04
1.01325D-03 | 3.00000D+00 | 2525 | 0 | 15965.59
1.01325D-03 | 3.00000D+00 | 2550 | 0 | 17038.45
1.01325D-03 | 3.00000D+00 | 2575 | 0 | 18124.44813
1.01325D-03 | 3.00000D+00 | 2600 | 0 | 19213.76
1.01325D-03 | 3.00000D+00 | 2625 | 0 | 20296.25
1.01325D-03 | 3.00000D+00 | 2650 | 0 | 21361.89
1.01325D-03 | 3.00000D+00 | 2675 | 0 | 22401.03
1.01325D-03 | 3.00000D+00 | 2700 | 0 | 23404.63
1.01325D-03 | 3.00000D+00 | 2725 | 0 | 24364.25042
1.01325D-03 | 3.00000D+00 | 2750 | 0 | 25271.88
1.01325D-03 | 3.00000D+00 | 2775 | 0.1394965 | 26119.64
1.01325D-03 | 3.00000D+00 | 2800 | 0.3329903 | 26899.37641
1.01325D-03 | 3.00000D+00 | 2825 | 0.5983516 | 27602.55
1.01325D-03 | 3.00000D+00 | 2850 | 0.9638761 | 28220.37
1.01325D-03 | 3.00000D+00 | 2875 | 1.471184 | 28744.47
1.01325D-03 | 3.00000D+00 | 2900 | 2.183816 | 29168.2
1.01325D-03 | 3.00000D+00 | 2925 | 3.20363 | 29488.17
1.01325D-03 | 3.00000D+00 | 2950 | 4.704796 | 29705.51
1.01325D-03 | 3.00000D+00 | 2975 | 7.012194 | 29826.47
1.01325D-03 | 3.00000D+00 | 3000 | 10.81067 | 29861.77
1.01325D-03 | 3.00000D+00 | 3025 | 17.83754 | 29824.9
1.01325D-03 | 3.00000D+00 | 3050 | 34.16983 | 29729.47
1.01325D-03 | 3.00000D+00 | 3075 | 34.16983 | 29729.47
1.01325D-03 | 3.00000D+00 | 3100 | 34.16983 | 29729.47
1.01325D-03 | 3.00000D+00 | 3125 | 34.16983 | 29729.47
1.01325D-03 | 3.00000D+00 | 3150 | 34.16983 | 29729.47
1.01325D-03 | 3.00000D+00 | 3175 | 34.16983 | 29729.47
1.01325D-03 | 3.00000D+00 | 3200 | 34.16983 | 29729.47
1.01325D-03 | 3.00000D+00 | 3225 | 34.16983 | 29729.47
1.01325D-03 | 3.00000D+00 | 3250 | 34.16983 | 29729.47
1.01325D-03 | 3.00000D+00 | 3275 | 34.16983 | 29729.47
1.01325D-03 | 3.00000D+00 | 3300 | 34.16983 | 29729.47
1.01325D-03 | 3.00000D+00 | 3325 | 34.16983 | 29729.47
1.01325D-03 | 3.00000D+00 | 3350 | 34.16983 | 29729.47
1.01325D-03 | 3.00000D+00 | 3375 | 34.16983 | 29729.47
1.01325D-03 | 3.00000D+00 | 3400 | 34.16983 | 29729.47
1.01325D-03 | 3.00000D+00 | 3425 | 34.16983 | 29729.47
1.01325D-03 | 3.00000D+00 | 3450 | 34.16983 | 29729.47
1.01325D-03 | 3.00000D+00 | 3475 | 34.16983 | 29729.47
1.01325D-03 | 3.00000D+00 | 3500 | 34.16983 | 29729.47
1.01325D-03 | 3.00000D+00 | 3525 | 34.16983 | 29729.47
1.01325D-03 | 3.00000D+00 | 3550 | 34.16983 | 29729.47
1.01325D-03 | 3.00000D+00 | 3575 | 34.16983 | 29729.47
1.01325D-03 | 3.00000D+00 | 3600 | 34.16983 | 29729.47
1.01325D-03 | 3.00000D+00 | 3625 | 34.16983 | 29729.47
1.01325D-03 | 3.00000D+00 | 3650 | 34.16983 | 29729.47
1.01325D-03 | 3.00000D+00 | 3675 | 34.16983 | 29729.47
1.01325D-03 | 3.00000D+00 | 3700 | 34.16983 | 29729.47
1.01325D-03 | 3.00000D+00 | 3725 | 34.16983 | 29729.47
1.01325D-03 | 3.00000D+00 | 3750 | 34.16983 | 29729.47
1.01325D-03 | 3.00000D+00 | 3775 | 34.16983 | 29729.47
1.01325D-03 | 3.00000D+00 | 3800 | 34.16983 | 29729.47
1.01325D-03 | 3.00000D+00 | 3825 | 34.16983 | 29729.47
1.01325D-03 | 3.00000D+00 | 3850 | 34.16983 | 29729.47
1.01325D-03 | 3.00000D+00 | 3875 | 34.16983 | 29729.47
1.01325D-03 | 3.00000D+00 | 3900 | 34.16983 | 29729.47
1.01325D-03 | 3.00000D+00 | 3925 | 34.16983 | 29729.47
1.01325D-03 | 3.00000D+00 | 3950 | 34.16983 | 29729.47
1.01325D-03 | 3.00000D+00 | 3975 | 34.16983 | 29729.47
1.01325D-03 | 3.00000D+00 | 4000 | 34.16983 | 29729.47
p (bar) | B'g | Temp (K) | B'c | Hw (kJ/kg)
1.01325D-03 | 4.00000D+00 | 250 | 0 | -8032.736
1.01325D-03 | 4.00000D+00 | 275 | 0 | -7973.604
1.01325D-03 | 4.00000D+00 | 300 | 0 | -7907.579
1.01325D-03 | 4.00000D+00 | 325 | 0 | -7834.814
1.01325D-03 | 4.00000D+00 | 350 | 0 | -7756.343
1.01325D-03 | 4.00000D+00 | 375 | 0 | -7673.582
1.01325D-03 | 4.00000D+00 | 400 | 0 | -7587.574781
1.01325D-03 | 4.00000D+00 | 425 | 0 | -7497.981
1.01325D-03 | 4.00000D+00 | 450 | 0 | -7401.628
1.01325D-03 | 4.00000D+00 | 475 | 0 | -7290.24
1.01325D-03 | 4.00000D+00 | 500 | 0 | -7147.498
1.01325D-03 | 4.00000D+00 | 525 | 0 | -6948.488
1.01325D-03 | 4.00000D+00 | 550 | 0 | -6668.985
1.01325D-03 | 4.00000D+00 | 575 | 0 | -6303.201
1.01325D-03 | 4.00000D+00 | 600 | 0 | -5865.14
1.01325D-03 | 4.00000D+00 | 625 | 0 | -5364.961
1.01325D-03 | 4.00000D+00 | 650 | 0 | -4793.596
1.01325D-03 | 4.00000D+00 | 675 | 0 | -4138.31
1.01325D-03 | 4.00000D+00 | 700 | 0 | -3420.4
1.01325D-03 | 4.00000D+00 | 725 | 0 | -2722.423
1.01325D-03 | 4.00000D+00 | 750 | 0 | -2153.494
1.01325D-03 | 4.00000D+00 | 775 | 0 | -1762.911
1.01325D-03 | 4.00000D+00 | 800 | 0 | -1517.204
1.01325D-03 | 4.00000D+00 | 825 | 0 | -1357.88
1.01325D-03 | 4.00000D+00 | 850 | 0 | -1242.703
1.01325D-03 | 4.00000D+00 | 875 | 0 | -1148.875
1.01325D-03 | 4.00000D+00 | 900 | 0 | -1065.302
1.01325D-03 | 4.00000D+00 | 925 | 0 | -986.7063
1.01325D-03 | 4.00000D+00 | 950 | 0 | -910.5434
1.01325D-03 | 4.00000D+00 | 975 | 0 | -835.5488
1.01325D-03 | 4.00000D+00 | 1000 | 0 | -761.0709
1.01325D-03 | 4.00000D+00 | 1025 | 0 | -686.7771
1.01325D-03 | 4.00000D+00 | 1050 | 0 | -612.4928
1.01325D-03 | 4.00000D+00 | 1075 | 0 | -538.1092
1.01325D-03 | 4.00000D+00 | 1100 | 0 | -463.5615
1.01325D-03 | 4.00000D+00 | 1125 | 0 | -388.8093
1.01325D-03 | 4.00000D+00 | 1150 | 0 | -313.8257
1.01325D-03 | 4.00000D+00 | 1175 | 0 | -238.5915
1.01325D-03 | 4.00000D+00 | 1200 | 0 | -163.0908
1.01325D-03 | 4.00000D+00 | 1225 | 0 | -87.30868768
1.01325D-03 | 4.00000D+00 | 1250 | 0 | -11.22948
1.01325D-03 | 4.00000D+00 | 1275 | 0 | 65.16515318
1.01325D-03 | 4.00000D+00 | 1300 | 0 | 141.8978
1.01325D-03 | 4.00000D+00 | 1325 | 0 | 218.9968
1.01325D-03 | 4.00000D+00 | 1350 | 0 | 296.4986
1.01325D-03 | 4.00000D+00 | 1375 | 0 | 374.4493
1.01325D-03 | 4.00000D+00 | 1400 | 0 | 452.9077
1.01325D-03 | 4.00000D+00 | 1425 | 0 | 531.9476925
1.01325D-03 | 4.00000D+00 | 1450 | 0 | 611.6618
1.01325D-03 | 4.00000D+00 | 1475 | 0 | 692.1646
1.01325D-03 | 4.00000D+00 | 1500 | 0 | 773.597326
1.01325D-03 | 4.00000D+00 | 1525 | 0 | 856.1319
1.01325D-03 | 4.00000D+00 | 1550 | 0 | 939.9768
1.01325D-03 | 4.00000D+00 | 1575 | 0 | 1025.382
1.01325D-03 | 4.00000D+00 | 1600 | 0 | 1112.645948
1.01325D-03 | 4.00000D+00 | 1625 | 0 | 1202.122
1.01325D-03 | 4.00000D+00 | 1650 | 0 | 1294.225
1.01325D-03 | 4.00000D+00 | 1675 | 0 | 1389.442
1.01325D-03 | 4.00000D+00 | 1700 | 0 | 1488.335
1.01325D-03 | 4.00000D+00 | 1725 | 0 | 1591.555
1.01325D-03 | 4.00000D+00 | 1750 | 0 | 1699.848
1.01325D-03 | 4.00000D+00 | 1775 | 0 | 1814.065
1.01325D-03 | 4.00000D+00 | 1800 | 0 | 1935.172
1.01325D-03 | 4.00000D+00 | 1825 | 0 | 2064.25758
1.01325D-03 | 4.00000D+00 | 1850 | 0 | 2202.543
1.01325D-03 | 4.00000D+00 | 1875 | 0 | 2351.392
1.01325D-03 | 4.00000D+00 | 1900 | 0 | 2512.318
1.01325D-03 | 4.00000D+00 | 1925 | 0 | 2686.991
1.01325D-03 | 4.00000D+00 | 1950 | 0 | 2877.246
1.01325D-03 | 4.00000D+00 | 1975 | 0 | 3085.086
1.01325D-03 | 4.00000D+00 | 2000 | 0 | 3312.685
1.01325D-03 | 4.00000D+00 | 2025 | 0 | 3562.388
1.01325D-03 | 4.00000D+00 | 2050 | 0 | 3836.71
1.01325D-03 | 4.00000D+00 | 2075 | 0 | 4138.324
1.01325D-03 | 4.00000D+00 | 2100 | 0 | 4470.054
1.01325D-03 | 4.00000D+00 | 2125 | 0 | 4834.851
1.01325D-03 | 4.00000D+00 | 2150 | 0 | 5235.769
1.01325D-03 | 4.00000D+00 | 2175 | 0 | 5675.926
1.01325D-03 | 4.00000D+00 | 2200 | 0 | 6158.457
1.01325D-03 | 4.00000D+00 | 2225 | 0 | 6686.451
1.01325D-03 | 4.00000D+00 | 2250 | 0 | 7262.873
1.01325D-03 | 4.00000D+00 | 2275 | 0 | 7890.466
1.01325D-03 | 4.00000D+00 | 2300 | 0 | 8571.634
1.01325D-03 | 4.00000D+00 | 2325 | 0 | 9308.304
1.01325D-03 | 4.00000D+00 | 2350 | 0 | 10101.77
1.01325D-03 | 4.00000D+00 | 2375 | 0 | 10952.51
1.01325D-03 | 4.00000D+00 | 2400 | 0 | 11860.02
1.01325D-03 | 4.00000D+00 | 2425 | 0 | 12822.59949
1.01325D-03 | 4.00000D+00 | 2450 | 0 | 13837.2
1.01325D-03 | 4.00000D+00 | 2475 | 0 | 14899.28
1.01325D-03 | 4.00000D+00 | 2500 | 0 | 16002.73
1.01325D-03 | 4.00000D+00 | 2525 | 0 | 17139.87
1.01325D-03 | 4.00000D+00 | 2550 | 0 | 18301.54
1.01325D-03 | 4.00000D+00 | 2575 | 0 | 19477.27
1.01325D-03 | 4.00000D+00 | 2600 | 0 | 20655.62
1.01325D-03 | 4.00000D+00 | 2625 | 0 | 21824.45
1.01325D-03 | 4.00000D+00 | 2650 | 0 | 22971.32
1.01325D-03 | 4.00000D+00 | 2675 | 0 | 24083.69
1.01325D-03 | 4.00000D+00 | 2700 | 0 | 25149.17
1.01325D-03 | 4.00000D+00 | 2725 | 0 | 26155.43
1.01325D-03 | 4.00000D+00 | 2750 | 0 | 27090.14
1.01325D-03 | 4.00000D+00 | 2775 | 0.0959026 | 27940.82
1.01325D-03 | 4.00000D+00 | 2800 | 0.3472501 | 28694.85
1.01325D-03 | 4.00000D+00 | 2825 | 0.6921722 | 29339.84
1.01325D-03 | 4.00000D+00 | 2850 | 1.167531 | 29864.67
1.01325D-03 | 4.00000D+00 | 2875 | 1.827538 | 30261.03
1.01325D-03 | 4.00000D+00 | 2900 | 2.754939 | 30525.43
1.01325D-03 | 4.00000D+00 | 2925 | 4.082347477 | 30660.93
1.01325D-03 | 4.00000D+00 | 2950 | 6.036445 | 30677.85
1.01325D-03 | 4.00000D+00 | 2975 | 9.039904 | 30593.06
1.01325D-03 | 4.00000D+00 | 3000 | 13.9833 | 30427.71
1.01325D-03 | 4.00000D+00 | 3025 | 23.12439 | 30204.04
1.01325D-03 | 4.00000D+00 | 3050 | 44.35369 | 29941.99
1.01325D-03 | 4.00000D+00 | 3075 | 44.35369 | 29941.99
1.01325D-03 | 4.00000D+00 | 3100 | 44.35369 | 29941.99
1.01325D-03 | 4.00000D+00 | 3125 | 44.35369 | 29941.99
1.01325D-03 | 4.00000D+00 | 3150 | 44.35369 | 29941.99
1.01325D-03 | 4.00000D+00 | 3175 | 44.35369 | 29941.99
1.01325D-03 | 4.00000D+00 | 3200 | 44.35369 | 29941.99
1.01325D-03 | 4.00000D+00 | 3225 | 44.35369 | 29941.99
1.01325D-03 | 4.00000D+00 | 3250 | 44.35369 | 29941.99
1.01325D-03 | 4.00000D+00 | 3275 | 44.35369 | 29941.99
1.01325D-03 | 4.00000D+00 | 3300 | 44.35369 | 29941.99
1.01325D-03 | 4.00000D+00 | 3325 | 44.35369 | 29941.99
1.01325D-03 | 4.00000D+00 | 3350 | 44.35369 | 29941.99
1.01325D-03 | 4.00000D+00 | 3375 | 44.35369 | 29941.99
1.01325D-03 | 4.00000D+00 | 3400 | 44.35369 | 29941.99
1.01325D-03 | 4.00000D+00 | 3425 | 44.35369 | 29941.99
1.01325D-03 | 4.00000D+00 | 3450 | 44.35369 | 29941.99
1.01325D-03 | 4.00000D+00 | 3475 | 44.35369 | 29941.99
1.01325D-03 | 4.00000D+00 | 3500 | 44.35369 | 29941.99
1.01325D-03 | 4.00000D+00 | 3525 | 44.35369 | 29941.99
1.01325D-03 | 4.00000D+00 | 3550 | 44.35369 | 29941.99
1.01325D-03 | 4.00000D+00 | 3575 | 44.35369 | 29941.99
1.01325D-03 | 4.00000D+00 | 3600 | 44.35369 | 29941.99
1.01325D-03 | 4.00000D+00 | 3625 | 44.35369 | 29941.99
1.01325D-03 | 4.00000D+00 | 3650 | 44.35369 | 29941.99
1.01325D-03 | 4.00000D+00 | 3675 | 44.35369 | 29941.99
1.01325D-03 | 4.00000D+00 | 3700 | 44.35369 | 29941.99
1.01325D-03 | 4.00000D+00 | 3725 | 44.35369 | 29941.99
1.01325D-03 | 4.00000D+00 | 3750 | 44.35369 | 29941.99
1.01325D-03 | 4.00000D+00 | 3775 | 44.35369 | 29941.99
1.01325D-03 | 4.00000D+00 | 3800 | 44.35369 | 29941.99
1.01325D-03 | 4.00000D+00 | 3825 | 44.35369 | 29941.99
1.01325D-03 | 4.00000D+00 | 3850 | 44.35369 | 29941.99
1.01325D-03 | 4.00000D+00 | 3875 | 44.35369 | 29941.99
1.01325D-03 | 4.00000D+00 | 3900 | 44.35369 | 29941.99
1.01325D-03 | 4.00000D+00 | 3925 | 44.35369 | 29941.99
1.01325D-03 | 4.00000D+00 | 3950 | 44.35369 | 29941.99
1.01325D-03 | 4.00000D+00 | 3975 | 44.35369 | 29941.99
1.01325D-03 | 4.00000D+00 | 4000 | 44.35369 | 29941.99
p (bar) | B'g | Temp (K) | B'c | Hw (kJ/kg)
1.01325D-03 | 5.50000D+00 | 250 | 0 | -8345.619
1.01325D-03 | 5.50000D+00 | 275 | 0 | -8285.363
1.01325D-03 | 5.50000D+00 | 300 | 0 | -8218.163
1.01325D-03 | 5.50000D+00 | 325 | 0 | -8144.201355
1.01325D-03 | 5.50000D+00 | 350 | 0 | -8064.637
1.01325D-03 | 5.50000D+00 | 375 | 0 | -7981.169
1.01325D-03 | 5.50000D+00 | 400 | 0 | -7895.325
1.01325D-03 | 5.50000D+00 | 425 | 0 | -7807.459
1.01325D-03 | 5.50000D+00 | 450 | 0 | -7715.239
1.01325D-03 | 5.50000D+00 | 475 | 0 | -7611.079
1.01325D-03 | 5.50000D+00 | 500 | 0 | -7478.343
1.01325D-03 | 5.50000D+00 | 525 | 0 | -7289.208
1.01325D-03 | 5.50000D+00 | 550 | 0 | -7013.209
1.01325D-03 | 5.50000D+00 | 575 | 0 | -6638.426
1.01325D-03 | 5.50000D+00 | 600 | 0 | -6177.843
1.01325D-03 | 5.50000D+00 | 625 | 0 | -5644.84
1.01325D-03 | 5.50000D+00 | 650 | 0 | -5033.644
1.01325D-03 | 5.50000D+00 | 675 | 0 | -4334.002
1.01325D-03 | 5.50000D+00 | 700 | 0 | -3570.934
1.01325D-03 | 5.50000D+00 | 725 | 0 | -2832.906511
1.01325D-03 | 5.50000D+00 | 750 | 0 | -2234.109
1.01325D-03 | 5.50000D+00 | 775 | 0 | -1824.279
1.01325D-03 | 5.50000D+00 | 800 | 0 | -1566.777
1.01325D-03 | 5.50000D+00 | 825 | 0 | -1399.799
1.01325D-03 | 5.50000D+00 | 850 | 0 | -1279.038
1.01325D-03 | 5.50000D+00 | 875 | 0 | -1180.631971
1.01325D-03 | 5.50000D+00 | 900 | 0 | -1092.977
1.01325D-03 | 5.50000D+00 | 925 | 0 | -1010.547
1.01325D-03 | 5.50000D+00 | 950 | 0 | -930.6762
1.01325D-03 | 5.50000D+00 | 975 | 0 | -852.0379
1.01325D-03 | 5.50000D+00 | 1000 | 0 | -773.9474
1.01325D-03 | 5.50000D+00 | 1025 | 0 | -696.0552
1.01325D-03 | 5.50000D+00 | 1050 | 0 | -618.1776
1.01325D-03 | 5.50000D+00 | 1075 | 0 | -540.1995831
1.01325D-03 | 5.50000D+00 | 1100 | 0 | -462.0525
1.01325D-03 | 5.50000D+00 | 1125 | 0 | -383.6937029
1.01325D-03 | 5.50000D+00 | 1150 | 0 | -305.0946
1.01325D-03 | 5.50000D+00 | 1175 | 0 | -226.2348
1.01325D-03 | 5.50000D+00 | 1200 | 0 | -147.0974
1.01325D-03 | 5.50000D+00 | 1225 | 0 | -67.66685
1.01325D-03 | 5.50000D+00 | 1250 | 0 | 12.07333
1.01325D-03 | 5.50000D+00 | 1275 | 0 | 92.14238
1.01325D-03 | 5.50000D+00 | 1300 | 0 | 172.5639
1.01325D-03 | 5.50000D+00 | 1325 | 0 | 253.3677
1.01325D-03 | 5.50000D+00 | 1350 | 0 | 334.592
1.01325D-03 | 5.50000D+00 | 1375 | 0 | 416.2852
1.01325D-03 | 5.50000D+00 | 1400 | 0 | 498.5091024
1.01325D-03 | 5.50000D+00 | 1425 | 0 | 581.3417
1.01325D-03 | 5.50000D+00 | 1450 | 0 | 664.8807
1.01325D-03 | 5.50000D+00 | 1475 | 0 | 749.247
1.01325D-03 | 5.50000D+00 | 1500 | 0 | 834.59
1.01325D-03 | 5.50000D+00 | 1525 | 0 | 921.0916
1.01325D-03 | 5.50000D+00 | 1550 | 0 | 1008.973
1.01325D-03 | 5.50000D+00 | 1575 | 0 | 1098.498
1.01325D-03 | 5.50000D+00 | 1600 | 0 | 1189.985
1.01325D-03 | 5.50000D+00 | 1625 | 0 | 1283.807
1.01325D-03 | 5.50000D+00 | 1650 | 0 | 1380.406
1.01325D-03 | 5.50000D+00 | 1675 | 0 | 1480.298
1.01325D-03 | 5.50000D+00 | 1700 | 0 | 1584.08156
1.01325D-03 | 5.50000D+00 | 1725 | 0 | 1692.448
1.01325D-03 | 5.50000D+00 | 1750 | 0 | 1806.192
1.01325D-03 | 5.50000D+00 | 1775 | 0 | 1926.218
1.01325D-03 | 5.50000D+00 | 1800 | 0 | 2053.554
1.01325D-03 | 5.50000D+00 | 1825 | 0 | 2189.36
1.01325D-03 | 5.50000D+00 | 1850 | 0 | 2334.938
1.01325D-03 | 5.50000D+00 | 1875 | 0 | 2491.74
1.01325D-03 | 5.50000D+00 | 1900 | 0 | 2661.381
1.01325D-03 | 5.50000D+00 | 1925 | 0 | 2845.645
1.01325D-03 | 5.50000D+00 | 1950 | 0 | 3046.488229
1.01325D-03 | 5.50000D+00 | 1975 | 0 | 3266.053
1.01325D-03 | 5.50000D+00 | 2000 | 0 | 3506.663
1.01325D-03 | 5.50000D+00 | 2025 | 0 | 3770.83
1.01325D-03 | 5.50000D+00 | 2050 | 0 | 4061.247
1.01325D-03 | 5.50000D+00 | 2075 | 0 | 4380.782
1.01325D-03 | 5.50000D+00 | 2100 | 0 | 4732.467
1.01325D-03 | 5.50000D+00 | 2125 | 0 | 5119.477
1.01325D-03 | 5.50000D+00 | 2150 | 0 | 5545.104
1.01325D-03 | 5.50000D+00 | 2175 | 0 | 6012.716
1.01325D-03 | 5.50000D+00 | 2200 | 0 | 6525.707
1.01325D-03 | 5.50000D+00 | 2225 | 0 | 7087.435
1.01325D-03 | 5.50000D+00 | 2250 | 0 | 7701.133
1.01325D-03 | 5.50000D+00 | 2275 | 0 | 8369.813
1.01325D-03 | 5.50000D+00 | 2300 | 0 | 9096.135
1.01325D-03 | 5.50000D+00 | 2325 | 0 | 9882.262
1.01325D-03 | 5.50000D+00 | 2350 | 0 | 10729.69
1.01325D-03 | 5.50000D+00 | 2375 | 0 | 11639.05
1.01325D-03 | 5.50000D+00 | 2400 | 0 | 12609.9
1.01325D-03 | 5.50000D+00 | 2425 | 0 | 13640.54
1.01325D-03 | 5.50000D+00 | 2450 | 0 | 14727.78
1.01325D-03 | 5.50000D+00 | 2475 | 0 | 15866.78
1.01325D-03 | 5.50000D+00 | 2500 | 0 | 17050.94
1.01325D-03 | 5.50000D+00 | 2525 | 0 | 18271.87
1.01325D-03 | 5.50000D+00 | 2550 | 0 | 19519.41
1.01325D-03 | 5.50000D+00 | 2575 | 0 | 20781.82
1.01325D-03 | 5.50000D+00 | 2600 | 0 | 22045.99
1.01325D-03 | 5.50000D+00 | 2625 | 0 | 23297.76
1.01325D-03 | 5.50000D+00 | 2650 | 0 | 24522.17
1.01325D-03 | 5.50000D+00 | 2675 | 0 | 25703.73
1.01325D-03 | 5.50000D+00 | 2700 | 0 | 26826.54
1.01325D-03 | 5.50000D+00 | 2725 | 0 | 27874.3
1.01325D-03 | 5.50000D+00 | 2750 | 0 | 28830.29
1.01325D-03 | 5.50000D+00 | 2775 | 0.02722929 | 29677.44
1.01325D-03 | 5.50000D+00 | 2800 | 0.3651786 | 30398.84
1.01325D-03 | 5.50000D+00 | 2825 | 0.8292267 | 30978.77
1.01325D-03 | 5.50000D+00 | 2850 | 1.46907 | 31404.59
1.01325D-03 | 5.50000D+00 | 2875 | 2.357783916 | 31669.16
1.01325D-03 | 5.50000D+00 | 2900 | 3.606885 | 31773.38
1.01325D-03 | 5.50000D+00 | 2925 | 5.395049 | 31727.82173
1.01325D-03 | 5.50000D+00 | 2950 | 8.027601 | 31552.55868
1.01325D-03 | 5.50000D+00 | 2975 | 12.07365 | 31274.91
1.01325D-03 | 5.50000D+00 | 3000 | 18.73173756 | 30925.55
1.01325D-03 | 5.50000D+00 | 3025 | 31.0387 | 30534.07
1.01325D-03 | 5.50000D+00 | 3050 | 59.59884 | 30125.2
1.01325D-03 | 5.50000D+00 | 3075 | 59.59884 | 30125.2
1.01325D-03 | 5.50000D+00 | 3100 | 59.59884 | 30125.2
1.01325D-03 | 5.50000D+00 | 3125 | 59.59884 | 30125.2
1.01325D-03 | 5.50000D+00 | 3150 | 59.59884 | 30125.2
1.01325D-03 | 5.50000D+00 | 3175 | 59.59884 | 30125.2
1.01325D-03 | 5.50000D+00 | 3200 | 59.59884 | 30125.2
1.01325D-03 | 5.50000D+00 | 3225 | 59.59884 | 30125.2
1.01325D-03 | 5.50000D+00 | 3250 | 59.59884 | 30125.2
1.01325D-03 | 5.50000D+00 | 3275 | 59.59884 | 30125.2
1.01325D-03 | 5.50000D+00 | 3300 | 59.59884 | 30125.2
1.01325D-03 | 5.50000D+00 | 3325 | 59.59884 | 30125.2
1.01325D-03 | 5.50000D+00 | 3350 | 59.59884 | 30125.2
1.01325D-03 | 5.50000D+00 | 3375 | 59.59884 | 30125.2
1.01325D-03 | 5.50000D+00 | 3400 | 59.59884 | 30125.2
1.01325D-03 | 5.50000D+00 | 3425 | 59.59884 | 30125.2
1.01325D-03 | 5.50000D+00 | 3450 | 59.59884 | 30125.2
1.01325D-03 | 5.50000D+00 | 3475 | 59.59884 | 30125.2
1.01325D-03 | 5.50000D+00 | 3500 | 59.59884 | 30125.2
1.01325D-03 | 5.50000D+00 | 3525 | 59.59884 | 30125.2
1.01325D-03 | 5.50000D+00 | 3550 | 59.59884 | 30125.2
1.01325D-03 | 5.50000D+00 | 3575 | 59.59884 | 30125.2
1.01325D-03 | 5.50000D+00 | 3600 | 59.59884 | 30125.2
1.01325D-03 | 5.50000D+00 | 3625 | 59.59884 | 30125.2
1.01325D-03 | 5.50000D+00 | 3650 | 59.59884 | 30125.2
1.01325D-03 | 5.50000D+00 | 3675 | 59.59884 | 30125.2
1.01325D-03 | 5.50000D+00 | 3700 | 59.59884 | 30125.2
1.01325D-03 | 5.50000D+00 | 3725 | 59.59884 | 30125.2
1.01325D-03 | 5.50000D+00 | 3750 | 59.59884 | 30125.2
1.01325D-03 | 5.50000D+00 | 3775 | 59.59884 | 30125.2
1.01325D-03 | 5.50000D+00 | 3800 | 59.59884 | 30125.2
1.01325D-03 | 5.50000D+00 | 3825 | 59.59884 | 30125.2
1.01325D-03 | 5.50000D+00 | 3850 | 59.59884 | 30125.2
1.01325D-03 | 5.50000D+00 | 3875 | 59.59884 | 30125.2
1.01325D-03 | 5.50000D+00 | 3900 | 59.59884 | 30125.2
1.01325D-03 | 5.50000D+00 | 3925 | 59.59884 | 30125.2
1.01325D-03 | 5.50000D+00 | 3950 | 59.59884 | 30125.2
1.01325D-03 | 5.50000D+00 | 3975 | 59.59884 | 30125.2
1.01325D-03 | 5.50000D+00 | 4000 | 59.59884 | 30125.2
p (bar) | B'g | Temp (K) | B'c | Hw (kJ/kg)
1.01325D-03 | 7.50000D+00 | 250 | 0 | -8594.494
1.01325D-03 | 7.50000D+00 | 275 | 0 | -8533.303
1.01325D-03 | 7.50000D+00 | 300 | 0 | -8465.116
1.01325D-03 | 7.50000D+00 | 325 | 0 | -8390.15
1.01325D-03 | 7.50000D+00 | 350 | 0 | -8309.682
1.01325D-03 | 7.50000D+00 | 375 | 0 | -8225.656
1.01325D-03 | 7.50000D+00 | 400 | 0 | -8140.019738
1.01325D-03 | 7.50000D+00 | 425 | 0 | -8053.735641
1.01325D-03 | 7.50000D+00 | 450 | 0 | -7965.226
1.01325D-03 | 7.50000D+00 | 475 | 0 | -7867.597
1.01325D-03 | 7.50000D+00 | 500 | 0 | -7744.151
1.01325D-03 | 7.50000D+00 | 525 | 0 | -7564.846
1.01325D-03 | 7.50000D+00 | 550 | 0 | -7293.908
1.01325D-03 | 7.50000D+00 | 575 | 0 | -6913.69
1.01325D-03 | 7.50000D+00 | 600 | 0 | -6435.73
1.01325D-03 | 7.50000D+00 | 625 | 0 | -5876.021
1.01325D-03 | 7.50000D+00 | 650 | 0 | -5231.814
1.01325D-03 | 7.50000D+00 | 675 | 0 | -4495.23
1.01325D-03 | 7.50000D+00 | 700 | 0 | -3694.611
1.01325D-03 | 7.50000D+00 | 725 | 0 | -2923.420136
1.01325D-03 | 7.50000D+00 | 750 | 0 | -2300.005
1.01325D-03 | 7.50000D+00 | 775 | 0 | -1874.37
1.01325D-03 | 7.50000D+00 | 800 | 0 | -1607.21
1.01325D-03 | 7.50000D+00 | 825 | 0 | -1433.974
1.01325D-03 | 7.50000D+00 | 850 | 0 | -1308.655
1.01325D-03 | 7.50000D+00 | 875 | 0 | -1206.517
1.01325D-03 | 7.50000D+00 | 900 | 0 | -1115.533
1.01325D-03 | 7.50000D+00 | 925 | 0 | -1029.978
1.01325D-03 | 7.50000D+00 | 950 | 0 | -947.0853
1.01325D-03 | 7.50000D+00 | 975 | 0 | -865.4772
1.01325D-03 | 7.50000D+00 | 1000 | 0 | -784.4426
1.01325D-03 | 7.50000D+00 | 1025 | 0 | -703.6178
1.01325D-03 | 7.50000D+00 | 1050 | 0 | -622.8118
1.01325D-03 | 7.50000D+00 | 1075 | 0 | -541.9046
1.01325D-03 | 7.50000D+00 | 1100 | 0 | -460.8245
1.01325D-03 | 7.50000D+00 | 1125 | 0 | -379.5268
1.01325D-03 | 7.50000D+00 | 1150 | 0 | -297.9818
1.01325D-03 | 7.50000D+00 | 1175 | 0 | -216.168
1.01325D-03 | 7.50000D+00 | 1200 | 0 | -134.0679
1.01325D-03 | 7.50000D+00 | 1225 | 0 | -51.66551
1.01325D-03 | 7.50000D+00 | 1250 | 0 | 31.05639
1.01325D-03 | 7.50000D+00 | 1275 | 0 | 114.1176
1.01325D-03 | 7.50000D+00 | 1300 | 0 | 197.5426
1.01325D-03 | 7.50000D+00 | 1325 | 0 | 281.3622
1.01325D-03 | 7.50000D+00 | 1350 | 0 | 365.6158
1.01325D-03 | 7.50000D+00 | 1375 | 0 | 450.3537877
1.01325D-03 | 7.50000D+00 | 1400 | 0 | 535.6404
1.01325D-03 | 7.50000D+00 | 1425 | 0 | 621.5566671
1.01325D-03 | 7.50000D+00 | 1450 | 0 | 708.2042
1.01325D-03 | 7.50000D+00 | 1475 | 0 | 795.7092
1.01325D-03 | 7.50000D+00 | 1500 | 0 | 884.227369
1.01325D-03 | 7.50000D+00 | 1525 | 0 | 973.9488
1.01325D-03 | 7.50000D+00 | 1550 | 0 | 1065.104
1.01325D-03 | 7.50000D+00 | 1575 | 0 | 1157.97
1.01325D-03 | 7.50000D+00 | 1600 | 0 | 1252.878
1.01325D-03 | 7.50000D+00 | 1625 | 0 | 1350.22
1.01325D-03 | 7.50000D+00 | 1650 | 0 | 1450.458
1.01325D-03 | 7.50000D+00 | 1675 | 0 | 1554.133
1.01325D-03 | 7.50000D+00 | 1700 | 0 | 1661.871
1.01325D-03 | 7.50000D+00 | 1725 | 0 | 1774.397
1.01325D-03 | 7.50000D+00 | 1750 | 0 | 1892.545
1.01325D-03 | 7.50000D+00 | 1775 | 0 | 2017.263
1.01325D-03 | 7.50000D+00 | 1800 | 0 | 2149.630289
1.01325D-03 | 7.50000D+00 | 1825 | 0 | 2290.863932
1.01325D-03 | 7.50000D+00 | 1850 | 0 | 2442.331
1.01325D-03 | 7.50000D+00 | 1875 | 0 | 2605.558
1.01325D-03 | 7.50000D+00 | 1900 | 0 | 2782.241
1.01325D-03 | 7.50000D+00 | 1925 | 0 | 2974.255
1.01325D-03 | 7.50000D+00 | 1950 | 0 | 3183.66
1.01325D-03 | 7.50000D+00 | 1975 | 0 | 3412.709
1.01325D-03 | 7.50000D+00 | 2000 | 0 | 3663.851
1.01325D-03 | 7.50000D+00 | 2025 | 0 | 3939.732
1.01325D-03 | 7.50000D+00 | 2050 | 0 | 4243.193
1.01325D-03 | 7.50000D+00 | 2075 | 0 | 4577.261
1.01325D-03 | 7.50000D+00 | 2100 | 0 | 4945.142
1.01325D-03 | 7.50000D+00 | 2125 | 0 | 5350.194
1.01325D-03 | 7.50000D+00 | 2150 | 0 | 5795.905
1.01325D-03 | 7.50000D+00 | 2175 | 0 | 6285.849
1.01325D-03 | 7.50000D+00 | 2200 | 0 | 6823.637
1.01325D-03 | 7.50000D+00 | 2225 | 0 | 7412.847
1.01325D-03 | 7.50000D+00 | 2250 | 0 | 8056.939
1.01325D-03 | 7.50000D+00 | 2275 | 0 | 8759.144
1.01325D-03 | 7.50000D+00 | 2300 | 0 | 9522.338
1.01325D-03 | 7.50000D+00 | 2325 | 0 | 10348.88
1.01325D-03 | 7.50000D+00 | 2350 | 0 | 11240.43
1.01325D-03 | 7.50000D+00 | 2375 | 0 | 12197.76
1.01325D-03 | 7.50000D+00 | 2400 | 0 | 13220.48
1.01325D-03 | 7.50000D+00 | 2425 | 0 | 14306.89
1.01325D-03 | 7.50000D+00 | 2450 | 0 | 15453.67
1.01325D-03 | 7.50000D+00 | 2475 | 0 | 16655.74
1.01325D-03 | 7.50000D+00 | 2500 | 0 | 17906.1
1.01325D-03 | 7.50000D+00 | 2525 | 0 | 19195.74
1.01325D-03 | 7.50000D+00 | 2550 | 0 | 20513.69
1.01325D-03 | 7.50000D+00 | 2575 | 0 | 21847.08
1.01325D-03 | 7.50000D+00 | 2600 | 0 | 23181.41
1.01325D-03 | 7.50000D+00 | 2625 | 0 | 24500.75
1.01325D-03 | 7.50000D+00 | 2650 | 0 | 25788
1.01325D-03 | 7.50000D+00 | 2675 | 0 | 27025.1
1.01325D-03 | 7.50000D+00 | 2700 | 0 | 28193.12
1.01325D-03 | 7.50000D+00 | 2725 | 0 | 29272.31
1.01325D-03 | 7.50000D+00 | 2750 | 0 | 30242.20888
1.01325D-03 | 7.50000D+00 | 2775 | 0 | 31081.95
1.01325D-03 | 7.50000D+00 | 2800 | 0.3850183 | 31771.18979
1.01325D-03 | 7.50000D+00 | 2825 | 1.007647 | 32291.77
1.01325D-03 | 7.50000D+00 | 2850 | 1.866486 | 32630.37
1.01325D-03 | 7.50000D+00 | 2875 | 3.059739 | 32781.61
1.01325D-03 | 7.50000D+00 | 2900 | 4.737236 | 32750.93
1.01325D-03 | 7.50000D+00 | 2925 | 7.138989 | 32555.84
1.01325D-03 | 7.50000D+00 | 2950 | 10.67504 | 32224.89
1.01325D-03 | 7.50000D+00 | 2975 | 16.10942 | 31793.91
1.01325D-03 | 7.50000D+00 | 3000 | 25.05067 | 31300.88
1.01325D-03 | 7.50000D+00 | 3025 | 41.57245 | 30780.63
1.01325D-03 | 7.50000D+00 | 3050 | 79.89057 | 30260.92
1.01325D-03 | 7.50000D+00 | 3075 | 79.89057 | 30260.92
1.01325D-03 | 7.50000D+00 | 3100 | 79.89057 | 30260.92
1.01325D-03 | 7.50000D+00 | 3125 | 79.89057 | 30260.92
1.01325D-03 | 7.50000D+00 | 3150 | 79.89057 | 30260.92
1.01325D-03 | 7.50000D+00 | 3175 | 79.89057 | 30260.92
1.01325D-03 | 7.50000D+00 | 3200 | 79.89057 | 30260.92
1.01325D-03 | 7.50000D+00 | 3225 | 79.89057 | 30260.92
1.01325D-03 | 7.50000D+00 | 3250 | 79.89057 | 30260.92
1.01325D-03 | 7.50000D+00 | 3275 | 79.89057 | 30260.92
1.01325D-03 | 7.50000D+00 | 3300 | 79.89057 | 30260.92
1.01325D-03 | 7.50000D+00 | 3325 | 79.89057 | 30260.92
1.01325D-03 | 7.50000D+00 | 3350 | 79.89057 | 30260.92
1.01325D-03 | 7.50000D+00 | 3375 | 79.89057 | 30260.92
1.01325D-03 | 7.50000D+00 | 3400 | 79.89057 | 30260.92
1.01325D-03 | 7.50000D+00 | 3425 | 79.89057 | 30260.92
1.01325D-03 | 7.50000D+00 | 3450 | 79.89057 | 30260.92
1.01325D-03 | 7.50000D+00 | 3475 | 79.89057 | 30260.92
1.01325D-03 | 7.50000D+00 | 3500 | 79.89057 | 30260.92
1.01325D-03 | 7.50000D+00 | 3525 | 79.89057 | 30260.92
1.01325D-03 | 7.50000D+00 | 3550 | 79.89057 | 30260.92
1.01325D-03 | 7.50000D+00 | 3575 | 79.89057 | 30260.92
1.01325D-03 | 7.50000D+00 | 3600 | 79.89057 | 30260.92
1.01325D-03 | 7.50000D+00 | 3625 | 79.89057 | 30260.92
1.01325D-03 | 7.50000D+00 | 3650 | 79.89057 | 30260.92
1.01325D-03 | 7.50000D+00 | 3675 | 79.89057 | 30260.92
1.01325D-03 | 7.50000D+00 | 3700 | 79.89057 | 30260.92
1.01325D-03 | 7.50000D+00 | 3725 | 79.89057 | 30260.92
1.01325D-03 | 7.50000D+00 | 3750 | 79.89057 | 30260.92
1.01325D-03 | 7.50000D+00 | 3775 | 79.89057 | 30260.92
1.01325D-03 | 7.50000D+00 | 3800 | 79.89057 | 30260.92
1.01325D-03 | 7.50000D+00 | 3825 | 79.89057 | 30260.92
1.01325D-03 | 7.50000D+00 | 3850 | 79.89057 | 30260.92
1.01325D-03 | 7.50000D+00 | 3875 | 79.89057 | 30260.92
1.01325D-03 | 7.50000D+00 | 3900 | 79.89057 | 30260.92
1.01325D-03 | 7.50000D+00 | 3925 | 79.89057 | 30260.92
1.01325D-03 | 7.50000D+00 | 3950 | 79.89057 | 30260.92
1.01325D-03 | 7.50000D+00 | 3975 | 79.89057 | 30260.92
1.01325D-03 | 7.50000D+00 | 4000 | 79.89057 | 30260.92
p (bar) | B'g | Temp (K) | B'c | Hw (kJ/kg)
1.01325D-03 | 1.00000D+01 | 250 | 0 | -8780.324
1.01325D-03 | 1.00000D+01 | 275 | 0 | -8718.416
1.01325D-03 | 1.00000D+01 | 300 | 0 | -8649.467
1.01325D-03 | 1.00000D+01 | 325 | 0 | -8573.726
1.01325D-03 | 1.00000D+01 | 350 | 0 | -8492.565461
1.01325D-03 | 1.00000D+01 | 375 | 0 | -8408.129
1.01325D-03 | 1.00000D+01 | 400 | 0 | -8322.695
1.01325D-03 | 1.00000D+01 | 425 | 0 | -8237.711748
1.01325D-03 | 1.00000D+01 | 450 | 0 | -8152.217
1.01325D-03 | 1.00000D+01 | 475 | 0 | -8059.916
1.01325D-03 | 1.00000D+01 | 500 | 0 | -7944.186
1.01325D-03 | 1.00000D+01 | 525 | 0 | -7773.397
1.01325D-03 | 1.00000D+01 | 550 | 0 | -7507.621
1.01325D-03 | 1.00000D+01 | 575 | 0 | -7124.425
1.01325D-03 | 1.00000D+01 | 600 | 0 | -6633.848
1.01325D-03 | 1.00000D+01 | 625 | 0 | -6053.847
1.01325D-03 | 1.00000D+01 | 650 | 0 | -5384.18
1.01325D-03 | 1.00000D+01 | 675 | 0 | -4618.992
1.01325D-03 | 1.00000D+01 | 700 | 0 | -3789.335792
1.01325D-03 | 1.00000D+01 | 725 | 0 | -2992.587543
1.01325D-03 | 1.00000D+01 | 750 | 0 | -2350.27
1.01325D-03 | 1.00000D+01 | 775 | 0 | -1912.535
1.01325D-03 | 1.00000D+01 | 800 | 0 | -1637.997
1.01325D-03 | 1.00000D+01 | 825 | 0 | -1459.99
1.01325D-03 | 1.00000D+01 | 850 | 0 | -1331.198
1.01325D-03 | 1.00000D+01 | 875 | 0 | -1226.217
1.01325D-03 | 1.00000D+01 | 900 | 0 | -1132.7
1.01325D-03 | 1.00000D+01 | 925 | 0 | -1044.766
1.01325D-03 | 1.00000D+01 | 950 | 0 | -959.5732
1.01325D-03 | 1.00000D+01 | 975 | 0 | -875.7051
1.01325D-03 | 1.00000D+01 | 1000 | 0 | -792.43
1.01325D-03 | 1.00000D+01 | 1025 | 0 | -709.3736
1.01325D-03 | 1.00000D+01 | 1050 | 0 | -626.3392
1.01325D-03 | 1.00000D+01 | 1075 | 0 | -543.2030999
1.01325D-03 | 1.00000D+01 | 1100 | 0 | -459.8913
1.01325D-03 | 1.00000D+01 | 1125 | 0 | -376.3575
1.01325D-03 | 1.00000D+01 | 1150 | 0 | -292.5712
1.01325D-03 | 1.00000D+01 | 1175 | 0 | -208.5102
1.01325D-03 | 1.00000D+01 | 1200 | 0 | -124.1566
1.01325D-03 | 1.00000D+01 | 1225 | 0 | -39.49385
1.01325D-03 | 1.00000D+01 | 1250 | 0 | 45.49558367
1.01325D-03 | 1.00000D+01 | 1275 | 0 | 130.8319358
1.01325D-03 | 1.00000D+01 | 1300 | 0 | 216.5401
1.01325D-03 | 1.00000D+01 | 1325 | 0 | 302.6518
1.01325D-03 | 1.00000D+01 | 1350 | 0 | 389.2072
1.01325D-03 | 1.00000D+01 | 1375 | 0 | 476.2582
1.01325D-03 | 1.00000D+01 | 1400 | 0 | 563.8705
1.01325D-03 | 1.00000D+01 | 1425 | 0 | 652.1276
1.01325D-03 | 1.00000D+01 | 1450 | 0 | 741.134
1.01325D-03 | 1.00000D+01 | 1475 | 0 | 831.0196
1.01325D-03 | 1.00000D+01 | 1500 | 0 | 921.945
1.01325D-03 | 1.00000D+01 | 1525 | 0 | 1014.106
1.01325D-03 | 1.00000D+01 | 1550 | 0 | 1107.741
1.01325D-03 | 1.00000D+01 | 1575 | 0 | 1203.135
1.01325D-03 | 1.00000D+01 | 1600 | 0 | 1300.632
1.01325D-03 | 1.00000D+01 | 1625 | 0 | 1400.635
1.01325D-03 | 1.00000D+01 | 1650 | 0 | 1503.623
1.01325D-03 | 1.00000D+01 | 1675 | 0 | 1610.154
1.01325D-03 | 1.00000D+01 | 1700 | 0 | 1720.878
1.01325D-03 | 1.00000D+01 | 1725 | 0 | 1836.544
1.01325D-03 | 1.00000D+01 | 1750 | 0 | 1958.013
1.01325D-03 | 1.00000D+01 | 1775 | 0 | 2086.271
1.01325D-03 | 1.00000D+01 | 1800 | 0 | 2222.432
1.01325D-03 | 1.00000D+01 | 1825 | 0 | 2367.759
1.01325D-03 | 1.00000D+01 | 1850 | 0 | 2523.668
1.01325D-03 | 1.00000D+01 | 1875 | 0 | 2691.741
1.01325D-03 | 1.00000D+01 | 1900 | 0 | 2873.738
1.01325D-03 | 1.00000D+01 | 1925 | 0 | 3071.603
1.01325D-03 | 1.00000D+01 | 1950 | 0 | 3287.475
1.01325D-03 | 1.00000D+01 | 1975 | 0 | 3523.692
1.01325D-03 | 1.00000D+01 | 2000 | 0 | 3782.799
1.01325D-03 | 1.00000D+01 | 2025 | 0 | 4067.545
1.01325D-03 | 1.00000D+01 | 2050 | 0 | 4380.884
1.01325D-03 | 1.00000D+01 | 2075 | 0 | 4725.969
1.01325D-03 | 1.00000D+01 | 2100 | 0 | 5106.135
1.01325D-03 | 1.00000D+01 | 2125 | 0 | 5524.884
1.01325D-03 | 1.00000D+01 | 2150 | 0 | 5985.856
1.01325D-03 | 1.00000D+01 | 2175 | 0 | 6492.784
1.01325D-03 | 1.00000D+01 | 2200 | 0 | 7049.447
1.01325D-03 | 1.00000D+01 | 2225 | 0 | 7659.594
1.01325D-03 | 1.00000D+01 | 2250 | 0 | 8326.859
1.01325D-03 | 1.00000D+01 | 2275 | 0 | 9054.648
1.01325D-03 | 1.00000D+01 | 2300 | 0 | 9846.004
1.01325D-03 | 1.00000D+01 | 2325 | 0 | 10703.43807
1.01325D-03 | 1.00000D+01 | 2350 | 0 | 11628.75
1.01325D-03 | 1.00000D+01 | 2375 | 0 | 12622.79
1.01325D-03 | 1.00000D+01 | 2400 | 0 | 13685.25
1.01325D-03 | 1.00000D+01 | 2425 | 0 | 14814.4
1.01325D-03 | 1.00000D+01 | 2450 | 0 | 16006.85
1.01325D-03 | 1.00000D+01 | 2475 | 0 | 17257.32
1.01325D-03 | 1.00000D+01 | 2500 | 0 | 18558.48
1.01325D-03 | 1.00000D+01 | 2525 | 0 | 19900.87
1.01325D-03 | 1.00000D+01 | 2550 | 0 | 21272.83
1.01325D-03 | 1.00000D+01 | 2575 | 0 | 22660.66
1.01325D-03 | 1.00000D+01 | 2600 | 0 | 24048.72
1.01325D-03 | 1.00000D+01 | 2625 | 0 | 25419.67
1.01325D-03 | 1.00000D+01 | 2650 | 0 | 26754.71
1.01325D-03 | 1.00000D+01 | 2675 | 0 | 28033.71
1.01325D-03 | 1.00000D+01 | 2700 | 0 | 29235.34
1.01325D-03 | 1.00000D+01 | 2725 | 0 | 30337.11
1.01325D-03 | 1.00000D+01 | 2750 | 0 | 31315.6
1.01325D-03 | 1.00000D+01 | 2775 | 0 | 32147.01
1.01325D-03 | 1.00000D+01 | 2800 | 0.4057042 | 32808.41176
1.01325D-03 | 1.00000D+01 | 2825 | 1.226299 | 33280
1.01325D-03 | 1.00000D+01 | 2850 | 2.358566 | 33548.28
1.01325D-03 | 1.00000D+01 | 2875 | 3.932083 | 33609.74
1.01325D-03 | 1.00000D+01 | 2900 | 6.144530253 | 33473.78
1.01325D-03 | 1.00000D+01 | 2925 | 9.312515 | 33163.71
1.01325D-03 | 1.00000D+01 | 2950 | 13.97682 | 32714.74
1.01325D-03 | 1.00000D+01 | 2975 | 21.14487 | 32169.16
1.01325D-03 | 1.00000D+01 | 3000 | 32.93698365 | 31570.21456
1.01325D-03 | 1.00000D+01 | 3025 | 54.72114 | 30956.28
1.01325D-03 | 1.00000D+01 | 3050 | 54.72114 | 30956.28
1.01325D-03 | 1.00000D+01 | 3075 | 54.72114 | 30956.28
1.01325D-03 | 1.00000D+01 | 3100 | 54.72114 | 30956.28
1.01325D-03 | 1.00000D+01 | 3125 | 54.72114 | 30956.28
1.01325D-03 | 1.00000D+01 | 3150 | 54.72114 | 30956.28
1.01325D-03 | 1.00000D+01 | 3175 | 54.72114 | 30956.28
1.01325D-03 | 1.00000D+01 | 3200 | 54.72114 | 30956.28
1.01325D-03 | 1.00000D+01 | 3225 | 54.72114 | 30956.28
1.01325D-03 | 1.00000D+01 | 3250 | 54.72114 | 30956.28
1.01325D-03 | 1.00000D+01 | 3275 | 54.72114 | 30956.28
1.01325D-03 | 1.00000D+01 | 3300 | 54.72114 | 30956.28
1.01325D-03 | 1.00000D+01 | 3325 | 54.72114 | 30956.28
1.01325D-03 | 1.00000D+01 | 3350 | 54.72114 | 30956.28
1.01325D-03 | 1.00000D+01 | 3375 | 54.72114 | 30956.28
1.01325D-03 | 1.00000D+01 | 3400 | 54.72114 | 30956.28
1.01325D-03 | 1.00000D+01 | 3425 | 54.72114 | 30956.28
1.01325D-03 | 1.00000D+01 | 3450 | 54.72114 | 30956.28
1.01325D-03 | 1.00000D+01 | 3475 | 54.72114 | 30956.28
1.01325D-03 | 1.00000D+01 | 3500 | 54.72114 | 30956.28
1.01325D-03 | 1.00000D+01 | 3525 | 54.72114 | 30956.28
1.01325D-03 | 1.00000D+01 | 3550 | 54.72114 | 30956.28
1.01325D-03 | 1.00000D+01 | 3575 | 54.72114 | 30956.28
1.01325D-03 | 1.00000D+01 | 3600 | 54.72114 | 30956.28
1.01325D-03 | 1.00000D+01 | 3625 | 54.72114 | 30956.28
1.01325D-03 | 1.00000D+01 | 3650 | 54.72114 | 30956.28
1.01325D-03 | 1.00000D+01 | 3675 | 54.72114 | 30956.28
1.01325D-03 | 1.00000D+01 | 3700 | 54.72114 | 30956.28
1.01325D-03 | 1.00000D+01 | 3725 | 54.72114 | 30956.28
1.01325D-03 | 1.00000D+01 | 3750 | 54.72114 | 30956.28
1.01325D-03 | 1.00000D+01 | 3775 | 54.72114 | 30956.28
1.01325D-03 | 1.00000D+01 | 3800 | 54.72114 | 30956.28
1.01325D-03 | 1.00000D+01 | 3825 | 54.72114 | 30956.28
1.01325D-03 | 1.00000D+01 | 3850 | 54.72114 | 30956.28
1.01325D-03 | 1.00000D+01 | 3875 | 54.72114 | 30956.28
1.01325D-03 | 1.00000D+01 | 3900 | 54.72114 | 30956.28
1.01325D-03 | 1.00000D+01 | 3925 | 54.72114 | 30956.28
1.01325D-03 | 1.00000D+01 | 3950 | 54.72114 | 30956.28
1.01325D-03 | 1.00000D+01 | 3975 | 54.72114 | 30956.28
1.01325D-03 | 1.00000D+01 | 4000 | 54.72114 | 30956.28
p (bar) | B'g | Temp (K) | B'c | Hw (kJ/kg)
1.01325D-02 | 0.00000D+00 | 250 | 0.08742616 | -2680.986
1.01325D-02 | 0.00000D+00 | 275 | 0.08742616 | -2656.727
1.01325D-02 | 0.00000D+00 | 300 | 0.08742616 | -2632.263585
1.01325D-02 | 0.00000D+00 | 325 | 0.08742616162 | -2607.602
1.01325D-02 | 0.00000D+00 | 350 | 0.08742617 | -2582.746
1.01325D-02 | 0.00000D+00 | 375 | 0.0874262 | -2557.7
1.01325D-02 | 0.00000D+00 | 400 | 0.08742637 | -2532.463
1.01325D-02 | 0.00000D+00 | 425 | 0.08742713 | -2507.028
1.01325D-02 | 0.00000D+00 | 450 | 0.08742994 | -2481.372
1.01325D-02 | 0.00000D+00 | 475 | 0.08743898681 | -2455.428
1.01325D-02 | 0.00000D+00 | 500 | 0.08746465 | -2429.031
1.01325D-02 | 0.00000D+00 | 525 | 0.08753017 | -2401.814
1.01325D-02 | 0.00000D+00 | 550 | 0.08768281 | -2373.033
1.01325D-02 | 0.00000D+00 | 575 | 0.08801099 | -2341.299
1.01325D-02 | 0.00000D+00 | 600 | 0.08866807 | -2304.211
1.01325D-02 | 0.00000D+00 | 625 | 0.08990104856 | -2257.919
1.01325D-02 | 0.00000D+00 | 650 | 0.09207786 | -2196.749
1.01325D-02 | 0.00000D+00 | 675 | 0.09569651269 | -2113.165
1.01325D-02 | 0.00000D+00 | 700 | 0.1013415378 | -1998.652
1.01325D-02 | 0.00000D+00 | 725 | 0.1095285 | -1846.38
1.01325D-02 | 0.00000D+00 | 750 | 0.1203718 | -1656.347
1.01325D-02 | 0.00000D+00 | 775 | 0.1331220497 | -1441.637
1.01325D-02 | 0.00000D+00 | 800 | 0.1459724 | -1229.546
1.01325D-02 | 0.00000D+00 | 825 | 0.1567759 | -1049.798
1.01325D-02 | 0.00000D+00 | 850 | 0.1643742 | -916.5408
1.01325D-02 | 0.00000D+00 | 875 | 0.1690252 | -824.4834
1.01325D-02 | 0.00000D+00 | 900 | 0.1716459 | -760.2223
1.01325D-02 | 0.00000D+00 | 925 | 0.1730721 | -712.0917
1.01325D-02 | 0.00000D+00 | 950 | 0.1738449 | -672.6732
1.01325D-02 | 0.00000D+00 | 975 | 0.1742688 | -637.8321
1.01325D-02 | 0.00000D+00 | 1000 | 0.174506 | -605.3762
1.01325D-02 | 0.00000D+00 | 1025 | 0.1746417 | -574.1574
1.01325D-02 | 0.00000D+00 | 1050 | 0.1747212 | -543.5705
1.01325D-02 | 0.00000D+00 | 1075 | 0.1747689 | -513.2913
1.01325D-02 | 0.00000D+00 | 1100 | 0.1747981 | -483.1434
1.01325D-02 | 0.00000D+00 | 1125 | 0.1748164 | -453.0294
1.01325D-02 | 0.00000D+00 | 1150 | 0.1748280645 | -422.8948
1.01325D-02 | 0.00000D+00 | 1175 | 0.1748357 | -392.7092
1.01325D-02 | 0.00000D+00 | 1200 | 0.1748406965 | -362.4557
1.01325D-02 | 0.00000D+00 | 1225 | 0.1748441 | -332.1254
1.01325D-02 | 0.00000D+00 | 1250 | 0.1748464 | -301.7138
1.01325D-02 | 0.00000D+00 | 1275 | 0.174848 | -271.2194
1.01325D-02 | 0.00000D+00 | 1300 | 0.1748491 | -240.6421
1.01325D-02 | 0.00000D+00 | 1325 | 0.1748499 | -209.9828
1.01325D-02 | 0.00000D+00 | 1350 | 0.1748505 | -179.2431
1.01325D-02 | 0.00000D+00 | 1375 | 0.174851 | -148.4249
1.01325D-02 | 0.00000D+00 | 1400 | 0.1748513 | -117.5303
1.01325D-02 | 0.00000D+00 | 1425 | 0.1748515 | -86.56148003
1.01325D-02 | 0.00000D+00 | 1450 | 0.1748517 | -55.52059
1.01325D-02 | 0.00000D+00 | 1475 | 0.1748518 | -24.40986
1.01325D-02 | 0.00000D+00 | 1500 | 0.1748519 | 6.768541
1.01325D-02 | 0.00000D+00 | 1525 | 0.1748519939 | 38.0125
1.01325D-02 | 0.00000D+00 | 1550 | 0.1748521 | 69.31996
1.01325D-02 | 0.00000D+00 | 1575 | 0.1748521 | 100.6889
1.01325D-02 | 0.00000D+00 | 1600 | 0.1748521 | 132.1174
1.01325D-02 | 0.00000D+00 | 1625 | 0.1748522 | 163.603684
1.01325D-02 | 0.00000D+00 | 1650 | 0.1748522 | 195.1458
1.01325D-02 | 0.00000D+00 | 1675 | 0.1748522 | 226.7422
1.01325D-02 | 0.00000D+00 | 1700 | 0.1748523 | 258.3911297
1.01325D-02 | 0.00000D+00 | 1725 | 0.1748523 | 290.0910648
1.01325D-02 | 0.00000D+00 | 1750 | 0.1748523 | 321.8405
1.01325D-02 | 0.00000D+00 | 1775 | 0.1748524 | 353.6381
1.01325D-02 | 0.00000D+00 | 1800 | 0.1748524 | 385.4826
1.01325D-02 | 0.00000D+00 | 1825 | 0.1748525 | 417.3727
1.01325D-02 | 0.00000D+00 | 1850 | 0.1748526 | 449.3075
1.01325D-02 | 0.00000D+00 | 1875 | 0.1748527 | 481.286
1.01325D-02 | 0.00000D+00 | 1900 | 0.1748529 | 513.3076
1.01325D-02 | 0.00000D+00 | 1925 | 0.1748532 | 545.3715949
1.01325D-02 | 0.00000D+00 | 1950 | 0.1748536 | 577.4779
1.01325D-02 | 0.00000D+00 | 1975 | 0.1748541 | 609.6266
1.01325D-02 | 0.00000D+00 | 2000 | 0.1748548 | 641.8181363
1.01325D-02 | 0.00000D+00 | 2025 | 0.1748558 | 674.0535
1.01325D-02 | 0.00000D+00 | 2050 | 0.1748571 | 706.3342
1.01325D-02 | 0.00000D+00 | 2075 | 0.1748588 | 738.6626
1.01325D-02 | 0.00000D+00 | 2100 | 0.1748611 | 771.042
1.01325D-02 | 0.00000D+00 | 2125 | 0.174864 | 803.4765
1.01325D-02 | 0.00000D+00 | 2150 | 0.1748679119 | 835.9719
1.01325D-02 | 0.00000D+00 | 2175 | 0.174873 | 868.5356
1.01325D-02 | 0.00000D+00 | 2200 | 0.1748795 | 901.1769
1.01325D-02 | 0.00000D+00 | 2225 | 0.1748878853 | 933.9077
1.01325D-02 | 0.00000D+00 | 2250 | 0.1748986 | 966.7429361
1.01325D-02 | 0.00000D+00 | 2275 | 0.1749124 | 999.7014
1.01325D-02 | 0.00000D+00 | 2300 | 0.1749298 | 1032.806
1.01325D-02 | 0.00000D+00 | 2325 | 0.174952 | 1066.087242
1.01325D-02 | 0.00000D+00 | 2350 | 0.1749801 | 1099.58
1.01325D-02 | 0.00000D+00 | 2375 | 0.1750155 | 1133.33
1.01325D-02 | 0.00000D+00 | 2400 | 0.1750602 | 1167.394
1.01325D-02 | 0.00000D+00 | 2425 | 0.1751167 | 1201.843
1.01325D-02 | 0.00000D+00 | 2450 | 0.1751878 | 1236.763
1.01325D-02 | 0.00000D+00 | 2475 | 0.1752776 | 1272.268
1.01325D-02 | 0.00000D+00 | 2500 | 0.1753909 | 1308.495604
1.01325D-02 | 0.00000D+00 | 2525 | 0.1755341 | 1345.623
1.01325D-02 | 0.00000D+00 | 2550 | 0.1757154438 | 1383.871692
1.01325D-02 | 0.00000D+00 | 2575 | 0.1759454 | 1423.525
1.01325D-02 | 0.00000D+00 | 2600 | 0.1762375 | 1464.942
1.01325D-02 | 0.00000D+00 | 2625 | 0.1766093 | 1508.578
1.01325D-02 | 0.00000D+00 | 2650 | 0.1770834 | 1555.014
1.01325D-02 | 0.00000D+00 | 2675 | 0.1776891 | 1604.986
1.01325D-02 | 0.00000D+00 | 2700 | 0.178464 | 1659.435
1.01325D-02 | 0.00000D+00 | 2725 | 0.179457 | 1719.553
1.01325D-02 | 0.00000D+00 | 2750 | 0.1807308 | 1786.855
1.01325D-02 | 0.00000D+00 | 2775 | 0.1823664 | 1863.262
1.01325D-02 | 0.00000D+00 | 2800 | 0.184468 | 1951.199
1.01325D-02 | 0.00000D+00 | 2825 | 0.1871698 | 2053.728
1.01325D-02 | 0.00000D+00 | 2850 | 0.1906445751 | 2174.697
1.01325D-02 | 0.00000D+00 | 2875 | 0.1951149466 | 2318.926
1.01325D-02 | 0.00000D+00 | 2900 | 0.2008684 | 2492.434596
1.01325D-02 | 0.00000D+00 | 2925 | 0.2082774 | 2702.7
1.01325D-02 | 0.00000D+00 | 2950 | 0.2178264 | 2958.969
1.01325D-02 | 0.00000D+00 | 2975 | 0.2301504912 | 3272.613
1.01325D-02 | 0.00000D+00 | 3000 | 0.2460893 | 3657.527
1.01325D-02 | 0.00000D+00 | 3025 | 0.2667672 | 4130.563
1.01325D-02 | 0.00000D+00 | 3050 | 0.2937136392 | 4711.980124
1.01325D-02 | 0.00000D+00 | 3075 | 0.3290521 | 5425.882921
1.01325D-02 | 0.00000D+00 | 3100 | 0.3758083 | 6300.579
1.01325D-02 | 0.00000D+00 | 3125 | 0.4384352233 | 7368.784
1.01325D-02 | 0.00000D+00 | 3150 | 0.5237604 | 8667.526
1.01325D-02 | 0.00000D+00 | 3175 | 0.6428104 | 10237.57
1.01325D-02 | 0.00000D+00 | 3200 | 0.8146316 | 12122.03517
1.01325D-02 | 0.00000D+00 | 3225 | 1.075217 | 14363.89
1.01325D-02 | 0.00000D+00 | 3250 | 1.501732 | 17001.41
1.01325D-02 | 0.00000D+00 | 3275 | 2.294635 | 20060.23
1.01325D-02 | 0.00000D+00 | 3300 | 4.183326 | 23536.53
1.01325D-02 | 0.00000D+00 | 3325 | 13.33741121 | 27337.05
1.01325D-02 | 0.00000D+00 | 3350 | 13.33741121 | 27337.05
1.01325D-02 | 0.00000D+00 | 3375 | 13.33741121 | 27337.05
1.01325D-02 | 0.00000D+00 | 3400 | 13.33741121 | 27337.05
1.01325D-02 | 0.00000D+00 | 3425 | 13.33741121 | 27337.05
1.01325D-02 | 0.00000D+00 | 3450 | 13.33741121 | 27337.05
1.01325D-02 | 0.00000D+00 | 3475 | 13.33741121 | 27337.05
1.01325D-02 | 0.00000D+00 | 3500 | 13.33741121 | 27337.05
1.01325D-02 | 0.00000D+00 | 3525 | 13.33741121 | 27337.05
1.01325D-02 | 0.00000D+00 | 3550 | 13.33741121 | 27337.05
1.01325D-02 | 0.00000D+00 | 3575 | 13.33741121 | 27337.05
1.01325D-02 | 0.00000D+00 | 3600 | 13.33741121 | 27337.05
1.01325D-02 | 0.00000D+00 | 3625 | 13.33741121 | 27337.05
1.01325D-02 | 0.00000D+00 | 3650 | 13.33741121 | 27337.05
1.01325D-02 | 0.00000D+00 | 3675 | 13.33741121 | 27337.05
1.01325D-02 | 0.00000D+00 | 3700 | 13.33741121 | 27337.05
1.01325D-02 | 0.00000D+00 | 3725 | 13.33741121 | 27337.05
1.01325D-02 | 0.00000D+00 | 3750 | 13.33741121 | 27337.05
1.01325D-02 | 0.00000D+00 | 3775 | 13.33741121 | 27337.05
1.01325D-02 | 0.00000D+00 | 3800 | 13.33741121 | 27337.05
1.01325D-02 | 0.00000D+00 | 3825 | 13.33741121 | 27337.05
1.01325D-02 | 0.00000D+00 | 3850 | 13.33741121 | 27337.05
1.01325D-02 | 0.00000D+00 | 3875 | 13.33741121 | 27337.05
1.01325D-02 | 0.00000D+00 | 3900 | 13.33741121 | 27337.05
1.01325D-02 | 0.00000D+00 | 3925 | 13.33741121 | 27337.05
1.01325D-02 | 0.00000D+00 | 3950 | 13.33741121 | 27337.05
1.01325D-02 | 0.00000D+00 | 3975 | 13.33741121 | 27337.05
1.01325D-02 | 0.00000D+00 | 4000 | 13.33741121 | 27337.05
p (bar) | B'g | Temp (K) | B'c | Hw (kJ/kg)
1.01325D-02 | 2.00000D-02 | 250 | 0.07214556 | -2809.64
1.01325D-02 | 2.00000D-02 | 275 | 0.07215926 | -2784.767
1.01325D-02 | 2.00000D-02 | 300 | 0.07218051 | -2759.673232
1.01325D-02 | 2.00000D-02 | 325 | 0.0722112 | -2734.352
1.01325D-02 | 2.00000D-02 | 350 | 0.07225411348 | -2708.782
1.01325D-02 | 2.00000D-02 | 375 | 0.0723144 | -2682.911
1.01325D-02 | 2.00000D-02 | 400 | 0.07240142 | -2656.638
1.01325D-02 | 2.00000D-02 | 425 | 0.07253065 | -2629.788
1.01325D-02 | 2.00000D-02 | 450 | 0.07272491 | -2602.093509
1.01325D-02 | 2.00000D-02 | 475 | 0.07301407 | -2573.186
1.01325D-02 | 2.00000D-02 | 500 | 0.07343263 | -2542.601
1.01325D-02 | 2.00000D-02 | 525 | 0.07401681 | -2509.789
1.01325D-02 | 2.00000D-02 | 550 | 0.07480633 | -2474.054
1.01325D-02 | 2.00000D-02 | 575 | 0.07585865 | -2434.329
1.01325D-02 | 2.00000D-02 | 600 | 0.07728096 | -2388.721
1.01325D-02 | 2.00000D-02 | 625 | 0.07927555 | -2333.874
1.01325D-02 | 2.00000D-02 | 650 | 0.08218285 | -2264.418
1.01325D-02 | 2.00000D-02 | 675 | 0.08649763 | -2172.855
1.01325D-02 | 2.00000D-02 | 700 | 0.09282156 | -2050.509
1.01325D-02 | 2.00000D-02 | 725 | 0.1016948 | -1890.350656
1.01325D-02 | 2.00000D-02 | 750 | 0.1132436 | -1692.36
1.01325D-02 | 2.00000D-02 | 775 | 0.1266967 | -1469.967
1.01325D-02 | 2.00000D-02 | 800 | 0.1401865 | -1251.103
1.01325D-02 | 2.00000D-02 | 825 | 0.1514996 | -1066.015
1.01325D-02 | 2.00000D-02 | 850 | 0.1594526 | -928.9059
1.01325D-02 | 2.00000D-02 | 875 | 0.1643265 | -834.1599
1.01325D-02 | 2.00000D-02 | 900 | 0.1670796 | -767.9774
1.01325D-02 | 2.00000D-02 | 925 | 0.1685828 | -718.3885
1.01325D-02 | 2.00000D-02 | 950 | 0.1694006 | -677.7813
1.01325D-02 | 2.00000D-02 | 975 | 0.1698512 | -641.9065
1.01325D-02 | 2.00000D-02 | 1000 | 0.1701045 | -608.5063
1.01325D-02 | 2.00000D-02 | 1025 | 0.1702504 | -576.3949
1.01325D-02 | 2.00000D-02 | 1050 | 0.1703364215 | -544.9454
1.01325D-02 | 2.00000D-02 | 1075 | 0.1703885272 | -513.8205
1.01325D-02 | 2.00000D-02 | 1100 | 0.1704209488 | -482.8358
1.01325D-02 | 2.00000D-02 | 1125 | 0.1704418 | -451.8885
1.01325D-02 | 2.00000D-02 | 1150 | 0.1704556 | -420.9208
1.01325D-02 | 2.00000D-02 | 1175 | 0.1704653 | -389.8997
1.01325D-02 | 2.00000D-02 | 1200 | 0.1704725 | -358.8063
1.01325D-02 | 2.00000D-02 | 1225 | 0.1704783913 | -327.6297
1.01325D-02 | 2.00000D-02 | 1250 | 0.1704836 | -296.364
1.01325D-02 | 2.00000D-02 | 1275 | 0.1704885 | -265.0057
1.01325D-02 | 2.00000D-02 | 1300 | 0.1704937 | -233.5528
1.01325D-02 | 2.00000D-02 | 1325 | 0.1704993 | -202.0042
1.01325D-02 | 2.00000D-02 | 1350 | 0.1705056 | -170.3590618
1.01325D-02 | 2.00000D-02 | 1375 | 0.1705129 | -138.6164
1.01325D-02 | 2.00000D-02 | 1400 | 0.1705213 | -106.7750394
1.01325D-02 | 2.00000D-02 | 1425 | 0.170531 | -74.8334
1.01325D-02 | 2.00000D-02 | 1450 | 0.1705423643 | -42.78926056
1.01325D-02 | 2.00000D-02 | 1475 | 0.1705555 | -10.63968
1.01325D-02 | 2.00000D-02 | 1500 | 0.1705706 | 21.61914
1.01325D-02 | 2.00000D-02 | 1525 | 0.1705879 | 53.99201
1.01325D-02 | 2.00000D-02 | 1550 | 0.1706078 | 86.4849
1.01325D-02 | 2.00000D-02 | 1575 | 0.1706305 | 119.105
1.01325D-02 | 2.00000D-02 | 1600 | 0.1706562 | 151.8611
1.01325D-02 | 2.00000D-02 | 1625 | 0.1706852 | 184.7634
1.01325D-02 | 2.00000D-02 | 1650 | 0.1707178 | 217.824
1.01325D-02 | 2.00000D-02 | 1675 | 0.1707544 | 251.0569
1.01325D-02 | 2.00000D-02 | 1700 | 0.1707952 | 284.4782042
1.01325D-02 | 2.00000D-02 | 1725 | 0.1708406 | 318.1064
1.01325D-02 | 2.00000D-02 | 1750 | 0.1708908 | 351.9624
1.01325D-02 | 2.00000D-02 | 1775 | 0.1709462 | 386.0697
1.01325D-02 | 2.00000D-02 | 1800 | 0.1710072 | 420.4544
1.01325D-02 | 2.00000D-02 | 1825 | 0.1710739 | 455.1458
1.01325D-02 | 2.00000D-02 | 1850 | 0.1711468224 | 490.1759
1.01325D-02 | 2.00000D-02 | 1875 | 0.1712261 | 525.5797
1.01325D-02 | 2.00000D-02 | 1900 | 0.1713121 | 561.3952
1.01325D-02 | 2.00000D-02 | 1925 | 0.1714049527 | 597.6633
1.01325D-02 | 2.00000D-02 | 1950 | 0.1715049 | 634.4274
1.01325D-02 | 2.00000D-02 | 1975 | 0.1716122 | 671.7335
1.01325D-02 | 2.00000D-02 | 2000 | 0.1717268 | 709.6296
1.01325D-02 | 2.00000D-02 | 2025 | 0.1718489 | 748.1652
1.01325D-02 | 2.00000D-02 | 2050 | 0.1719785 | 787.3906
1.01325D-02 | 2.00000D-02 | 2075 | 0.1721154 | 827.3562
1.01325D-02 | 2.00000D-02 | 2100 | 0.1722595716 | 868.1116
1.01325D-02 | 2.00000D-02 | 2125 | 0.1724107246 | 909.7043
1.01325D-02 | 2.00000D-02 | 2150 | 0.1725686 | 952.1784
1.01325D-02 | 2.00000D-02 | 2175 | 0.1727327 | 995.5736
1.01325D-02 | 2.00000D-02 | 2200 | 0.1729026 | 1039.92299
1.01325D-02 | 2.00000D-02 | 2225 | 0.1730777 | 1085.252
1.01325D-02 | 2.00000D-02 | 2250 | 0.1732575 | 1131.578
1.01325D-02 | 2.00000D-02 | 2275 | 0.1734412 | 1178.906
1.01325D-02 | 2.00000D-02 | 2300 | 0.1736284 | 1227.23
1.01325D-02 | 2.00000D-02 | 2325 | 0.1738183 | 1276.532
1.01325D-02 | 2.00000D-02 | 2350 | 0.1740107 | 1326.784
1.01325D-02 | 2.00000D-02 | 2375 | 0.1742053 | 1377.944
1.01325D-02 | 2.00000D-02 | 2400 | 0.1744024 | 1429.964
1.01325D-02 | 2.00000D-02 | 2425 | 0.1746028 | 1482.792
1.01325D-02 | 2.00000D-02 | 2450 | 0.174808 | 1536.376
1.01325D-02 | 2.00000D-02 | 2475 | 0.1750206 | 1590.676
1.01325D-02 | 2.00000D-02 | 2500 | 0.1752445 | 1645.672
1.01325D-02 | 2.00000D-02 | 2525 | 0.1754852 | 1701.38
1.01325D-02 | 2.00000D-02 | 2550 | 0.1757508 | 1757.863
1.01325D-02 | 2.00000D-02 | 2575 | 0.1760519 | 1815.259
1.01325D-02 | 2.00000D-02 | 2600 | 0.1764029 | 1873.795
1.01325D-02 | 2.00000D-02 | 2625 | 0.1768228 | 1933.823
1.01325D-02 | 2.00000D-02 | 2650 | 0.1773363 | 1995.842
1.01325D-02 | 2.00000D-02 | 2675 | 0.1779755 | 2060.544
1.01325D-02 | 2.00000D-02 | 2700 | 0.1787819 | 2128.852
1.01325D-02 | 2.00000D-02 | 2725 | 0.1798089074 | 2201.978
1.01325D-02 | 2.00000D-02 | 2750 | 0.1811251 | 2281.489
1.01325D-02 | 2.00000D-02 | 2775 | 0.1828183 | 2369.385
1.01325D-02 | 2.00000D-02 | 2800 | 0.1850017051 | 2468.205
1.01325D-02 | 2.00000D-02 | 2825 | 0.18782 | 2581.149
1.01325D-02 | 2.00000D-02 | 2850 | 0.1914593 | 2712.228
1.01325D-02 | 2.00000D-02 | 2875 | 0.196159 | 2866.454
1.01325D-02 | 2.00000D-02 | 2900 | 0.2022277 | 3050.056
1.01325D-02 | 2.00000D-02 | 2925 | 0.2100645 | 3270.742
1.01325D-02 | 2.00000D-02 | 2950 | 0.2201887 | 3538.005
1.01325D-02 | 2.00000D-02 | 2975 | 0.2332803 | 3863.457
1.01325D-02 | 2.00000D-02 | 3000 | 0.2502382 | 4261.211
1.01325D-02 | 2.00000D-02 | 3025 | 0.2722659 | 4748.274
1.01325D-02 | 2.00000D-02 | 3050 | 0.3009999 | 5344.928
1.01325D-02 | 2.00000D-02 | 3075 | 0.3387126 | 6075.069
1.01325D-02 | 2.00000D-02 | 3100 | 0.388641 | 6966.406
1.01325D-02 | 2.00000D-02 | 3125 | 0.4555488 | 8050.444
1.01325D-02 | 2.00000D-02 | 3150 | 0.5467392 | 9362.079
1.01325D-02 | 2.00000D-02 | 3175 | 0.6740047 | 10938.61
1.01325D-02 | 2.00000D-02 | 3200 | 0.8577114 | 12817.9
1.01325D-02 | 2.00000D-02 | 3225 | 1.136335109 | 15035.24
1.01325D-02 | 2.00000D-02 | 3250 | 1.592332 | 17618.52
1.01325D-02 | 2.00000D-02 | 3275 | 2.439770105 | 20580.06
1.01325D-02 | 2.00000D-02 | 3300 | 4.456748 | 23901.02
1.01325D-02 | 2.00000D-02 | 3325 | 14.20712 | 27477.23
1.01325D-02 | 2.00000D-02 | 3350 | 14.20712 | 27477.23
1.01325D-02 | 2.00000D-02 | 3375 | 14.20712 | 27477.23
1.01325D-02 | 2.00000D-02 | 3400 | 14.20712 | 27477.23
1.01325D-02 | 2.00000D-02 | 3425 | 14.20712 | 27477.23
1.01325D-02 | 2.00000D-02 | 3450 | 14.20712 | 27477.23
1.01325D-02 | 2.00000D-02 | 3475 | 14.20712 | 27477.23
1.01325D-02 | 2.00000D-02 | 3500 | 14.20712 | 27477.23
1.01325D-02 | 2.00000D-02 | 3525 | 14.20712 | 27477.23
1.01325D-02 | 2.00000D-02 | 3550 | 14.20712 | 27477.23
1.01325D-02 | 2.00000D-02 | 3575 | 14.20712 | 27477.23
1.01325D-02 | 2.00000D-02 | 3600 | 14.20712 | 27477.23
1.01325D-02 | 2.00000D-02 | 3625 | 14.20712 | 27477.23
1.01325D-02 | 2.00000D-02 | 3650 | 14.20712 | 27477.23
1.01325D-02 | 2.00000D-02 | 3675 | 14.20712 | 27477.23
1.01325D-02 | 2.00000D-02 | 3700 | 14.20712 | 27477.23
1.01325D-02 | 2.00000D-02 | 3725 | 14.20712 | 27477.23
1.01325D-02 | 2.00000D-02 | 3750 | 14.20712 | 27477.23
1.01325D-02 | 2.00000D-02 | 3775 | 14.20712 | 27477.23
1.01325D-02 | 2.00000D-02 | 3800 | 14.20712 | 27477.23
1.01325D-02 | 2.00000D-02 | 3825 | 14.20712 | 27477.23
1.01325D-02 | 2.00000D-02 | 3850 | 14.20712 | 27477.23
1.01325D-02 | 2.00000D-02 | 3875 | 14.20712 | 27477.23
1.01325D-02 | 2.00000D-02 | 3900 | 14.20712 | 27477.23
1.01325D-02 | 2.00000D-02 | 3925 | 14.20712 | 27477.23
1.01325D-02 | 2.00000D-02 | 3950 | 14.20712 | 27477.23
1.01325D-02 | 2.00000D-02 | 3975 | 14.20712 | 27477.23
1.01325D-02 | 2.00000D-02 | 4000 | 14.20712 | 27477.23
p (bar) | B'g | Temp (K) | B'c | Hw (kJ/kg)
1.01325D-02 | 4.00000D-02 | 250 | 0.05689566 | -2937.088
1.01325D-02 | 4.00000D-02 | 275 | 0.05695368 | -2911.503
1.01325D-02 | 4.00000D-02 | 300 | 0.05704249 | -2885.631
1.01325D-02 | 4.00000D-02 | 325 | 0.05716709499 | -2859.449
1.01325D-02 | 4.00000D-02 | 350 | 0.05733267424 | -2832.906
1.01325D-02 | 4.00000D-02 | 375 | 0.05754719 | -2805.903
1.01325D-02 | 4.00000D-02 | 400 | 0.0578247 | -2778.247
1.01325D-02 | 4.00000D-02 | 425 | 0.05818824 | -2749.618
1.01325D-02 | 4.00000D-02 | 450 | 0.05867072 | -2719.538186
1.01325D-02 | 4.00000D-02 | 475 | 0.05931272 | -2687.389
1.01325D-02 | 4.00000D-02 | 500 | 0.0601568 | -2652.472
1.01325D-02 | 4.00000D-02 | 525 | 0.061241 | -2614.103
1.01325D-02 | 4.00000D-02 | 550 | 0.06259793 | -2571.641
1.01325D-02 | 4.00000D-02 | 575 | 0.06426839 | -2524.295
1.01325D-02 | 4.00000D-02 | 600 | 0.06633594 | -2470.591
1.01325D-02 | 4.00000D-02 | 625 | 0.06897894632 | -2407.598
1.01325D-02 | 4.00000D-02 | 650 | 0.0725227 | -2330.206
1.01325D-02 | 4.00000D-02 | 675 | 0.07746201 | -2230.955
1.01325D-02 | 4.00000D-02 | 700 | 0.08441334 | -2101.019
1.01325D-02 | 4.00000D-02 | 725 | 0.0939369 | -1933.189
1.01325D-02 | 4.00000D-02 | 750 | 0.1061667 | -1727.444
1.01325D-02 | 4.00000D-02 | 775 | 0.1203059 | -1497.559
1.01325D-02 | 4.00000D-02 | 800 | 0.1344238 | -1272.092
1.01325D-02 | 4.00000D-02 | 825 | 0.1462389202 | -1081.802
1.01325D-02 | 4.00000D-02 | 850 | 0.1545415 | -940.9425
1.01325D-02 | 4.00000D-02 | 875 | 0.1596348 | -843.5802
1.01325D-02 | 4.00000D-02 | 900 | 0.162518 | -775.5286
1.01325D-02 | 4.00000D-02 | 925 | 0.1640968 | -724.5214
1.01325D-02 | 4.00000D-02 | 950 | 0.1649586 | -682.7578908
1.01325D-02 | 4.00000D-02 | 975 | 0.1654351 | -645.8776
1.01325D-02 | 4.00000D-02 | 1000 | 0.1657041 | -611.5588306
1.01325D-02 | 4.00000D-02 | 1025 | 0.1658595987 | -578.5794
1.01325D-02 | 4.00000D-02 | 1050 | 0.1659518 | -546.2917
1.01325D-02 | 4.00000D-02 | 1075 | 0.1660079 | -514.345668
1.01325D-02 | 4.00000D-02 | 1100 | 0.1660431 | -482.5493
1.01325D-02 | 4.00000D-02 | 1125 | 0.1660658417 | -450.7951
1.01325D-02 | 4.00000D-02 | 1150 | 0.1660812 | -419.0221
1.01325D-02 | 4.00000D-02 | 1175 | 0.1660922 | -387.1953
1.01325D-02 | 4.00000D-02 | 1200 | 0.1661007 | -355.2942
1.01325D-02 | 4.00000D-02 | 1225 | 0.1661077 | -323.3068
1.01325D-02 | 4.00000D-02 | 1250 | 0.1661142 | -291.2261
1.01325D-02 | 4.00000D-02 | 1275 | 0.1661207 | -259.0477
1.01325D-02 | 4.00000D-02 | 1300 | 0.1661276 | -226.7688
1.01325D-02 | 4.00000D-02 | 1325 | 0.1661353 | -194.3872
1.01325D-02 | 4.00000D-02 | 1350 | 0.1661441 | -161.901
1.01325D-02 | 4.00000D-02 | 1375 | 0.1661542 | -129.308
1.01325D-02 | 4.00000D-02 | 1400 | 0.166166 | -96.60581
1.01325D-02 | 4.00000D-02 | 1425 | 0.1661797 | -63.7911
1.01325D-02 | 4.00000D-02 | 1450 | 0.1661957 | -30.85985
1.01325D-02 | 4.00000D-02 | 1475 | 0.1662142 | 2.193034487
1.01325D-02 | 4.00000D-02 | 1500 | 0.1662356 | 35.37386
1.01325D-02 | 4.00000D-02 | 1525 | 0.1662603 | 68.69035
1.01325D-02 | 4.00000D-02 | 1550 | 0.1662885 | 102.1519
1.01325D-02 | 4.00000D-02 | 1575 | 0.1663206 | 135.7695
1.01325D-02 | 4.00000D-02 | 1600 | 0.1663571 | 169.5566
1.01325D-02 | 4.00000D-02 | 1625 | 0.1663984 | 203.5286
1.01325D-02 | 4.00000D-02 | 1650 | 0.1664449 | 237.7036
1.01325D-02 | 4.00000D-02 | 1675 | 0.166497 | 272.1024
1.01325D-02 | 4.00000D-02 | 1700 | 0.1665552 | 306.7491
1.01325D-02 | 4.00000D-02 | 1725 | 0.16662 | 341.6709
1.01325D-02 | 4.00000D-02 | 1750 | 0.1666918 | 376.8988
1.01325D-02 | 4.00000D-02 | 1775 | 0.1667713 | 412.4676
1.01325D-02 | 4.00000D-02 | 1800 | 0.1668587 | 448.4163
1.01325D-02 | 4.00000D-02 | 1825 | 0.1669547 | 484.7882727
1.01325D-02 | 4.00000D-02 | 1850 | 0.1670597 | 521.6314
1.01325D-02 | 4.00000D-02 | 1875 | 0.1671742 | 558.9983
1.01325D-02 | 4.00000D-02 | 1900 | 0.1672987 | 596.9464924
1.01325D-02 | 4.00000D-02 | 1925 | 0.1674336 | 635.5383
1.01325D-02 | 4.00000D-02 | 1950 | 0.1675793 | 674.8408
1.01325D-02 | 4.00000D-02 | 1975 | 0.1677361 | 714.9257
1.01325D-02 | 4.00000D-02 | 2000 | 0.1679045 | 755.8691
1.01325D-02 | 4.00000D-02 | 2025 | 0.1680846 | 797.7508
1.01325D-02 | 4.00000D-02 | 2050 | 0.1682767 | 840.6541
1.01325D-02 | 4.00000D-02 | 2075 | 0.1684809 | 884.6645
1.01325D-02 | 4.00000D-02 | 2100 | 0.1686971537 | 929.8694
1.01325D-02 | 4.00000D-02 | 2125 | 0.1689255 | 976.356
1.01325D-02 | 4.00000D-02 | 2150 | 0.1691657 | 1024.211
1.01325D-02 | 4.00000D-02 | 2175 | 0.1694175 | 1073.517
1.01325D-02 | 4.00000D-02 | 2200 | 0.1696805 | 1124.354
1.01325D-02 | 4.00000D-02 | 2225 | 0.1699541361 | 1176.793
1.01325D-02 | 4.00000D-02 | 2250 | 0.1702379 | 1230.897
1.01325D-02 | 4.00000D-02 | 2275 | 0.170531 | 1286.719
1.01325D-02 | 4.00000D-02 | 2300 | 0.1708326 | 1344.296
1.01325D-02 | 4.00000D-02 | 2325 | 0.1711421 | 1403.652
1.01325D-02 | 4.00000D-02 | 2350 | 0.1714587 | 1464.79174
1.01325D-02 | 4.00000D-02 | 2375 | 0.1717817 | 1527.703
1.01325D-02 | 4.00000D-02 | 2400 | 0.1721108 | 1592.356686
1.01325D-02 | 4.00000D-02 | 2425 | 0.1724462 | 1658.704
1.01325D-02 | 4.00000D-02 | 2450 | 0.1727885 | 1726.686
1.01325D-02 | 4.00000D-02 | 2475 | 0.1731393 | 1796.232
1.01325D-02 | 4.00000D-02 | 2500 | 0.1735015 | 1867.276
1.01325D-02 | 4.00000D-02 | 2525 | 0.1738796613 | 1939.76
1.01325D-02 | 4.00000D-02 | 2550 | 0.1742807 | 2013.655971
1.01325D-02 | 4.00000D-02 | 2575 | 0.1747143 | 2088.984
1.01325D-02 | 4.00000D-02 | 2600 | 0.1751941 | 2165.838543
1.01325D-02 | 4.00000D-02 | 2625 | 0.1757387 | 2244.419
1.01325D-02 | 4.00000D-02 | 2650 | 0.1763729 | 2325.067
1.01325D-02 | 4.00000D-02 | 2675 | 0.1771296 | 2408.316
1.01325D-02 | 4.00000D-02 | 2700 | 0.178052 | 2494.939
1.01325D-02 | 4.00000D-02 | 2725 | 0.1791962 | 2586.015689
1.01325D-02 | 4.00000D-02 | 2750 | 0.1806347 | 2683.005
1.01325D-02 | 4.00000D-02 | 2775 | 0.1824613 | 2787.836
1.01325D-02 | 4.00000D-02 | 2800 | 0.1847965 | 2903.013
1.01325D-02 | 4.00000D-02 | 2825 | 0.1877951 | 3031.747
1.01325D-02 | 4.00000D-02 | 2850 | 0.191656 | 3178.103
1.01325D-02 | 4.00000D-02 | 2875 | 0.1966352 | 3347.192
1.01325D-02 | 4.00000D-02 | 2900 | 0.2030621337 | 3545.38
1.01325D-02 | 4.00000D-02 | 2925 | 0.2113633 | 3780.552
1.01325D-02 | 4.00000D-02 | 2950 | 0.2220929 | 4062.394
1.01325D-02 | 4.00000D-02 | 2975 | 0.2359761 | 4402.725
1.01325D-02 | 4.00000D-02 | 3000 | 0.2539718 | 4815.84
1.01325D-02 | 4.00000D-02 | 3025 | 0.2773625 | 5318.865
1.01325D-02 | 4.00000D-02 | 3050 | 0.3078927 | 5932.067
1.01325D-02 | 4.00000D-02 | 3075 | 0.3479836 | 6679.09
1.01325D-02 | 4.00000D-02 | 3100 | 0.4010838414 | 7587.01
1.01325D-02 | 4.00000D-02 | 3125 | 0.4722681 | 8686.103
1.01325D-02 | 4.00000D-02 | 3150 | 0.5693148 | 10009.16
1.01325D-02 | 4.00000D-02 | 3175 | 0.7047822 | 11590.16
1.01325D-02 | 4.00000D-02 | 3200 | 0.9003544 | 13462.02
1.01325D-02 | 4.00000D-02 | 3225 | 1.196986 | 15653.13
1.01325D-02 | 4.00000D-02 | 3250 | 1.682416 | 18182.2
1.01325D-02 | 4.00000D-02 | 3275 | 2.584291 | 21050.49
1.01325D-02 | 4.00000D-02 | 3300 | 4.729272 | 24227.31799
1.01325D-02 | 4.00000D-02 | 3325 | 15.07393 | 27601.46
1.01325D-02 | 4.00000D-02 | 3350 | 15.07393 | 27601.46
1.01325D-02 | 4.00000D-02 | 3375 | 15.07393 | 27601.46
1.01325D-02 | 4.00000D-02 | 3400 | 15.07393 | 27601.46
1.01325D-02 | 4.00000D-02 | 3425 | 15.07393 | 27601.46
1.01325D-02 | 4.00000D-02 | 3450 | 15.07393 | 27601.46
1.01325D-02 | 4.00000D-02 | 3475 | 15.07393 | 27601.46
1.01325D-02 | 4.00000D-02 | 3500 | 15.07393 | 27601.46
1.01325D-02 | 4.00000D-02 | 3525 | 15.07393 | 27601.46
1.01325D-02 | 4.00000D-02 | 3550 | 15.07393 | 27601.46
1.01325D-02 | 4.00000D-02 | 3575 | 15.07393 | 27601.46
1.01325D-02 | 4.00000D-02 | 3600 | 15.07393 | 27601.46
1.01325D-02 | 4.00000D-02 | 3625 | 15.07393 | 27601.46
1.01325D-02 | 4.00000D-02 | 3650 | 15.07393 | 27601.46
1.01325D-02 | 4.00000D-02 | 3675 | 15.07393 | 27601.46
1.01325D-02 | 4.00000D-02 | 3700 | 15.07393 | 27601.46
1.01325D-02 | 4.00000D-02 | 3725 | 15.07393 | 27601.46
1.01325D-02 | 4.00000D-02 | 3750 | 15.07393 | 27601.46
1.01325D-02 | 4.00000D-02 | 3775 | 15.07393 | 27601.46
1.01325D-02 | 4.00000D-02 | 3800 | 15.07393 | 27601.46
1.01325D-02 | 4.00000D-02 | 3825 | 15.07393 | 27601.46
1.01325D-02 | 4.00000D-02 | 3850 | 15.07393 | 27601.46
1.01325D-02 | 4.00000D-02 | 3875 | 15.07393 | 27601.46
1.01325D-02 | 4.00000D-02 | 3900 | 15.07393 | 27601.46
1.01325D-02 | 4.00000D-02 | 3925 | 15.07393 | 27601.46
1.01325D-02 | 4.00000D-02 | 3950 | 15.07393 | 27601.46
1.01325D-02 | 4.00000D-02 | 3975 | 15.07393 | 27601.46
1.01325D-02 | 4.00000D-02 | 4000 | 15.07393 | 27601.46
p (bar) | B'g | Temp (K) | B'c | Hw (kJ/kg)
1.01325D-02 | 7.00000D-02 | 250 | 0.03409353 | -3125.955
1.01325D-02 | 7.00000D-02 | 275 | 0.03428926 | -3099.055
1.01325D-02 | 7.00000D-02 | 300 | 0.03458449 | -3071.65
1.01325D-02 | 7.00000D-02 | 325 | 0.03498883 | -3043.687
1.01325D-02 | 7.00000D-02 | 350 | 0.03550583825 | -3015.096
1.01325D-02 | 7.00000D-02 | 375 | 0.03613809 | -2985.731
1.01325D-02 | 7.00000D-02 | 400 | 0.03689305 | -2955.307
1.01325D-02 | 7.00000D-02 | 425 | 0.03778725 | -2923.342
1.01325D-02 | 7.00000D-02 | 450 | 0.03884705 | -2889.122849
1.01325D-02 | 7.00000D-02 | 475 | 0.04010566 | -2851.75
1.01325D-02 | 7.00000D-02 | 500 | 0.04159817 | -2810.26
1.01325D-02 | 7.00000D-02 | 525 | 0.04335765 | -2763.814
1.01325D-02 | 7.00000D-02 | 550 | 0.04541656 | -2711.82
1.01325D-02 | 7.00000D-02 | 575 | 0.04781832 | -2653.784
1.01325D-02 | 7.00000D-02 | 600 | 0.05064610789 | -2588.731
1.01325D-02 | 7.00000D-02 | 625 | 0.05407221 | -2514.246
1.01325D-02 | 7.00000D-02 | 650 | 0.05841561 | -2425.566
1.01325D-02 | 7.00000D-02 | 675 | 0.06417456212 | -2315.285319
1.01325D-02 | 7.00000D-02 | 700 | 0.07198295 | -2174.389
1.01325D-02 | 7.00000D-02 | 725 | 0.08242361 | -1995.431
1.01325D-02 | 7.00000D-02 | 750 | 0.09563475 | -1778.412
1.01325D-02 | 7.00000D-02 | 775 | 0.1107757 | -1537.63
1.01325D-02 | 7.00000D-02 | 800 | 0.1258174 | -1302.564
1.01325D-02 | 7.00000D-02 | 825 | 0.1383731 | -1104.716
1.01325D-02 | 7.00000D-02 | 850 | 0.1471918532 | -958.4111
1.01325D-02 | 7.00000D-02 | 875 | 0.152609 | -857.253
1.01325D-02 | 7.00000D-02 | 900 | 0.1556837 | -786.4906
1.01325D-02 | 7.00000D-02 | 925 | 0.1573734 | -733.4263
1.01325D-02 | 7.00000D-02 | 950 | 0.1582995 | -689.9853
1.01325D-02 | 7.00000D-02 | 975 | 0.1588138 | -651.6458
1.01325D-02 | 7.00000D-02 | 1000 | 0.1591055 | -615.9938
1.01325D-02 | 7.00000D-02 | 1025 | 0.1592749 | -581.7545
1.01325D-02 | 7.00000D-02 | 1050 | 0.1593758 | -548.2499
1.01325D-02 | 7.00000D-02 | 1075 | 0.1594376289 | -515.112
1.01325D-02 | 7.00000D-02 | 1100 | 0.1594766 | -482.1377
1.01325D-02 | 7.00000D-02 | 1125 | 0.1595021 | -449.2128
1.01325D-02 | 7.00000D-02 | 1150 | 0.1595195 | -416.2719
1.01325D-02 | 7.00000D-02 | 1175 | 0.1595321 | -383.2771
1.01325D-02 | 7.00000D-02 | 1200 | 0.1595420651 | -350.2058
1.01325D-02 | 7.00000D-02 | 1225 | 0.1595506 | -317.0444
1.01325D-02 | 7.00000D-02 | 1250 | 0.1595586 | -283.7847
1.01325D-02 | 7.00000D-02 | 1275 | 0.1595668 | -250.4212
1.01325D-02 | 7.00000D-02 | 1300 | 0.1595757 | -216.9498
1.01325D-02 | 7.00000D-02 | 1325 | 0.1595857 | -183.3675
1.01325D-02 | 7.00000D-02 | 1350 | 0.1595971 | -149.671
1.01325D-02 | 7.00000D-02 | 1375 | 0.1596104 | -115.8568
1.01325D-02 | 7.00000D-02 | 1400 | 0.159626 | -81.921
1.01325D-02 | 7.00000D-02 | 1425 | 0.1596441 | -47.85857
1.01325D-02 | 7.00000D-02 | 1450 | 0.1596652596 | -13.66343
1.01325D-02 | 7.00000D-02 | 1475 | 0.1596898 | 20.67186
1.01325D-02 | 7.00000D-02 | 1500 | 0.1597181627 | 55.15636
1.01325D-02 | 7.00000D-02 | 1525 | 0.1597508 | 89.80102
1.01325D-02 | 7.00000D-02 | 1550 | 0.1597882 | 124.6189
1.01325D-02 | 7.00000D-02 | 1575 | 0.1598309397 | 159.6255366
1.01325D-02 | 7.00000D-02 | 1600 | 0.1598795 | 194.8391
1.01325D-02 | 7.00000D-02 | 1625 | 0.1599343 | 230.281
1.01325D-02 | 7.00000D-02 | 1650 | 0.1599962 | 265.9759
1.01325D-02 | 7.00000D-02 | 1675 | 0.1600656 | 301.9524
1.01325D-02 | 7.00000D-02 | 1700 | 0.1601432 | 338.243
1.01325D-02 | 7.00000D-02 | 1725 | 0.1602296 | 374.885
1.01325D-02 | 7.00000D-02 | 1750 | 0.1603256 | 411.9206
1.01325D-02 | 7.00000D-02 | 1775 | 0.1604318 | 449.3971696
1.01325D-02 | 7.00000D-02 | 1800 | 0.1605488 | 487.368
1.01325D-02 | 7.00000D-02 | 1825 | 0.1606775 | 525.8924
1.01325D-02 | 7.00000D-02 | 1850 | 0.1608185 | 565.036
1.01325D-02 | 7.00000D-02 | 1875 | 0.1609725 | 604.8713
1.01325D-02 | 7.00000D-02 | 1900 | 0.1611402718 | 645.4774
1.01325D-02 | 7.00000D-02 | 1925 | 0.1613224 | 686.941
1.01325D-02 | 7.00000D-02 | 1950 | 0.1615195 | 729.3555
1.01325D-02 | 7.00000D-02 | 1975 | 0.1617323516 | 772.8217
1.01325D-02 | 7.00000D-02 | 2000 | 0.1619614 | 817.4473
1.01325D-02 | 7.00000D-02 | 2025 | 0.1622072 | 863.3465
1.01325D-02 | 7.00000D-02 | 2050 | 0.1624701 | 910.6398
1.01325D-02 | 7.00000D-02 | 2075 | 0.1627506 | 959.4528
1.01325D-02 | 7.00000D-02 | 2100 | 0.163049 | 1009.916
1.01325D-02 | 7.00000D-02 | 2125 | 0.1633653 | 1062.162
1.01325D-02 | 7.00000D-02 | 2150 | 0.1636996 | 1116.327
1.01325D-02 | 7.00000D-02 | 2175 | 0.1640519 | 1172.544
1.01325D-02 | 7.00000D-02 | 2200 | 0.1644219 | 1230.948
1.01325D-02 | 7.00000D-02 | 2225 | 0.1648092 | 1291.666
1.01325D-02 | 7.00000D-02 | 2250 | 0.1652133 | 1354.819
1.01325D-02 | 7.00000D-02 | 2275 | 0.1656336 | 1420.518
1.01325D-02 | 7.00000D-02 | 2300 | 0.1660693 | 1488.861
1.01325D-02 | 7.00000D-02 | 2325 | 0.1665195 | 1559.928692
1.01325D-02 | 7.00000D-02 | 2350 | 0.1669833523 | 1633.784
1.01325D-02 | 7.00000D-02 | 2375 | 0.16746 | 1710.467
1.01325D-02 | 7.00000D-02 | 2400 | 0.1679488 | 1789.995
1.01325D-02 | 7.00000D-02 | 2425 | 0.1684492895 | 1872.359
1.01325D-02 | 7.00000D-02 | 2450 | 0.1689618 | 1957.528
1.01325D-02 | 7.00000D-02 | 2475 | 0.1694871 | 2045.447
1.01325D-02 | 7.00000D-02 | 2500 | 0.1700276 | 2136.046
1.01325D-02 | 7.00000D-02 | 2525 | 0.1705869 | 2229.248
1.01325D-02 | 7.00000D-02 | 2550 | 0.1711711 | 2324.977
1.01325D-02 | 7.00000D-02 | 2575 | 0.1717893 | 2423.186724
1.01325D-02 | 7.00000D-02 | 2600 | 0.1724546 | 2523.874
1.01325D-02 | 7.00000D-02 | 2625 | 0.1731853 | 2627.117
1.01325D-02 | 7.00000D-02 | 2650 | 0.1740066 | 2733.114
1.01325D-02 | 7.00000D-02 | 2675 | 0.1749523 | 2842.232
1.01325D-02 | 7.00000D-02 | 2700 | 0.1760675 | 2955.069
1.01325D-02 | 7.00000D-02 | 2725 | 0.1774117 | 3072.522
1.01325D-02 | 7.00000D-02 | 2750 | 0.1790626 | 3195.877
1.01325D-02 | 7.00000D-02 | 2775 | 0.1811211 | 3326.908
1.01325D-02 | 7.00000D-02 | 2800 | 0.1837179 | 3467.991
1.01325D-02 | 7.00000D-02 | 2825 | 0.1870214 | 3622.252
1.01325D-02 | 7.00000D-02 | 2850 | 0.1912486 | 3793.722
1.01325D-02 | 7.00000D-02 | 2875 | 0.1966789 | 3987.528
1.01325D-02 | 7.00000D-02 | 2900 | 0.2036727 | 4210.113
1.01325D-02 | 7.00000D-02 | 2925 | 0.2126963 | 4469.486
1.01325D-02 | 7.00000D-02 | 2950 | 0.2243556 | 4775.501
1.01325D-02 | 7.00000D-02 | 2975 | 0.2394437 | 5140.154
1.01325D-02 | 7.00000D-02 | 3000 | 0.2590085 | 5577.888747
1.01325D-02 | 7.00000D-02 | 3025 | 0.2844516 | 6105.88435
1.01325D-02 | 7.00000D-02 | 3050 | 0.3176788 | 6744.266
1.01325D-02 | 7.00000D-02 | 3075 | 0.3613346 | 7516.187
1.01325D-02 | 7.00000D-02 | 3100 | 0.4191853 | 8447.674389
1.01325D-02 | 7.00000D-02 | 3125 | 0.4967712443 | 9567.11
1.01325D-02 | 7.00000D-02 | 3150 | 0.6025835 | 10904.19
1.01325D-02 | 7.00000D-02 | 3175 | 0.7503277 | 12488.14
1.01325D-02 | 7.00000D-02 | 3200 | 0.9636622 | 14345.09
1.01325D-02 | 7.00000D-02 | 3225 | 1.287254905 | 16494.23
1.01325D-02 | 7.00000D-02 | 3250 | 1.816748 | 18942.69
1.01325D-02 | 7.00000D-02 | 3275 | 2.800113 | 21678.37
1.01325D-02 | 7.00000D-02 | 3300 | 5.136617542 | 24657.56127
1.01325D-02 | 7.00000D-02 | 3325 | 16.36931 | 27763.45
1.01325D-02 | 7.00000D-02 | 3350 | 16.36931 | 27763.45
1.01325D-02 | 7.00000D-02 | 3375 | 16.36931 | 27763.45
1.01325D-02 | 7.00000D-02 | 3400 | 16.36931 | 27763.45
1.01325D-02 | 7.00000D-02 | 3425 | 16.36931 | 27763.45
1.01325D-02 | 7.00000D-02 | 3450 | 16.36931 | 27763.45
1.01325D-02 | 7.00000D-02 | 3475 | 16.36931 | 27763.45
1.01325D-02 | 7.00000D-02 | 3500 | 16.36931 | 27763.45
1.01325D-02 | 7.00000D-02 | 3525 | 16.36931 | 27763.45
1.01325D-02 | 7.00000D-02 | 3550 | 16.36931 | 27763.45
1.01325D-02 | 7.00000D-02 | 3575 | 16.36931 | 27763.45
1.01325D-02 | 7.00000D-02 | 3600 | 16.36931 | 27763.45
1.01325D-02 | 7.00000D-02 | 3625 | 16.36931 | 27763.45
1.01325D-02 | 7.00000D-02 | 3650 | 16.36931 | 27763.45
1.01325D-02 | 7.00000D-02 | 3675 | 16.36931 | 27763.45
1.01325D-02 | 7.00000D-02 | 3700 | 16.36931 | 27763.45
1.01325D-02 | 7.00000D-02 | 3725 | 16.36931 | 27763.45
1.01325D-02 | 7.00000D-02 | 3750 | 16.36931 | 27763.45
1.01325D-02 | 7.00000D-02 | 3775 | 16.36931 | 27763.45
1.01325D-02 | 7.00000D-02 | 3800 | 16.36931 | 27763.45
1.01325D-02 | 7.00000D-02 | 3825 | 16.36931 | 27763.45
1.01325D-02 | 7.00000D-02 | 3850 | 16.36931 | 27763.45
1.01325D-02 | 7.00000D-02 | 3875 | 16.36931 | 27763.45
1.01325D-02 | 7.00000D-02 | 3900 | 16.36931 | 27763.45
1.01325D-02 | 7.00000D-02 | 3925 | 16.36931 | 27763.45
1.01325D-02 | 7.00000D-02 | 3950 | 16.36931 | 27763.45
1.01325D-02 | 7.00000D-02 | 3975 | 16.36931 | 27763.45
1.01325D-02 | 7.00000D-02 | 4000 | 16.36931 | 27763.45
p (bar) | B'g | Temp (K) | B'c | Hw (kJ/kg)
1.01325D-02 | 1.00000D-01 | 250 | 0.01140794 | -3311.961
1.01325D-02 | 1.00000D-01 | 275 | 0.01185191 | -3283.33
1.01325D-02 | 1.00000D-01 | 300 | 0.01251045 | -3253.797
1.01325D-02 | 1.00000D-01 | 325 | 0.01339070444 | -3223.31
1.01325D-02 | 1.00000D-01 | 350 | 0.01447961903 | -3191.829
1.01325D-02 | 1.00000D-01 | 375 | 0.01575471 | -3159.234
1.01325D-02 | 1.00000D-01 | 400 | 0.0171955 | -3125.223
1.01325D-02 | 1.00000D-01 | 425 | 0.01879069 | -3089.232
1.01325D-02 | 1.00000D-01 | 450 | 0.02054004 | -3050.396
1.01325D-02 | 1.00000D-01 | 475 | 0.02245306 | -3007.614
1.01325D-02 | 1.00000D-01 | 500 | 0.0245487 | -2959.71
1.01325D-02 | 1.00000D-01 | 525 | 0.02685851 | -2905.687436
1.01325D-02 | 1.00000D-01 | 550 | 0.02943216 | -2844.931
1.01325D-02 | 1.00000D-01 | 575 | 0.0323443 | -2777.12
1.01325D-02 | 1.00000D-01 | 600 | 0.03570975 | -2701.631
1.01325D-02 | 1.00000D-01 | 625 | 0.03972051 | -2616.472285
1.01325D-02 | 1.00000D-01 | 650 | 0.044703 | -2517.187
1.01325D-02 | 1.00000D-01 | 675 | 0.05116079 | -2396.437
1.01325D-02 | 1.00000D-01 | 700 | 0.05973974 | -2245.053
1.01325D-02 | 1.00000D-01 | 725 | 0.07103734194 | -2055.392
1.01325D-02 | 1.00000D-01 | 750 | 0.08518858 | -1827.504
1.01325D-02 | 1.00000D-01 | 775 | 0.1013032 | -1576.21
1.01325D-02 | 1.00000D-01 | 800 | 0.1172496 | -1331.889
1.01325D-02 | 1.00000D-01 | 825 | 0.1305333041 | -1126.76
1.01325D-02 | 1.00000D-01 | 850 | 0.1398598 | -975.2144
1.01325D-02 | 1.00000D-01 | 875 | 0.1455952 | -870.4057005
1.01325D-02 | 1.00000D-01 | 900 | 0.1488577 | -797.0375
1.01325D-02 | 1.00000D-01 | 925 | 0.1506558 | -741.9957
1.01325D-02 | 1.00000D-01 | 950 | 0.1516445 | -696.9418
1.01325D-02 | 1.00000D-01 | 975 | 0.152195478 | -657.1989
1.01325D-02 | 1.00000D-01 | 1000 | 0.152509 | -620.2642
1.01325D-02 | 1.00000D-01 | 1025 | 0.1526917 | -584.8126
1.01325D-02 | 1.00000D-01 | 1050 | 0.152801 | -550.137
1.01325D-02 | 1.00000D-01 | 1075 | 0.1528681611 | -515.8521
1.01325D-02 | 1.00000D-01 | 1100 | 0.1529107 | -481.7444
1.01325D-02 | 1.00000D-01 | 1125 | 0.1529386 | -447.6933
1.01325D-02 | 1.00000D-01 | 1150 | 0.1529578588 | -413.629
1.01325D-02 | 1.00000D-01 | 1175 | 0.152972 | -379.511
1.01325D-02 | 1.00000D-01 | 1200 | 0.1529831 | -345.3147
1.01325D-02 | 1.00000D-01 | 1225 | 0.1529929 | -311.0253
1.01325D-02 | 1.00000D-01 | 1250 | 0.1530022 | -276.6332
1.01325D-02 | 1.00000D-01 | 1275 | 0.1530118 | -242.1319
1.01325D-02 | 1.00000D-01 | 1300 | 0.1530222 | -207.5167
1.01325D-02 | 1.00000D-01 | 1325 | 0.1530340151 | -172.7834
1.01325D-02 | 1.00000D-01 | 1350 | 0.1530476 | -137.9279
1.01325D-02 | 1.00000D-01 | 1375 | 0.1530635 | -102.9456
1.01325D-02 | 1.00000D-01 | 1400 | 0.1530821 | -67.83135
1.01325D-02 | 1.00000D-01 | 1425 | 0.1531037 | -32.57877
1.01325D-02 | 1.00000D-01 | 1450 | 0.153129 | 2.819804
1.01325D-02 | 1.00000D-01 | 1475 | 0.1531584 | 38.37371
1.01325D-02 | 1.00000D-01 | 1500 | 0.1531923 | 74.0942
1.01325D-02 | 1.00000D-01 | 1525 | 0.1532314 | 109.9947523
1.01325D-02 | 1.00000D-01 | 1550 | 0.1532763 | 146.0914
1.01325D-02 | 1.00000D-01 | 1575 | 0.1533275 | 182.4032
1.01325D-02 | 1.00000D-01 | 1600 | 0.1533856 | 218.9523
1.01325D-02 | 1.00000D-01 | 1625 | 0.1534515 | 255.7647
1.01325D-02 | 1.00000D-01 | 1650 | 0.1535257 | 292.8705
1.01325D-02 | 1.00000D-01 | 1675 | 0.153609 | 330.3044
1.01325D-02 | 1.00000D-01 | 1700 | 0.1537023 | 368.1059
1.01325D-02 | 1.00000D-01 | 1725 | 0.1538062 | 406.3203
1.01325D-02 | 1.00000D-01 | 1750 | 0.1539217 | 444.9989
1.01325D-02 | 1.00000D-01 | 1775 | 0.1540495 | 484.1993
1.01325D-02 | 1.00000D-01 | 1800 | 0.1541906 | 523.9863
1.01325D-02 | 1.00000D-01 | 1825 | 0.1543458352 | 564.432
1.01325D-02 | 1.00000D-01 | 1850 | 0.1545161 | 605.6165
1.01325D-02 | 1.00000D-01 | 1875 | 0.1547021747 | 647.6283
1.01325D-02 | 1.00000D-01 | 1900 | 0.1549051 | 690.5644
1.01325D-02 | 1.00000D-01 | 1925 | 0.1551257 | 734.5308
1.01325D-02 | 1.00000D-01 | 1950 | 0.1553648 | 779.6426968
1.01325D-02 | 1.00000D-01 | 1975 | 0.1556233 | 826.0244
1.01325D-02 | 1.00000D-01 | 2000 | 0.155902 | 873.8093
1.01325D-02 | 1.00000D-01 | 2025 | 0.1562015 | 923.1397
1.01325D-02 | 1.00000D-01 | 2050 | 0.1565225 | 974.1663
1.01325D-02 | 1.00000D-01 | 2075 | 0.1568657217 | 1027.048
1.01325D-02 | 1.00000D-01 | 2100 | 0.1572315 | 1081.949
1.01325D-02 | 1.00000D-01 | 2125 | 0.1576203 | 1139.041
1.01325D-02 | 1.00000D-01 | 2150 | 0.1580323 | 1198.5
1.01325D-02 | 1.00000D-01 | 2175 | 0.1584676 | 1260.502
1.01325D-02 | 1.00000D-01 | 2200 | 0.1589262 | 1325.226
1.01325D-02 | 1.00000D-01 | 2225 | 0.1594078 | 1392.846
1.01325D-02 | 1.00000D-01 | 2250 | 0.159912 | 1463.532
1.01325D-02 | 1.00000D-01 | 2275 | 0.1604384 | 1537.446
1.01325D-02 | 1.00000D-01 | 2300 | 0.1609861 | 1614.737
1.01325D-02 | 1.00000D-01 | 2325 | 0.1615543095 | 1695.539
1.01325D-02 | 1.00000D-01 | 2350 | 0.1621422 | 1779.965
1.01325D-02 | 1.00000D-01 | 2375 | 0.1627487 | 1868.108
1.01325D-02 | 1.00000D-01 | 2400 | 0.1633731 | 1960.031701
1.01325D-02 | 1.00000D-01 | 2425 | 0.1640147951 | 2055.773
1.01325D-02 | 1.00000D-01 | 2450 | 0.1646737 | 2155.338
1.01325D-02 | 1.00000D-01 | 2475 | 0.1653505 | 2258.705
1.01325D-02 | 1.00000D-01 | 2500 | 0.1660469 | 2365.825
1.01325D-02 | 1.00000D-01 | 2525 | 0.1667664 | 2476.628
1.01325D-02 | 1.00000D-01 | 2550 | 0.1675147 | 2591.036
1.01325D-02 | 1.00000D-01 | 2575 | 0.1683005334 | 2708.977
1.01325D-02 | 1.00000D-01 | 2600 | 0.1691369 | 2830.409
1.01325D-02 | 1.00000D-01 | 2625 | 0.1700423 | 2955.348046
1.01325D-02 | 1.00000D-01 | 2650 | 0.1710424 | 3083.909
1.01325D-02 | 1.00000D-01 | 2675 | 0.1721723 | 3216.357
1.01325D-02 | 1.00000D-01 | 2700 | 0.1734791 | 3353.17
1.01325D-02 | 1.00000D-01 | 2725 | 0.1750256 | 3495.111
1.01325D-02 | 1.00000D-01 | 2750 | 0.1768942 | 3643.327
1.01325D-02 | 1.00000D-01 | 2775 | 0.1791928 | 3799.451
1.01325D-02 | 1.00000D-01 | 2800 | 0.1820616 | 3965.732
1.01325D-02 | 1.00000D-01 | 2825 | 0.1856819 | 4145.184
1.01325D-02 | 1.00000D-01 | 2850 | 0.190288 | 4341.756
1.01325D-02 | 1.00000D-01 | 2875 | 0.1961824 | 4560.53
1.01325D-02 | 1.00000D-01 | 2900 | 0.2037552 | 4807.944
1.01325D-02 | 1.00000D-01 | 2925 | 0.213512 | 5092.036
1.01325D-02 | 1.00000D-01 | 2950 | 0.2261099 | 5422.716
1.01325D-02 | 1.00000D-01 | 2975 | 0.2424092 | 5812.042
1.01325D-02 | 1.00000D-01 | 3000 | 0.2635463 | 6274.482
1.01325D-02 | 1.00000D-01 | 3025 | 0.2910417 | 6827.14
1.01325D-02 | 1.00000D-01 | 3050 | 0.3269622 | 7489.865
1.01325D-02 | 1.00000D-01 | 3075 | 0.3741754 | 8285.199
1.01325D-02 | 1.00000D-01 | 3100 | 0.4367646 | 9238.022
1.01325D-02 | 1.00000D-01 | 3125 | 0.5207357 | 10374.79
1.01325D-02 | 1.00000D-01 | 3150 | 0.6352914 | 11722.16
1.01325D-02 | 1.00000D-01 | 3175 | 0.7952831 | 13304.97
1.01325D-02 | 1.00000D-01 | 3200 | 1.026341 | 15143.19416
1.01325D-02 | 1.00000D-01 | 3225 | 1.376837845 | 17248.13
1.01325D-02 | 1.00000D-01 | 3250 | 1.950305 | 19617.43
1.01325D-02 | 1.00000D-01 | 3275 | 3.014979 | 22228.82
1.01325D-02 | 1.00000D-01 | 3300 | 5.542494 | 25029.78
1.01325D-02 | 1.00000D-01 | 3325 | 17.65965 | 27901.93
1.01325D-02 | 1.00000D-01 | 3350 | 17.65965 | 27901.93
1.01325D-02 | 1.00000D-01 | 3375 | 17.65965 | 27901.93
1.01325D-02 | 1.00000D-01 | 3400 | 17.65965 | 27901.93
1.01325D-02 | 1.00000D-01 | 3425 | 17.65965 | 27901.93
1.01325D-02 | 1.00000D-01 | 3450 | 17.65965 | 27901.93
1.01325D-02 | 1.00000D-01 | 3475 | 17.65965 | 27901.93
1.01325D-02 | 1.00000D-01 | 3500 | 17.65965 | 27901.93
1.01325D-02 | 1.00000D-01 | 3525 | 17.65965 | 27901.93
1.01325D-02 | 1.00000D-01 | 3550 | 17.65965 | 27901.93
1.01325D-02 | 1.00000D-01 | 3575 | 17.65965 | 27901.93
1.01325D-02 | 1.00000D-01 | 3600 | 17.65965 | 27901.93
1.01325D-02 | 1.00000D-01 | 3625 | 17.65965 | 27901.93
1.01325D-02 | 1.00000D-01 | 3650 | 17.65965 | 27901.93
1.01325D-02 | 1.00000D-01 | 3675 | 17.65965 | 27901.93
1.01325D-02 | 1.00000D-01 | 3700 | 17.65965 | 27901.93
1.01325D-02 | 1.00000D-01 | 3725 | 17.65965 | 27901.93
1.01325D-02 | 1.00000D-01 | 3750 | 17.65965 | 27901.93
1.01325D-02 | 1.00000D-01 | 3775 | 17.65965 | 27901.93
1.01325D-02 | 1.00000D-01 | 3800 | 17.65965 | 27901.93
1.01325D-02 | 1.00000D-01 | 3825 | 17.65965 | 27901.93
1.01325D-02 | 1.00000D-01 | 3850 | 17.65965 | 27901.93
1.01325D-02 | 1.00000D-01 | 3875 | 17.65965 | 27901.93
1.01325D-02 | 1.00000D-01 | 3900 | 17.65965 | 27901.93
1.01325D-02 | 1.00000D-01 | 3925 | 17.65965 | 27901.93
1.01325D-02 | 1.00000D-01 | 3950 | 17.65965 | 27901.93
1.01325D-02 | 1.00000D-01 | 3975 | 17.65965 | 27901.93
1.01325D-02 | 1.00000D-01 | 4000 | 17.65965 | 27901.93
p (bar) | B'g | Temp (K) | B'c | Hw (kJ/kg)
1.01325D-02 | 1.50000D-01 | 250 | 0 | -3615.052776
1.01325D-02 | 1.50000D-01 | 275 | 0 | -3582.083
1.01325D-02 | 1.50000D-01 | 300 | 0 | -3547.113
1.01325D-02 | 1.50000D-01 | 325 | 0 | -3510.310901
1.01325D-02 | 1.50000D-01 | 350 | 0 | -3471.944645
1.01325D-02 | 1.50000D-01 | 375 | 0 | -3432.154
1.01325D-02 | 1.50000D-01 | 400 | 0 | -3390.76
1.01325D-02 | 1.50000D-01 | 425 | 0 | -3347.158732
1.01325D-02 | 1.50000D-01 | 450 | 0 | -3300.302
1.01325D-02 | 1.50000D-01 | 475 | 0 | -3248.792
1.01325D-02 | 1.50000D-01 | 500 | 0 | -3191.096
1.01325D-02 | 1.50000D-01 | 525 | 0.001967892 | -3125.88
1.01325D-02 | 1.50000D-01 | 550 | 0.005005471 | -3052.325
1.01325D-02 | 1.50000D-01 | 575 | 0.008341428 | -2970.168
1.01325D-02 | 1.50000D-01 | 600 | 0.01218915 | -2879.156
1.01325D-02 | 1.50000D-01 | 625 | 0.01681122 | -2777.847
1.01325D-02 | 1.50000D-01 | 650 | 0.02256656 | -2662.248
1.01325D-02 | 1.50000D-01 | 675 | 0.02996934 | -2525.169
1.01325D-02 | 1.50000D-01 | 700 | 0.03967517 | -2357.258
1.01325D-02 | 1.50000D-01 | 725 | 0.05229155 | -2150.627
1.01325D-02 | 1.50000D-01 | 750 | 0.06793458 | -1905.453
1.01325D-02 | 1.50000D-01 | 775 | 0.08562089 | -1637.434
1.01325D-02 | 1.50000D-01 | 800 | 0.1030405 | -1378.397
1.01325D-02 | 1.50000D-01 | 825 | 0.1175143 | -1161.706
1.01325D-02 | 1.50000D-01 | 850 | 0.1276716 | -1001.846241
1.01325D-02 | 1.50000D-01 | 875 | 0.1339272 | -891.2523
1.01325D-02 | 1.50000D-01 | 900 | 0.1374959 | -813.7566773
1.01325D-02 | 1.50000D-01 | 925 | 0.1394701351 | -755.5833
1.01325D-02 | 1.50000D-01 | 950 | 0.1405602 | -707.9743
1.01325D-02 | 1.50000D-01 | 975 | 0.1411701973 | -666.0073
1.01325D-02 | 1.50000D-01 | 1000 | 0.1415187 | -627.0394
1.01325D-02 | 1.50000D-01 | 1025 | 0.1417227 | -589.6655265
1.01325D-02 | 1.50000D-01 | 1050 | 0.1418451 | -553.1331
1.01325D-02 | 1.50000D-01 | 1075 | 0.1419206 | -517.0296
1.01325D-02 | 1.50000D-01 | 1100 | 0.1419686 | -481.1248
1.01325D-02 | 1.50000D-01 | 1125 | 0.1420003 | -445.2878838
1.01325D-02 | 1.50000D-01 | 1150 | 0.1420222 | -409.4428
1.01325D-02 | 1.50000D-01 | 1175 | 0.1420384 | -373.5446
1.01325D-02 | 1.50000D-01 | 1200 | 0.1420514 | -337.5657
1.01325D-02 | 1.50000D-01 | 1225 | 0.1420629 | -301.4892
1.01325D-02 | 1.50000D-01 | 1250 | 0.1420739 | -265.3037
1.01325D-02 | 1.50000D-01 | 1275 | 0.1420854 | -229.0015
1.01325D-02 | 1.50000D-01 | 1300 | 0.1420980559 | -192.5765
1.01325D-02 | 1.50000D-01 | 1325 | 0.1421124 | -156.0231
1.01325D-02 | 1.50000D-01 | 1350 | 0.142129 | -119.336
1.01325D-02 | 1.50000D-01 | 1375 | 0.1421484 | -82.50926
1.01325D-02 | 1.50000D-01 | 1400 | 0.1421711 | -45.53593
1.01325D-02 | 1.50000D-01 | 1425 | 0.1421976 | -8.407837431
1.01325D-02 | 1.50000D-01 | 1450 | 0.1422286 | 28.88488
1.01325D-02 | 1.50000D-01 | 1475 | 0.1422646 | 66.35408
1.01325D-02 | 1.50000D-01 | 1500 | 0.1423063 | 104.014
1.01325D-02 | 1.50000D-01 | 1525 | 0.1423543 | 141.8816
1.01325D-02 | 1.50000D-01 | 1550 | 0.1424094 | 179.9769
1.01325D-02 | 1.50000D-01 | 1575 | 0.1424723 | 218.3238
1.01325D-02 | 1.50000D-01 | 1600 | 0.1425438692 | 256.9499
1.01325D-02 | 1.50000D-01 | 1625 | 0.1426249 | 295.8876
1.01325D-02 | 1.50000D-01 | 1650 | 0.1427163 | 335.1744
1.01325D-02 | 1.50000D-01 | 1675 | 0.142819 | 374.8533
1.01325D-02 | 1.50000D-01 | 1700 | 0.142934 | 414.9737
1.01325D-02 | 1.50000D-01 | 1725 | 0.1430623 | 455.5918746
1.01325D-02 | 1.50000D-01 | 1750 | 0.1432049 | 496.7716
1.01325D-02 | 1.50000D-01 | 1775 | 0.1433629 | 538.5847
1.01325D-02 | 1.50000D-01 | 1800 | 0.1435374 | 581.112
1.01325D-02 | 1.50000D-01 | 1825 | 0.1437297 | 624.4435
1.01325D-02 | 1.50000D-01 | 1850 | 0.1439407 | 668.6794
1.01325D-02 | 1.50000D-01 | 1875 | 0.1441717 | 713.9303
1.01325D-02 | 1.50000D-01 | 1900 | 0.1444239 | 760.3181
1.01325D-02 | 1.50000D-01 | 1925 | 0.1446984868 | 807.9761
1.01325D-02 | 1.50000D-01 | 1950 | 0.1449965 | 857.0493
1.01325D-02 | 1.50000D-01 | 1975 | 0.1453192 | 907.6951
1.01325D-02 | 1.50000D-01 | 2000 | 0.1456677 | 960.0829
1.01325D-02 | 1.50000D-01 | 2025 | 0.1460429 | 1014.394
1.01325D-02 | 1.50000D-01 | 2050 | 0.146446 | 1070.821
1.01325D-02 | 1.50000D-01 | 2075 | 0.1468777 | 1129.57
1.01325D-02 | 1.50000D-01 | 2100 | 0.1473389 | 1190.853
1.01325D-02 | 1.50000D-01 | 2125 | 0.1478304 | 1254.895528
1.01325D-02 | 1.50000D-01 | 2150 | 0.1483525218 | 1321.929
1.01325D-02 | 1.50000D-01 | 2175 | 0.1489058127 | 1392.189538
1.01325D-02 | 1.50000D-01 | 2200 | 0.1494904533 | 1465.919
1.01325D-02 | 1.50000D-01 | 2225 | 0.1501065 | 1543.359
1.01325D-02 | 1.50000D-01 | 2250 | 0.1507537 | 1624.75
1.01325D-02 | 1.50000D-01 | 2275 | 0.1514318 | 1710.324
1.01325D-02 | 1.50000D-01 | 2300 | 0.1521401 | 1800.305
1.01325D-02 | 1.50000D-01 | 2325 | 0.1528779 | 1894.904
1.01325D-02 | 1.50000D-01 | 2350 | 0.1536444184 | 1994.311
1.01325D-02 | 1.50000D-01 | 2375 | 0.1544386 | 2098.695
1.01325D-02 | 1.50000D-01 | 2400 | 0.1552596 | 2208.195
1.01325D-02 | 1.50000D-01 | 2425 | 0.1561066 | 2322.92045
1.01325D-02 | 1.50000D-01 | 2450 | 0.1569794 | 2442.944
1.01325D-02 | 1.50000D-01 | 2475 | 0.1578783 | 2568.302
1.01325D-02 | 1.50000D-01 | 2500 | 0.1588049 | 2698.996
1.01325D-02 | 1.50000D-01 | 2525 | 0.1597624 | 2834.993
1.01325D-02 | 1.50000D-01 | 2550 | 0.1607561 | 2976.234
1.01325D-02 | 1.50000D-01 | 2575 | 0.1617949 | 3122.65
1.01325D-02 | 1.50000D-01 | 2600 | 0.1628919 | 3274.174
1.01325D-02 | 1.50000D-01 | 2625 | 0.1640664 | 3430.778
1.01325D-02 | 1.50000D-01 | 2650 | 0.1653453 | 3592.502
1.01325D-02 | 1.50000D-01 | 2675 | 0.1667661 | 3759.508
1.01325D-02 | 1.50000D-01 | 2700 | 0.1683794792 | 3932.145
1.01325D-02 | 1.50000D-01 | 2725 | 0.1702537 | 4111.023
1.01325D-02 | 1.50000D-01 | 2750 | 0.1724794 | 4297.114
1.01325D-02 | 1.50000D-01 | 2775 | 0.1751754 | 4491.868
1.01325D-02 | 1.50000D-01 | 2800 | 0.1784976 | 4697.346
1.01325D-02 | 1.50000D-01 | 2825 | 0.1826483 | 4916.385
1.01325D-02 | 1.50000D-01 | 2850 | 0.1878901 | 5152.777
1.01325D-02 | 1.50000D-01 | 2875 | 0.1945624 | 5411.475165
1.01325D-02 | 1.50000D-01 | 2900 | 0.2031048 | 5698.823
1.01325D-02 | 1.50000D-01 | 2925 | 0.2140871 | 6022.797
1.01325D-02 | 1.50000D-01 | 2950 | 0.2282508 | 6393.259
1.01325D-02 | 1.50000D-01 | 2975 | 0.2465671 | 6822.198
1.01325D-02 | 1.50000D-01 | 3000 | 0.2703199 | 7323.93
1.01325D-02 | 1.50000D-01 | 3025 | 0.3012265 | 7915.221688
1.01325D-02 | 1.50000D-01 | 3050 | 0.3416214869 | 8615.253
1.01325D-02 | 1.50000D-01 | 3075 | 0.3947435 | 9445.345
1.01325D-02 | 1.50000D-01 | 3100 | 0.4652035 | 10428.33
1.01325D-02 | 1.50000D-01 | 3125 | 0.5597821 | 11587.44
1.01325D-02 | 1.50000D-01 | 3150 | 0.6888665 | 12944.58
1.01325D-02 | 1.50000D-01 | 3175 | 0.8692145 | 14517.85
1.01325D-02 | 1.50000D-01 | 3200 | 1.129736 | 16318.47
1.01325D-02 | 1.50000D-01 | 3225 | 1.524967 | 18346.94
1.01325D-02 | 1.50000D-01 | 3250 | 2.171551 | 20588.8737
1.01325D-02 | 1.50000D-01 | 3275 | 3.371396 | 23010.27839
1.01325D-02 | 1.50000D-01 | 3300 | 6.216272 | 25550.23
1.01325D-02 | 1.50000D-01 | 3325 | 19.80068 | 28092.99
1.01325D-02 | 1.50000D-01 | 3350 | 19.80068 | 28092.99
1.01325D-02 | 1.50000D-01 | 3375 | 19.80068 | 28092.99
1.01325D-02 | 1.50000D-01 | 3400 | 19.80068 | 28092.99
1.01325D-02 | 1.50000D-01 | 3425 | 19.80068 | 28092.99
1.01325D-02 | 1.50000D-01 | 3450 | 19.80068 | 28092.99
1.01325D-02 | 1.50000D-01 | 3475 | 19.80068 | 28092.99
1.01325D-02 | 1.50000D-01 | 3500 | 19.80068 | 28092.99
1.01325D-02 | 1.50000D-01 | 3525 | 19.80068 | 28092.99
1.01325D-02 | 1.50000D-01 | 3550 | 19.80068 | 28092.99
1.01325D-02 | 1.50000D-01 | 3575 | 19.80068 | 28092.99
1.01325D-02 | 1.50000D-01 | 3600 | 19.80068 | 28092.99
1.01325D-02 | 1.50000D-01 | 3625 | 19.80068 | 28092.99
1.01325D-02 | 1.50000D-01 | 3650 | 19.80068 | 28092.99
1.01325D-02 | 1.50000D-01 | 3675 | 19.80068 | 28092.99
1.01325D-02 | 1.50000D-01 | 3700 | 19.80068 | 28092.99
1.01325D-02 | 1.50000D-01 | 3725 | 19.80068 | 28092.99
1.01325D-02 | 1.50000D-01 | 3750 | 19.80068 | 28092.99
1.01325D-02 | 1.50000D-01 | 3775 | 19.80068 | 28092.99
1.01325D-02 | 1.50000D-01 | 3800 | 19.80068 | 28092.99
1.01325D-02 | 1.50000D-01 | 3825 | 19.80068 | 28092.99
1.01325D-02 | 1.50000D-01 | 3850 | 19.80068 | 28092.99
1.01325D-02 | 1.50000D-01 | 3875 | 19.80068 | 28092.99
1.01325D-02 | 1.50000D-01 | 3900 | 19.80068 | 28092.99
1.01325D-02 | 1.50000D-01 | 3925 | 19.80068 | 28092.99
1.01325D-02 | 1.50000D-01 | 3950 | 19.80068 | 28092.99
1.01325D-02 | 1.50000D-01 | 3975 | 19.80068 | 28092.99
1.01325D-02 | 1.50000D-01 | 4000 | 19.80068 | 28092.99
p (bar) | B'g | Temp (K) | B'c | Hw (kJ/kg)
1.01325D-02 | 2.00000D-01 | 250 | 0 | -3907.676
1.01325D-02 | 2.00000D-01 | 275 | 0 | -3867.415
1.01325D-02 | 2.00000D-01 | 300 | 0 | -3823.845
1.01325D-02 | 2.00000D-01 | 325 | 0 | -3777.935
1.01325D-02 | 2.00000D-01 | 350 | 0 | -3730.593
1.01325D-02 | 2.00000D-01 | 375 | 0 | -3682.289
1.01325D-02 | 2.00000D-01 | 400 | 0 | -3632.903
1.01325D-02 | 2.00000D-01 | 425 | 0 | -3581.698
1.01325D-02 | 2.00000D-01 | 450 | 0 | -3527.374
1.01325D-02 | 2.00000D-01 | 475 | 0 | -3468.191
1.01325D-02 | 2.00000D-01 | 500 | 0 | -3402.214
1.01325D-02 | 2.00000D-01 | 525 | 0 | -3327.691
1.01325D-02 | 2.00000D-01 | 550 | 0 | -3243.466
1.01325D-02 | 2.00000D-01 | 575 | 0 | -3149.152
1.01325D-02 | 2.00000D-01 | 600 | 0 | -3044.675
1.01325D-02 | 2.00000D-01 | 625 | 0 | -2929.016
1.01325D-02 | 2.00000D-01 | 650 | 0.0011483 | -2798.605
1.01325D-02 | 2.00000D-01 | 675 | 0.009276986 | -2646.442
1.01325D-02 | 2.00000D-01 | 700 | 0.01995234 | -2463.08
1.01325D-02 | 2.00000D-01 | 725 | 0.03377784 | -2240.464
1.01325D-02 | 2.00000D-01 | 750 | 0.05083739 | -1978.955
1.01325D-02 | 2.00000D-01 | 775 | 0.07004405 | -1695.123
1.01325D-02 | 2.00000D-01 | 800 | 0.08890212 | -1422.186
1.01325D-02 | 2.00000D-01 | 825 | 0.104542722 | -1194.589
1.01325D-02 | 2.00000D-01 | 850 | 0.1155156 | -1026.899
1.01325D-02 | 2.00000D-01 | 875 | 0.122281 | -910.8625
1.01325D-02 | 2.00000D-01 | 900 | 0.1261492 | -829.4867
1.01325D-02 | 2.00000D-01 | 925 | 0.128295 | -768.3695963
1.01325D-02 | 2.00000D-01 | 950 | 0.1294833 | -718.3583
1.01325D-02 | 2.00000D-01 | 975 | 0.1301503 | -674.2997
1.01325D-02 | 2.00000D-01 | 1000 | 0.1305324 | -633.4188
1.01325D-02 | 2.00000D-01 | 1025 | 0.1307565 | -594.2361
1.01325D-02 | 2.00000D-01 | 1050 | 0.1308913 | -555.9563
1.01325D-02 | 2.00000D-01 | 1075 | 0.1309746 | -518.1410043
1.01325D-02 | 2.00000D-01 | 1100 | 0.1310277001 | -480.5449
1.01325D-02 | 2.00000D-01 | 1125 | 0.1310628 | -443.0275
1.01325D-02 | 2.00000D-01 | 1150 | 0.131087152 | -405.5067
1.01325D-02 | 2.00000D-01 | 1175 | 0.1311052 | -367.9336
1.01325D-02 | 2.00000D-01 | 1200 | 0.1311198 | -330.2779
1.01325D-02 | 2.00000D-01 | 1225 | 0.1311327 | -292.5206
1.01325D-02 | 2.00000D-01 | 1250 | 0.1311452 | -254.649
1.01325D-02 | 2.00000D-01 | 1275 | 0.1311583 | -216.6540247
1.01325D-02 | 2.00000D-01 | 1300 | 0.1311727 | -178.5284
1.01325D-02 | 2.00000D-01 | 1325 | 0.1311892 | -140.2657
1.01325D-02 | 2.00000D-01 | 1350 | 0.1312082981 | -101.8593
1.01325D-02 | 2.00000D-01 | 1375 | 0.1312306 | -63.30218
1.01325D-02 | 2.00000D-01 | 1400 | 0.1312568 | -24.58599
1.01325D-02 | 2.00000D-01 | 1425 | 0.1312875 | 14.29896
1.01325D-02 | 2.00000D-01 | 1450 | 0.1313233 | 53.36431556
1.01325D-02 | 2.00000D-01 | 1475 | 0.1313649 | 92.62403
1.01325D-02 | 2.00000D-01 | 1500 | 0.1314131 | 132.0948
1.01325D-02 | 2.00000D-01 | 1525 | 0.1314687 | 171.7964
1.01325D-02 | 2.00000D-01 | 1550 | 0.1315324 | 211.7524
1.01325D-02 | 2.00000D-01 | 1575 | 0.1316053 | 251.9905
1.01325D-02 | 2.00000D-01 | 1600 | 0.1316882 | 292.5429
1.01325D-02 | 2.00000D-01 | 1625 | 0.1317821 | 333.4474
1.01325D-02 | 2.00000D-01 | 1650 | 0.1318881 | 374.7476
1.01325D-02 | 2.00000D-01 | 1675 | 0.1320073 | 416.493642
1.01325D-02 | 2.00000D-01 | 1700 | 0.1321408 | 458.7432
1.01325D-02 | 2.00000D-01 | 1725 | 0.1322898 | 501.5617
1.01325D-02 | 2.00000D-01 | 1750 | 0.1324555 | 545.0237
1.01325D-02 | 2.00000D-01 | 1775 | 0.1326393 | 589.2129
1.01325D-02 | 2.00000D-01 | 1800 | 0.1328425 | 634.2236
1.01325D-02 | 2.00000D-01 | 1825 | 0.1330664 | 680.1611
1.01325D-02 | 2.00000D-01 | 1850 | 0.1333124 | 727.1425
1.01325D-02 | 2.00000D-01 | 1875 | 0.133582 | 775.2975
1.01325D-02 | 2.00000D-01 | 1900 | 0.1338765 | 824.7688
1.01325D-02 | 2.00000D-01 | 1925 | 0.1341975 | 875.7128693
1.01325D-02 | 2.00000D-01 | 1950 | 0.1345462 | 928.3005
1.01325D-02 | 2.00000D-01 | 1975 | 0.1349243 | 982.7169
1.01325D-02 | 2.00000D-01 | 2000 | 0.135333 | 1039.162
1.01325D-02 | 2.00000D-01 | 2025 | 0.1357737 | 1097.851
1.01325D-02 | 2.00000D-01 | 2050 | 0.136247636 | 1159.011702
1.01325D-02 | 2.00000D-01 | 2075 | 0.1367561 | 1222.889
1.01325D-02 | 2.00000D-01 | 2100 | 0.1373001 | 1289.739
1.01325D-02 | 2.00000D-01 | 2125 | 0.1378807078 | 1359.83
1.01325D-02 | 2.00000D-01 | 2150 | 0.1384987 | 1433.441882
1.01325D-02 | 2.00000D-01 | 2175 | 0.1391548 | 1510.864
1.01325D-02 | 2.00000D-01 | 2200 | 0.1398494 | 1592.39
1.01325D-02 | 2.00000D-01 | 2225 | 0.1405828 | 1678.32
1.01325D-02 | 2.00000D-01 | 2250 | 0.1413552 | 1768.953
1.01325D-02 | 2.00000D-01 | 2275 | 0.1421662 | 1864.585
1.01325D-02 | 2.00000D-01 | 2300 | 0.1430156 | 1965.505
1.01325D-02 | 2.00000D-01 | 2325 | 0.1439025671 | 2071.989
1.01325D-02 | 2.00000D-01 | 2350 | 0.1448264671 | 2184.296385
1.01325D-02 | 2.00000D-01 | 2375 | 0.1457863 | 2302.663
1.01325D-02 | 2.00000D-01 | 2400 | 0.1467813 | 2427.297
1.01325D-02 | 2.00000D-01 | 2425 | 0.1478106 | 2558.373
1.01325D-02 | 2.00000D-01 | 2450 | 0.1488737 | 2696.028492
1.01325D-02 | 2.00000D-01 | 2475 | 0.1499711 | 2840.359
1.01325D-02 | 2.00000D-01 | 2500 | 0.1511041 | 2991.418
1.01325D-02 | 2.00000D-01 | 2525 | 0.1522758 | 3149.216
1.01325D-02 | 2.00000D-01 | 2550 | 0.1534918 | 3313.729
1.01325D-02 | 2.00000D-01 | 2575 | 0.1547609 | 3484.905922
1.01325D-02 | 2.00000D-01 | 2600 | 0.156097 | 3662.685
1.01325D-02 | 2.00000D-01 | 2625 | 0.15752 | 3847.019
1.01325D-02 | 2.00000D-01 | 2650 | 0.1590588 | 4037.913694
1.01325D-02 | 2.00000D-01 | 2675 | 0.1607531 | 4235.472
1.01325D-02 | 2.00000D-01 | 2700 | 0.1626577 | 4439.957
1.01325D-02 | 2.00000D-01 | 2725 | 0.1648465 | 4651.874
1.01325D-02 | 2.00000D-01 | 2750 | 0.1674179 | 4872.069
1.01325D-02 | 2.00000D-01 | 2775 | 0.170502183 | 5101.845804
1.01325D-02 | 2.00000D-01 | 2800 | 0.1742704 | 5343.11
1.01325D-02 | 2.00000D-01 | 2825 | 0.1789458 | 5598.536
1.01325D-02 | 2.00000D-01 | 2850 | 0.1848186 | 5871.756
1.01325D-02 | 2.00000D-01 | 2875 | 0.192265 | 6167.568
1.01325D-02 | 2.00000D-01 | 2900 | 0.2017729 | 6492.17
1.01325D-02 | 2.00000D-01 | 2925 | 0.213976 | 6853.394
1.01325D-02 | 2.00000D-01 | 2950 | 0.2296993579 | 7260.944
1.01325D-02 | 2.00000D-01 | 2975 | 0.2500247 | 7726.601
1.01325D-02 | 2.00000D-01 | 3000 | 0.2763823 | 8264.369
1.01325D-02 | 2.00000D-01 | 3025 | 0.3106857 | 8890.496
1.01325D-02 | 2.00000D-01 | 3050 | 0.3555365 | 9623.31
1.01325D-02 | 2.00000D-01 | 3075 | 0.4145437 | 10482.76231
1.01325D-02 | 2.00000D-01 | 3100 | 0.4928449 | 11489.57
1.01325D-02 | 2.00000D-01 | 3125 | 0.5979944 | 12663.81
1.01325D-02 | 2.00000D-01 | 3150 | 0.7415616135 | 14023
1.01325D-02 | 2.00000D-01 | 3175 | 0.9422077 | 15579.38615
1.01325D-02 | 2.00000D-01 | 3200 | 1.232115 | 17336.92
1.01325D-02 | 2.00000D-01 | 3225 | 1.671968 | 19287.8
1.01325D-02 | 2.00000D-01 | 3250 | 2.391486 | 21409.18
1.01325D-02 | 2.00000D-01 | 3275 | 3.726135 | 23659.95
1.01325D-02 | 2.00000D-01 | 3300 | 6.887318 | 25975.81
1.01325D-02 | 2.00000D-01 | 3325 | 21.93172812 | 28247.01
1.01325D-02 | 2.00000D-01 | 3350 | 21.93172812 | 28247.01
1.01325D-02 | 2.00000D-01 | 3375 | 21.93172812 | 28247.01
1.01325D-02 | 2.00000D-01 | 3400 | 21.93172812 | 28247.01
1.01325D-02 | 2.00000D-01 | 3425 | 21.93172812 | 28247.01
1.01325D-02 | 2.00000D-01 | 3450 | 21.93172812 | 28247.01
1.01325D-02 | 2.00000D-01 | 3475 | 21.93172812 | 28247.01
1.01325D-02 | 2.00000D-01 | 3500 | 21.93172812 | 28247.01
1.01325D-02 | 2.00000D-01 | 3525 | 21.93172812 | 28247.01
1.01325D-02 | 2.00000D-01 | 3550 | 21.93172812 | 28247.01
1.01325D-02 | 2.00000D-01 | 3575 | 21.93172812 | 28247.01
1.01325D-02 | 2.00000D-01 | 3600 | 21.93172812 | 28247.01
1.01325D-02 | 2.00000D-01 | 3625 | 21.93172812 | 28247.01
1.01325D-02 | 2.00000D-01 | 3650 | 21.93172812 | 28247.01
1.01325D-02 | 2.00000D-01 | 3675 | 21.93172812 | 28247.01
1.01325D-02 | 2.00000D-01 | 3700 | 21.93172812 | 28247.01
1.01325D-02 | 2.00000D-01 | 3725 | 21.93172812 | 28247.01
1.01325D-02 | 2.00000D-01 | 3750 | 21.93172812 | 28247.01
1.01325D-02 | 2.00000D-01 | 3775 | 21.93172812 | 28247.01
1.01325D-02 | 2.00000D-01 | 3800 | 21.93172812 | 28247.01
1.01325D-02 | 2.00000D-01 | 3825 | 21.93172812 | 28247.01
1.01325D-02 | 2.00000D-01 | 3850 | 21.93172812 | 28247.01
1.01325D-02 | 2.00000D-01 | 3875 | 21.93172812 | 28247.01
1.01325D-02 | 2.00000D-01 | 3900 | 21.93172812 | 28247.01
1.01325D-02 | 2.00000D-01 | 3925 | 21.93172812 | 28247.01
1.01325D-02 | 2.00000D-01 | 3950 | 21.93172812 | 28247.01
1.01325D-02 | 2.00000D-01 | 3975 | 21.93172812 | 28247.01
1.01325D-02 | 2.00000D-01 | 4000 | 21.93172812 | 28247.01
p (bar) | B'g | Temp (K) | B'c | Hw (kJ/kg)
1.01325D-02 | 2.50000D-01 | 250 | 0 | -4184.692
1.01325D-02 | 2.50000D-01 | 275 | 0 | -4133.052
1.01325D-02 | 2.50000D-01 | 300 | 0 | -4078.093
1.01325D-02 | 2.50000D-01 | 325 | 0 | -4021.727937
1.01325D-02 | 2.50000D-01 | 350 | 0 | -3965.138
1.01325D-02 | 2.50000D-01 | 375 | 0 | -3908.709
1.01325D-02 | 2.50000D-01 | 400 | 0 | -3852.097
1.01325D-02 | 2.50000D-01 | 425 | 0 | -3794.29
1.01325D-02 | 2.50000D-01 | 450 | 0 | -3733.679
1.01325D-02 | 2.50000D-01 | 475 | 0 | -3668.176614
1.01325D-02 | 2.50000D-01 | 500 | 0 | -3595.457
1.01325D-02 | 2.50000D-01 | 525 | 0 | -3513.343
1.01325D-02 | 2.50000D-01 | 550 | 0 | -3420.286
1.01325D-02 | 2.50000D-01 | 575 | 0 | -3315.672
1.01325D-02 | 2.50000D-01 | 600 | 0 | -3199.48
1.01325D-02 | 2.50000D-01 | 625 | 0 | -3071.011
1.01325D-02 | 2.50000D-01 | 650 | 0 | -2927.093
1.01325D-02 | 2.50000D-01 | 675 | 0 | -2760.945
1.01325D-02 | 2.50000D-01 | 700 | 0.0004986083978 | -2563.091
1.01325D-02 | 2.50000D-01 | 725 | 0.01544703 | -2325.383
1.01325D-02 | 2.50000D-01 | 750 | 0.03386383 | -2048.403
1.01325D-02 | 2.50000D-01 | 775 | 0.05455039 | -1749.591
1.01325D-02 | 2.50000D-01 | 800 | 0.07481952 | -1463.499
1.01325D-02 | 2.50000D-01 | 825 | 0.09160863 | -1225.595
1.01325D-02 | 2.50000D-01 | 850 | 0.1033848 | -1050.514
1.01325D-02 | 2.50000D-01 | 875 | 0.1106522 | -929.3458
1.01325D-02 | 2.50000D-01 | 900 | 0.1148144 | -844.3142
1.01325D-02 | 2.50000D-01 | 925 | 0.1171282 | -780.4241
1.01325D-02 | 2.50000D-01 | 950 | 0.1184124 | -728.1497
1.01325D-02 | 2.50000D-01 | 975 | 0.1191346 | -682.1199335
1.01325D-02 | 2.50000D-01 | 1000 | 0.1195491 | -639.4359
1.01325D-02 | 2.50000D-01 | 1025 | 0.1197926 | -598.548
1.01325D-02 | 2.50000D-01 | 1050 | 0.1199393 | -558.6205
1.01325D-02 | 2.50000D-01 | 1075 | 0.1200299416 | -519.1913
1.01325D-02 | 2.50000D-01 | 1100 | 0.1200877 | -480.0004
1.01325D-02 | 2.50000D-01 | 1125 | 0.120126 | -440.8986
1.01325D-02 | 2.50000D-01 | 1150 | 0.1201525365 | -401.798
1.01325D-02 | 2.50000D-01 | 1175 | 0.1201723 | -362.6459
1.01325D-02 | 2.50000D-01 | 1200 | 0.1201882 | -323.4097
1.01325D-02 | 2.50000D-01 | 1225 | 0.1202024 | -284.0684
1.01325D-02 | 2.50000D-01 | 1250 | 0.1202162 | -244.608
1.01325D-02 | 2.50000D-01 | 1275 | 0.1202306 | -205.0183
1.01325D-02 | 2.50000D-01 | 1300 | 0.1202467 | -165.291
1.01325D-02 | 2.50000D-01 | 1325 | 0.120265 | -125.4188
1.01325D-02 | 2.50000D-01 | 1350 | 0.1202863 | -85.39406
1.01325D-02 | 2.50000D-01 | 1375 | 0.1203112 | -45.20874
1.01325D-02 | 2.50000D-01 | 1400 | 0.1203405 | -4.853416
1.01325D-02 | 2.50000D-01 | 1425 | 0.1203747 | 35.68297
1.01325D-02 | 2.50000D-01 | 1450 | 0.1204148 | 76.4136
1.01325D-02 | 2.50000D-01 | 1475 | 0.1204614 | 117.3542
1.01325D-02 | 2.50000D-01 | 1500 | 0.1205153 | 158.5236178
1.01325D-02 | 2.50000D-01 | 1525 | 0.1205776 | 199.9441
1.01325D-02 | 2.50000D-01 | 1550 | 0.120649 | 241.6421
1.01325D-02 | 2.50000D-01 | 1575 | 0.1207307 | 283.6487
1.01325D-02 | 2.50000D-01 | 1600 | 0.1208236 | 326.0003
1.01325D-02 | 2.50000D-01 | 1625 | 0.120929 | 368.7392
1.01325D-02 | 2.50000D-01 | 1650 | 0.121048 | 411.9144
1.01325D-02 | 2.50000D-01 | 1675 | 0.1211817423 | 455.5823
1.01325D-02 | 2.50000D-01 | 1700 | 0.1213317 | 499.8076
1.01325D-02 | 2.50000D-01 | 1725 | 0.1214991 | 544.6642
1.01325D-02 | 2.50000D-01 | 1750 | 0.1216854771 | 590.2355
1.01325D-02 | 2.50000D-01 | 1775 | 0.1218922392 | 636.6161
1.01325D-02 | 2.50000D-01 | 1800 | 0.1221209 | 683.9121
1.01325D-02 | 2.50000D-01 | 1825 | 0.1223731 | 732.2422
1.01325D-02 | 2.50000D-01 | 1850 | 0.1226504 | 781.7385
1.01325D-02 | 2.50000D-01 | 1875 | 0.1229543707 | 832.5472
1.01325D-02 | 2.50000D-01 | 1900 | 0.1232867817 | 884.8296
1.01325D-02 | 2.50000D-01 | 1925 | 0.1236493 | 938.7628
1.01325D-02 | 2.50000D-01 | 1950 | 0.1240435 | 994.5399
1.01325D-02 | 2.50000D-01 | 1975 | 0.1244713 | 1052.371
1.01325D-02 | 2.50000D-01 | 2000 | 0.1249341 | 1112.483
1.01325D-02 | 2.50000D-01 | 2025 | 0.1254336 | 1175.12
1.01325D-02 | 2.50000D-01 | 2050 | 0.1259715 | 1240.543
1.01325D-02 | 2.50000D-01 | 2075 | 0.1265491 | 1309.031
1.01325D-02 | 2.50000D-01 | 2100 | 0.1271678 | 1380.876
1.01325D-02 | 2.50000D-01 | 2125 | 0.127829 | 1456.388
1.01325D-02 | 2.50000D-01 | 2150 | 0.1285336 | 1535.888
1.01325D-02 | 2.50000D-01 | 2175 | 0.1292827423 | 1619.711
1.01325D-02 | 2.50000D-01 | 2200 | 0.130077 | 1708.2
1.01325D-02 | 2.50000D-01 | 2225 | 0.1309170417 | 1801.705
1.01325D-02 | 2.50000D-01 | 2250 | 0.131803 | 1900.578
1.01325D-02 | 2.50000D-01 | 2275 | 0.132734989 | 2005.171
1.01325D-02 | 2.50000D-01 | 2300 | 0.1337127212 | 2115.83
1.01325D-02 | 2.50000D-01 | 2325 | 0.1347357 | 2232.891
1.01325D-02 | 2.50000D-01 | 2350 | 0.1358033 | 2356.675
1.01325D-02 | 2.50000D-01 | 2375 | 0.1369147 | 2487.479
1.01325D-02 | 2.50000D-01 | 2400 | 0.138069 | 2625.573
1.01325D-02 | 2.50000D-01 | 2425 | 0.1392654 | 2771.194
1.01325D-02 | 2.50000D-01 | 2450 | 0.1405035 | 2924.536
1.01325D-02 | 2.50000D-01 | 2475 | 0.1417836 | 3085.754
1.01325D-02 | 2.50000D-01 | 2500 | 0.1431071 | 3254.95
1.01325D-02 | 2.50000D-01 | 2525 | 0.1444771 | 3432.183
1.01325D-02 | 2.50000D-01 | 2550 | 0.1458994 | 3617.464
1.01325D-02 | 2.50000D-01 | 2575 | 0.1473832 | 3810.767
1.01325D-02 | 2.50000D-01 | 2600 | 0.148942861 | 4012.046
1.01325D-02 | 2.50000D-01 | 2625 | 0.1505996 | 4221.253
1.01325D-02 | 2.50000D-01 | 2650 | 0.1523839 | 4438.371
1.01325D-02 | 2.50000D-01 | 2675 | 0.1543384 | 4663.468
1.01325D-02 | 2.50000D-01 | 2700 | 0.1565217 | 4896.747
1.01325D-02 | 2.50000D-01 | 2725 | 0.1590133 | 5138.633
1.01325D-02 | 2.50000D-01 | 2750 | 0.16192 | 5389.87
1.01325D-02 | 2.50000D-01 | 2775 | 0.1653831 | 5651.643
1.01325D-02 | 2.50000D-01 | 2800 | 0.169589 | 5925.72
1.01325D-02 | 2.50000D-01 | 2825 | 0.1747813536 | 6214.627
1.01325D-02 | 2.50000D-01 | 2850 | 0.181278 | 6521.834
1.01325D-02 | 2.50000D-01 | 2875 | 0.1894917 | 6851.974
1.01325D-02 | 2.50000D-01 | 2900 | 0.1999584 | 7211.067
1.01325D-02 | 2.50000D-01 | 2925 | 0.2133751 | 7606.752
1.01325D-02 | 2.50000D-01 | 2950 | 0.2306501 | 8048.505
1.01325D-02 | 2.50000D-01 | 2975 | 0.252975 | 8547.809
1.01325D-02 | 2.50000D-01 | 3000 | 0.281926 | 9118.242
1.01325D-02 | 2.50000D-01 | 3025 | 0.3196125 | 9775.421
1.01325D-02 | 2.50000D-01 | 3050 | 0.3689025 | 10536.71
1.01325D-02 | 2.50000D-01 | 3075 | 0.4337747 | 11420.61
1.01325D-02 | 2.50000D-01 | 3100 | 0.5198928 | 12445.72
1.01325D-02 | 2.50000D-01 | 3125 | 0.6355831 | 13629.14
1.01325D-02 | 2.50000D-01 | 3150 | 0.7935962 | 14984.35
1.01325D-02 | 2.50000D-01 | 3175 | 1.014493098 | 16518.56
1.01325D-02 | 2.50000D-01 | 3200 | 1.333723 | 18229.75
1.01325D-02 | 2.50000D-01 | 3225 | 1.818107 | 20103.77
1.01325D-02 | 2.50000D-01 | 3250 | 2.610407 | 22111.93
1.01325D-02 | 2.50000D-01 | 3275 | 4.07955 | 24209.06
1.01325D-02 | 2.50000D-01 | 3300 | 7.556146 | 26330.52
1.01325D-02 | 2.50000D-01 | 3325 | 24.05447 | 28373.89115
1.01325D-02 | 2.50000D-01 | 3350 | 24.05447 | 28373.89115
1.01325D-02 | 2.50000D-01 | 3375 | 24.05447 | 28373.89115
1.01325D-02 | 2.50000D-01 | 3400 | 24.05447 | 28373.89115
1.01325D-02 | 2.50000D-01 | 3425 | 24.05447 | 28373.89115
1.01325D-02 | 2.50000D-01 | 3450 | 24.05447 | 28373.89115
1.01325D-02 | 2.50000D-01 | 3475 | 24.05447 | 28373.89115
1.01325D-02 | 2.50000D-01 | 3500 | 24.05447 | 28373.89115
1.01325D-02 | 2.50000D-01 | 3525 | 24.05447 | 28373.89115
1.01325D-02 | 2.50000D-01 | 3550 | 24.05447 | 28373.89115
1.01325D-02 | 2.50000D-01 | 3575 | 24.05447 | 28373.89115
1.01325D-02 | 2.50000D-01 | 3600 | 24.05447 | 28373.89115
1.01325D-02 | 2.50000D-01 | 3625 | 24.05447 | 28373.89115
1.01325D-02 | 2.50000D-01 | 3650 | 24.05447 | 28373.89115
1.01325D-02 | 2.50000D-01 | 3675 | 24.05447 | 28373.89115
1.01325D-02 | 2.50000D-01 | 3700 | 24.05447 | 28373.89115
1.01325D-02 | 2.50000D-01 | 3725 | 24.05447 | 28373.89115
1.01325D-02 | 2.50000D-01 | 3750 | 24.05447 | 28373.89115
1.01325D-02 | 2.50000D-01 | 3775 | 24.05447 | 28373.89115
1.01325D-02 | 2.50000D-01 | 3800 | 24.05447 | 28373.89115
1.01325D-02 | 2.50000D-01 | 3825 | 24.05447 | 28373.89115
1.01325D-02 | 2.50000D-01 | 3850 | 24.05447 | 28373.89115
1.01325D-02 | 2.50000D-01 | 3875 | 24.05447 | 28373.89115
1.01325D-02 | 2.50000D-01 | 3900 | 24.05447 | 28373.89115
1.01325D-02 | 2.50000D-01 | 3925 | 24.05447 | 28373.89115
1.01325D-02 | 2.50000D-01 | 3950 | 24.05447 | 28373.89115
1.01325D-02 | 2.50000D-01 | 3975 | 24.05447 | 28373.89115
1.01325D-02 | 2.50000D-01 | 4000 | 24.05447 | 28373.89115
p (bar) | B'g | Temp (K) | B'c | Hw (kJ/kg)
1.01325D-02 | 3.20000D-01 | 250 | 0 | -4522.575
1.01325D-02 | 3.20000D-01 | 275 | 0 | -4455.328
1.01325D-02 | 3.20000D-01 | 300 | 0 | -4387.255
1.01325D-02 | 3.20000D-01 | 325 | 0 | -4319.768
1.01325D-02 | 3.20000D-01 | 350 | 0 | -4253.585
1.01325D-02 | 3.20000D-01 | 375 | 0 | -4188.73
1.01325D-02 | 3.20000D-01 | 400 | 0 | -4124.559
1.01325D-02 | 3.20000D-01 | 425 | 0 | -4059.783
1.01325D-02 | 3.20000D-01 | 450 | 0 | -3992.493
1.01325D-02 | 3.20000D-01 | 475 | 0 | -3920.247
1.01325D-02 | 3.20000D-01 | 500 | 0 | -3840.277
1.01325D-02 | 3.20000D-01 | 525 | 0 | -3749.872
1.01325D-02 | 3.20000D-01 | 550 | 0 | -3646.931
1.01325D-02 | 3.20000D-01 | 575 | 0 | -3530.426
1.01325D-02 | 3.20000D-01 | 600 | 0 | -3400.25843
1.01325D-02 | 3.20000D-01 | 625 | 0 | -3256.043
1.01325D-02 | 3.20000D-01 | 650 | 0 | -3095.098
1.01325D-02 | 3.20000D-01 | 675 | 0 | -2910.987
1.01325D-02 | 3.20000D-01 | 700 | 0 | -2694.279
1.01325D-02 | 3.20000D-01 | 725 | 0 | -2436.787
1.01325D-02 | 3.20000D-01 | 750 | 0.01026321 | -2139.466
1.01325D-02 | 3.20000D-01 | 775 | 0.03296853 | -1820.949
1.01325D-02 | 3.20000D-01 | 800 | 0.05517717 | -1517.575
1.01325D-02 | 3.20000D-01 | 825 | 0.07355011 | -1266.15
1.01325D-02 | 3.20000D-01 | 850 | 0.08643496 | -1081.391
1.01325D-02 | 3.20000D-01 | 875 | 0.09439436 | -953.5102
1.01325D-02 | 3.20000D-01 | 900 | 0.09896127842 | -863.7003
1.01325D-02 | 3.20000D-01 | 925 | 0.1015056 | -796.1869296
1.01325D-02 | 3.20000D-01 | 950 | 0.1029207 | -740.955
1.01325D-02 | 3.20000D-01 | 975 | 0.1037182 | -692.3487336
1.01325D-02 | 3.20000D-01 | 1000 | 0.1041766 | -647.3073
1.01325D-02 | 3.20000D-01 | 1025 | 0.1044462 | -604.1896
1.01325D-02 | 3.20000D-01 | 1050 | 0.1046086 | -562.1075
1.01325D-02 | 3.20000D-01 | 1075 | 0.1047091 | -520.5676
1.01325D-02 | 3.20000D-01 | 1100 | 0.1047731 | -479.2912
1.01325D-02 | 3.20000D-01 | 1125 | 0.1048154 | -438.1173498
1.01325D-02 | 3.20000D-01 | 1150 | 0.1048447 | -396.9509
1.01325D-02 | 3.20000D-01 | 1175 | 0.1048665244 | -355.7343
1.01325D-02 | 3.20000D-01 | 1200 | 0.1048842 | -314.4316
1.01325D-02 | 3.20000D-01 | 1225 | 0.1048999 | -273.0196
1.01325D-02 | 3.20000D-01 | 1250 | 0.1049152 | -231.4825
1.01325D-02 | 3.20000D-01 | 1275 | 0.1049314 | -189.8087
1.01325D-02 | 3.20000D-01 | 1300 | 0.1049494 | -147.9887
1.01325D-02 | 3.20000D-01 | 1325 | 0.10497 | -106.014
1.01325D-02 | 3.20000D-01 | 1350 | 0.104994 | -63.87589
1.01325D-02 | 3.20000D-01 | 1375 | 0.1050222 | -21.56504059
1.01325D-02 | 3.20000D-01 | 1400 | 0.1050552 | 20.92935
1.01325D-02 | 3.20000D-01 | 1425 | 0.105094 | 63.61991
1.01325D-02 | 3.20000D-01 | 1450 | 0.1051393 | 106.5217
1.01325D-02 | 3.20000D-01 | 1475 | 0.1051921 | 149.6525349
1.01325D-02 | 3.20000D-01 | 1500 | 0.1052532 | 193.0338
1.01325D-02 | 3.20000D-01 | 1525 | 0.1053238 | 236.6909314
1.01325D-02 | 3.20000D-01 | 1550 | 0.1054048 | 280.6538
1.01325D-02 | 3.20000D-01 | 1575 | 0.1054975 | 324.9576
1.01325D-02 | 3.20000D-01 | 1600 | 0.105603 | 369.6437
1.01325D-02 | 3.20000D-01 | 1625 | 0.1057227 | 414.76
1.01325D-02 | 3.20000D-01 | 1650 | 0.1058579 | 460.3622
1.01325D-02 | 3.20000D-01 | 1675 | 0.10601 | 506.5143
1.01325D-02 | 3.20000D-01 | 1700 | 0.1061806 | 553.2898
1.01325D-02 | 3.20000D-01 | 1725 | 0.1063712 | 600.7726
1.01325D-02 | 3.20000D-01 | 1750 | 0.1065835 | 649.0576
1.01325D-02 | 3.20000D-01 | 1775 | 0.1068192 | 698.2525
1.01325D-02 | 3.20000D-01 | 1800 | 0.10708 | 748.4779
1.01325D-02 | 3.20000D-01 | 1825 | 0.1073678 | 799.8692
1.01325D-02 | 3.20000D-01 | 1850 | 0.1076845 | 852.5768
1.01325D-02 | 3.20000D-01 | 1875 | 0.108032 | 906.7678
1.01325D-02 | 3.20000D-01 | 1900 | 0.1084124 | 962.6263
1.01325D-02 | 3.20000D-01 | 1925 | 0.1088275 | 1020.354684
1.01325D-02 | 3.20000D-01 | 1950 | 0.1092794 | 1080.174
1.01325D-02 | 3.20000D-01 | 1975 | 0.1097701 | 1142.325
1.01325D-02 | 3.20000D-01 | 2000 | 0.1103017 | 1207.069
1.01325D-02 | 3.20000D-01 | 2025 | 0.1108761 | 1274.685
1.01325D-02 | 3.20000D-01 | 2050 | 0.1114952 | 1345.475
1.01325D-02 | 3.20000D-01 | 2075 | 0.1121609 | 1419.759
1.01325D-02 | 3.20000D-01 | 2100 | 0.1128749 | 1497.878
1.01325D-02 | 3.20000D-01 | 2125 | 0.1136388886 | 1580.189
1.01325D-02 | 3.20000D-01 | 2150 | 0.1144543 | 1667.068
1.01325D-02 | 3.20000D-01 | 2175 | 0.1153225 | 1758.905
1.01325D-02 | 3.20000D-01 | 2200 | 0.1162444 | 1856.102244
1.01325D-02 | 3.20000D-01 | 2225 | 0.117221 | 1959.074
1.01325D-02 | 3.20000D-01 | 2250 | 0.1182529 | 2068.238
1.01325D-02 | 3.20000D-01 | 2275 | 0.1193403 | 2184.016
1.01325D-02 | 3.20000D-01 | 2300 | 0.1204831 | 2306.826
1.01325D-02 | 3.20000D-01 | 2325 | 0.1216813121 | 2437.08
1.01325D-02 | 3.20000D-01 | 2350 | 0.1229342 | 2575.173
1.01325D-02 | 3.20000D-01 | 2375 | 0.1242412 | 2721.48
1.01325D-02 | 3.20000D-01 | 2400 | 0.1256014 | 2876.351
1.01325D-02 | 3.20000D-01 | 2425 | 0.1270141259 | 3040.099438
1.01325D-02 | 3.20000D-01 | 2450 | 0.1284791 | 3212.997
1.01325D-02 | 3.20000D-01 | 2475 | 0.1299965 | 3395.27
1.01325D-02 | 3.20000D-01 | 2500 | 0.1315679 | 3587.09
1.01325D-02 | 3.20000D-01 | 2525 | 0.1331966 | 3788.577
1.01325D-02 | 3.20000D-01 | 2550 | 0.1348886 | 3999.794
1.01325D-02 | 3.20000D-01 | 2575 | 0.1366539 | 4220.758
1.01325D-02 | 3.20000D-01 | 2600 | 0.1385078 | 4451.446
1.01325D-02 | 3.20000D-01 | 2625 | 0.1404733 | 4691.819
1.01325D-02 | 3.20000D-01 | 2650 | 0.1425833977 | 4941.852
1.01325D-02 | 3.20000D-01 | 2675 | 0.1448847 | 5201.572955
1.01325D-02 | 3.20000D-01 | 2700 | 0.1474415 | 5471.128
1.01325D-02 | 3.20000D-01 | 2725 | 0.1503415 | 5750.854
1.01325D-02 | 3.20000D-01 | 2750 | 0.1537027 | 6041.378
1.01325D-02 | 3.20000D-01 | 2775 | 0.1576823 | 6343.741
1.01325D-02 | 3.20000D-01 | 2800 | 0.1624878 | 6659.540976
1.01325D-02 | 3.20000D-01 | 2825 | 0.1683918 | 6991.105
1.01325D-02 | 3.20000D-01 | 2850 | 0.1757503 | 7341.682
1.01325D-02 | 3.20000D-01 | 2875 | 0.1850268 | 7715.657
1.01325D-02 | 3.20000D-01 | 2900 | 0.1968243 | 8118.769
1.01325D-02 | 3.20000D-01 | 2925 | 0.2119278728 | 8558.331
1.01325D-02 | 3.20000D-01 | 2950 | 0.231362 | 9043.419
1.01325D-02 | 3.20000D-01 | 2975 | 0.2564717 | 9584.997401
1.01325D-02 | 3.20000D-01 | 3000 | 0.2890366 | 10195.93
1.01325D-02 | 3.20000D-01 | 3025 | 0.3314397 | 10890.84
1.01325D-02 | 3.20000D-01 | 3050 | 0.3869213 | 11685.62
1.01325D-02 | 3.20000D-01 | 3075 | 0.4599769 | 12596.71
1.01325D-02 | 3.20000D-01 | 3100 | 0.5570054 | 13639.82
1.01325D-02 | 3.20000D-01 | 3125 | 0.6874128 | 14828.18645
1.01325D-02 | 3.20000D-01 | 3150 | 0.8656002925 | 16170.34
1.01325D-02 | 3.20000D-01 | 3175 | 1.114785 | 17667.56
1.01325D-02 | 3.20000D-01 | 3200 | 1.47498 | 19311.28
1.01325D-02 | 3.20000D-01 | 3225 | 2.02158 | 21080.98
1.01325D-02 | 3.20000D-01 | 3250 | 2.915562 | 22942.87
1.01325D-02 | 3.20000D-01 | 3275 | 4.572561 | 24849.48
1.01325D-02 | 3.20000D-01 | 3300 | 8.489467 | 26738.46
1.01325D-02 | 3.20000D-01 | 3325 | 27.01468 | 28518.14
1.01325D-02 | 3.20000D-01 | 3350 | 27.01468 | 28518.14
1.01325D-02 | 3.20000D-01 | 3375 | 27.01468 | 28518.14
1.01325D-02 | 3.20000D-01 | 3400 | 27.01468 | 28518.14
1.01325D-02 | 3.20000D-01 | 3425 | 27.01468 | 28518.14
1.01325D-02 | 3.20000D-01 | 3450 | 27.01468 | 28518.14
1.01325D-02 | 3.20000D-01 | 3475 | 27.01468 | 28518.14
1.01325D-02 | 3.20000D-01 | 3500 | 27.01468 | 28518.14
1.01325D-02 | 3.20000D-01 | 3525 | 27.01468 | 28518.14
1.01325D-02 | 3.20000D-01 | 3550 | 27.01468 | 28518.14
1.01325D-02 | 3.20000D-01 | 3575 | 27.01468 | 28518.14
1.01325D-02 | 3.20000D-01 | 3600 | 27.01468 | 28518.14
1.01325D-02 | 3.20000D-01 | 3625 | 27.01468 | 28518.14
1.01325D-02 | 3.20000D-01 | 3650 | 27.01468 | 28518.14
1.01325D-02 | 3.20000D-01 | 3675 | 27.01468 | 28518.14
1.01325D-02 | 3.20000D-01 | 3700 | 27.01468 | 28518.14
1.01325D-02 | 3.20000D-01 | 3725 | 27.01468 | 28518.14
1.01325D-02 | 3.20000D-01 | 3750 | 27.01468 | 28518.14
1.01325D-02 | 3.20000D-01 | 3775 | 27.01468 | 28518.14
1.01325D-02 | 3.20000D-01 | 3800 | 27.01468 | 28518.14
1.01325D-02 | 3.20000D-01 | 3825 | 27.01468 | 28518.14
1.01325D-02 | 3.20000D-01 | 3850 | 27.01468 | 28518.14
1.01325D-02 | 3.20000D-01 | 3875 | 27.01468 | 28518.14
1.01325D-02 | 3.20000D-01 | 3900 | 27.01468 | 28518.14
1.01325D-02 | 3.20000D-01 | 3925 | 27.01468 | 28518.14
1.01325D-02 | 3.20000D-01 | 3950 | 27.01468 | 28518.14
1.01325D-02 | 3.20000D-01 | 3975 | 27.01468 | 28518.14
1.01325D-02 | 3.20000D-01 | 4000 | 27.01468 | 28518.14
p (bar) | B'g | Temp (K) | B'c | Hw (kJ/kg)
1.01325D-02 | 4.00000D-01 | 250 | 0 | -4816.562
1.01325D-02 | 4.00000D-01 | 275 | 0 | -4749.247411
1.01325D-02 | 4.00000D-01 | 300 | 0 | -4678.301
1.01325D-02 | 4.00000D-01 | 325 | 0 | -4606.427
1.01325D-02 | 4.00000D-01 | 350 | 0 | -4535.165
1.01325D-02 | 4.00000D-01 | 375 | 0 | -4465.007
1.01325D-02 | 4.00000D-01 | 400 | 0 | -4395.537
1.01325D-02 | 4.00000D-01 | 425 | 0 | -4325.528
1.01325D-02 | 4.00000D-01 | 450 | 0 | -4253.003
1.01325D-02 | 4.00000D-01 | 475 | 0 | -4175.325
1.01325D-02 | 4.00000D-01 | 500 | 0 | -4089.387
1.01325D-02 | 4.00000D-01 | 525 | 0 | -3991.988
1.01325D-02 | 4.00000D-01 | 550 | 0 | -3880.431
1.01325D-02 | 4.00000D-01 | 575 | 0 | -3753.144
1.01325D-02 | 4.00000D-01 | 600 | 0 | -3609.783
1.01325D-02 | 4.00000D-01 | 625 | 0 | -3450.147
1.01325D-02 | 4.00000D-01 | 650 | 0 | -3272.024
1.01325D-02 | 4.00000D-01 | 675 | 0 | -3069.38
1.01325D-02 | 4.00000D-01 | 700 | 0 | -2832.927
1.01325D-02 | 4.00000D-01 | 725 | 0 | -2554.538
1.01325D-02 | 4.00000D-01 | 750 | 0 | -2235.656
1.01325D-02 | 4.00000D-01 | 775 | 0.008423304 | -1896.247
1.01325D-02 | 4.00000D-01 | 800 | 0.0328091 | -1574.574
1.01325D-02 | 4.00000D-01 | 825 | 0.0529657322 | -1308.863
1.01325D-02 | 4.00000D-01 | 850 | 0.06710015 | -1113.893
1.01325D-02 | 4.00000D-01 | 875 | 0.07583884 | -978.9425
1.01325D-02 | 4.00000D-01 | 900 | 0.0808605 | -884.1041
1.01325D-02 | 4.00000D-01 | 925 | 0.08366305 | -812.7791
1.01325D-02 | 4.00000D-01 | 950 | 0.08522447 | -754.4359
1.01325D-02 | 4.00000D-01 | 975 | 0.08610555 | -703.1186
1.01325D-02 | 4.00000D-01 | 1000 | 0.08661248 | -655.5962
1.01325D-02 | 4.00000D-01 | 1025 | 0.08691071 | -610.1314
1.01325D-02 | 4.00000D-01 | 1050 | 0.08709035 | -565.7812
1.01325D-02 | 4.00000D-01 | 1075 | 0.08720135 | -522.0193
1.01325D-02 | 4.00000D-01 | 1100 | 0.08727195763 | -478.5474
1.01325D-02 | 4.00000D-01 | 1125 | 0.08731853 | -435.1924
1.01325D-02 | 4.00000D-01 | 1150 | 0.08735081 | -391.8513
1.01325D-02 | 4.00000D-01 | 1175 | 0.08737473 | -348.4617
1.01325D-02 | 4.00000D-01 | 1200 | 0.08739407 | -304.9841
1.01325D-02 | 4.00000D-01 | 1225 | 0.08741132 | -261.3929506
1.01325D-02 | 4.00000D-01 | 1250 | 0.08742825 | -217.6707
1.01325D-02 | 4.00000D-01 | 1275 | 0.08744615 | -173.8042677
1.01325D-02 | 4.00000D-01 | 1300 | 0.08746609 | -129.783
1.01325D-02 | 4.00000D-01 | 1325 | 0.08748898 | -85.59729872
1.01325D-02 | 4.00000D-01 | 1350 | 0.08751569441 | -41.23728348
1.01325D-02 | 4.00000D-01 | 1375 | 0.08754707 | 3.307621
1.01325D-02 | 4.00000D-01 | 1400 | 0.08758397 | 48.04952
1.01325D-02 | 4.00000D-01 | 1425 | 0.08762729 | 93.00257
1.01325D-02 | 4.00000D-01 | 1450 | 0.08767797 | 138.1836
1.01325D-02 | 4.00000D-01 | 1475 | 0.08773701 | 183.6126
1.01325D-02 | 4.00000D-01 | 1500 | 0.08780549002 | 229.3135
1.01325D-02 | 4.00000D-01 | 1525 | 0.08788454 | 275.3143961
1.01325D-02 | 4.00000D-01 | 1550 | 0.08797539 | 321.6489
1.01325D-02 | 4.00000D-01 | 1575 | 0.08807932 | 368.3563
1.01325D-02 | 4.00000D-01 | 1600 | 0.08819773 | 415.4827
1.01325D-02 | 4.00000D-01 | 1625 | 0.08833207 | 463.0817
1.01325D-02 | 4.00000D-01 | 1650 | 0.08848389 | 511.2155
1.01325D-02 | 4.00000D-01 | 1675 | 0.0886548321 | 559.9557438
1.01325D-02 | 4.00000D-01 | 1700 | 0.0888466 | 609.3847
1.01325D-02 | 4.00000D-01 | 1725 | 0.08906101 | 659.5961
1.01325D-02 | 4.00000D-01 | 1750 | 0.08929994 | 710.6965
1.01325D-02 | 4.00000D-01 | 1775 | 0.08956536 | 762.8064
1.01325D-02 | 4.00000D-01 | 1800 | 0.08985931 | 816.0614
1.01325D-02 | 4.00000D-01 | 1825 | 0.0901839 | 870.6132
1.01325D-02 | 4.00000D-01 | 1850 | 0.09054134 | 926.6308
1.01325D-02 | 4.00000D-01 | 1875 | 0.09093385 | 984.302
1.01325D-02 | 4.00000D-01 | 1900 | 0.09136373868 | 1043.834039
1.01325D-02 | 4.00000D-01 | 1925 | 0.09183335 | 1105.455
1.01325D-02 | 4.00000D-01 | 1950 | 0.09234505 | 1169.413
1.01325D-02 | 4.00000D-01 | 1975 | 0.09290122 | 1235.981
1.01325D-02 | 4.00000D-01 | 2000 | 0.09350424 | 1305.452
1.01325D-02 | 4.00000D-01 | 2025 | 0.09415649 | 1378.144
1.01325D-02 | 4.00000D-01 | 2050 | 0.09486027 | 1454.398
1.01325D-02 | 4.00000D-01 | 2075 | 0.09561784 | 1534.577
1.01325D-02 | 4.00000D-01 | 2100 | 0.09643135 | 1619.068
1.01325D-02 | 4.00000D-01 | 2125 | 0.09730284 | 1708.279
1.01325D-02 | 4.00000D-01 | 2150 | 0.09823418 | 1802.638
1.01325D-02 | 4.00000D-01 | 2175 | 0.09922704314 | 1902.592
1.01325D-02 | 4.00000D-01 | 2200 | 0.1002829 | 2008.605
1.01325D-02 | 4.00000D-01 | 2225 | 0.101403 | 2121.153
1.01325D-02 | 4.00000D-01 | 2250 | 0.1025881 | 2240.722
1.01325D-02 | 4.00000D-01 | 2275 | 0.103839 | 2367.803
1.01325D-02 | 4.00000D-01 | 2300 | 0.1051559 | 2502.888
1.01325D-02 | 4.00000D-01 | 2325 | 0.1065387817 | 2646.461
1.01325D-02 | 4.00000D-01 | 2350 | 0.1079873 | 2798.999
1.01325D-02 | 4.00000D-01 | 2375 | 0.109501 | 2960.954
1.01325D-02 | 4.00000D-01 | 2400 | 0.1110792 | 3132.755
1.01325D-02 | 4.00000D-01 | 2425 | 0.1127213 | 3314.796281
1.01325D-02 | 4.00000D-01 | 2450 | 0.114427 | 3507.428
1.01325D-02 | 4.00000D-01 | 2475 | 0.1161968 | 3710.952
1.01325D-02 | 4.00000D-01 | 2500 | 0.1180322 | 3925.613137
1.01325D-02 | 4.00000D-01 | 2525 | 0.1199369 | 4151.595
1.01325D-02 | 4.00000D-01 | 2550 | 0.1219173822 | 4389.02
1.01325D-02 | 4.00000D-01 | 2575 | 0.1239844 | 4637.951
1.01325D-02 | 4.00000D-01 | 2600 | 0.1261548 | 4898.398779
1.01325D-02 | 4.00000D-01 | 2625 | 0.1284534 | 5170.341
1.01325D-02 | 4.00000D-01 | 2650 | 0.1309166 | 5453.749
1.01325D-02 | 4.00000D-01 | 2675 | 0.1335953 | 5748.626
1.01325D-02 | 4.00000D-01 | 2700 | 0.1365606 | 6055.066
1.01325D-02 | 4.00000D-01 | 2725 | 0.1399097 | 6373.325
1.01325D-02 | 4.00000D-01 | 2750 | 0.1437735 | 6703.92
1.01325D-02 | 4.00000D-01 | 2775 | 0.148327 | 7047.746
1.01325D-02 | 4.00000D-01 | 2800 | 0.1538024 | 7406.223
1.01325D-02 | 4.00000D-01 | 2825 | 0.1605046 | 7781.463
1.01325D-02 | 4.00000D-01 | 2850 | 0.1688334 | 8176.464
1.01325D-02 | 4.00000D-01 | 2875 | 0.1793101 | 8595.311
1.01325D-02 | 4.00000D-01 | 2900 | 0.1926139 | 9043.394
1.01325D-02 | 4.00000D-01 | 2925 | 0.2096301 | 9527.601
1.01325D-02 | 4.00000D-01 | 2950 | 0.2315156 | 10056.48
1.01325D-02 | 4.00000D-01 | 2975 | 0.2597898 | 10640.31
1.01325D-02 | 4.00000D-01 | 3000 | 0.2964647 | 11291.03
1.01325D-02 | 4.00000D-01 | 3025 | 0.3442351 | 12022.02
1.01325D-02 | 4.00000D-01 | 3050 | 0.406766 | 12847.46
1.01325D-02 | 4.00000D-01 | 3075 | 0.4891427 | 13781.46
1.01325D-02 | 4.00000D-01 | 3100 | 0.5986028 | 14836.63
1.01325D-02 | 4.00000D-01 | 3125 | 0.7457846 | 16022.24
1.01325D-02 | 4.00000D-01 | 3150 | 0.9469727 | 17342.07
1.01325D-02 | 4.00000D-01 | 3175 | 1.228414 | 18791.99
1.01325D-02 | 4.00000D-01 | 3200 | 1.635328 | 20358.02
1.01325D-02 | 4.00000D-01 | 3225 | 2.252885 | 22014.95487
1.01325D-02 | 4.00000D-01 | 3250 | 3.262825 | 23726.18
1.01325D-02 | 4.00000D-01 | 3275 | 5.133994 | 25444.45
1.01325D-02 | 4.00000D-01 | 3300 | 9.552599 | 27111.94
1.01325D-02 | 4.00000D-01 | 3325 | 30.38409 | 28648.64
1.01325D-02 | 4.00000D-01 | 3350 | 30.38409 | 28648.64
1.01325D-02 | 4.00000D-01 | 3375 | 30.38409 | 28648.64
1.01325D-02 | 4.00000D-01 | 3400 | 30.38409 | 28648.64
1.01325D-02 | 4.00000D-01 | 3425 | 30.38409 | 28648.64
1.01325D-02 | 4.00000D-01 | 3450 | 30.38409 | 28648.64
1.01325D-02 | 4.00000D-01 | 3475 | 30.38409 | 28648.64
1.01325D-02 | 4.00000D-01 | 3500 | 30.38409 | 28648.64
1.01325D-02 | 4.00000D-01 | 3525 | 30.38409 | 28648.64
1.01325D-02 | 4.00000D-01 | 3550 | 30.38409 | 28648.64
1.01325D-02 | 4.00000D-01 | 3575 | 30.38409 | 28648.64
1.01325D-02 | 4.00000D-01 | 3600 | 30.38409 | 28648.64
1.01325D-02 | 4.00000D-01 | 3625 | 30.38409 | 28648.64
1.01325D-02 | 4.00000D-01 | 3650 | 30.38409 | 28648.64
1.01325D-02 | 4.00000D-01 | 3675 | 30.38409 | 28648.64
1.01325D-02 | 4.00000D-01 | 3700 | 30.38409 | 28648.64
1.01325D-02 | 4.00000D-01 | 3725 | 30.38409 | 28648.64
1.01325D-02 | 4.00000D-01 | 3750 | 30.38409 | 28648.64
1.01325D-02 | 4.00000D-01 | 3775 | 30.38409 | 28648.64
1.01325D-02 | 4.00000D-01 | 3800 | 30.38409 | 28648.64
1.01325D-02 | 4.00000D-01 | 3825 | 30.38409 | 28648.64
1.01325D-02 | 4.00000D-01 | 3850 | 30.38409 | 28648.64
1.01325D-02 | 4.00000D-01 | 3875 | 30.38409 | 28648.64
1.01325D-02 | 4.00000D-01 | 3900 | 30.38409 | 28648.64
1.01325D-02 | 4.00000D-01 | 3925 | 30.38409 | 28648.64
1.01325D-02 | 4.00000D-01 | 3950 | 30.38409 | 28648.64
1.01325D-02 | 4.00000D-01 | 3975 | 30.38409 | 28648.64
1.01325D-02 | 4.00000D-01 | 4000 | 30.38409 | 28648.64
p (bar) | B'g | Temp (K) | B'c | Hw (kJ/kg)
1.01325D-02 | 5.00000D-01 | 250 | 0 | -5108.211798
1.01325D-02 | 5.00000D-01 | 275 | 0 | -5046.617
1.01325D-02 | 5.00000D-01 | 300 | 0 | -4978.555
1.01325D-02 | 5.00000D-01 | 325 | 0 | -4906.881
1.01325D-02 | 5.00000D-01 | 350 | 0 | -4833.884
1.01325D-02 | 5.00000D-01 | 375 | 0 | -4760.782
1.01325D-02 | 5.00000D-01 | 400 | 0 | -4687.682
1.01325D-02 | 5.00000D-01 | 425 | 0 | -4613.663
1.01325D-02 | 5.00000D-01 | 450 | 0 | -4536.87
1.01325D-02 | 5.00000D-01 | 475 | 0 | -4454.605
1.01325D-02 | 5.00000D-01 | 500 | 0 | -4363.505
1.01325D-02 | 5.00000D-01 | 525 | 0 | -4259.896
1.01325D-02 | 5.00000D-01 | 550 | 0 | -4140.405
1.01325D-02 | 5.00000D-01 | 575 | 0 | -4002.745
1.01325D-02 | 5.00000D-01 | 600 | 0 | -3846.094
1.01325D-02 | 5.00000D-01 | 625 | 0 | -3670.267
1.01325D-02 | 5.00000D-01 | 650 | 0 | -3473.487
1.01325D-02 | 5.00000D-01 | 675 | 0 | -3250.208
1.01325D-02 | 5.00000D-01 | 700 | 0 | -2991.404
1.01325D-02 | 5.00000D-01 | 725 | 0 | -2689.141
1.01325D-02 | 5.00000D-01 | 750 | 0 | -2345.529
1.01325D-02 | 5.00000D-01 | 775 | 0 | -1982.155
1.01325D-02 | 5.00000D-01 | 800 | 0.004938108 | -1639.526
1.01325D-02 | 5.00000D-01 | 825 | 0.02729509 | -1357.487
1.01325D-02 | 5.00000D-01 | 850 | 0.04297205 | -1150.872401
1.01325D-02 | 5.00000D-01 | 875 | 0.05267198 | -1007.871
1.01325D-02 | 5.00000D-01 | 900 | 0.05825349 | -907.3124
1.01325D-02 | 5.00000D-01 | 925 | 0.06137316 | -831.6535
1.01325D-02 | 5.00000D-01 | 950 | 0.06311355 | -769.7728
1.01325D-02 | 5.00000D-01 | 975 | 0.06409652 | -715.3726927
1.01325D-02 | 5.00000D-01 | 1000 | 0.06466229 | -665.0285
1.01325D-02 | 5.00000D-01 | 1025 | 0.06499504 | -616.8939
1.01325D-02 | 5.00000D-01 | 1050 | 0.06519528 | -569.9635
1.01325D-02 | 5.00000D-01 | 1075 | 0.06531878075 | -523.6738
1.01325D-02 | 5.00000D-01 | 1100 | 0.06539714 | -477.7042
1.01325D-02 | 5.00000D-01 | 1125 | 0.06544866 | -431.8678
1.01325D-02 | 5.00000D-01 | 1150 | 0.06548423 | -386.0531
1.01325D-02 | 5.00000D-01 | 1175 | 0.06551051 | -340.1916
1.01325D-02 | 5.00000D-01 | 1200 | 0.06553173 | -294.2403
1.01325D-02 | 5.00000D-01 | 1225 | 0.06555066 | -248.1709
1.01325D-02 | 5.00000D-01 | 1250 | 0.06556927589 | -201.9638
1.01325D-02 | 5.00000D-01 | 1275 | 0.06558902 | -155.6044
1.01325D-02 | 5.00000D-01 | 1300 | 0.06561109 | -109.0808
1.01325D-02 | 5.00000D-01 | 1325 | 0.0656365 | -62.382
1.01325D-02 | 5.00000D-01 | 1350 | 0.06566623 | -15.4971
1.01325D-02 | 5.00000D-01 | 1375 | 0.0657012 | 31.5858
1.01325D-02 | 5.00000D-01 | 1400 | 0.06574238 | 78.88021
1.01325D-02 | 5.00000D-01 | 1425 | 0.06579079 | 126.4019
1.01325D-02 | 5.00000D-01 | 1450 | 0.06584746 | 174.1697
1.01325D-02 | 5.00000D-01 | 1475 | 0.06591354 | 222.2057
1.01325D-02 | 5.00000D-01 | 1500 | 0.06599023 | 270.5364
1.01325D-02 | 5.00000D-01 | 1525 | 0.0660788 | 319.1932959
1.01325D-02 | 5.00000D-01 | 1550 | 0.06618065 | 368.2136
1.01325D-02 | 5.00000D-01 | 1575 | 0.06629724 | 417.6409
1.01325D-02 | 5.00000D-01 | 1600 | 0.06643014 | 467.5267
1.01325D-02 | 5.00000D-01 | 1625 | 0.06658099 | 517.9305
1.01325D-02 | 5.00000D-01 | 1650 | 0.06675157 | 568.9217
1.01325D-02 | 5.00000D-01 | 1675 | 0.06694374024 | 620.5801
1.01325D-02 | 5.00000D-01 | 1700 | 0.06715945 | 672.9975
1.01325D-02 | 5.00000D-01 | 1725 | 0.06740078 | 726.2784
1.01325D-02 | 5.00000D-01 | 1750 | 0.06766987 | 780.542
1.01325D-02 | 5.00000D-01 | 1775 | 0.067969 | 835.9229
1.01325D-02 | 5.00000D-01 | 1800 | 0.06830052 | 892.5726
1.01325D-02 | 5.00000D-01 | 1825 | 0.06866687 | 950.6609
1.01325D-02 | 5.00000D-01 | 1850 | 0.06907059 | 1010.377
1.01325D-02 | 5.00000D-01 | 1875 | 0.06951429 | 1071.932
1.01325D-02 | 5.00000D-01 | 1900 | 0.07000066 | 1135.557124
1.01325D-02 | 5.00000D-01 | 1925 | 0.07053242 | 1201.509
1.01325D-02 | 5.00000D-01 | 1950 | 0.07111238 | 1270.067
1.01325D-02 | 5.00000D-01 | 1975 | 0.07174334 | 1341.536
1.01325D-02 | 5.00000D-01 | 2000 | 0.07242814 | 1416.248
1.01325D-02 | 5.00000D-01 | 2025 | 0.07316959 | 1494.561
1.01325D-02 | 5.00000D-01 | 2050 | 0.07397049 | 1576.858
1.01325D-02 | 5.00000D-01 | 2075 | 0.07483356 | 1663.552
1.01325D-02 | 5.00000D-01 | 2100 | 0.07576145 | 1755.078
1.01325D-02 | 5.00000D-01 | 2125 | 0.07675666234 | 1851.9
1.01325D-02 | 5.00000D-01 | 2150 | 0.07782155 | 1954.505
1.01325D-02 | 5.00000D-01 | 2175 | 0.07895828 | 2063.402
1.01325D-02 | 5.00000D-01 | 2200 | 0.08016875 | 2179.121
1.01325D-02 | 5.00000D-01 | 2225 | 0.08145463 | 2302.207
1.01325D-02 | 5.00000D-01 | 2250 | 0.08281724 | 2433.221
1.01325D-02 | 5.00000D-01 | 2275 | 0.08425757196 | 2572.729
1.01325D-02 | 5.00000D-01 | 2300 | 0.08577628 | 2721.305
1.01325D-02 | 5.00000D-01 | 2325 | 0.08737365 | 2879.516
1.01325D-02 | 5.00000D-01 | 2350 | 0.08904963 | 3047.923
1.01325D-02 | 5.00000D-01 | 2375 | 0.09080393 | 3227.066
1.01325D-02 | 5.00000D-01 | 2400 | 0.09263608241 | 3417.463
1.01325D-02 | 5.00000D-01 | 2425 | 0.09454566 | 3619.594832
1.01325D-02 | 5.00000D-01 | 2450 | 0.09653255 | 3833.901
1.01325D-02 | 5.00000D-01 | 2475 | 0.09859737 | 4060.768
1.01325D-02 | 5.00000D-01 | 2500 | 0.100742 | 4300.521
1.01325D-02 | 5.00000D-01 | 2525 | 0.1029706 | 4553.419
1.01325D-02 | 5.00000D-01 | 2550 | 0.1052902 | 4819.652
1.01325D-02 | 5.00000D-01 | 2575 | 0.1077129 | 5099.338
1.01325D-02 | 5.00000D-01 | 2600 | 0.1102571 | 5392.529
1.01325D-02 | 5.00000D-01 | 2625 | 0.1129505 | 5699.227
1.01325D-02 | 5.00000D-01 | 2650 | 0.1158334208 | 6019.406
1.01325D-02 | 5.00000D-01 | 2675 | 0.1189628 | 6353.049
1.01325D-02 | 5.00000D-01 | 2700 | 0.122418 | 6700.196
1.01325D-02 | 5.00000D-01 | 2725 | 0.126308 | 7061.02
1.01325D-02 | 5.00000D-01 | 2750 | 0.1307802 | 7435.917
1.01325D-02 | 5.00000D-01 | 2775 | 0.1360321 | 7825.62
1.01325D-02 | 5.00000D-01 | 2800 | 0.1423259 | 8231.34
1.01325D-02 | 5.00000D-01 | 2825 | 0.1500078 | 8654.933
1.01325D-02 | 5.00000D-01 | 2850 | 0.1595316 | 9099.078
1.01325D-02 | 5.00000D-01 | 2875 | 0.1714906 | 9567.481003
1.01325D-02 | 5.00000D-01 | 2900 | 0.186659 | 10065.06314
1.01325D-02 | 5.00000D-01 | 2925 | 0.2060472 | 10598.14
1.01325D-02 | 5.00000D-01 | 2950 | 0.2309766 | 11174.52
1.01325D-02 | 5.00000D-01 | 2975 | 0.2631847 | 11803.57
1.01325D-02 | 5.00000D-01 | 3000 | 0.304973 | 12496
1.01325D-02 | 5.00000D-01 | 3025 | 0.3594253 | 13263.56
1.01325D-02 | 5.00000D-01 | 3050 | 0.4307368 | 14118.32
1.01325D-02 | 5.00000D-01 | 3075 | 0.5247285 | 15071.59
1.01325D-02 | 5.00000D-01 | 3100 | 0.6496853 | 16132.48
1.01325D-02 | 5.00000D-01 | 3125 | 0.8177834 | 17306.01
1.01325D-02 | 5.00000D-01 | 3150 | 1.047658 | 18591.11
1.01325D-02 | 5.00000D-01 | 3175 | 1.369335 | 19978.63
1.01325D-02 | 5.00000D-01 | 3200 | 1.834534 | 21450.02
1.01325D-02 | 5.00000D-01 | 3225 | 2.540611 | 22976.9
1.01325D-02 | 5.00000D-01 | 3250 | 3.695193 | 24521.86
1.01325D-02 | 5.00000D-01 | 3275 | 5.833438 | 26040.17
1.01325D-02 | 5.00000D-01 | 3300 | 10.8773 | 27480.61
1.01325D-02 | 5.00000D-01 | 3325 | 34.57925 | 28776.03
1.01325D-02 | 5.00000D-01 | 3350 | 34.57925 | 28776.03
1.01325D-02 | 5.00000D-01 | 3375 | 34.57925 | 28776.03
1.01325D-02 | 5.00000D-01 | 3400 | 34.57925 | 28776.03
1.01325D-02 | 5.00000D-01 | 3425 | 34.57925 | 28776.03
1.01325D-02 | 5.00000D-01 | 3450 | 34.57925 | 28776.03
1.01325D-02 | 5.00000D-01 | 3475 | 34.57925 | 28776.03
1.01325D-02 | 5.00000D-01 | 3500 | 34.57925 | 28776.03
1.01325D-02 | 5.00000D-01 | 3525 | 34.57925 | 28776.03
1.01325D-02 | 5.00000D-01 | 3550 | 34.57925 | 28776.03
1.01325D-02 | 5.00000D-01 | 3575 | 34.57925 | 28776.03
1.01325D-02 | 5.00000D-01 | 3600 | 34.57925 | 28776.03
1.01325D-02 | 5.00000D-01 | 3625 | 34.57925 | 28776.03
1.01325D-02 | 5.00000D-01 | 3650 | 34.57925 | 28776.03
1.01325D-02 | 5.00000D-01 | 3675 | 34.57925 | 28776.03
1.01325D-02 | 5.00000D-01 | 3700 | 34.57925 | 28776.03
1.01325D-02 | 5.00000D-01 | 3725 | 34.57925 | 28776.03
1.01325D-02 | 5.00000D-01 | 3750 | 34.57925 | 28776.03
1.01325D-02 | 5.00000D-01 | 3775 | 34.57925 | 28776.03
1.01325D-02 | 5.00000D-01 | 3800 | 34.57925 | 28776.03
1.01325D-02 | 5.00000D-01 | 3825 | 34.57925 | 28776.03
1.01325D-02 | 5.00000D-01 | 3850 | 34.57925 | 28776.03
1.01325D-02 | 5.00000D-01 | 3875 | 34.57925 | 28776.03
1.01325D-02 | 5.00000D-01 | 3900 | 34.57925 | 28776.03
1.01325D-02 | 5.00000D-01 | 3925 | 34.57925 | 28776.03
1.01325D-02 | 5.00000D-01 | 3950 | 34.57925 | 28776.03
1.01325D-02 | 5.00000D-01 | 3975 | 34.57925 | 28776.03
1.01325D-02 | 5.00000D-01 | 4000 | 34.57925 | 28776.03
p (bar) | B'g | Temp (K) | B'c | Hw (kJ/kg)
1.01325D-02 | 6.00000D-01 | 250 | 0 | -5357.305
1.01325D-02 | 6.00000D-01 | 275 | 0 | -5299.019
1.01325D-02 | 6.00000D-01 | 300 | 0 | -5233.55
1.01325D-02 | 6.00000D-01 | 325 | 0 | -5163.092
1.01325D-02 | 6.00000D-01 | 350 | 0 | -5089.907
1.01325D-02 | 6.00000D-01 | 375 | 0 | -5015.512
1.01325D-02 | 6.00000D-01 | 400 | 0 | -4940.367
1.01325D-02 | 6.00000D-01 | 425 | 0 | -4863.833
1.01325D-02 | 6.00000D-01 | 450 | 0 | -4784.218018
1.01325D-02 | 6.00000D-01 | 475 | 0 | -4698.846
1.01325D-02 | 6.00000D-01 | 500 | 0 | -4604.202
1.01325D-02 | 6.00000D-01 | 525 | 0 | -4496.243
1.01325D-02 | 6.00000D-01 | 550 | 0 | -4371.004
1.01325D-02 | 6.00000D-01 | 575 | 0 | -4225.47
1.01325D-02 | 6.00000D-01 | 600 | 0 | -4058.228
1.01325D-02 | 6.00000D-01 | 625 | 0 | -3868.915
1.01325D-02 | 6.00000D-01 | 650 | 0 | -3656.035
1.01325D-02 | 6.00000D-01 | 675 | 0 | -3414.482
1.01325D-02 | 6.00000D-01 | 700 | 0 | -3135.545
1.01325D-02 | 6.00000D-01 | 725 | 0 | -2811.573
1.01325D-02 | 6.00000D-01 | 750 | 0 | -2445.39
1.01325D-02 | 6.00000D-01 | 775 | 0 | -2060.138
1.01325D-02 | 6.00000D-01 | 800 | 0 | -1698.41
1.01325D-02 | 6.00000D-01 | 825 | 0.001673355 | -1401.525
1.01325D-02 | 6.00000D-01 | 850 | 0.01887699 | -1184.342425
1.01325D-02 | 6.00000D-01 | 875 | 0.02952764 | -1034.047
1.01325D-02 | 6.00000D-01 | 900 | 0.035662 | -928.3111
1.01325D-02 | 6.00000D-01 | 925 | 0.03909411 | -848.7317
1.01325D-02 | 6.00000D-01 | 950 | 0.04101031 | -783.6513
1.01325D-02 | 6.00000D-01 | 975 | 0.04209303 | -726.4626
1.01325D-02 | 6.00000D-01 | 1000 | 0.04271614 | -673.5656
1.01325D-02 | 6.00000D-01 | 1025 | 0.04308237 | -623.0154283
1.01325D-02 | 6.00000D-01 | 1050 | 0.04330244829 | -573.7503
1.01325D-02 | 6.00000D-01 | 1075 | 0.0434379 | -525.1733
1.01325D-02 | 6.00000D-01 | 1100 | 0.04352359 | -476.9435816
1.01325D-02 | 6.00000D-01 | 1125 | 0.04357972 | -428.8619
1.01325D-02 | 6.00000D-01 | 1150 | 0.04361832 | -380.8088
1.01325D-02 | 6.00000D-01 | 1175 | 0.04364674 | -332.7109
1.01325D-02 | 6.00000D-01 | 1200 | 0.04366961 | -284.5216
1.01325D-02 | 6.00000D-01 | 1225 | 0.04369003 | -236.2102
1.01325D-02 | 6.00000D-01 | 1250 | 0.04371012 | -187.7555
1.01325D-02 | 6.00000D-01 | 1275 | 0.04373149 | -139.1413306
1.01325D-02 | 6.00000D-01 | 1300 | 0.04375544 | -90.35474087
1.01325D-02 | 6.00000D-01 | 1325 | 0.04378309 | -41.38374
1.01325D-02 | 6.00000D-01 | 1350 | 0.0438155 | 7.783669
1.01325D-02 | 6.00000D-01 | 1375 | 0.04385370059 | 57.16044
1.01325D-02 | 6.00000D-01 | 1400 | 0.04389874 | 106.7613
1.01325D-02 | 6.00000D-01 | 1425 | 0.04395173 | 156.6034
1.01325D-02 | 6.00000D-01 | 1450 | 0.04401382 | 206.7070004
1.01325D-02 | 6.00000D-01 | 1475 | 0.04408627 | 257.0963
1.01325D-02 | 6.00000D-01 | 1500 | 0.0441704 | 307.8000756
1.01325D-02 | 6.00000D-01 | 1525 | 0.04426762 | 358.8524
1.01325D-02 | 6.00000D-01 | 1550 | 0.04437946721 | 410.2937
1.01325D-02 | 6.00000D-01 | 1575 | 0.04450756 | 462.1715
1.01325D-02 | 6.00000D-01 | 1600 | 0.04465364 | 514.5415
1.01325D-02 | 6.00000D-01 | 1625 | 0.04481953628 | 567.4688
1.01325D-02 | 6.00000D-01 | 1650 | 0.04500722 | 621.0287481
1.01325D-02 | 6.00000D-01 | 1675 | 0.04521876 | 675.3083
1.01325D-02 | 6.00000D-01 | 1700 | 0.04545634 | 730.4074816
1.01325D-02 | 6.00000D-01 | 1725 | 0.04572227 | 786.4405
1.01325D-02 | 6.00000D-01 | 1750 | 0.04601898 | 843.5371
1.01325D-02 | 6.00000D-01 | 1775 | 0.04634899 | 901.8444
1.01325D-02 | 6.00000D-01 | 1800 | 0.04671496 | 961.528
1.01325D-02 | 6.00000D-01 | 1825 | 0.04711964 | 1022.773
1.01325D-02 | 6.00000D-01 | 1850 | 0.0475659 | 1085.788
1.01325D-02 | 6.00000D-01 | 1875 | 0.04805669633 | 1150.802
1.01325D-02 | 6.00000D-01 | 1900 | 0.04859507 | 1218.069
1.01325D-02 | 6.00000D-01 | 1925 | 0.04918414 | 1287.87
1.01325D-02 | 6.00000D-01 | 1950 | 0.04982709 | 1360.511
1.01325D-02 | 6.00000D-01 | 1975 | 0.05052715628 | 1436.328
1.01325D-02 | 6.00000D-01 | 2000 | 0.05128759 | 1515.684
1.01325D-02 | 6.00000D-01 | 2025 | 0.05211166 | 1598.972932
1.01325D-02 | 6.00000D-01 | 2050 | 0.05300259 | 1686.616
1.01325D-02 | 6.00000D-01 | 2075 | 0.05396358 | 1779.067
1.01325D-02 | 6.00000D-01 | 2100 | 0.05499773 | 1876.808
1.01325D-02 | 6.00000D-01 | 2125 | 0.05610801164 | 1980.35
1.01325D-02 | 6.00000D-01 | 2150 | 0.05729725 | 2090.23
1.01325D-02 | 6.00000D-01 | 2175 | 0.05856806 | 2207.01355
1.01325D-02 | 6.00000D-01 | 2200 | 0.05992281 | 2331.288
1.01325D-02 | 6.00000D-01 | 2225 | 0.06136356 | 2463.66
1.01325D-02 | 6.00000D-01 | 2250 | 0.06289206695 | 2604.755
1.01325D-02 | 6.00000D-01 | 2275 | 0.06450971 | 2755.209
1.01325D-02 | 6.00000D-01 | 2300 | 0.06621748 | 2915.663
1.01325D-02 | 6.00000D-01 | 2325 | 0.06801598 | 3086.759
1.01325D-02 | 6.00000D-01 | 2350 | 0.06990544 | 3269.132
1.01325D-02 | 6.00000D-01 | 2375 | 0.07188581 | 3463.401881
1.01325D-02 | 6.00000D-01 | 2400 | 0.07395683 | 3670.162
1.01325D-02 | 6.00000D-01 | 2425 | 0.07611828 | 3889.973
1.01325D-02 | 6.00000D-01 | 2450 | 0.07837023 | 4123.352
1.01325D-02 | 6.00000D-01 | 2475 | 0.08071354 | 4370.76
1.01325D-02 | 6.00000D-01 | 2500 | 0.08315045 | 4632.596
1.01325D-02 | 6.00000D-01 | 2525 | 0.08568549 | 4909.187
1.01325D-02 | 6.00000D-01 | 2550 | 0.08832666 | 5200.783
1.01325D-02 | 6.00000D-01 | 2575 | 0.09108707 | 5507.553
1.01325D-02 | 6.00000D-01 | 2600 | 0.09398712 | 5829.588383
1.01325D-02 | 6.00000D-01 | 2625 | 0.09705728 | 6166.916
1.01325D-02 | 6.00000D-01 | 2650 | 0.1003419 | 6519.516
1.01325D-02 | 6.00000D-01 | 2675 | 0.103904 | 6887.352
1.01325D-02 | 6.00000D-01 | 2700 | 0.1078314 | 7270.424
1.01325D-02 | 6.00000D-01 | 2725 | 0.1122449567 | 7668.831
1.01325D-02 | 6.00000D-01 | 2750 | 0.1173085 | 8082.857
1.01325D-02 | 6.00000D-01 | 2775 | 0.1232419 | 8513.087
1.01325D-02 | 6.00000D-01 | 2800 | 0.1303379 | 8960.537
1.01325D-02 | 6.00000D-01 | 2825 | 0.1389831 | 9426.81
1.01325D-02 | 6.00000D-01 | 2850 | 0.1496858 | 9914.276
1.01325D-02 | 6.00000D-01 | 2875 | 0.163111 | 10426.25
1.01325D-02 | 6.00000D-01 | 2900 | 0.1801276 | 10967.17
1.01325D-02 | 6.00000D-01 | 2925 | 0.2018708 | 11542.76
1.01325D-02 | 6.00000D-01 | 2950 | 0.2298264 | 12160.06
1.01325D-02 | 6.00000D-01 | 2975 | 0.2659491 | 12827.45
1.01325D-02 | 6.00000D-01 | 3000 | 0.3128296 | 13554.42
1.01325D-02 | 6.00000D-01 | 3025 | 0.3739402 | 14351.1
1.01325D-02 | 6.00000D-01 | 3050 | 0.4540054 | 15227.49
1.01325D-02 | 6.00000D-01 | 3075 | 0.5595812 | 16192.36
1.01325D-02 | 6.00000D-01 | 3100 | 0.6999981 | 17251.68
1.01325D-02 | 6.00000D-01 | 3125 | 0.888968092 | 18406.94
1.01325D-02 | 6.00000D-01 | 3150 | 1.147473 | 19653.23191
1.01325D-02 | 6.00000D-01 | 3175 | 1.509315 | 20977.84
1.01325D-02 | 6.00000D-01 | 3200 | 2.032695 | 22359.42
1.01325D-02 | 6.00000D-01 | 3225 | 2.827136 | 23768.31338
1.01325D-02 | 6.00000D-01 | 3250 | 4.126087 | 25168.07
1.01325D-02 | 6.00000D-01 | 3275 | 6.530827 | 26517.6
1.01325D-02 | 6.00000D-01 | 3300 | 12.19825 | 27772.30189
1.01325D-02 | 6.00000D-01 | 3325 | 38.75948 | 28875.8
1.01325D-02 | 6.00000D-01 | 3350 | 38.75948 | 28875.8
1.01325D-02 | 6.00000D-01 | 3375 | 38.75948 | 28875.8
1.01325D-02 | 6.00000D-01 | 3400 | 38.75948 | 28875.8
1.01325D-02 | 6.00000D-01 | 3425 | 38.75948 | 28875.8
1.01325D-02 | 6.00000D-01 | 3450 | 38.75948 | 28875.8
1.01325D-02 | 6.00000D-01 | 3475 | 38.75948 | 28875.8
1.01325D-02 | 6.00000D-01 | 3500 | 38.75948 | 28875.8
1.01325D-02 | 6.00000D-01 | 3525 | 38.75948 | 28875.8
1.01325D-02 | 6.00000D-01 | 3550 | 38.75948 | 28875.8
1.01325D-02 | 6.00000D-01 | 3575 | 38.75948 | 28875.8
1.01325D-02 | 6.00000D-01 | 3600 | 38.75948 | 28875.8
1.01325D-02 | 6.00000D-01 | 3625 | 38.75948 | 28875.8
1.01325D-02 | 6.00000D-01 | 3650 | 38.75948 | 28875.8
1.01325D-02 | 6.00000D-01 | 3675 | 38.75948 | 28875.8
1.01325D-02 | 6.00000D-01 | 3700 | 38.75948 | 28875.8
1.01325D-02 | 6.00000D-01 | 3725 | 38.75948 | 28875.8
1.01325D-02 | 6.00000D-01 | 3750 | 38.75948 | 28875.8
1.01325D-02 | 6.00000D-01 | 3775 | 38.75948 | 28875.8
1.01325D-02 | 6.00000D-01 | 3800 | 38.75948 | 28875.8
1.01325D-02 | 6.00000D-01 | 3825 | 38.75948 | 28875.8
1.01325D-02 | 6.00000D-01 | 3850 | 38.75948 | 28875.8
1.01325D-02 | 6.00000D-01 | 3875 | 38.75948 | 28875.8
1.01325D-02 | 6.00000D-01 | 3900 | 38.75948 | 28875.8
1.01325D-02 | 6.00000D-01 | 3925 | 38.75948 | 28875.8
1.01325D-02 | 6.00000D-01 | 3950 | 38.75948 | 28875.8
1.01325D-02 | 6.00000D-01 | 3975 | 38.75948 | 28875.8
1.01325D-02 | 6.00000D-01 | 4000 | 38.75948 | 28875.8
p (bar) | B'g | Temp (K) | B'c | Hw (kJ/kg)
1.01325D-02 | 7.00000D-01 | 250 | 0 | -5577.017
1.01325D-02 | 7.00000D-01 | 275 | 0 | -5520.444
1.01325D-02 | 7.00000D-01 | 300 | 0 | -5456.581
1.01325D-02 | 7.00000D-01 | 325 | 0 | -5387.076
1.01325D-02 | 7.00000D-01 | 350 | 0 | -5313.970814
1.01325D-02 | 7.00000D-01 | 375 | 0 | -5238.848604
1.01325D-02 | 7.00000D-01 | 400 | 0 | -5162.366
1.01325D-02 | 7.00000D-01 | 425 | 0 | -5084.089612
1.01325D-02 | 7.00000D-01 | 450 | 0 | -5002.473
1.01325D-02 | 7.00000D-01 | 475 | 0 | -4914.89
1.01325D-02 | 7.00000D-01 | 500 | 0 | -4817.731
1.01325D-02 | 7.00000D-01 | 525 | 0 | -4706.661
1.01325D-02 | 7.00000D-01 | 550 | 0 | -4577.191
1.01325D-02 | 7.00000D-01 | 575 | 0 | -4425.601412
1.01325D-02 | 7.00000D-01 | 600 | 0 | -4249.815
1.01325D-02 | 7.00000D-01 | 625 | 0 | -4049.154
1.01325D-02 | 7.00000D-01 | 650 | 0 | -3822.261
1.01325D-02 | 7.00000D-01 | 675 | 0 | -3564.414
1.01325D-02 | 7.00000D-01 | 700 | 0 | -3267.243
1.01325D-02 | 7.00000D-01 | 725 | 0 | -2923.438
1.01325D-02 | 7.00000D-01 | 750 | 0 | -2536.565
1.01325D-02 | 7.00000D-01 | 775 | 0 | -2131.257
1.01325D-02 | 7.00000D-01 | 800 | 0 | -1752.048
1.01325D-02 | 7.00000D-01 | 825 | 0 | -1441.601
1.01325D-02 | 7.00000D-01 | 850 | 0 | -1214.783
1.01325D-02 | 7.00000D-01 | 875 | 0.006399986 | -1057.847
1.01325D-02 | 7.00000D-01 | 900 | 0.01308201 | -947.4025
1.01325D-02 | 7.00000D-01 | 925 | 0.01682309 | -864.259
1.01325D-02 | 7.00000D-01 | 950 | 0.01891277548 | -796.2702
1.01325D-02 | 7.00000D-01 | 975 | 0.02009364 | -736.5466
1.01325D-02 | 7.00000D-01 | 1000 | 0.020773 | -681.329
1.01325D-02 | 7.00000D-01 | 1025 | 0.02117192182 | -628.5826957
1.01325D-02 | 7.00000D-01 | 1050 | 0.02141129 | -577.1949
1.01325D-02 | 7.00000D-01 | 1075 | 0.02155827 | -526.5382
1.01325D-02 | 7.00000D-01 | 1100 | 0.02165098 | -476.2536
1.01325D-02 | 7.00000D-01 | 1125 | 0.02171148 | -426.1306
1.01325D-02 | 7.00000D-01 | 1150 | 0.02175291213 | -376.0425
1.01325D-02 | 7.00000D-01 | 1175 | 0.02178328287 | -325.9114
1.01325D-02 | 7.00000D-01 | 1200 | 0.02180766 | -275.6876097
1.01325D-02 | 7.00000D-01 | 1225 | 0.0218294 | -225.3383
1.01325D-02 | 7.00000D-01 | 1250 | 0.02185081 | -174.8405
1.01325D-02 | 7.00000D-01 | 1275 | 0.02187364026 | -124.1771
1.01325D-02 | 7.00000D-01 | 1300 | 0.02189929 | -73.33403
1.01325D-02 | 7.00000D-01 | 1325 | 0.02192897 | -22.29837
1.01325D-02 | 7.00000D-01 | 1350 | 0.02196382557 | 28.94274
1.01325D-02 | 7.00000D-01 | 1375 | 0.02200497 | 80.40319
1.01325D-02 | 7.00000D-01 | 1400 | 0.02205354 | 132.0987
1.01325D-02 | 7.00000D-01 | 1425 | 0.02211074 | 184.0476
1.01325D-02 | 7.00000D-01 | 1450 | 0.02217781505 | 236.2716906
1.01325D-02 | 7.00000D-01 | 1475 | 0.02225612 | 288.7966
1.01325D-02 | 7.00000D-01 | 1500 | 0.02234711 | 341.6532
1.01325D-02 | 7.00000D-01 | 1525 | 0.02245231 | 394.8779
1.01325D-02 | 7.00000D-01 | 1550 | 0.02257339 | 448.5139
1.01325D-02 | 7.00000D-01 | 1575 | 0.02271211 | 502.612
1.01325D-02 | 7.00000D-01 | 1600 | 0.02287038 | 557.2319
1.01325D-02 | 7.00000D-01 | 1625 | 0.02305021 | 612.4433
1.01325D-02 | 7.00000D-01 | 1650 | 0.02325374287 | 668.327
1.01325D-02 | 7.00000D-01 | 1675 | 0.02348325 | 724.9762
1.01325D-02 | 7.00000D-01 | 1700 | 0.02374113 | 782.4982
1.01325D-02 | 7.00000D-01 | 1725 | 0.02402992 | 841.015606
1.01325D-02 | 7.00000D-01 | 1750 | 0.0243523 | 900.6679
1.01325D-02 | 7.00000D-01 | 1775 | 0.02471105 | 961.6131
1.01325D-02 | 7.00000D-01 | 1800 | 0.02510911 | 1024.029
1.01325D-02 | 7.00000D-01 | 1825 | 0.02554953 | 1088.116
1.01325D-02 | 7.00000D-01 | 1850 | 0.02603549 | 1154.096
1.01325D-02 | 7.00000D-01 | 1875 | 0.02657027 | 1222.217
1.01325D-02 | 7.00000D-01 | 1900 | 0.02715727 | 1292.753
1.01325D-02 | 7.00000D-01 | 1925 | 0.02779997 | 1366.006
1.01325D-02 | 7.00000D-01 | 1950 | 0.02850194 | 1442.308
1.01325D-02 | 7.00000D-01 | 1975 | 0.0292668 | 1522.018
1.01325D-02 | 7.00000D-01 | 2000 | 0.03009823 | 1605.531
1.01325D-02 | 7.00000D-01 | 2025 | 0.0309999 | 1693.269787
1.01325D-02 | 7.00000D-01 | 2050 | 0.0319755 | 1785.692
1.01325D-02 | 7.00000D-01 | 2075 | 0.03302866 | 1883.287
1.01325D-02 | 7.00000D-01 | 2100 | 0.03416293 | 1986.577572
1.01325D-02 | 7.00000D-01 | 2125 | 0.03538174 | 2096.117
1.01325D-02 | 7.00000D-01 | 2150 | 0.03668836 | 2212.489
1.01325D-02 | 7.00000D-01 | 2175 | 0.03808585 | 2336.307
1.01325D-02 | 7.00000D-01 | 2200 | 0.03957702 | 2468.211
1.01325D-02 | 7.00000D-01 | 2225 | 0.04116436757 | 2608.862
1.01325D-02 | 7.00000D-01 | 2250 | 0.04285003589 | 2758.943
1.01325D-02 | 7.00000D-01 | 2275 | 0.04463578 | 2919.15
1.01325D-02 | 7.00000D-01 | 2300 | 0.04652296 | 3090.188
1.01325D-02 | 7.00000D-01 | 2325 | 0.04851247 | 3272.764565
1.01325D-02 | 7.00000D-01 | 2350 | 0.05060485 | 3467.581
1.01325D-02 | 7.00000D-01 | 2375 | 0.05280028 | 3675.325
1.01325D-02 | 7.00000D-01 | 2400 | 0.05509874 | 3896.661883
1.01325D-02 | 7.00000D-01 | 2425 | 0.0575002 | 4132.221
1.01325D-02 | 7.00000D-01 | 2450 | 0.06000496288 | 4382.589
1.01325D-02 | 7.00000D-01 | 2475 | 0.06261415 | 4648.296002
1.01325D-02 | 7.00000D-01 | 2500 | 0.06533036 | 4929.806
1.01325D-02 | 7.00000D-01 | 2525 | 0.06815865 | 5227.506
1.01325D-02 | 7.00000D-01 | 2550 | 0.07110786 | 5541.702
1.01325D-02 | 7.00000D-01 | 2575 | 0.07419234 | 5872.61
1.01325D-02 | 7.00000D-01 | 2600 | 0.07743440622 | 6220.357
1.01325D-02 | 7.00000D-01 | 2625 | 0.0808674 | 6584.994
1.01325D-02 | 7.00000D-01 | 2650 | 0.08453985 | 6966.505
1.01325D-02 | 7.00000D-01 | 2675 | 0.08852077 | 7364.843
1.01325D-02 | 7.00000D-01 | 2700 | 0.09290659732 | 7779.967
1.01325D-02 | 7.00000D-01 | 2725 | 0.09783003 | 8211.908
1.01325D-02 | 7.00000D-01 | 2750 | 0.1034714 | 8660.852
1.01325D-02 | 7.00000D-01 | 2775 | 0.110073 | 9127.241
1.01325D-02 | 7.00000D-01 | 2800 | 0.1179579 | 9611.903
1.01325D-02 | 7.00000D-01 | 2825 | 0.1275536 | 10116.2
1.01325D-02 | 7.00000D-01 | 2850 | 0.1394222 | 10642.19
1.01325D-02 | 7.00000D-01 | 2875 | 0.1543005379 | 11192.81
1.01325D-02 | 7.00000D-01 | 2900 | 0.1731521 | 11772.01
1.01325D-02 | 7.00000D-01 | 2925 | 0.1972365 | 12384.89
1.01325D-02 | 7.00000D-01 | 2950 | 0.2282039 | 13037.73
1.01325D-02 | 7.00000D-01 | 2975 | 0.2682257 | 13737.94
1.01325D-02 | 7.00000D-01 | 3000 | 0.3201817 | 14493.76
1.01325D-02 | 7.00000D-01 | 3025 | 0.387932 | 15313.75
1.01325D-02 | 7.00000D-01 | 3050 | 0.4767299 | 16205.99
1.01325D-02 | 7.00000D-01 | 3075 | 0.5938654 | 17176.88
1.01325D-02 | 7.00000D-01 | 3100 | 0.7497139 | 18229.68
1.01325D-02 | 7.00000D-01 | 3125 | 0.9595212 | 19362.89
1.01325D-02 | 7.00000D-01 | 3150 | 1.246614 | 20568.66
1.01325D-02 | 7.00000D-01 | 3175 | 1.648562 | 21831.74
1.01325D-02 | 7.00000D-01 | 3200 | 2.230042 | 23129.20526
1.01325D-02 | 7.00000D-01 | 3225 | 3.112719274 | 24431.37
1.01325D-02 | 7.00000D-01 | 3250 | 4.555814 | 25703.66
1.01325D-02 | 7.00000D-01 | 3275 | 7.226569 | 26909
1.01325D-02 | 7.00000D-01 | 3300 | 13.51615 | 28008.93
1.01325D-02 | 7.00000D-01 | 3325 | 42.9275 | 28956.09
1.01325D-02 | 7.00000D-01 | 3350 | 42.9275 | 28956.09
1.01325D-02 | 7.00000D-01 | 3375 | 42.9275 | 28956.09
1.01325D-02 | 7.00000D-01 | 3400 | 42.9275 | 28956.09
1.01325D-02 | 7.00000D-01 | 3425 | 42.9275 | 28956.09
1.01325D-02 | 7.00000D-01 | 3450 | 42.9275 | 28956.09
1.01325D-02 | 7.00000D-01 | 3475 | 42.9275 | 28956.09
1.01325D-02 | 7.00000D-01 | 3500 | 42.9275 | 28956.09
1.01325D-02 | 7.00000D-01 | 3525 | 42.9275 | 28956.09
1.01325D-02 | 7.00000D-01 | 3550 | 42.9275 | 28956.09
1.01325D-02 | 7.00000D-01 | 3575 | 42.9275 | 28956.09
1.01325D-02 | 7.00000D-01 | 3600 | 42.9275 | 28956.09
1.01325D-02 | 7.00000D-01 | 3625 | 42.9275 | 28956.09
1.01325D-02 | 7.00000D-01 | 3650 | 42.9275 | 28956.09
1.01325D-02 | 7.00000D-01 | 3675 | 42.9275 | 28956.09
1.01325D-02 | 7.00000D-01 | 3700 | 42.9275 | 28956.09
1.01325D-02 | 7.00000D-01 | 3725 | 42.9275 | 28956.09
1.01325D-02 | 7.00000D-01 | 3750 | 42.9275 | 28956.09
1.01325D-02 | 7.00000D-01 | 3775 | 42.9275 | 28956.09
1.01325D-02 | 7.00000D-01 | 3800 | 42.9275 | 28956.09
1.01325D-02 | 7.00000D-01 | 3825 | 42.9275 | 28956.09
1.01325D-02 | 7.00000D-01 | 3850 | 42.9275 | 28956.09
1.01325D-02 | 7.00000D-01 | 3875 | 42.9275 | 28956.09
1.01325D-02 | 7.00000D-01 | 3900 | 42.9275 | 28956.09
1.01325D-02 | 7.00000D-01 | 3925 | 42.9275 | 28956.09
1.01325D-02 | 7.00000D-01 | 3950 | 42.9275 | 28956.09
1.01325D-02 | 7.00000D-01 | 3975 | 42.9275 | 28956.09
1.01325D-02 | 7.00000D-01 | 4000 | 42.9275 | 28956.09
p (bar) | B'g | Temp (K) | B'c | Hw (kJ/kg)
1.01325D-02 | 8.00000D-01 | 250 | 0 | -5773.368
1.01325D-02 | 8.00000D-01 | 275 | 0 | -5717.683
1.01325D-02 | 8.00000D-01 | 300 | 0 | -5654.753
1.01325D-02 | 8.00000D-01 | 325 | 0 | -5585.844
1.01325D-02 | 8.00000D-01 | 350 | 0 | -5512.78
1.01325D-02 | 8.00000D-01 | 375 | 0 | -5437.127
1.01325D-02 | 8.00000D-01 | 400 | 0 | -5359.648
1.01325D-02 | 8.00000D-01 | 425 | 0 | -5280.06
1.01325D-02 | 8.00000D-01 | 450 | 0 | -5196.941
1.01325D-02 | 8.00000D-01 | 475 | 0 | -5107.722
1.01325D-02 | 8.00000D-01 | 500 | 0 | -5008.735
1.01325D-02 | 8.00000D-01 | 525 | 0 | -4895.411
1.01325D-02 | 8.00000D-01 | 550 | 0 | -4762.798
1.01325D-02 | 8.00000D-01 | 575 | 0 | -4606.507
1.01325D-02 | 8.00000D-01 | 600 | 0 | -4423.762605
1.01325D-02 | 8.00000D-01 | 625 | 0 | -4213.467
1.01325D-02 | 8.00000D-01 | 650 | 0 | -3974.289157
1.01325D-02 | 8.00000D-01 | 675 | 0 | -3701.827
1.01325D-02 | 8.00000D-01 | 700 | 0 | -3388.061
1.01325D-02 | 8.00000D-01 | 725 | 0 | -3026.064
1.01325D-02 | 8.00000D-01 | 750 | 0 | -2620.152
1.01325D-02 | 8.00000D-01 | 775 | 0 | -2196.388
1.01325D-02 | 8.00000D-01 | 800 | 0 | -1801.116
1.01325D-02 | 8.00000D-01 | 825 | 0 | -1478.231
1.01325D-02 | 8.00000D-01 | 850 | 0 | -1242.591
1.01325D-02 | 8.00000D-01 | 875 | 0 | -1079.582
1.01325D-02 | 8.00000D-01 | 900 | 0 | -964.8359
1.01325D-02 | 8.00000D-01 | 925 | 0 | -878.4378
1.01325D-02 | 8.00000D-01 | 950 | 0 | -807.7936
1.01325D-02 | 8.00000D-01 | 975 | 0 | -745.7557
1.01325D-02 | 8.00000D-01 | 1000 | 0 | -688.4191421
1.01325D-02 | 8.00000D-01 | 1025 | 0 | -633.6676
1.01325D-02 | 8.00000D-01 | 1050 | 0 | -580.3415
1.01325D-02 | 8.00000D-01 | 1075 | 0 | -527.7858
1.01325D-02 | 8.00000D-01 | 1100 | 0 | -475.6248
1.01325D-02 | 8.00000D-01 | 1125 | 0 | -423.6377
1.01325D-02 | 8.00000D-01 | 1150 | 0 | -371.6915
1.01325D-02 | 8.00000D-01 | 1175 | 0 | -319.7039
1.01325D-02 | 8.00000D-01 | 1200 | 0 | -267.6226
1.01325D-02 | 8.00000D-01 | 1225 | 0 | -215.4126
1.01325D-02 | 8.00000D-01 | 1250 | 0 | -163.0497
1.01325D-02 | 8.00000D-01 | 1275 | 1.553356e-05 | -110.5156039
1.01325D-02 | 8.00000D-01 | 1300 | 4.273299e-05 | -57.79537
1.01325D-02 | 8.00000D-01 | 1325 | 7.427982e-05 | -4.875321
1.01325D-02 | 8.00000D-01 | 1350 | 0.0001113897 | 48.25821
1.01325D-02 | 8.00000D-01 | 1375 | 0.0001552583 | 101.6199
1.01325D-02 | 8.00000D-01 | 1400 | 0.0002071064 | 155.2264348
1.01325D-02 | 8.00000D-01 | 1425 | 0.0002682107 | 209.0971
1.01325D-02 | 8.00000D-01 | 1450 | 0.000339925 | 263.2549265
1.01325D-02 | 8.00000D-01 | 1475 | 0.0004236959 | 317.727
1.01325D-02 | 8.00000D-01 | 1500 | 0.000521074 | 372.5459
1.01325D-02 | 8.00000D-01 | 1525 | 0.0006337235 | 427.7502
1.01325D-02 | 8.00000D-01 | 1550 | 0.0007634292 | 483.3853589
1.01325D-02 | 8.00000D-01 | 1575 | 0.0009121023 | 539.5054
1.01325D-02 | 8.00000D-01 | 1600 | 0.001081786 | 596.1733
1.01325D-02 | 8.00000D-01 | 1625 | 0.001274661 | 653.4629
1.01325D-02 | 8.00000D-01 | 1650 | 0.001493045 | 711.459857
1.01325D-02 | 8.00000D-01 | 1675 | 0.001739402 | 770.263
1.01325D-02 | 8.00000D-01 | 1700 | 0.002016339 | 829.9861
1.01325D-02 | 8.00000D-01 | 1725 | 0.002326612 | 890.7593
1.01325D-02 | 8.00000D-01 | 1750 | 0.002673123 | 952.7307
1.01325D-02 | 8.00000D-01 | 1775 | 0.003058922 | 1016.068
1.01325D-02 | 8.00000D-01 | 1800 | 0.003487205 | 1080.96
1.01325D-02 | 8.00000D-01 | 1825 | 0.003961311 | 1147.62
1.01325D-02 | 8.00000D-01 | 1850 | 0.004484715 | 1216.284
1.01325D-02 | 8.00000D-01 | 1875 | 0.005061025 | 1287.21554
1.01325D-02 | 8.00000D-01 | 1900 | 0.00569397 | 1360.707
1.01325D-02 | 8.00000D-01 | 1925 | 0.006387391 | 1437.079
1.01325D-02 | 8.00000D-01 | 1950 | 0.007145220846 | 1516.685
1.01325D-02 | 8.00000D-01 | 1975 | 0.007971474 | 1599.908904
1.01325D-02 | 8.00000D-01 | 2000 | 0.008870217 | 1687.17
1.01325D-02 | 8.00000D-01 | 2025 | 0.009845551 | 1778.921
1.01325D-02 | 8.00000D-01 | 2050 | 0.01090157 | 1875.649
1.01325D-02 | 8.00000D-01 | 2075 | 0.01204235 | 1977.878
1.01325D-02 | 8.00000D-01 | 2100 | 0.01327187 | 2086.165
1.01325D-02 | 8.00000D-01 | 2125 | 0.01459402 | 2201.103
1.01325D-02 | 8.00000D-01 | 2150 | 0.01601250952 | 2323.316672
1.01325D-02 | 8.00000D-01 | 2175 | 0.01753083 | 2453.464
1.01325D-02 | 8.00000D-01 | 2200 | 0.01915223 | 2592.23
1.01325D-02 | 8.00000D-01 | 2225 | 0.02087961 | 2740.328
1.01325D-02 | 8.00000D-01 | 2250 | 0.02271553 | 2898.489449
1.01325D-02 | 8.00000D-01 | 2275 | 0.02466211 | 3067.467
1.01325D-02 | 8.00000D-01 | 2300 | 0.02672104 | 3248.021
1.01325D-02 | 8.00000D-01 | 2325 | 0.02889358 | 3440.918
1.01325D-02 | 8.00000D-01 | 2350 | 0.03118051 | 3646.92
1.01325D-02 | 8.00000D-01 | 2375 | 0.03358229 | 3866.778
1.01325D-02 | 8.00000D-01 | 2400 | 0.03609912 | 4101.218
1.01325D-02 | 8.00000D-01 | 2425 | 0.0387312 | 4350.934
1.01325D-02 | 8.00000D-01 | 2450 | 0.04147908 | 4616.575071
1.01325D-02 | 8.00000D-01 | 2475 | 0.04434415 | 4898.733
1.01325D-02 | 8.00000D-01 | 2500 | 0.04732939 | 5197.929893
1.01325D-02 | 8.00000D-01 | 2525 | 0.05044043 | 5514.61
1.01325D-02 | 8.00000D-01 | 2550 | 0.05368694392 | 5849.128
1.01325D-02 | 8.00000D-01 | 2575 | 0.05708461 | 6201.742
1.01325D-02 | 8.00000D-01 | 2600 | 0.06065767 | 6572.615
1.01325D-02 | 8.00000D-01 | 2625 | 0.06444238 | 6961.816
1.01325D-02 | 8.00000D-01 | 2650 | 0.06849149 | 7369.337
1.01325D-02 | 8.00000D-01 | 2675 | 0.07288009 | 7795.116
1.01325D-02 | 8.00000D-01 | 2700 | 0.07771319 | 8239.079
1.01325D-02 | 8.00000D-01 | 2725 | 0.08313543624 | 8701.194
1.01325D-02 | 8.00000D-01 | 2750 | 0.08934362 | 9181.551
1.01325D-02 | 8.00000D-01 | 2775 | 0.09660261 | 9680.459
1.01325D-02 | 8.00000D-01 | 2800 | 0.1052658 | 10198.57
1.01325D-02 | 8.00000D-01 | 2825 | 0.1158011 | 10737
1.01325D-02 | 8.00000D-01 | 2850 | 0.1288249 | 11297.52
1.01325D-02 | 8.00000D-01 | 2875 | 0.1451457 | 11882.67
1.01325D-02 | 8.00000D-01 | 2900 | 0.1658212407 | 12495.92
1.01325D-02 | 8.00000D-01 | 2925 | 0.1922356 | 13141.7732
1.01325D-02 | 8.00000D-01 | 2950 | 0.2262028 | 13825.74
1.01325D-02 | 8.00000D-01 | 2975 | 0.2701113 | 14554.26
1.01325D-02 | 8.00000D-01 | 3000 | 0.327129 | 15334.37
1.01325D-02 | 8.00000D-01 | 3025 | 0.4015039 | 16173.13
1.01325D-02 | 8.00000D-01 | 3050 | 0.4990174182 | 17076.8
1.01325D-02 | 8.00000D-01 | 3075 | 0.6276931 | 18049.66189
1.01325D-02 | 8.00000D-01 | 3100 | 0.7989502 | 19092.59
1.01325D-02 | 8.00000D-01 | 3125 | 1.029567 | 20201.59
1.01325D-02 | 8.00000D-01 | 3150 | 1.345211 | 21366.53
1.01325D-02 | 8.00000D-01 | 3175 | 1.787219 | 22570.44022
1.01325D-02 | 8.00000D-01 | 3200 | 2.426732 | 23789.69
1.01325D-02 | 8.00000D-01 | 3225 | 3.397539 | 24995.28
1.01325D-02 | 8.00000D-01 | 3250 | 4.984589 | 26155
1.01325D-02 | 8.00000D-01 | 3275 | 7.92095282 | 27235.82
1.01325D-02 | 8.00000D-01 | 3300 | 14.83151 | 28204.8
1.01325D-02 | 8.00000D-01 | 3325 | 47.08535 | 29022.1
1.01325D-02 | 8.00000D-01 | 3350 | 47.08535 | 29022.1
1.01325D-02 | 8.00000D-01 | 3375 | 47.08535 | 29022.1
1.01325D-02 | 8.00000D-01 | 3400 | 47.08535 | 29022.1
1.01325D-02 | 8.00000D-01 | 3425 | 47.08535 | 29022.1
1.01325D-02 | 8.00000D-01 | 3450 | 47.08535 | 29022.1
1.01325D-02 | 8.00000D-01 | 3475 | 47.08535 | 29022.1
1.01325D-02 | 8.00000D-01 | 3500 | 47.08535 | 29022.1
1.01325D-02 | 8.00000D-01 | 3525 | 47.08535 | 29022.1
1.01325D-02 | 8.00000D-01 | 3550 | 47.08535 | 29022.1
1.01325D-02 | 8.00000D-01 | 3575 | 47.08535 | 29022.1
1.01325D-02 | 8.00000D-01 | 3600 | 47.08535 | 29022.1
1.01325D-02 | 8.00000D-01 | 3625 | 47.08535 | 29022.1
1.01325D-02 | 8.00000D-01 | 3650 | 47.08535 | 29022.1
1.01325D-02 | 8.00000D-01 | 3675 | 47.08535 | 29022.1
1.01325D-02 | 8.00000D-01 | 3700 | 47.08535 | 29022.1
1.01325D-02 | 8.00000D-01 | 3725 | 47.08535 | 29022.1
1.01325D-02 | 8.00000D-01 | 3750 | 47.08535 | 29022.1
1.01325D-02 | 8.00000D-01 | 3775 | 47.08535 | 29022.1
1.01325D-02 | 8.00000D-01 | 3800 | 47.08535 | 29022.1
1.01325D-02 | 8.00000D-01 | 3825 | 47.08535 | 29022.1
1.01325D-02 | 8.00000D-01 | 3850 | 47.08535 | 29022.1
1.01325D-02 | 8.00000D-01 | 3875 | 47.08535 | 29022.1
1.01325D-02 | 8.00000D-01 | 3900 | 47.08535 | 29022.1
1.01325D-02 | 8.00000D-01 | 3925 | 47.08535 | 29022.1
1.01325D-02 | 8.00000D-01 | 3950 | 47.08535 | 29022.1
1.01325D-02 | 8.00000D-01 | 3975 | 47.08535 | 29022.1
1.01325D-02 | 8.00000D-01 | 4000 | 47.08535 | 29022.1
p (bar) | B'g | Temp (K) | B'c | Hw (kJ/kg)
1.01325D-02 | 9.00000D-01 | 250 | 0 | -5950.264
1.01325D-02 | 9.00000D-01 | 275 | 0 | -5895.021247
1.01325D-02 | 9.00000D-01 | 300 | 0 | -5832.607
1.01325D-02 | 9.00000D-01 | 325 | 0 | -5764.023
1.01325D-02 | 9.00000D-01 | 350 | 0 | -5690.912
1.01325D-02 | 9.00000D-01 | 375 | 0 | -5614.797
1.01325D-02 | 9.00000D-01 | 400 | 0 | -5536.507
1.01325D-02 | 9.00000D-01 | 425 | 0 | -5455.87
1.01325D-02 | 9.00000D-01 | 450 | 0 | -5371.573065
1.01325D-02 | 9.00000D-01 | 475 | 0 | -5281.107
1.01325D-02 | 9.00000D-01 | 500 | 0 | -5180.771
1.01325D-02 | 9.00000D-01 | 525 | 0 | -5065.806
1.01325D-02 | 9.00000D-01 | 550 | 0 | -4930.851
1.01325D-02 | 9.00000D-01 | 575 | 0 | -4770.889
1.01325D-02 | 9.00000D-01 | 600 | 0 | -4582.435
1.01325D-02 | 9.00000D-01 | 625 | 0 | -4363.898
1.01325D-02 | 9.00000D-01 | 650 | 0 | -4113.881
1.01325D-02 | 9.00000D-01 | 675 | 0 | -3828.241
1.01325D-02 | 9.00000D-01 | 700 | 0 | -3499.307
1.01325D-02 | 9.00000D-01 | 725 | 0 | -3120.56
1.01325D-02 | 9.00000D-01 | 750 | 0 | -2697.069
1.01325D-02 | 9.00000D-01 | 775 | 0 | -2256.262
1.01325D-02 | 9.00000D-01 | 800 | 0 | -1846.178
1.01325D-02 | 9.00000D-01 | 825 | 0 | -1511.842
1.01325D-02 | 9.00000D-01 | 850 | 0 | -1268.094
1.01325D-02 | 9.00000D-01 | 875 | 0 | -1099.511
1.01325D-02 | 9.00000D-01 | 900 | 0 | -980.8187
1.01325D-02 | 9.00000D-01 | 925 | 0 | -891.4367
1.01325D-02 | 9.00000D-01 | 950 | 0 | -818.3583
1.01325D-02 | 9.00000D-01 | 975 | 0 | -754.1989
1.01325D-02 | 9.00000D-01 | 1000 | 0 | -694.92
1.01325D-02 | 9.00000D-01 | 1025 | 0 | -638.3302
1.01325D-02 | 9.00000D-01 | 1050 | 0 | -583.2271
1.01325D-02 | 9.00000D-01 | 1075 | 0 | -528.9305
1.01325D-02 | 9.00000D-01 | 1100 | 0 | -475.0493
1.01325D-02 | 9.00000D-01 | 1125 | 0 | -421.3533
1.01325D-02 | 9.00000D-01 | 1150 | 0 | -367.7037
1.01325D-02 | 9.00000D-01 | 1175 | 0 | -314.0143
1.01325D-02 | 9.00000D-01 | 1200 | 0 | -260.2301
1.01325D-02 | 9.00000D-01 | 1225 | 0 | -206.3146
1.01325D-02 | 9.00000D-01 | 1250 | 0 | -152.2422
1.01325D-02 | 9.00000D-01 | 1275 | 0 | -97.99356
1.01325D-02 | 9.00000D-01 | 1300 | 0 | -43.55302098
1.01325D-02 | 9.00000D-01 | 1325 | 0 | 11.09384
1.01325D-02 | 9.00000D-01 | 1350 | 0 | 65.96137
1.01325D-02 | 9.00000D-01 | 1375 | 0 | 121.0649688
1.01325D-02 | 9.00000D-01 | 1400 | 0 | 176.4221
1.01325D-02 | 9.00000D-01 | 1425 | 0 | 232.053
1.01325D-02 | 9.00000D-01 | 1450 | 0 | 287.9816
1.01325D-02 | 9.00000D-01 | 1475 | 0 | 344.2365
1.01325D-02 | 9.00000D-01 | 1500 | 0 | 400.8517
1.01325D-02 | 9.00000D-01 | 1525 | 0 | 457.8675
1.01325D-02 | 9.00000D-01 | 1550 | 0 | 515.3318
1.01325D-02 | 9.00000D-01 | 1575 | 0 | 573.3011
1.01325D-02 | 9.00000D-01 | 1600 | 0 | 631.8416147
1.01325D-02 | 9.00000D-01 | 1625 | 0 | 691.0308
1.01325D-02 | 9.00000D-01 | 1650 | 0 | 750.9585
1.01325D-02 | 9.00000D-01 | 1675 | 0 | 811.7288
1.01325D-02 | 9.00000D-01 | 1700 | 0 | 873.4612233
1.01325D-02 | 9.00000D-01 | 1725 | 0 | 936.2926663
1.01325D-02 | 9.00000D-01 | 1750 | 0 | 1000.379
1.01325D-02 | 9.00000D-01 | 1775 | 0 | 1065.897
1.01325D-02 | 9.00000D-01 | 1800 | 0 | 1133.045098
1.01325D-02 | 9.00000D-01 | 1825 | 0 | 1202.048
1.01325D-02 | 9.00000D-01 | 1850 | 0 | 1273.154
1.01325D-02 | 9.00000D-01 | 1875 | 0 | 1346.643
1.01325D-02 | 9.00000D-01 | 1900 | 0 | 1422.821
1.01325D-02 | 9.00000D-01 | 1925 | 0 | 1502.027
1.01325D-02 | 9.00000D-01 | 1950 | 0 | 1584.634
1.01325D-02 | 9.00000D-01 | 1975 | 0 | 1671.048
1.01325D-02 | 9.00000D-01 | 2000 | 0 | 1761.711
1.01325D-02 | 9.00000D-01 | 2025 | 0 | 1857.101
1.01325D-02 | 9.00000D-01 | 2050 | 0 | 1957.735
1.01325D-02 | 9.00000D-01 | 2075 | 0 | 2064.164
1.01325D-02 | 9.00000D-01 | 2100 | 0 | 2176.981
1.01325D-02 | 9.00000D-01 | 2125 | 0 | 2296.811
1.01325D-02 | 9.00000D-01 | 2150 | 0 | 2424.318
1.01325D-02 | 9.00000D-01 | 2175 | 0 | 2560.199
1.01325D-02 | 9.00000D-01 | 2200 | 0 | 2705.181
1.01325D-02 | 9.00000D-01 | 2225 | 0.0005249545 | 2860.022
1.01325D-02 | 9.00000D-01 | 2250 | 0.002505469 | 3025.502
1.01325D-02 | 9.00000D-01 | 2275 | 0.004606941 | 3202.421
1.01325D-02 | 9.00000D-01 | 2300 | 0.006831406 | 3391.592
1.01325D-02 | 9.00000D-01 | 2325 | 0.009180422 | 3593.835
1.01325D-02 | 9.00000D-01 | 2350 | 0.01165508 | 3809.966
1.01325D-02 | 9.00000D-01 | 2375 | 0.0142561 | 4040.792
1.01325D-02 | 9.00000D-01 | 2400 | 0.01698391 | 4287.097
1.01325D-02 | 9.00000D-01 | 2425 | 0.01983895 | 4549.632
1.01325D-02 | 9.00000D-01 | 2450 | 0.02282201 | 4829.102
1.01325D-02 | 9.00000D-01 | 2475 | 0.02593478 | 5126.157
1.01325D-02 | 9.00000D-01 | 2500 | 0.02918065 | 5441.372
1.01325D-02 | 9.00000D-01 | 2525 | 0.03256583 | 5775.241
1.01325D-02 | 9.00000D-01 | 2550 | 0.03610088 | 6128.164
1.01325D-02 | 9.00000D-01 | 2575 | 0.03980279 | 6500.44
1.01325D-02 | 9.00000D-01 | 2600 | 0.04369779 | 6892.26
1.01325D-02 | 9.00000D-01 | 2625 | 0.04782508 | 7303.714
1.01325D-02 | 9.00000D-01 | 2650 | 0.05224166 | 7734.798
1.01325D-02 | 9.00000D-01 | 2675 | 0.05702871696 | 8185.44
1.01325D-02 | 9.00000D-01 | 2700 | 0.06229988 | 8655.531377
1.01325D-02 | 9.00000D-01 | 2725 | 0.06821178 | 9144.981
1.01325D-02 | 9.00000D-01 | 2750 | 0.0749777 | 9653.789
1.01325D-02 | 9.00000D-01 | 2775 | 0.08288499 | 10182.14
1.01325D-02 | 9.00000D-01 | 2800 | 0.09231735 | 10730.5
1.01325D-02 | 9.00000D-01 | 2825 | 0.1037834 | 11299.77
1.01325D-02 | 9.00000D-01 | 2850 | 0.1179534923 | 11891.43
1.01325D-02 | 9.00000D-01 | 2875 | 0.1357076 | 12507.65
1.01325D-02 | 9.00000D-01 | 2900 | 0.1581978974 | 13151.41
1.01325D-02 | 9.00000D-01 | 2925 | 0.1869327154 | 13826.62
1.01325D-02 | 9.00000D-01 | 2950 | 0.2238899 | 14538.04
1.01325D-02 | 9.00000D-01 | 2975 | 0.2716744 | 15291.17
1.01325D-02 | 9.00000D-01 | 3000 | 0.3337424494 | 16091.87
1.01325D-02 | 9.00000D-01 | 3025 | 0.4147294 | 16945.8
1.01325D-02 | 9.00000D-01 | 3050 | 0.5209446 | 17857.53
1.01325D-02 | 9.00000D-01 | 3075 | 0.6611444 | 18829.39
1.01325D-02 | 9.00000D-01 | 3100 | 0.847791 | 19860.2
1.01325D-02 | 9.00000D-01 | 3125 | 1.099194012 | 20943.9
1.01325D-02 | 9.00000D-01 | 3150 | 1.443361 | 22068.58
1.01325D-02 | 9.00000D-01 | 3175 | 1.925389016 | 23216.16
1.01325D-02 | 9.00000D-01 | 3200 | 2.622877 | 24362.88
1.01325D-02 | 9.00000D-01 | 3225 | 3.681724793 | 25480.92
1.01325D-02 | 9.00000D-01 | 3250 | 5.412567 | 26540.66
1.01325D-02 | 9.00000D-01 | 3275 | 8.614193 | 27512.89
1.01325D-02 | 9.00000D-01 | 3300 | 16.1447 | 28369.62826
1.01325D-02 | 9.00000D-01 | 3325 | 51.23455 | 29077.34
1.01325D-02 | 9.00000D-01 | 3350 | 51.23455 | 29077.34
1.01325D-02 | 9.00000D-01 | 3375 | 51.23455 | 29077.34
1.01325D-02 | 9.00000D-01 | 3400 | 51.23455 | 29077.34
1.01325D-02 | 9.00000D-01 | 3425 | 51.23455 | 29077.34
1.01325D-02 | 9.00000D-01 | 3450 | 51.23455 | 29077.34
1.01325D-02 | 9.00000D-01 | 3475 | 51.23455 | 29077.34
1.01325D-02 | 9.00000D-01 | 3500 | 51.23455 | 29077.34
1.01325D-02 | 9.00000D-01 | 3525 | 51.23455 | 29077.34
1.01325D-02 | 9.00000D-01 | 3550 | 51.23455 | 29077.34
1.01325D-02 | 9.00000D-01 | 3575 | 51.23455 | 29077.34
1.01325D-02 | 9.00000D-01 | 3600 | 51.23455 | 29077.34
1.01325D-02 | 9.00000D-01 | 3625 | 51.23455 | 29077.34
1.01325D-02 | 9.00000D-01 | 3650 | 51.23455 | 29077.34
1.01325D-02 | 9.00000D-01 | 3675 | 51.23455 | 29077.34
1.01325D-02 | 9.00000D-01 | 3700 | 51.23455 | 29077.34
1.01325D-02 | 9.00000D-01 | 3725 | 51.23455 | 29077.34
1.01325D-02 | 9.00000D-01 | 3750 | 51.23455 | 29077.34
1.01325D-02 | 9.00000D-01 | 3775 | 51.23455 | 29077.34
1.01325D-02 | 9.00000D-01 | 3800 | 51.23455 | 29077.34
1.01325D-02 | 9.00000D-01 | 3825 | 51.23455 | 29077.34
1.01325D-02 | 9.00000D-01 | 3850 | 51.23455 | 29077.34
1.01325D-02 | 9.00000D-01 | 3875 | 51.23455 | 29077.34
1.01325D-02 | 9.00000D-01 | 3900 | 51.23455 | 29077.34
1.01325D-02 | 9.00000D-01 | 3925 | 51.23455 | 29077.34
1.01325D-02 | 9.00000D-01 | 3950 | 51.23455 | 29077.34
1.01325D-02 | 9.00000D-01 | 3975 | 51.23455 | 29077.34
1.01325D-02 | 9.00000D-01 | 4000 | 51.23455 | 29077.34
p (bar) | B'g | Temp (K) | B'c | Hw (kJ/kg)
1.01325D-02 | 1.00000D+00 | 250 | 0 | -6110.607
1.01325D-02 | 1.00000D+00 | 275 | 0 | -6055.553
1.01325D-02 | 1.00000D+00 | 300 | 0 | -5993.397
1.01325D-02 | 1.00000D+00 | 325 | 0 | -5924.95
1.01325D-02 | 1.00000D+00 | 350 | 0 | -5851.714
1.01325D-02 | 1.00000D+00 | 375 | 0 | -5775.165
1.01325D-02 | 1.00000D+00 | 400 | 0 | -5696.176
1.01325D-02 | 1.00000D+00 | 425 | 0 | -5614.665
1.01325D-02 | 1.00000D+00 | 450 | 0 | -5529.415
1.01325D-02 | 1.00000D+00 | 475 | 0 | -5437.978
1.01325D-02 | 1.00000D+00 | 500 | 0 | -5336.637
1.01325D-02 | 1.00000D+00 | 525 | 0 | -5220.48
1.01325D-02 | 1.00000D+00 | 550 | 0 | -5083.787
1.01325D-02 | 1.00000D+00 | 575 | 0 | -4920.95
1.01325D-02 | 1.00000D+00 | 600 | 0 | -4727.782736
1.01325D-02 | 1.00000D+00 | 625 | 0 | -4502.151
1.01325D-02 | 1.00000D+00 | 650 | 0 | -4242.513
1.01325D-02 | 1.00000D+00 | 675 | 0 | -3944.934
1.01325D-02 | 1.00000D+00 | 700 | 0 | -3602.083
1.01325D-02 | 1.00000D+00 | 725 | 0 | -3207.861
1.01325D-02 | 1.00000D+00 | 750 | 0 | -2768.088
1.01325D-02 | 1.00000D+00 | 775 | 0 | -2311.495
1.01325D-02 | 1.00000D+00 | 800 | 0 | -1887.708
1.01325D-02 | 1.00000D+00 | 825 | 0 | -1542.795
1.01325D-02 | 1.00000D+00 | 850 | 0 | -1291.569
1.01325D-02 | 1.00000D+00 | 875 | 0 | -1117.85
1.01325D-02 | 1.00000D+00 | 900 | 0 | -995.5251
1.01325D-02 | 1.00000D+00 | 925 | 0 | -903.3971
1.01325D-02 | 1.00000D+00 | 950 | 0 | -828.0791891
1.01325D-02 | 1.00000D+00 | 975 | 0 | -761.968
1.01325D-02 | 1.00000D+00 | 1000 | 0 | -700.902
1.01325D-02 | 1.00000D+00 | 1025 | 0 | -642.6208
1.01325D-02 | 1.00000D+00 | 1050 | 0 | -585.8829
1.01325D-02 | 1.00000D+00 | 1075 | 0 | -529.9844308
1.01325D-02 | 1.00000D+00 | 1100 | 0 | -474.5205
1.01325D-02 | 1.00000D+00 | 1125 | 0 | -419.2522
1.01325D-02 | 1.00000D+00 | 1150 | 0 | -364.0352986
1.01325D-02 | 1.00000D+00 | 1175 | 0 | -308.7802
1.01325D-02 | 1.00000D+00 | 1200 | 0 | -253.4294
1.01325D-02 | 1.00000D+00 | 1225 | 0 | -197.9449
1.01325D-02 | 1.00000D+00 | 1250 | 0 | -142.2998
1.01325D-02 | 1.00000D+00 | 1275 | 0 | -86.47402
1.01325D-02 | 1.00000D+00 | 1300 | 0 | -30.45109
1.01325D-02 | 1.00000D+00 | 1325 | 0 | 25.78401
1.01325D-02 | 1.00000D+00 | 1350 | 0 | 82.24624
1.01325D-02 | 1.00000D+00 | 1375 | 0 | 138.9517
1.01325D-02 | 1.00000D+00 | 1400 | 0 | 195.9184
1.01325D-02 | 1.00000D+00 | 1425 | 0 | 253.1675
1.01325D-02 | 1.00000D+00 | 1450 | 0 | 310.7239
1.01325D-02 | 1.00000D+00 | 1475 | 0 | 368.6173621
1.01325D-02 | 1.00000D+00 | 1500 | 0 | 426.8831
1.01325D-02 | 1.00000D+00 | 1525 | 0 | 485.5633
1.01325D-02 | 1.00000D+00 | 1550 | 0 | 544.7076
1.01325D-02 | 1.00000D+00 | 1575 | 0 | 604.3751
1.01325D-02 | 1.00000D+00 | 1600 | 0 | 664.6346
1.01325D-02 | 1.00000D+00 | 1625 | 0 | 725.567
1.01325D-02 | 1.00000D+00 | 1650 | 0 | 787.2661
1.01325D-02 | 1.00000D+00 | 1675 | 0 | 849.8405
1.01325D-02 | 1.00000D+00 | 1700 | 0 | 913.415
1.01325D-02 | 1.00000D+00 | 1725 | 0 | 978.1326
1.01325D-02 | 1.00000D+00 | 1750 | 0 | 1044.156
1.01325D-02 | 1.00000D+00 | 1775 | 0 | 1111.670483
1.01325D-02 | 1.00000D+00 | 1800 | 0 | 1180.884
1.01325D-02 | 1.00000D+00 | 1825 | 0 | 1252.03
1.01325D-02 | 1.00000D+00 | 1850 | 0 | 1325.37
1.01325D-02 | 1.00000D+00 | 1875 | 0 | 1401.195
1.01325D-02 | 1.00000D+00 | 1900 | 0 | 1479.828
1.01325D-02 | 1.00000D+00 | 1925 | 0 | 1561.623
1.01325D-02 | 1.00000D+00 | 1950 | 0 | 1646.97
1.01325D-02 | 1.00000D+00 | 1975 | 0 | 1736.295
1.01325D-02 | 1.00000D+00 | 2000 | 0 | 1830.062
1.01325D-02 | 1.00000D+00 | 2025 | 0 | 1928.772
1.01325D-02 | 1.00000D+00 | 2050 | 0 | 2032.966
1.01325D-02 | 1.00000D+00 | 2075 | 0 | 2143.225
1.01325D-02 | 1.00000D+00 | 2100 | 0 | 2260.17
1.01325D-02 | 1.00000D+00 | 2125 | 0 | 2384.459
1.01325D-02 | 1.00000D+00 | 2150 | 0 | 2516.789
1.01325D-02 | 1.00000D+00 | 2175 | 0 | 2657.893
1.01325D-02 | 1.00000D+00 | 2200 | 0 | 2808.539
1.01325D-02 | 1.00000D+00 | 2225 | 0 | 2969.523
1.01325D-02 | 1.00000D+00 | 2250 | 0 | 3141.669
1.01325D-02 | 1.00000D+00 | 2275 | 0 | 3325.822
1.01325D-02 | 1.00000D+00 | 2300 | 0 | 3522.841764
1.01325D-02 | 1.00000D+00 | 2325 | 0 | 3733.597
1.01325D-02 | 1.00000D+00 | 2350 | 0 | 3958.954
1.01325D-02 | 1.00000D+00 | 2375 | 0 | 4199.771
1.01325D-02 | 1.00000D+00 | 2400 | 0 | 4456.883
1.01325D-02 | 1.00000D+00 | 2425 | 0.0008435504 | 4731.095
1.01325D-02 | 1.00000D+00 | 2450 | 0.004055159 | 5023.164
1.01325D-02 | 1.00000D+00 | 2475 | 0.007408795 | 5333.79
1.01325D-02 | 1.00000D+00 | 2500 | 0.01090827 | 5663.598
1.01325D-02 | 1.00000D+00 | 2525 | 0.01456038 | 6013.127
1.01325D-02 | 1.00000D+00 | 2550 | 0.0183766 | 6382.821
1.01325D-02 | 1.00000D+00 | 2575 | 0.02237526 | 6773.011
1.01325D-02 | 1.00000D+00 | 2600 | 0.02658461 | 7183.919
1.01325D-02 | 1.00000D+00 | 2625 | 0.03104679 | 7615.652
1.01325D-02 | 1.00000D+00 | 2650 | 0.0358231 | 8068.211
1.01325D-02 | 1.00000D+00 | 2675 | 0.04100084882 | 8541.51
1.01325D-02 | 1.00000D+00 | 2700 | 0.0467023 | 9035.410194
1.01325D-02 | 1.00000D+00 | 2725 | 0.05309609 | 9549.765186
1.01325D-02 | 1.00000D+00 | 2750 | 0.06041202 | 10084.49
1.01325D-02 | 1.00000D+00 | 2775 | 0.06895992 | 10639.64
1.01325D-02 | 1.00000D+00 | 2800 | 0.07915382 | 11215.53
1.01325D-02 | 1.00000D+00 | 2825 | 0.09154293 | 11812.83
1.01325D-02 | 1.00000D+00 | 2850 | 0.1068516 | 12432.74
1.01325D-02 | 1.00000D+00 | 2875 | 0.1260313318 | 13077.05
1.01325D-02 | 1.00000D+00 | 2900 | 0.1503286 | 13748.31
1.01325D-02 | 1.00000D+00 | 2925 | 0.1813757 | 14449.81
1.01325D-02 | 1.00000D+00 | 2950 | 0.2213144 | 15185.61
1.01325D-02 | 1.00000D+00 | 2975 | 0.272966 | 15960.27
1.01325D-02 | 1.00000D+00 | 3000 | 0.3400748 | 16778.56
1.01325D-02 | 1.00000D+00 | 3025 | 0.4276633 | 17644.79
1.01325D-02 | 1.00000D+00 | 3050 | 0.5425681 | 18561.95
1.01325D-02 | 1.00000D+00 | 3075 | 0.6942785 | 19530.66215
1.01325D-02 | 1.00000D+00 | 3100 | 0.8962987 | 20547.89
1.01325D-02 | 1.00000D+00 | 3125 | 1.168468431 | 21605.89
1.01325D-02 | 1.00000D+00 | 3150 | 1.541133 | 22691.4
1.01325D-02 | 1.00000D+00 | 3175 | 2.063148 | 23785.66
1.01325D-02 | 1.00000D+00 | 3200 | 2.818562 | 24865.21
1.01325D-02 | 1.00000D+00 | 3225 | 3.965373 | 25903.68
1.01325D-02 | 1.00000D+00 | 3250 | 5.839867 | 26874.08
1.01325D-02 | 1.00000D+00 | 3275 | 9.306453 | 27750.82103
1.01325D-02 | 1.00000D+00 | 3300 | 17.45603442 | 28510.28
1.01325D-02 | 1.00000D+00 | 3325 | 55.37632 | 29124.26
1.01325D-02 | 1.00000D+00 | 3350 | 55.37632 | 29124.26
1.01325D-02 | 1.00000D+00 | 3375 | 55.37632 | 29124.26
1.01325D-02 | 1.00000D+00 | 3400 | 55.37632 | 29124.26
1.01325D-02 | 1.00000D+00 | 3425 | 55.37632 | 29124.26
1.01325D-02 | 1.00000D+00 | 3450 | 55.37632 | 29124.26
1.01325D-02 | 1.00000D+00 | 3475 | 55.37632 | 29124.26
1.01325D-02 | 1.00000D+00 | 3500 | 55.37632 | 29124.26
1.01325D-02 | 1.00000D+00 | 3525 | 55.37632 | 29124.26
1.01325D-02 | 1.00000D+00 | 3550 | 55.37632 | 29124.26
1.01325D-02 | 1.00000D+00 | 3575 | 55.37632 | 29124.26
1.01325D-02 | 1.00000D+00 | 3600 | 55.37632 | 29124.26
1.01325D-02 | 1.00000D+00 | 3625 | 55.37632 | 29124.26
1.01325D-02 | 1.00000D+00 | 3650 | 55.37632 | 29124.26
1.01325D-02 | 1.00000D+00 | 3675 | 55.37632 | 29124.26
1.01325D-02 | 1.00000D+00 | 3700 | 55.37632 | 29124.26
1.01325D-02 | 1.00000D+00 | 3725 | 55.37632 | 29124.26
1.01325D-02 | 1.00000D+00 | 3750 | 55.37632 | 29124.26
1.01325D-02 | 1.00000D+00 | 3775 | 55.37632 | 29124.26
1.01325D-02 | 1.00000D+00 | 3800 | 55.37632 | 29124.26
1.01325D-02 | 1.00000D+00 | 3825 | 55.37632 | 29124.26
1.01325D-02 | 1.00000D+00 | 3850 | 55.37632 | 29124.26
1.01325D-02 | 1.00000D+00 | 3875 | 55.37632 | 29124.26
1.01325D-02 | 1.00000D+00 | 3900 | 55.37632 | 29124.26
1.01325D-02 | 1.00000D+00 | 3925 | 55.37632 | 29124.26
1.01325D-02 | 1.00000D+00 | 3950 | 55.37632 | 29124.26
1.01325D-02 | 1.00000D+00 | 3975 | 55.37632 | 29124.26
1.01325D-02 | 1.00000D+00 | 4000 | 55.37632 | 29124.26
p (bar) | B'g | Temp (K) | B'c | Hw (kJ/kg)
1.01325D-02 | 1.20000D+00 | 250 | 0 | -6390.364
1.01325D-02 | 1.20000D+00 | 275 | 0 | -6335.29
1.01325D-02 | 1.20000D+00 | 300 | 0 | -6273.218
1.01325D-02 | 1.20000D+00 | 325 | 0 | -6204.711
1.01325D-02 | 1.20000D+00 | 350 | 0 | -6131.068
1.01325D-02 | 1.20000D+00 | 375 | 0 | -6053.692
1.01325D-02 | 1.20000D+00 | 400 | 0 | -5973.516
1.01325D-02 | 1.20000D+00 | 425 | 0 | -5890.599
1.01325D-02 | 1.20000D+00 | 450 | 0 | -5803.891
1.01325D-02 | 1.20000D+00 | 475 | 0 | -5711.07
1.01325D-02 | 1.20000D+00 | 500 | 0 | -5608.423
1.01325D-02 | 1.20000D+00 | 525 | 0 | -5490.812
1.01325D-02 | 1.20000D+00 | 550 | 0 | -5351.918
1.01325D-02 | 1.20000D+00 | 575 | 0 | -5185.077
1.01325D-02 | 1.20000D+00 | 600 | 0 | -4984.745
1.01325D-02 | 1.20000D+00 | 625 | 0 | -4747.622
1.01325D-02 | 1.20000D+00 | 650 | 0 | -4471.707
1.01325D-02 | 1.20000D+00 | 675 | 0 | -4153.344
1.01325D-02 | 1.20000D+00 | 700 | 0 | -3785.837
1.01325D-02 | 1.20000D+00 | 725 | 0 | -3363.951
1.01325D-02 | 1.20000D+00 | 750 | 0 | -2894.965
1.01325D-02 | 1.20000D+00 | 775 | 0 | -2410.05
1.01325D-02 | 1.20000D+00 | 800 | 0 | -1961.716
1.01325D-02 | 1.20000D+00 | 825 | 0 | -1597.9
1.01325D-02 | 1.20000D+00 | 850 | 0 | -1333.332
1.01325D-02 | 1.20000D+00 | 875 | 0 | -1150.464169
1.01325D-02 | 1.20000D+00 | 900 | 0 | -1021.675
1.01325D-02 | 1.20000D+00 | 925 | 0 | -924.664
1.01325D-02 | 1.20000D+00 | 950 | 0 | -845.364
1.01325D-02 | 1.20000D+00 | 975 | 0 | -775.7826766
1.01325D-02 | 1.20000D+00 | 1000 | 0 | -711.5394
1.01325D-02 | 1.20000D+00 | 1025 | 0 | -650.2511
1.01325D-02 | 1.20000D+00 | 1050 | 0 | -590.6063
1.01325D-02 | 1.20000D+00 | 1075 | 0 | -531.8598
1.01325D-02 | 1.20000D+00 | 1100 | 0 | -473.5817497
1.01325D-02 | 1.20000D+00 | 1125 | 0 | -415.518
1.01325D-02 | 1.20000D+00 | 1150 | 0 | -357.5146
1.01325D-02 | 1.20000D+00 | 1175 | 0 | -299.4758
1.01325D-02 | 1.20000D+00 | 1200 | 0 | -241.3399
1.01325D-02 | 1.20000D+00 | 1225 | 0 | -183.0661
1.01325D-02 | 1.20000D+00 | 1250 | 0 | -124.6254
1.01325D-02 | 1.20000D+00 | 1275 | 0 | -65.99628
1.01325D-02 | 1.20000D+00 | 1300 | 0 | -7.160907
1.01325D-02 | 1.20000D+00 | 1325 | 0 | 51.89679
1.01325D-02 | 1.20000D+00 | 1350 | 0 | 111.1928
1.01325D-02 | 1.20000D+00 | 1375 | 0 | 170.7443
1.01325D-02 | 1.20000D+00 | 1400 | 0 | 230.5705
1.01325D-02 | 1.20000D+00 | 1425 | 0 | 290.694
1.01325D-02 | 1.20000D+00 | 1450 | 0 | 351.1413
1.01325D-02 | 1.20000D+00 | 1475 | 0 | 411.944
1.01325D-02 | 1.20000D+00 | 1500 | 0 | 473.1397
1.01325D-02 | 1.20000D+00 | 1525 | 0 | 534.7735
1.01325D-02 | 1.20000D+00 | 1550 | 0 | 596.8986
1.01325D-02 | 1.20000D+00 | 1575 | 0 | 659.5778
1.01325D-02 | 1.20000D+00 | 1600 | 0 | 722.8852
1.01325D-02 | 1.20000D+00 | 1625 | 0 | 786.9072
1.01325D-02 | 1.20000D+00 | 1650 | 0 | 851.7445
1.01325D-02 | 1.20000D+00 | 1675 | 0 | 917.5136
1.01325D-02 | 1.20000D+00 | 1700 | 0 | 984.3487
1.01325D-02 | 1.20000D+00 | 1725 | 0 | 1052.403
1.01325D-02 | 1.20000D+00 | 1750 | 0 | 1121.853
1.01325D-02 | 1.20000D+00 | 1775 | 0 | 1192.896
1.01325D-02 | 1.20000D+00 | 1800 | 0 | 1265.756484
1.01325D-02 | 1.20000D+00 | 1825 | 0 | 1340.687
1.01325D-02 | 1.20000D+00 | 1850 | 0 | 1417.969
1.01325D-02 | 1.20000D+00 | 1875 | 0 | 1497.916
1.01325D-02 | 1.20000D+00 | 1900 | 0 | 1580.876
1.01325D-02 | 1.20000D+00 | 1925 | 0 | 1667.232
1.01325D-02 | 1.20000D+00 | 1950 | 0 | 1757.405
1.01325D-02 | 1.20000D+00 | 1975 | 0 | 1851.856
1.01325D-02 | 1.20000D+00 | 2000 | 0 | 1951.084
1.01325D-02 | 1.20000D+00 | 2025 | 0 | 2055.635
1.01325D-02 | 1.20000D+00 | 2050 | 0 | 2166.093
1.01325D-02 | 1.20000D+00 | 2075 | 0 | 2283.086
1.01325D-02 | 1.20000D+00 | 2100 | 0 | 2407.289
1.01325D-02 | 1.20000D+00 | 2125 | 0 | 2539.415
1.01325D-02 | 1.20000D+00 | 2150 | 0 | 2680.222
1.01325D-02 | 1.20000D+00 | 2175 | 0 | 2830.506
1.01325D-02 | 1.20000D+00 | 2200 | 0 | 2991.103
1.01325D-02 | 1.20000D+00 | 2225 | 0 | 3162.882
1.01325D-02 | 1.20000D+00 | 2250 | 0 | 3346.741442
1.01325D-02 | 1.20000D+00 | 2275 | 0 | 3543.606
1.01325D-02 | 1.20000D+00 | 2300 | 0 | 3754.418
1.01325D-02 | 1.20000D+00 | 2325 | 0 | 3980.131
1.01325D-02 | 1.20000D+00 | 2350 | 0 | 4221.701
1.01325D-02 | 1.20000D+00 | 2375 | 0 | 4480.075
1.01325D-02 | 1.20000D+00 | 2400 | 0 | 4756.182
1.01325D-02 | 1.20000D+00 | 2425 | 0 | 5050.917
1.01325D-02 | 1.20000D+00 | 2450 | 0 | 5365.130458
1.01325D-02 | 1.20000D+00 | 2475 | 0 | 5699.611
1.01325D-02 | 1.20000D+00 | 2500 | 0 | 6055.072
1.01325D-02 | 1.20000D+00 | 2525 | 0 | 6432.133
1.01325D-02 | 1.20000D+00 | 2550 | 0 | 6831.311
1.01325D-02 | 1.20000D+00 | 2575 | 0 | 7253.002
1.01325D-02 | 1.20000D+00 | 2600 | 0 | 7697.475
1.01325D-02 | 1.20000D+00 | 2625 | 0 | 8164.868
1.01325D-02 | 1.20000D+00 | 2650 | 0.002573376 | 8655.188
1.01325D-02 | 1.20000D+00 | 2675 | 0.008513419 | 9168.328
1.01325D-02 | 1.20000D+00 | 2700 | 0.0150563 | 9704.089718
1.01325D-02 | 1.20000D+00 | 2725 | 0.02239474 | 10262.22
1.01325D-02 | 1.20000D+00 | 2750 | 0.03079159 | 10842.48
1.01325D-02 | 1.20000D+00 | 2775 | 0.04060167 | 11444.69
1.01325D-02 | 1.20000D+00 | 2800 | 0.05229964868 | 12068.85292
1.01325D-02 | 1.20000D+00 | 2825 | 0.06651592 | 12715.23452
1.01325D-02 | 1.20000D+00 | 2850 | 0.08408279 | 13384.48
1.01325D-02 | 1.20000D+00 | 2875 | 0.1060945 | 14077.69
1.01325D-02 | 1.20000D+00 | 2900 | 0.1339859 | 14796.52
1.01325D-02 | 1.20000D+00 | 2925 | 0.1696377 | 15543.17
1.01325D-02 | 1.20000D+00 | 2950 | 0.2155184 | 16320.28
1.01325D-02 | 1.20000D+00 | 2975 | 0.2748820479 | 17130.72
1.01325D-02 | 1.20000D+00 | 3000 | 0.3520485265 | 17977.16
1.01325D-02 | 1.20000D+00 | 3025 | 0.4528139219 | 18861.47
1.01325D-02 | 1.20000D+00 | 3050 | 0.5850692 | 19783.87
1.01325D-02 | 1.20000D+00 | 3075 | 0.7597673 | 20741.95
1.01325D-02 | 1.20000D+00 | 3100 | 0.9924953 | 21729.73474
1.01325D-02 | 1.20000D+00 | 3125 | 1.30615 | 22736.84
1.01325D-02 | 1.20000D+00 | 3150 | 1.735749 | 23748.28
1.01325D-02 | 1.20000D+00 | 3175 | 2.337652 | 24744.86
1.01325D-02 | 1.20000D+00 | 3200 | 3.208798 | 25704.5
1.01325D-02 | 1.20000D+00 | 3225 | 4.531337508 | 26604.11
1.01325D-02 | 1.20000D+00 | 3250 | 6.692781 | 27421.8
1.01325D-02 | 1.20000D+00 | 3275 | 10.68852 | 28138.44
1.01325D-02 | 1.20000D+00 | 3300 | 20.07401 | 28737.65783
1.01325D-02 | 1.20000D+00 | 3325 | 63.64124 | 29199.66
1.01325D-02 | 1.20000D+00 | 3350 | 63.64124 | 29199.66
1.01325D-02 | 1.20000D+00 | 3375 | 63.64124 | 29199.66
1.01325D-02 | 1.20000D+00 | 3400 | 63.64124 | 29199.66
1.01325D-02 | 1.20000D+00 | 3425 | 63.64124 | 29199.66
1.01325D-02 | 1.20000D+00 | 3450 | 63.64124 | 29199.66
1.01325D-02 | 1.20000D+00 | 3475 | 63.64124 | 29199.66
1.01325D-02 | 1.20000D+00 | 3500 | 63.64124 | 29199.66
1.01325D-02 | 1.20000D+00 | 3525 | 63.64124 | 29199.66
1.01325D-02 | 1.20000D+00 | 3550 | 63.64124 | 29199.66
1.01325D-02 | 1.20000D+00 | 3575 | 63.64124 | 29199.66
1.01325D-02 | 1.20000D+00 | 3600 | 63.64124 | 29199.66
1.01325D-02 | 1.20000D+00 | 3625 | 63.64124 | 29199.66
1.01325D-02 | 1.20000D+00 | 3650 | 63.64124 | 29199.66
1.01325D-02 | 1.20000D+00 | 3675 | 63.64124 | 29199.66
1.01325D-02 | 1.20000D+00 | 3700 | 63.64124 | 29199.66
1.01325D-02 | 1.20000D+00 | 3725 | 63.64124 | 29199.66
1.01325D-02 | 1.20000D+00 | 3750 | 63.64124 | 29199.66
1.01325D-02 | 1.20000D+00 | 3775 | 63.64124 | 29199.66
1.01325D-02 | 1.20000D+00 | 3800 | 63.64124 | 29199.66
1.01325D-02 | 1.20000D+00 | 3825 | 63.64124 | 29199.66
1.01325D-02 | 1.20000D+00 | 3850 | 63.64124 | 29199.66
1.01325D-02 | 1.20000D+00 | 3875 | 63.64124 | 29199.66
1.01325D-02 | 1.20000D+00 | 3900 | 63.64124 | 29199.66
1.01325D-02 | 1.20000D+00 | 3925 | 63.64124 | 29199.66
1.01325D-02 | 1.20000D+00 | 3950 | 63.64124 | 29199.66
1.01325D-02 | 1.20000D+00 | 3975 | 63.64124 | 29199.66
1.01325D-02 | 1.20000D+00 | 4000 | 63.64124 | 29199.66
p (bar) | B'g | Temp (K) | B'c | Hw (kJ/kg)
1.01325D-02 | 1.50000D+00 | 250 | 0 | -6731.117
1.01325D-02 | 1.50000D+00 | 275 | 0 | -6675.611
1.01325D-02 | 1.50000D+00 | 300 | 0 | -6613.185484
1.01325D-02 | 1.50000D+00 | 325 | 0 | -6544.199
1.01325D-02 | 1.50000D+00 | 350 | 0 | -6469.773
1.01325D-02 | 1.50000D+00 | 375 | 0 | -6391.248
1.01325D-02 | 1.50000D+00 | 400 | 0 | -6309.624
1.01325D-02 | 1.50000D+00 | 425 | 0 | -6225.128
1.01325D-02 | 1.50000D+00 | 450 | 0 | -6136.92
1.01325D-02 | 1.50000D+00 | 475 | 0 | -6042.864
1.01325D-02 | 1.50000D+00 | 500 | 0 | -5939.312
1.01325D-02 | 1.50000D+00 | 525 | 0 | -5820.924
1.01325D-02 | 1.50000D+00 | 550 | 0 | -5680.711
1.01325D-02 | 1.50000D+00 | 575 | 0 | -5510.697
1.01325D-02 | 1.50000D+00 | 600 | 0 | -5303.479
1.01325D-02 | 1.50000D+00 | 625 | 0 | -5053.955
1.01325D-02 | 1.50000D+00 | 650 | 0 | -4759.173
1.01325D-02 | 1.50000D+00 | 675 | 0 | -4415.629
1.01325D-02 | 1.50000D+00 | 700 | 0 | -4017.462
1.01325D-02 | 1.50000D+00 | 725 | 0 | -3560.706
1.01325D-02 | 1.50000D+00 | 750 | 0 | -3054.713
1.01325D-02 | 1.50000D+00 | 775 | 0 | -2533.915796
1.01325D-02 | 1.50000D+00 | 800 | 0 | -2054.56
1.01325D-02 | 1.50000D+00 | 825 | 0 | -1666.925
1.01325D-02 | 1.50000D+00 | 850 | 0 | -1385.594
1.01325D-02 | 1.50000D+00 | 875 | 0 | -1191.257
1.01325D-02 | 1.50000D+00 | 900 | 0 | -1054.375
1.01325D-02 | 1.50000D+00 | 925 | 0 | -951.255185
1.01325D-02 | 1.50000D+00 | 950 | 0 | -866.9762
1.01325D-02 | 1.50000D+00 | 975 | 0 | -793.0564
1.01325D-02 | 1.50000D+00 | 1000 | 0 | -724.841
1.01325D-02 | 1.50000D+00 | 1025 | 0 | -659.7932363
1.01325D-02 | 1.50000D+00 | 1050 | 0 | -596.5143
1.01325D-02 | 1.50000D+00 | 1075 | 0 | -534.207
1.01325D-02 | 1.50000D+00 | 1100 | 0 | -472.4107
1.01325D-02 | 1.50000D+00 | 1125 | 0 | -410.852
1.01325D-02 | 1.50000D+00 | 1150 | 0 | -349.3651
1.01325D-02 | 1.50000D+00 | 1175 | 0 | -287.8463
1.01325D-02 | 1.50000D+00 | 1200 | 0 | -226.2291
1.01325D-02 | 1.50000D+00 | 1225 | 0 | -164.4687
1.01325D-02 | 1.50000D+00 | 1250 | 0 | -102.534
1.01325D-02 | 1.50000D+00 | 1275 | 0 | -40.40132
1.01325D-02 | 1.50000D+00 | 1300 | 0 | 21.9485
1.01325D-02 | 1.50000D+00 | 1325 | 0 | 84.53287
1.01325D-02 | 1.50000D+00 | 1350 | 0 | 147.369
1.01325D-02 | 1.50000D+00 | 1375 | 0 | 210.4754
1.01325D-02 | 1.50000D+00 | 1400 | 0 | 273.8726
1.01325D-02 | 1.50000D+00 | 1425 | 0 | 337.5848
1.01325D-02 | 1.50000D+00 | 1450 | 0 | 401.6405
1.01325D-02 | 1.50000D+00 | 1475 | 0 | 466.0735
1.01325D-02 | 1.50000D+00 | 1500 | 0 | 530.9245
1.01325D-02 | 1.50000D+00 | 1525 | 0 | 596.2416
1.01325D-02 | 1.50000D+00 | 1550 | 0 | 662.0823
1.01325D-02 | 1.50000D+00 | 1575 | 0 | 728.5144
1.01325D-02 | 1.50000D+00 | 1600 | 0 | 795.6177954
1.01325D-02 | 1.50000D+00 | 1625 | 0 | 863.486
1.01325D-02 | 1.50000D+00 | 1650 | 0 | 932.2279
1.01325D-02 | 1.50000D+00 | 1675 | 0 | 1001.97
1.01325D-02 | 1.50000D+00 | 1700 | 0 | 1072.857
1.01325D-02 | 1.50000D+00 | 1725 | 0 | 1145.056
1.01325D-02 | 1.50000D+00 | 1750 | 0 | 1218.757462
1.01325D-02 | 1.50000D+00 | 1775 | 0 | 1294.177
1.01325D-02 | 1.50000D+00 | 1800 | 0 | 1371.559004
1.01325D-02 | 1.50000D+00 | 1825 | 0 | 1451.177137
1.01325D-02 | 1.50000D+00 | 1850 | 0 | 1533.338
1.01325D-02 | 1.50000D+00 | 1875 | 0 | 1618.384
1.01325D-02 | 1.50000D+00 | 1900 | 0 | 1706.694
1.01325D-02 | 1.50000D+00 | 1925 | 0 | 1798.686
1.01325D-02 | 1.50000D+00 | 1950 | 0 | 1894.819
1.01325D-02 | 1.50000D+00 | 1975 | 0 | 1995.595385
1.01325D-02 | 1.50000D+00 | 2000 | 0 | 2101.564
1.01325D-02 | 1.50000D+00 | 2025 | 0 | 2213.317
1.01325D-02 | 1.50000D+00 | 2050 | 0 | 2331.497
1.01325D-02 | 1.50000D+00 | 2075 | 0 | 2456.792
1.01325D-02 | 1.50000D+00 | 2100 | 0 | 2589.939
1.01325D-02 | 1.50000D+00 | 2125 | 0 | 2731.721
1.01325D-02 | 1.50000D+00 | 2150 | 0 | 2882.972
1.01325D-02 | 1.50000D+00 | 2175 | 0 | 3044.565957
1.01325D-02 | 1.50000D+00 | 2200 | 0 | 3217.423
1.01325D-02 | 1.50000D+00 | 2225 | 0 | 3402.5
1.01325D-02 | 1.50000D+00 | 2250 | 0 | 3600.79
1.01325D-02 | 1.50000D+00 | 2275 | 0 | 3813.315
1.01325D-02 | 1.50000D+00 | 2300 | 0 | 4041.121
1.01325D-02 | 1.50000D+00 | 2325 | 0 | 4285.267
1.01325D-02 | 1.50000D+00 | 2350 | 0 | 4546.817
1.01325D-02 | 1.50000D+00 | 2375 | 0 | 4826.831
1.01325D-02 | 1.50000D+00 | 2400 | 0 | 5126.352
1.01325D-02 | 1.50000D+00 | 2425 | 0 | 5446.39
1.01325D-02 | 1.50000D+00 | 2450 | 0 | 5787.907
1.01325D-02 | 1.50000D+00 | 2475 | 0 | 6151.806
1.01325D-02 | 1.50000D+00 | 2500 | 0 | 6538.905
1.01325D-02 | 1.50000D+00 | 2525 | 0 | 6949.927
1.01325D-02 | 1.50000D+00 | 2550 | 0 | 7385.479
1.01325D-02 | 1.50000D+00 | 2575 | 0 | 7846.034
1.01325D-02 | 1.50000D+00 | 2600 | 0 | 8331.921
1.01325D-02 | 1.50000D+00 | 2625 | 0 | 8843.313546
1.01325D-02 | 1.50000D+00 | 2650 | 0 | 9380.227
1.01325D-02 | 1.50000D+00 | 2675 | 0 | 9942.521
1.01325D-02 | 1.50000D+00 | 2700 | 0 | 10529.92
1.01325D-02 | 1.50000D+00 | 2725 | 0 | 11142.02
1.01325D-02 | 1.50000D+00 | 2750 | 0 | 11778.38
1.01325D-02 | 1.50000D+00 | 2775 | 0 | 12438.51
1.01325D-02 | 1.50000D+00 | 2800 | 0.0110002 | 13121.98
1.01325D-02 | 1.50000D+00 | 2825 | 0.02792007 | 13828.5
1.01325D-02 | 1.50000D+00 | 2850 | 0.04883688 | 14557.97
1.01325D-02 | 1.50000D+00 | 2875 | 0.07505892 | 15310.55
1.01325D-02 | 1.50000D+00 | 2900 | 0.1083034 | 16086.67
1.01325D-02 | 1.50000D+00 | 2925 | 0.1508227 | 16887
1.01325D-02 | 1.50000D+00 | 2950 | 0.2055756 | 17712.29
1.01325D-02 | 1.50000D+00 | 2975 | 0.2764641 | 18563.1
1.01325D-02 | 1.50000D+00 | 3000 | 0.3686708686 | 19439.38
1.01325D-02 | 1.50000D+00 | 3025 | 0.4891512 | 20339.84
1.01325D-02 | 1.50000D+00 | 3050 | 0.6473758 | 21261.27
1.01325D-02 | 1.50000D+00 | 3075 | 0.8564911 | 22197.73
1.01325D-02 | 1.50000D+00 | 3100 | 1.135205 | 23140
1.01325D-02 | 1.50000D+00 | 3125 | 1.510995 | 24075.25
1.01325D-02 | 1.50000D+00 | 3150 | 2.025874 | 24987.36
1.01325D-02 | 1.50000D+00 | 3175 | 2.747446 | 25857.92
1.01325D-02 | 1.50000D+00 | 3200 | 3.791946 | 26667.77
1.01325D-02 | 1.50000D+00 | 3225 | 5.377688 | 27398.92225
1.01325D-02 | 1.50000D+00 | 3250 | 7.968843 | 28036.27
1.01325D-02 | 1.50000D+00 | 3275 | 12.75676 | 28568.5
1.01325D-02 | 1.50000D+00 | 3300 | 23.99164 | 28987.35
1.01325D-02 | 1.50000D+00 | 3325 | 76.00198 | 29281.83
1.01325D-02 | 1.50000D+00 | 3350 | 76.00198 | 29281.83
1.01325D-02 | 1.50000D+00 | 3375 | 76.00198 | 29281.83
1.01325D-02 | 1.50000D+00 | 3400 | 76.00198 | 29281.83
1.01325D-02 | 1.50000D+00 | 3425 | 76.00198 | 29281.83
1.01325D-02 | 1.50000D+00 | 3450 | 76.00198 | 29281.83
1.01325D-02 | 1.50000D+00 | 3475 | 76.00198 | 29281.83
1.01325D-02 | 1.50000D+00 | 3500 | 76.00198 | 29281.83
1.01325D-02 | 1.50000D+00 | 3525 | 76.00198 | 29281.83
1.01325D-02 | 1.50000D+00 | 3550 | 76.00198 | 29281.83
1.01325D-02 | 1.50000D+00 | 3575 | 76.00198 | 29281.83
1.01325D-02 | 1.50000D+00 | 3600 | 76.00198 | 29281.83
1.01325D-02 | 1.50000D+00 | 3625 | 76.00198 | 29281.83
1.01325D-02 | 1.50000D+00 | 3650 | 76.00198 | 29281.83
1.01325D-02 | 1.50000D+00 | 3675 | 76.00198 | 29281.83
1.01325D-02 | 1.50000D+00 | 3700 | 76.00198 | 29281.83
1.01325D-02 | 1.50000D+00 | 3725 | 76.00198 | 29281.83
1.01325D-02 | 1.50000D+00 | 3750 | 76.00198 | 29281.83
1.01325D-02 | 1.50000D+00 | 3775 | 76.00198 | 29281.83
1.01325D-02 | 1.50000D+00 | 3800 | 76.00198 | 29281.83
1.01325D-02 | 1.50000D+00 | 3825 | 76.00198 | 29281.83
1.01325D-02 | 1.50000D+00 | 3850 | 76.00198 | 29281.83
1.01325D-02 | 1.50000D+00 | 3875 | 76.00198 | 29281.83
1.01325D-02 | 1.50000D+00 | 3900 | 76.00198 | 29281.83
1.01325D-02 | 1.50000D+00 | 3925 | 76.00198 | 29281.83
1.01325D-02 | 1.50000D+00 | 3950 | 76.00198 | 29281.83
1.01325D-02 | 1.50000D+00 | 3975 | 76.00198 | 29281.83
1.01325D-02 | 1.50000D+00 | 4000 | 76.00198 | 29281.83
p (bar) | B'g | Temp (K) | B'c | Hw (kJ/kg)
1.01325D-02 | 1.90000D+00 | 250 | 0 | -7081.746
1.01325D-02 | 1.90000D+00 | 275 | 0 | -7025.487
1.01325D-02 | 1.90000D+00 | 300 | 0 | -6962.337
1.01325D-02 | 1.90000D+00 | 325 | 0 | -6892.512
1.01325D-02 | 1.90000D+00 | 350 | 0 | -6817.012
1.01325D-02 | 1.90000D+00 | 375 | 0 | -6737.148
1.01325D-02 | 1.90000D+00 | 400 | 0 | -6653.999
1.01325D-02 | 1.90000D+00 | 425 | 0 | -6567.975
1.01325D-02 | 1.90000D+00 | 450 | 0 | -6478.473
1.01325D-02 | 1.90000D+00 | 475 | 0 | -6383.59
1.01325D-02 | 1.90000D+00 | 500 | 0 | -6279.812789
1.01325D-02 | 1.90000D+00 | 525 | 0 | -6161.684
1.01325D-02 | 1.90000D+00 | 550 | 0 | -6021.608
1.01325D-02 | 1.90000D+00 | 575 | 0 | -5850.253
1.01325D-02 | 1.90000D+00 | 600 | 0 | -5638.1
1.01325D-02 | 1.90000D+00 | 625 | 0 | -5377.75
1.01325D-02 | 1.90000D+00 | 650 | 0 | -5064.779194
1.01325D-02 | 1.90000D+00 | 675 | 0 | -4695.556
1.01325D-02 | 1.90000D+00 | 700 | 0 | -4265.125
1.01325D-02 | 1.90000D+00 | 725 | 0 | -3771.09
1.01325D-02 | 1.90000D+00 | 750 | 0 | -3225.298
1.01325D-02 | 1.90000D+00 | 775 | 0 | -2665.911
1.01325D-02 | 1.90000D+00 | 800 | 0 | -2153.285
1.01325D-02 | 1.90000D+00 | 825 | 0 | -1740.196
1.01325D-02 | 1.90000D+00 | 850 | 0 | -1441.007
1.01325D-02 | 1.90000D+00 | 875 | 0 | -1234.481
1.01325D-02 | 1.90000D+00 | 900 | 0 | -1089.015
1.01325D-02 | 1.90000D+00 | 925 | 0 | -979.4205
1.01325D-02 | 1.90000D+00 | 950 | 0 | -889.8672
1.01325D-02 | 1.90000D+00 | 975 | 0 | -811.3527
1.01325D-02 | 1.90000D+00 | 1000 | 0 | -738.9306
1.01325D-02 | 1.90000D+00 | 1025 | 0 | -669.9014
1.01325D-02 | 1.90000D+00 | 1050 | 0 | -602.7737
1.01325D-02 | 1.90000D+00 | 1075 | 0 | -536.6955
1.01325D-02 | 1.90000D+00 | 1100 | 0 | -471.1732
1.01325D-02 | 1.90000D+00 | 1125 | 0 | -405.9134
1.01325D-02 | 1.90000D+00 | 1150 | 0 | -340.7375
1.01325D-02 | 1.90000D+00 | 1175 | 0 | -275.533803
1.01325D-02 | 1.90000D+00 | 1200 | 0 | -210.2302
1.01325D-02 | 1.90000D+00 | 1225 | 0 | -144.7784
1.01325D-02 | 1.90000D+00 | 1250 | 0 | -79.14449
1.01325D-02 | 1.90000D+00 | 1275 | 0 | -13.30311
1.01325D-02 | 1.90000D+00 | 1300 | 0 | 52.76657
1.01325D-02 | 1.90000D+00 | 1325 | 0 | 119.0832
1.01325D-02 | 1.90000D+00 | 1350 | 0 | 185.6653
1.01325D-02 | 1.90000D+00 | 1375 | 0 | 252.5325
1.01325D-02 | 1.90000D+00 | 1400 | 0 | 319.7068
1.01325D-02 | 1.90000D+00 | 1425 | 0 | 387.214
1.01325D-02 | 1.90000D+00 | 1450 | 0 | 455.0843487
1.01325D-02 | 1.90000D+00 | 1475 | 0 | 523.3542
1.01325D-02 | 1.90000D+00 | 1500 | 0 | 592.0668
1.01325D-02 | 1.90000D+00 | 1525 | 0 | 661.274
1.01325D-02 | 1.90000D+00 | 1550 | 0 | 731.0371476
1.01325D-02 | 1.90000D+00 | 1575 | 0 | 801.4293
1.01325D-02 | 1.90000D+00 | 1600 | 0 | 872.5363
1.01325D-02 | 1.90000D+00 | 1625 | 0 | 944.4587616
1.01325D-02 | 1.90000D+00 | 1650 | 0 | 1017.314
1.01325D-02 | 1.90000D+00 | 1675 | 0 | 1091.239
1.01325D-02 | 1.90000D+00 | 1700 | 0 | 1166.39
1.01325D-02 | 1.90000D+00 | 1725 | 0 | 1242.947
1.01325D-02 | 1.90000D+00 | 1750 | 0 | 1321.117
1.01325D-02 | 1.90000D+00 | 1775 | 0 | 1401.133
1.01325D-02 | 1.90000D+00 | 1800 | 0 | 1483.259
1.01325D-02 | 1.90000D+00 | 1825 | 0 | 1567.793
1.01325D-02 | 1.90000D+00 | 1850 | 0 | 1655.067
1.01325D-02 | 1.90000D+00 | 1875 | 0 | 1745.453
1.01325D-02 | 1.90000D+00 | 1900 | 0 | 1839.363
1.01325D-02 | 1.90000D+00 | 1925 | 0 | 1937.25
1.01325D-02 | 1.90000D+00 | 1950 | 0 | 2039.614
1.01325D-02 | 1.90000D+00 | 1975 | 0 | 2147.002
1.01325D-02 | 1.90000D+00 | 2000 | 0 | 2260.011
1.01325D-02 | 1.90000D+00 | 2025 | 0 | 2379.288
1.01325D-02 | 1.90000D+00 | 2050 | 0 | 2505.53
1.01325D-02 | 1.90000D+00 | 2075 | 0 | 2639.49
1.01325D-02 | 1.90000D+00 | 2100 | 0 | 2781.973
1.01325D-02 | 1.90000D+00 | 2125 | 0 | 2933.834
1.01325D-02 | 1.90000D+00 | 2150 | 0 | 3095.984466
1.01325D-02 | 1.90000D+00 | 2175 | 0 | 3269.382
1.01325D-02 | 1.90000D+00 | 2200 | 0 | 3455.035
1.01325D-02 | 1.90000D+00 | 2225 | 0 | 3653.994
1.01325D-02 | 1.90000D+00 | 2250 | 0 | 3867.351
1.01325D-02 | 1.90000D+00 | 2275 | 0 | 4096.23
1.01325D-02 | 1.90000D+00 | 2300 | 0 | 4341.784
1.01325D-02 | 1.90000D+00 | 2325 | 0 | 4605.183527
1.01325D-02 | 1.90000D+00 | 2350 | 0 | 4887.609554
1.01325D-02 | 1.90000D+00 | 2375 | 0 | 5190.239068
1.01325D-02 | 1.90000D+00 | 2400 | 0 | 5514.234
1.01325D-02 | 1.90000D+00 | 2425 | 0 | 5860.724
1.01325D-02 | 1.90000D+00 | 2450 | 0 | 6230.794
1.01325D-02 | 1.90000D+00 | 2475 | 0 | 6625.462
1.01325D-02 | 1.90000D+00 | 2500 | 0 | 7045.66
1.01325D-02 | 1.90000D+00 | 2525 | 0 | 7492.217
1.01325D-02 | 1.90000D+00 | 2550 | 0 | 7965.83431
1.01325D-02 | 1.90000D+00 | 2575 | 0 | 8467.067
1.01325D-02 | 1.90000D+00 | 2600 | 0 | 8996.306
1.01325D-02 | 1.90000D+00 | 2625 | 0 | 9553.76
1.01325D-02 | 1.90000D+00 | 2650 | 0 | 10139.45
1.01325D-02 | 1.90000D+00 | 2675 | 0 | 10753.19
1.01325D-02 | 1.90000D+00 | 2700 | 0 | 11394.61
1.01325D-02 | 1.90000D+00 | 2725 | 0 | 12063.16
1.01325D-02 | 1.90000D+00 | 2750 | 0 | 12758.13
1.01325D-02 | 1.90000D+00 | 2775 | 0 | 13478.68
1.01325D-02 | 1.90000D+00 | 2800 | 0 | 14223.91
1.01325D-02 | 1.90000D+00 | 2825 | 0 | 14992.8503
1.01325D-02 | 1.90000D+00 | 2850 | 0.0003647561 | 15784.55
1.01325D-02 | 1.90000D+00 | 2875 | 0.03214907 | 16598.06
1.01325D-02 | 1.90000D+00 | 2900 | 0.07247855 | 17432.39
1.01325D-02 | 1.90000D+00 | 2925 | 0.1241008 | 18286.45
1.01325D-02 | 1.90000D+00 | 2950 | 0.1906275 | 19158.8
1.01325D-02 | 1.90000D+00 | 2975 | 0.2768239 | 20047.4
1.01325D-02 | 1.90000D+00 | 3000 | 0.3890217 | 20949.15
1.01325D-02 | 1.90000D+00 | 3025 | 0.5357204 | 21859.39
1.01325D-02 | 1.90000D+00 | 3050 | 0.7284949 | 22771.35
1.01325D-02 | 1.90000D+00 | 3075 | 0.9834129164 | 23675.71
1.01325D-02 | 1.90000D+00 | 3100 | 1.323338 | 24560.43
1.01325D-02 | 1.90000D+00 | 3125 | 1.781847 | 25411.03
1.01325D-02 | 1.90000D+00 | 3150 | 2.410269 | 26211.42
1.01325D-02 | 1.90000D+00 | 3175 | 3.291174344 | 26945.3
1.01325D-02 | 1.90000D+00 | 3200 | 4.566478 | 27597.81167
1.01325D-02 | 1.90000D+00 | 3225 | 6.502608 | 28157.11
1.01325D-02 | 1.90000D+00 | 3250 | 9.665710105 | 28615.45
1.01325D-02 | 1.90000D+00 | 3275 | 15.50772 | 28969.2
1.01325D-02 | 1.90000D+00 | 3300 | 29.2022 | 29217.54
1.01325D-02 | 1.90000D+00 | 3325 | 92.43295 | 29356.97
1.01325D-02 | 1.90000D+00 | 3350 | 92.43295 | 29356.97
1.01325D-02 | 1.90000D+00 | 3375 | 92.43295 | 29356.97
1.01325D-02 | 1.90000D+00 | 3400 | 92.43295 | 29356.97
1.01325D-02 | 1.90000D+00 | 3425 | 92.43295 | 29356.97
1.01325D-02 | 1.90000D+00 | 3450 | 92.43295 | 29356.97
1.01325D-02 | 1.90000D+00 | 3475 | 92.43295 | 29356.97
1.01325D-02 | 1.90000D+00 | 3500 | 92.43295 | 29356.97
1.01325D-02 | 1.90000D+00 | 3525 | 92.43295 | 29356.97
1.01325D-02 | 1.90000D+00 | 3550 | 92.43295 | 29356.97
1.01325D-02 | 1.90000D+00 | 3575 | 92.43295 | 29356.97
1.01325D-02 | 1.90000D+00 | 3600 | 92.43295 | 29356.97
1.01325D-02 | 1.90000D+00 | 3625 | 92.43295 | 29356.97
1.01325D-02 | 1.90000D+00 | 3650 | 92.43295 | 29356.97
1.01325D-02 | 1.90000D+00 | 3675 | 92.43295 | 29356.97
1.01325D-02 | 1.90000D+00 | 3700 | 92.43295 | 29356.97
1.01325D-02 | 1.90000D+00 | 3725 | 92.43295 | 29356.97
1.01325D-02 | 1.90000D+00 | 3750 | 92.43295 | 29356.97
1.01325D-02 | 1.90000D+00 | 3775 | 92.43295 | 29356.97
1.01325D-02 | 1.90000D+00 | 3800 | 92.43295 | 29356.97
1.01325D-02 | 1.90000D+00 | 3825 | 92.43295 | 29356.97
1.01325D-02 | 1.90000D+00 | 3850 | 92.43295 | 29356.97
1.01325D-02 | 1.90000D+00 | 3875 | 92.43295 | 29356.97
1.01325D-02 | 1.90000D+00 | 3900 | 92.43295 | 29356.97
1.01325D-02 | 1.90000D+00 | 3925 | 92.43295 | 29356.97
1.01325D-02 | 1.90000D+00 | 3950 | 92.43295 | 29356.97
1.01325D-02 | 1.90000D+00 | 3975 | 92.43295 | 29356.97
1.01325D-02 | 1.90000D+00 | 4000 | 92.43295 | 29356.97
p (bar) | B'g | Temp (K) | B'c | Hw (kJ/kg)
1.01325D-02 | 2.40000D+00 | 250 | 0 | -7409.556241
1.01325D-02 | 2.40000D+00 | 275 | 0 | -7352.402
1.01325D-02 | 2.40000D+00 | 300 | 0 | -7288.342
1.01325D-02 | 2.40000D+00 | 325 | 0 | -7217.498
1.01325D-02 | 2.40000D+00 | 350 | 0 | -7140.801
1.01325D-02 | 2.40000D+00 | 375 | 0 | -7059.558
1.01325D-02 | 2.40000D+00 | 400 | 0 | -6974.945
1.01325D-02 | 2.40000D+00 | 425 | 0 | -6887.558
1.01325D-02 | 2.40000D+00 | 450 | 0 | -6797.039
1.01325D-02 | 2.40000D+00 | 475 | 0 | -6701.744
1.01325D-02 | 2.40000D+00 | 500 | 0 | -6598.353
1.01325D-02 | 2.40000D+00 | 525 | 0 | -6481.386
1.01325D-02 | 2.40000D+00 | 550 | 0 | -6342.767
1.01325D-02 | 2.40000D+00 | 575 | 0 | -6171.916
1.01325D-02 | 2.40000D+00 | 600 | 0 | -5957.174
1.01325D-02 | 2.40000D+00 | 625 | 0 | -5688.591
1.01325D-02 | 2.40000D+00 | 650 | 0 | -5359.861
1.01325D-02 | 2.40000D+00 | 675 | 0 | -4966.923
1.01325D-02 | 2.40000D+00 | 700 | 0 | -4505.673
1.01325D-02 | 2.40000D+00 | 725 | 0 | -3975.436
1.01325D-02 | 2.40000D+00 | 750 | 0 | -3390.762
1.01325D-02 | 2.40000D+00 | 775 | 0 | -2793.674
1.01325D-02 | 2.40000D+00 | 800 | 0 | -2248.635
1.01325D-02 | 2.40000D+00 | 825 | 0 | -1810.836
1.01325D-02 | 2.40000D+00 | 850 | 0 | -1494.368
1.01325D-02 | 2.40000D+00 | 875 | 0 | -1276.078
1.01325D-02 | 2.40000D+00 | 900 | 0 | -1122.339
1.01325D-02 | 2.40000D+00 | 925 | 0 | -1006.513
1.01325D-02 | 2.40000D+00 | 950 | 0 | -911.8854
1.01325D-02 | 2.40000D+00 | 975 | 0 | -828.9515
1.01325D-02 | 2.40000D+00 | 1000 | 0 | -752.4836
1.01325D-02 | 2.40000D+00 | 1025 | 0 | -679.6253
1.01325D-02 | 2.40000D+00 | 1050 | 0 | -608.796
1.01325D-02 | 2.40000D+00 | 1075 | 0 | -539.0912
1.01325D-02 | 2.40000D+00 | 1100 | 0 | -469.9854703
1.01325D-02 | 2.40000D+00 | 1125 | 0 | -401.1663
1.01325D-02 | 2.40000D+00 | 1150 | 0 | -332.4429
1.01325D-02 | 2.40000D+00 | 1175 | 0 | -263.6956726
1.01325D-02 | 2.40000D+00 | 1200 | 0 | -194.8473747
1.01325D-02 | 2.40000D+00 | 1225 | 0 | -125.8463
1.01325D-02 | 2.40000D+00 | 1250 | 0 | -56.65605
1.01325D-02 | 2.40000D+00 | 1275 | 0 | 12.75057
1.01325D-02 | 2.40000D+00 | 1300 | 0 | 82.39576
1.01325D-02 | 2.40000D+00 | 1325 | 0 | 152.2994
1.01325D-02 | 2.40000D+00 | 1350 | 0 | 222.4809
1.01325D-02 | 2.40000D+00 | 1375 | 0 | 292.9612
1.01325D-02 | 2.40000D+00 | 1400 | 0 | 363.7635
1.01325D-02 | 2.40000D+00 | 1425 | 0 | 434.9148962
1.01325D-02 | 2.40000D+00 | 1450 | 0 | 506.4475
1.01325D-02 | 2.40000D+00 | 1475 | 0 | 578.3997
1.01325D-02 | 2.40000D+00 | 1500 | 0 | 650.8173
1.01325D-02 | 2.40000D+00 | 1525 | 0 | 723.7552
1.01325D-02 | 2.40000D+00 | 1550 | 0 | 797.2789
1.01325D-02 | 2.40000D+00 | 1575 | 0 | 871.4657
1.01325D-02 | 2.40000D+00 | 1600 | 0 | 946.4074
1.01325D-02 | 2.40000D+00 | 1625 | 0 | 1022.211
1.01325D-02 | 2.40000D+00 | 1650 | 0 | 1099.002
1.01325D-02 | 2.40000D+00 | 1675 | 0 | 1176.927
1.01325D-02 | 2.40000D+00 | 1700 | 0 | 1256.152
1.01325D-02 | 2.40000D+00 | 1725 | 0 | 1336.872
1.01325D-02 | 2.40000D+00 | 1750 | 0 | 1419.306
1.01325D-02 | 2.40000D+00 | 1775 | 0 | 1503.706
1.01325D-02 | 2.40000D+00 | 1800 | 0 | 1590.355
1.01325D-02 | 2.40000D+00 | 1825 | 0 | 1679.572
1.01325D-02 | 2.40000D+00 | 1850 | 0 | 1771.715
1.01325D-02 | 2.40000D+00 | 1875 | 0 | 1867.182
1.01325D-02 | 2.40000D+00 | 1900 | 0 | 1966.417
1.01325D-02 | 2.40000D+00 | 1925 | 0 | 2069.907
1.01325D-02 | 2.40000D+00 | 1950 | 0 | 2178.192
1.01325D-02 | 2.40000D+00 | 1975 | 0 | 2291.861
1.01325D-02 | 2.40000D+00 | 2000 | 0 | 2411.555
1.01325D-02 | 2.40000D+00 | 2025 | 0 | 2537.973
1.01325D-02 | 2.40000D+00 | 2050 | 0 | 2671.869
1.01325D-02 | 2.40000D+00 | 2075 | 0 | 2814.053
1.01325D-02 | 2.40000D+00 | 2100 | 0 | 2965.396
1.01325D-02 | 2.40000D+00 | 2125 | 0 | 3126.824
1.01325D-02 | 2.40000D+00 | 2150 | 0 | 3299.32
1.01325D-02 | 2.40000D+00 | 2175 | 0 | 3483.924
1.01325D-02 | 2.40000D+00 | 2200 | 0 | 3681.727
1.01325D-02 | 2.40000D+00 | 2225 | 0 | 3893.87
1.01325D-02 | 2.40000D+00 | 2250 | 0 | 4121.538942
1.01325D-02 | 2.40000D+00 | 2275 | 0 | 4365.957
1.01325D-02 | 2.40000D+00 | 2300 | 0 | 4628.38
1.01325D-02 | 2.40000D+00 | 2325 | 0 | 4910.087
1.01325D-02 | 2.40000D+00 | 2350 | 0 | 5212.368
1.01325D-02 | 2.40000D+00 | 2375 | 0 | 5536.513
1.01325D-02 | 2.40000D+00 | 2400 | 0 | 5883.798284
1.01325D-02 | 2.40000D+00 | 2425 | 0 | 6255.472
1.01325D-02 | 2.40000D+00 | 2450 | 0 | 6652.731
1.01325D-02 | 2.40000D+00 | 2475 | 0 | 7076.708
1.01325D-02 | 2.40000D+00 | 2500 | 0 | 7528.444
1.01325D-02 | 2.40000D+00 | 2525 | 0 | 8008.868
1.01325D-02 | 2.40000D+00 | 2550 | 0 | 8518.773
1.01325D-02 | 2.40000D+00 | 2575 | 0 | 9058.792
1.01325D-02 | 2.40000D+00 | 2600 | 0 | 9629.372
1.01325D-02 | 2.40000D+00 | 2625 | 0 | 10230.76
1.01325D-02 | 2.40000D+00 | 2650 | 0 | 10862.96
1.01325D-02 | 2.40000D+00 | 2675 | 0 | 11525.76
1.01325D-02 | 2.40000D+00 | 2700 | 0 | 12218.68
1.01325D-02 | 2.40000D+00 | 2725 | 0 | 12941.00485
1.01325D-02 | 2.40000D+00 | 2750 | 0 | 13691.76
1.01325D-02 | 2.40000D+00 | 2775 | 0 | 14469.75
1.01325D-02 | 2.40000D+00 | 2800 | 0 | 15273.54
1.01325D-02 | 2.40000D+00 | 2825 | 0 | 16101.49
1.01325D-02 | 2.40000D+00 | 2850 | 0 | 16951.74
1.01325D-02 | 2.40000D+00 | 2875 | 0 | 17822.17
1.01325D-02 | 2.40000D+00 | 2900 | 0.02590245 | 18710.32
1.01325D-02 | 2.40000D+00 | 2925 | 0.08884218 | 19613.23
1.01325D-02 | 2.40000D+00 | 2950 | 0.1700225 | 20527.23
1.01325D-02 | 2.40000D+00 | 2975 | 0.2752873 | 21447.62
1.01325D-02 | 2.40000D+00 | 3000 | 0.4124029 | 22368.28
1.01325D-02 | 2.40000D+00 | 3025 | 0.5917973561 | 23281.27
1.01325D-02 | 2.40000D+00 | 3050 | 0.8276734 | 24176.56
1.01325D-02 | 2.40000D+00 | 3075 | 1.139747 | 25041.92
1.01325D-02 | 2.40000D+00 | 3100 | 1.556069 | 25863.24
1.01325D-02 | 2.40000D+00 | 3125 | 2.117834 | 26625.36
1.01325D-02 | 2.40000D+00 | 3150 | 2.887997 | 27313.27665
1.01325D-02 | 2.40000D+00 | 3175 | 3.967807 | 27913.79
1.01325D-02 | 2.40000D+00 | 3200 | 5.531224 | 28417.02
1.01325D-02 | 2.40000D+00 | 3225 | 7.904702 | 28817.46
1.01325D-02 | 2.40000D+00 | 3250 | 11.78157 | 29114.3
1.01325D-02 | 2.40000D+00 | 3275 | 18.93865 | 29310.67615
1.01325D-02 | 2.40000D+00 | 3300 | 35.70044 | 29411.8
1.01325D-02 | 2.40000D+00 | 3325 | 35.70044 | 29411.8
1.01325D-02 | 2.40000D+00 | 3350 | 35.70044 | 29411.8
1.01325D-02 | 2.40000D+00 | 3375 | 35.70044 | 29411.8
1.01325D-02 | 2.40000D+00 | 3400 | 35.70044 | 29411.8
1.01325D-02 | 2.40000D+00 | 3425 | 35.70044 | 29411.8
1.01325D-02 | 2.40000D+00 | 3450 | 35.70044 | 29411.8
1.01325D-02 | 2.40000D+00 | 3475 | 35.70044 | 29411.8
1.01325D-02 | 2.40000D+00 | 3500 | 35.70044 | 29411.8
1.01325D-02 | 2.40000D+00 | 3525 | 35.70044 | 29411.8
1.01325D-02 | 2.40000D+00 | 3550 | 35.70044 | 29411.8
1.01325D-02 | 2.40000D+00 | 3575 | 35.70044 | 29411.8
1.01325D-02 | 2.40000D+00 | 3600 | 35.70044 | 29411.8
1.01325D-02 | 2.40000D+00 | 3625 | 35.70044 | 29411.8
1.01325D-02 | 2.40000D+00 | 3650 | 35.70044 | 29411.8
1.01325D-02 | 2.40000D+00 | 3675 | 35.70044 | 29411.8
1.01325D-02 | 2.40000D+00 | 3700 | 35.70044 | 29411.8
1.01325D-02 | 2.40000D+00 | 3725 | 35.70044 | 29411.8
1.01325D-02 | 2.40000D+00 | 3750 | 35.70044 | 29411.8
1.01325D-02 | 2.40000D+00 | 3775 | 35.70044 | 29411.8
1.01325D-02 | 2.40000D+00 | 3800 | 35.70044 | 29411.8
1.01325D-02 | 2.40000D+00 | 3825 | 35.70044 | 29411.8
1.01325D-02 | 2.40000D+00 | 3850 | 35.70044 | 29411.8
1.01325D-02 | 2.40000D+00 | 3875 | 35.70044 | 29411.8
1.01325D-02 | 2.40000D+00 | 3900 | 35.70044 | 29411.8
1.01325D-02 | 2.40000D+00 | 3925 | 35.70044 | 29411.8
1.01325D-02 | 2.40000D+00 | 3950 | 35.70044 | 29411.8
1.01325D-02 | 2.40000D+00 | 3975 | 35.70044 | 29411.8
1.01325D-02 | 2.40000D+00 | 4000 | 35.70044 | 29411.8
p (bar) | B'g | Temp (K) | B'c | Hw (kJ/kg)
1.01325D-02 | 3.00000D+00 | 250 | 0 | -7699.228
1.01325D-02 | 3.00000D+00 | 275 | 0 | -7641.172
1.01325D-02 | 3.00000D+00 | 300 | 0 | -7576.168
1.01325D-02 | 3.00000D+00 | 325 | 0 | -7504.28
1.01325D-02 | 3.00000D+00 | 350 | 0 | -7426.399
1.01325D-02 | 3.00000D+00 | 375 | 0 | -7343.853
1.01325D-02 | 3.00000D+00 | 400 | 0 | -7257.918
1.01325D-02 | 3.00000D+00 | 425 | 0 | -7169.369624
1.01325D-02 | 3.00000D+00 | 450 | 0 | -7078.091
1.01325D-02 | 3.00000D+00 | 475 | 0 | -6982.704
1.01325D-02 | 3.00000D+00 | 500 | 0 | -6880.109
1.01325D-02 | 3.00000D+00 | 525 | 0 | -6764.881
1.01325D-02 | 3.00000D+00 | 550 | 0 | -6628.597
1.01325D-02 | 3.00000D+00 | 575 | 0 | -6459.61
1.01325D-02 | 3.00000D+00 | 600 | 0 | -6244.259
1.01325D-02 | 3.00000D+00 | 625 | 0 | -5970.014
1.01325D-02 | 3.00000D+00 | 650 | 0 | -5628.468
1.01325D-02 | 3.00000D+00 | 675 | 0 | -5214.874
1.01325D-02 | 3.00000D+00 | 700 | 0 | -4725.864
1.01325D-02 | 3.00000D+00 | 725 | 0 | -4162.496
1.01325D-02 | 3.00000D+00 | 750 | 0 | -3542.035
1.01325D-02 | 3.00000D+00 | 775 | 0 | -2910.245
1.01325D-02 | 3.00000D+00 | 800 | 0 | -2335.453
1.01325D-02 | 3.00000D+00 | 825 | 0 | -1875.048
1.01325D-02 | 3.00000D+00 | 850 | 0 | -1542.819
1.01325D-02 | 3.00000D+00 | 875 | 0 | -1313.823
1.01325D-02 | 3.00000D+00 | 900 | 0 | -1152.568
1.01325D-02 | 3.00000D+00 | 925 | 0 | -1031.086
1.01325D-02 | 3.00000D+00 | 950 | 0 | -931.8551
1.01325D-02 | 3.00000D+00 | 975 | 0 | -844.9129
1.01325D-02 | 3.00000D+00 | 1000 | 0 | -764.7759
1.01325D-02 | 3.00000D+00 | 1025 | 0 | -688.4451
1.01325D-02 | 3.00000D+00 | 1050 | 0 | -614.2591
1.01325D-02 | 3.00000D+00 | 1075 | 0 | -541.2655
1.01325D-02 | 3.00000D+00 | 1100 | 0 | -468.9104
1.01325D-02 | 3.00000D+00 | 1125 | 0 | -396.8636
1.01325D-02 | 3.00000D+00 | 1150 | 0 | -324.9234
1.01325D-02 | 3.00000D+00 | 1175 | 0 | -252.9632
1.01325D-02 | 3.00000D+00 | 1200 | 0 | -180.9011
1.01325D-02 | 3.00000D+00 | 1225 | 0 | -108.6822
1.01325D-02 | 3.00000D+00 | 1250 | 0 | -36.26799
1.01325D-02 | 3.00000D+00 | 1275 | 0 | 36.3703
1.01325D-02 | 3.00000D+00 | 1300 | 0 | 109.2561
1.01325D-02 | 3.00000D+00 | 1325 | 0 | 182.4102011
1.01325D-02 | 3.00000D+00 | 1350 | 0 | 255.8531
1.01325D-02 | 3.00000D+00 | 1375 | 0 | 329.6065
1.01325D-02 | 3.00000D+00 | 1400 | 0 | 403.6947
1.01325D-02 | 3.00000D+00 | 1425 | 0 | 478.146
1.01325D-02 | 3.00000D+00 | 1450 | 0 | 552.994
1.01325D-02 | 3.00000D+00 | 1475 | 0 | 628.2787
1.01325D-02 | 3.00000D+00 | 1500 | 0 | 704.0484
1.01325D-02 | 3.00000D+00 | 1525 | 0 | 780.3605
1.01325D-02 | 3.00000D+00 | 1550 | 0 | 857.2838
1.01325D-02 | 3.00000D+00 | 1575 | 0 | 934.8999
1.01325D-02 | 3.00000D+00 | 1600 | 0 | 1013.305
1.01325D-02 | 3.00000D+00 | 1625 | 0 | 1092.613
1.01325D-02 | 3.00000D+00 | 1650 | 0 | 1172.956
1.01325D-02 | 3.00000D+00 | 1675 | 0 | 1254.488
1.01325D-02 | 3.00000D+00 | 1700 | 0 | 1337.386
1.01325D-02 | 3.00000D+00 | 1725 | 0 | 1421.856
1.01325D-02 | 3.00000D+00 | 1750 | 0 | 1508.13
1.01325D-02 | 3.00000D+00 | 1775 | 0 | 1596.475
1.01325D-02 | 3.00000D+00 | 1800 | 0 | 1687.191
1.01325D-02 | 3.00000D+00 | 1825 | 0 | 1780.617
1.01325D-02 | 3.00000D+00 | 1850 | 0 | 1877.133
1.01325D-02 | 3.00000D+00 | 1875 | 0 | 1977.162
1.01325D-02 | 3.00000D+00 | 1900 | 0 | 2081.176
1.01325D-02 | 3.00000D+00 | 1925 | 0 | 2189.694
1.01325D-02 | 3.00000D+00 | 1950 | 0 | 2303.289
1.01325D-02 | 3.00000D+00 | 1975 | 0 | 2422.588
1.01325D-02 | 3.00000D+00 | 2000 | 0 | 2548.276
1.01325D-02 | 3.00000D+00 | 2025 | 0 | 2681.095
1.01325D-02 | 3.00000D+00 | 2050 | 0 | 2821.85
1.01325D-02 | 3.00000D+00 | 2075 | 0 | 2971.406
1.01325D-02 | 3.00000D+00 | 2100 | 0 | 3130.691
1.01325D-02 | 3.00000D+00 | 2125 | 0 | 3300.694499
1.01325D-02 | 3.00000D+00 | 2150 | 0 | 3482.468
1.01325D-02 | 3.00000D+00 | 2175 | 0 | 3677.122
1.01325D-02 | 3.00000D+00 | 2200 | 0 | 3885.826
1.01325D-02 | 3.00000D+00 | 2225 | 0 | 4109.801
1.01325D-02 | 3.00000D+00 | 2250 | 0 | 4350.318
1.01325D-02 | 3.00000D+00 | 2275 | 0 | 4608.691
1.01325D-02 | 3.00000D+00 | 2300 | 0 | 4886.27
1.01325D-02 | 3.00000D+00 | 2325 | 0 | 5184.43
1.01325D-02 | 3.00000D+00 | 2350 | 0 | 5504.562
1.01325D-02 | 3.00000D+00 | 2375 | 0 | 5848.06
1.01325D-02 | 3.00000D+00 | 2400 | 0 | 6216.304
1.01325D-02 | 3.00000D+00 | 2425 | 0 | 6610.647
1.01325D-02 | 3.00000D+00 | 2450 | 0 | 7032.393
1.01325D-02 | 3.00000D+00 | 2475 | 0 | 7482.775
1.01325D-02 | 3.00000D+00 | 2500 | 0 | 7962.933
1.01325D-02 | 3.00000D+00 | 2525 | 0 | 8473.889
1.01325D-02 | 3.00000D+00 | 2550 | 0 | 9016.519
1.01325D-02 | 3.00000D+00 | 2575 | 0 | 9591.525
1.01325D-02 | 3.00000D+00 | 2600 | 0 | 10199.41
1.01325D-02 | 3.00000D+00 | 2625 | 0 | 10840.43001
1.01325D-02 | 3.00000D+00 | 2650 | 0 | 11514.61
1.01325D-02 | 3.00000D+00 | 2675 | 0 | 12221.68
1.01325D-02 | 3.00000D+00 | 2700 | 0 | 12961.06
1.01325D-02 | 3.00000D+00 | 2725 | 0 | 13731.87
1.01325D-02 | 3.00000D+00 | 2750 | 0 | 14532.883
1.01325D-02 | 3.00000D+00 | 2775 | 0 | 15362.54
1.01325D-02 | 3.00000D+00 | 2800 | 0 | 16218.91
1.01325D-02 | 3.00000D+00 | 2825 | 0 | 17099.67
1.01325D-02 | 3.00000D+00 | 2850 | 0 | 18002.09
1.01325D-02 | 3.00000D+00 | 2875 | 0 | 18922.89
1.01325D-02 | 3.00000D+00 | 2900 | 0 | 19858.17
1.01325D-02 | 3.00000D+00 | 2925 | 0.04461074 | 20803.18
1.01325D-02 | 3.00000D+00 | 2950 | 0.1433099 | 21752.08
1.01325D-02 | 3.00000D+00 | 2975 | 0.2713879 | 22697.66
1.01325D-02 | 3.00000D+00 | 3000 | 0.4383317 | 23630.97
1.01325D-02 | 3.00000D+00 | 3025 | 0.6568817 | 24541.13
1.01325D-02 | 3.00000D+00 | 3050 | 0.9443913 | 25415.31
1.01325D-02 | 3.00000D+00 | 3075 | 1.32495 | 26238.98
1.01325D-02 | 3.00000D+00 | 3100 | 1.83283 | 26996.71
1.01325D-02 | 3.00000D+00 | 3125 | 2.51835224 | 27673.4061
1.01325D-02 | 3.00000D+00 | 3150 | 3.458408 | 28255.89
1.01325D-02 | 3.00000D+00 | 3175 | 4.776631 | 28734.54
1.01325D-02 | 3.00000D+00 | 3200 | 6.685375 | 29104.5
1.01325D-02 | 3.00000D+00 | 3225 | 9.582998225 | 29366.19
1.01325D-02 | 3.00000D+00 | 3250 | 14.3151482 | 29524.85
1.01325D-02 | 3.00000D+00 | 3275 | 23.04767 | 29589.13
1.01325D-02 | 3.00000D+00 | 3300 | 43.48272 | 29568.87233
1.01325D-02 | 3.00000D+00 | 3325 | 43.48272 | 29568.87233
1.01325D-02 | 3.00000D+00 | 3350 | 43.48272 | 29568.87233
1.01325D-02 | 3.00000D+00 | 3375 | 43.48272 | 29568.87233
1.01325D-02 | 3.00000D+00 | 3400 | 43.48272 | 29568.87233
1.01325D-02 | 3.00000D+00 | 3425 | 43.48272 | 29568.87233
1.01325D-02 | 3.00000D+00 | 3450 | 43.48272 | 29568.87233
1.01325D-02 | 3.00000D+00 | 3475 | 43.48272 | 29568.87233
1.01325D-02 | 3.00000D+00 | 3500 | 43.48272 | 29568.87233
1.01325D-02 | 3.00000D+00 | 3525 | 43.48272 | 29568.87233
1.01325D-02 | 3.00000D+00 | 3550 | 43.48272 | 29568.87233
1.01325D-02 | 3.00000D+00 | 3575 | 43.48272 | 29568.87233
1.01325D-02 | 3.00000D+00 | 3600 | 43.48272 | 29568.87233
1.01325D-02 | 3.00000D+00 | 3625 | 43.48272 | 29568.87233
1.01325D-02 | 3.00000D+00 | 3650 | 43.48272 | 29568.87233
1.01325D-02 | 3.00000D+00 | 3675 | 43.48272 | 29568.87233
1.01325D-02 | 3.00000D+00 | 3700 | 43.48272 | 29568.87233
1.01325D-02 | 3.00000D+00 | 3725 | 43.48272 | 29568.87233
1.01325D-02 | 3.00000D+00 | 3750 | 43.48272 | 29568.87233
1.01325D-02 | 3.00000D+00 | 3775 | 43.48272 | 29568.87233
1.01325D-02 | 3.00000D+00 | 3800 | 43.48272 | 29568.87233
1.01325D-02 | 3.00000D+00 | 3825 | 43.48272 | 29568.87233
1.01325D-02 | 3.00000D+00 | 3850 | 43.48272 | 29568.87233
1.01325D-02 | 3.00000D+00 | 3875 | 43.48272 | 29568.87233
1.01325D-02 | 3.00000D+00 | 3900 | 43.48272 | 29568.87233
1.01325D-02 | 3.00000D+00 | 3925 | 43.48272 | 29568.87233
1.01325D-02 | 3.00000D+00 | 3950 | 43.48272 | 29568.87233
1.01325D-02 | 3.00000D+00 | 3975 | 43.48272 | 29568.87233
1.01325D-02 | 3.00000D+00 | 4000 | 43.48272 | 29568.87233
p (bar) | B'g | Temp (K) | B'c | Hw (kJ/kg)
1.01325D-02 | 4.00000D+00 | 250 | 0 | -8032.719
1.01325D-02 | 4.00000D+00 | 275 | 0 | -7973.527
1.01325D-02 | 4.00000D+00 | 300 | 0 | -7907.313
1.01325D-02 | 4.00000D+00 | 325 | 0 | -7834.091
1.01325D-02 | 4.00000D+00 | 350 | 0 | -7754.728
1.01325D-02 | 4.00000D+00 | 375 | 0 | -7670.598
1.01325D-02 | 4.00000D+00 | 400 | 0 | -7583.114
1.01325D-02 | 4.00000D+00 | 425 | 0 | -7493.277
1.01325D-02 | 4.00000D+00 | 450 | 0 | -7401.276
1.01325D-02 | 4.00000D+00 | 475 | 0 | -7306.08
1.01325D-02 | 4.00000D+00 | 500 | 0 | -7204.911
1.01325D-02 | 4.00000D+00 | 525 | 0 | -7092.492
1.01325D-02 | 4.00000D+00 | 550 | 0 | -6960.104
1.01325D-02 | 4.00000D+00 | 575 | 0 | -6794.926955
1.01325D-02 | 4.00000D+00 | 600 | 0 | -6580.89
1.01325D-02 | 4.00000D+00 | 625 | 0 | -6302.119
1.01325D-02 | 4.00000D+00 | 650 | 0 | -5947.238279
1.01325D-02 | 4.00000D+00 | 675 | 0 | -5510.297
1.01325D-02 | 4.00000D+00 | 700 | 0 | -4988.716
1.01325D-02 | 4.00000D+00 | 725 | 0 | -4385.81
1.01325D-02 | 4.00000D+00 | 750 | 0 | -3722.384
1.01325D-02 | 4.00000D+00 | 775 | 0 | -3048.931
1.01325D-02 | 4.00000D+00 | 800 | 0 | -2438.516
1.01325D-02 | 4.00000D+00 | 825 | 0 | -1951.141
1.01325D-02 | 4.00000D+00 | 850 | 0 | -1600.168798
1.01325D-02 | 4.00000D+00 | 875 | 0 | -1358.471
1.01325D-02 | 4.00000D+00 | 900 | 0 | -1188.314
1.01325D-02 | 4.00000D+00 | 925 | 0 | -1060.138
1.01325D-02 | 4.00000D+00 | 950 | 0 | -955.4638
1.01325D-02 | 4.00000D+00 | 975 | 0 | -863.7827
1.01325D-02 | 4.00000D+00 | 1000 | 0 | -779.3083965
1.01325D-02 | 4.00000D+00 | 1025 | 0 | -698.8729
1.01325D-02 | 4.00000D+00 | 1050 | 0 | -620.7191
1.01325D-02 | 4.00000D+00 | 1075 | 0 | -543.838
1.01325D-02 | 4.00000D+00 | 1100 | 0 | -467.642
1.01325D-02 | 4.00000D+00 | 1125 | 0 | -391.7802456
1.01325D-02 | 4.00000D+00 | 1150 | 0 | -316.0381
1.01325D-02 | 4.00000D+00 | 1175 | 0 | -240.2805
1.01325D-02 | 4.00000D+00 | 1200 | 0 | -164.4204
1.01325D-02 | 4.00000D+00 | 1225 | 0 | -88.39904
1.01325D-02 | 4.00000D+00 | 1250 | 0 | -12.17552
1.01325D-02 | 4.00000D+00 | 1275 | 0 | 64.28078
1.01325D-02 | 4.00000D+00 | 1300 | 0 | 140.9946
1.01325D-02 | 4.00000D+00 | 1325 | 0 | 217.9879
1.01325D-02 | 4.00000D+00 | 1350 | 0 | 295.2821
1.01325D-02 | 4.00000D+00 | 1375 | 0 | 372.9
1.01325D-02 | 4.00000D+00 | 1400 | 0 | 450.8667981
1.01325D-02 | 4.00000D+00 | 1425 | 0 | 529.2123
1.01325D-02 | 4.00000D+00 | 1450 | 0 | 607.9715
1.01325D-02 | 4.00000D+00 | 1475 | 0 | 687.1865
1.01325D-02 | 4.00000D+00 | 1500 | 0 | 766.907924
1.01325D-02 | 4.00000D+00 | 1525 | 0 | 847.1964
1.01325D-02 | 4.00000D+00 | 1550 | 0 | 928.1245
1.01325D-02 | 4.00000D+00 | 1575 | 0 | 1009.778
1.01325D-02 | 4.00000D+00 | 1600 | 0 | 1092.26
1.01325D-02 | 4.00000D+00 | 1625 | 0 | 1175.69
1.01325D-02 | 4.00000D+00 | 1650 | 0 | 1260.208
1.01325D-02 | 4.00000D+00 | 1675 | 0 | 1345.978
1.01325D-02 | 4.00000D+00 | 1700 | 0 | 1433.189
1.01325D-02 | 4.00000D+00 | 1725 | 0 | 1522.058
1.01325D-02 | 4.00000D+00 | 1750 | 0 | 1612.835506
1.01325D-02 | 4.00000D+00 | 1775 | 0 | 1705.803
1.01325D-02 | 4.00000D+00 | 1800 | 0 | 1801.283083
1.01325D-02 | 4.00000D+00 | 1825 | 0 | 1899.636
1.01325D-02 | 4.00000D+00 | 1850 | 0 | 2001.269
1.01325D-02 | 4.00000D+00 | 1875 | 0 | 2106.634
1.01325D-02 | 4.00000D+00 | 1900 | 0 | 2216.234
1.01325D-02 | 4.00000D+00 | 1925 | 0 | 2330.626
1.01325D-02 | 4.00000D+00 | 1950 | 0 | 2450.424
1.01325D-02 | 4.00000D+00 | 1975 | 0 | 2576.299
1.01325D-02 | 4.00000D+00 | 2000 | 0 | 2708.985
1.01325D-02 | 4.00000D+00 | 2025 | 0 | 2849.279
1.01325D-02 | 4.00000D+00 | 2050 | 0 | 2998.044
1.01325D-02 | 4.00000D+00 | 2075 | 0 | 3156.209638
1.01325D-02 | 4.00000D+00 | 2100 | 0 | 3324.772
1.01325D-02 | 4.00000D+00 | 2125 | 0 | 3504.796
1.01325D-02 | 4.00000D+00 | 2150 | 0 | 3697.414
1.01325D-02 | 4.00000D+00 | 2175 | 0 | 3903.82
1.01325D-02 | 4.00000D+00 | 2200 | 0 | 4125.275
1.01325D-02 | 4.00000D+00 | 2225 | 0 | 4363.098
1.01325D-02 | 4.00000D+00 | 2250 | 0 | 4618.66
1.01325D-02 | 4.00000D+00 | 2275 | 0 | 4893.383
1.01325D-02 | 4.00000D+00 | 2300 | 0 | 5188.728
1.01325D-02 | 4.00000D+00 | 2325 | 0 | 5506.186
1.01325D-02 | 4.00000D+00 | 2350 | 0 | 5847.269
1.01325D-02 | 4.00000D+00 | 2375 | 0 | 6213.491
1.01325D-02 | 4.00000D+00 | 2400 | 0 | 6606.361
1.01325D-02 | 4.00000D+00 | 2425 | 0 | 7027.355
1.01325D-02 | 4.00000D+00 | 2450 | 0 | 7477.902
1.01325D-02 | 4.00000D+00 | 2475 | 0 | 7959.36
1.01325D-02 | 4.00000D+00 | 2500 | 0 | 8472.985
1.01325D-02 | 4.00000D+00 | 2525 | 0 | 9019.911
1.01325D-02 | 4.00000D+00 | 2550 | 0 | 9601.111
1.01325D-02 | 4.00000D+00 | 2575 | 0 | 10217.37
1.01325D-02 | 4.00000D+00 | 2600 | 0 | 10869.24
1.01325D-02 | 4.00000D+00 | 2625 | 0 | 11557.04
1.01325D-02 | 4.00000D+00 | 2650 | 0 | 12280.75
1.01325D-02 | 4.00000D+00 | 2675 | 0 | 13040.05
1.01325D-02 | 4.00000D+00 | 2700 | 0 | 13834.24
1.01325D-02 | 4.00000D+00 | 2725 | 0 | 14662.22
1.01325D-02 | 4.00000D+00 | 2750 | 0 | 15522.44
1.01325D-02 | 4.00000D+00 | 2775 | 0 | 16412.89
1.01325D-02 | 4.00000D+00 | 2800 | 0 | 17330.98
1.01325D-02 | 4.00000D+00 | 2825 | 0 | 18273.56
1.01325D-02 | 4.00000D+00 | 2850 | 0 | 19236.73
1.01325D-02 | 4.00000D+00 | 2875 | 0 | 20215.78
1.01325D-02 | 4.00000D+00 | 2900 | 0 | 21204.96
1.01325D-02 | 4.00000D+00 | 2925 | 0 | 22197.25818
1.01325D-02 | 4.00000D+00 | 2950 | 0.09549489 | 23184.14
1.01325D-02 | 4.00000D+00 | 2975 | 0.2614815 | 24155.26
1.01325D-02 | 4.00000D+00 | 3000 | 0.4780186 | 25098.29
1.01325D-02 | 4.00000D+00 | 3025 | 0.7616975 | 25998.94
1.01325D-02 | 4.00000D+00 | 3050 | 1.135118 | 26841.26
1.01325D-02 | 4.00000D+00 | 3075 | 1.629652 | 27608.44
1.01325D-02 | 4.00000D+00 | 3100 | 2.289931 | 28284.16822
1.01325D-02 | 4.00000D+00 | 3125 | 3.181469 | 28854.3
1.01325D-02 | 4.00000D+00 | 3150 | 4.404357157 | 29308.69683
1.01325D-02 | 4.00000D+00 | 3175 | 6.119481 | 29642.72
1.01325D-02 | 4.00000D+00 | 3200 | 8.603084 | 29857.95
1.01325D-02 | 4.00000D+00 | 3225 | 12.37316 | 29961.81236
1.01325D-02 | 4.00000D+00 | 3250 | 18.52872 | 29966.31
1.01325D-02 | 4.00000D+00 | 3275 | 29.88255589 | 29885.89
1.01325D-02 | 4.00000D+00 | 3300 | 56.42744 | 29734.88
1.01325D-02 | 4.00000D+00 | 3325 | 56.42744 | 29734.88
1.01325D-02 | 4.00000D+00 | 3350 | 56.42744 | 29734.88
1.01325D-02 | 4.00000D+00 | 3375 | 56.42744 | 29734.88
1.01325D-02 | 4.00000D+00 | 3400 | 56.42744 | 29734.88
1.01325D-02 | 4.00000D+00 | 3425 | 56.42744 | 29734.88
1.01325D-02 | 4.00000D+00 | 3450 | 56.42744 | 29734.88
1.01325D-02 | 4.00000D+00 | 3475 | 56.42744 | 29734.88
1.01325D-02 | 4.00000D+00 | 3500 | 56.42744 | 29734.88
1.01325D-02 | 4.00000D+00 | 3525 | 56.42744 | 29734.88
1.01325D-02 | 4.00000D+00 | 3550 | 56.42744 | 29734.88
1.01325D-02 | 4.00000D+00 | 3575 | 56.42744 | 29734.88
1.01325D-02 | 4.00000D+00 | 3600 | 56.42744 | 29734.88
1.01325D-02 | 4.00000D+00 | 3625 | 56.42744 | 29734.88
1.01325D-02 | 4.00000D+00 | 3650 | 56.42744 | 29734.88
1.01325D-02 | 4.00000D+00 | 3675 | 56.42744 | 29734.88
1.01325D-02 | 4.00000D+00 | 3700 | 56.42744 | 29734.88
1.01325D-02 | 4.00000D+00 | 3725 | 56.42744 | 29734.88
1.01325D-02 | 4.00000D+00 | 3750 | 56.42744 | 29734.88
1.01325D-02 | 4.00000D+00 | 3775 | 56.42744 | 29734.88
1.01325D-02 | 4.00000D+00 | 3800 | 56.42744 | 29734.88
1.01325D-02 | 4.00000D+00 | 3825 | 56.42744 | 29734.88
1.01325D-02 | 4.00000D+00 | 3850 | 56.42744 | 29734.88
1.01325D-02 | 4.00000D+00 | 3875 | 56.42744 | 29734.88
1.01325D-02 | 4.00000D+00 | 3900 | 56.42744 | 29734.88
1.01325D-02 | 4.00000D+00 | 3925 | 56.42744 | 29734.88
1.01325D-02 | 4.00000D+00 | 3950 | 56.42744 | 29734.88
1.01325D-02 | 4.00000D+00 | 3975 | 56.42744 | 29734.88
1.01325D-02 | 4.00000D+00 | 4000 | 56.42744 | 29734.88
p (bar) | B'g | Temp (K) | B'c | Hw (kJ/kg)
1.01325D-02 | 5.50000D+00 | 250 | 0 | -8345.598
1.01325D-02 | 5.50000D+00 | 275 | 0 | -8285.266
1.01325D-02 | 5.50000D+00 | 300 | 0 | -8217.822
1.01325D-02 | 5.50000D+00 | 325 | 0 | -8143.243
1.01325D-02 | 5.50000D+00 | 350 | 0 | -8062.395
1.01325D-02 | 5.50000D+00 | 375 | 0 | -7976.713
1.01325D-02 | 5.50000D+00 | 400 | 0 | -7887.754
1.01325D-02 | 5.50000D+00 | 425 | 0 | -7796.754113
1.01325D-02 | 5.50000D+00 | 450 | 0 | -7704.218
1.01325D-02 | 5.50000D+00 | 475 | 0 | -7609.482
1.01325D-02 | 5.50000D+00 | 500 | 0 | -7510.131
1.01325D-02 | 5.50000D+00 | 525 | 0 | -7401.121
1.01325D-02 | 5.50000D+00 | 550 | 0 | -7273.56
1.01325D-02 | 5.50000D+00 | 575 | 0 | -7113.598
1.01325D-02 | 5.50000D+00 | 600 | 0 | -6902.827
1.01325D-02 | 5.50000D+00 | 625 | 0 | -6621.873
1.01325D-02 | 5.50000D+00 | 650 | 0 | -6256.001
1.01325D-02 | 5.50000D+00 | 675 | 0 | -5797.664
1.01325D-02 | 5.50000D+00 | 700 | 0 | -5244.934
1.01325D-02 | 5.50000D+00 | 725 | 0 | -4603.502
1.01325D-02 | 5.50000D+00 | 750 | 0 | -3897.939
1.01325D-02 | 5.50000D+00 | 775 | 0 | -3183.628
1.01325D-02 | 5.50000D+00 | 800 | 0 | -2538.383
1.01325D-02 | 5.50000D+00 | 825 | 0 | -2024.736
1.01325D-02 | 5.50000D+00 | 850 | 0 | -1655.565
1.01325D-02 | 5.50000D+00 | 875 | 0 | -1401.567
1.01325D-02 | 5.50000D+00 | 900 | 0 | -1222.804
1.01325D-02 | 5.50000D+00 | 925 | 0 | -1088.166
1.01325D-02 | 5.50000D+00 | 950 | 0 | -978.2378
1.01325D-02 | 5.50000D+00 | 975 | 0 | -881.9851
1.01325D-02 | 5.50000D+00 | 1000 | 0 | -793.3271297
1.01325D-02 | 5.50000D+00 | 1025 | 0 | -708.9326
1.01325D-02 | 5.50000D+00 | 1050 | 0 | -626.9518853
1.01325D-02 | 5.50000D+00 | 1075 | 0 | -546.3215
1.01325D-02 | 5.50000D+00 | 1100 | 0 | -466.4213
1.01325D-02 | 5.50000D+00 | 1125 | 0 | -386.8804
1.01325D-02 | 5.50000D+00 | 1150 | 0 | -307.4718298
1.01325D-02 | 5.50000D+00 | 1175 | 0 | -228.0527
1.01325D-02 | 5.50000D+00 | 1200 | 0 | -148.5304
1.01325D-02 | 5.50000D+00 | 1225 | 0 | -68.84317107
1.01325D-02 | 5.50000D+00 | 1250 | 0 | 11.05247
1.01325D-02 | 5.50000D+00 | 1275 | 0 | 91.18876
1.01325D-02 | 5.50000D+00 | 1300 | 0 | 171.5916
1.01325D-02 | 5.50000D+00 | 1325 | 0 | 252.284
1.01325D-02 | 5.50000D+00 | 1350 | 0 | 333.2882083
1.01325D-02 | 5.50000D+00 | 1375 | 0 | 414.6277
1.01325D-02 | 5.50000D+00 | 1400 | 0 | 496.3288
1.01325D-02 | 5.50000D+00 | 1425 | 0 | 578.4223
1.01325D-02 | 5.50000D+00 | 1450 | 0 | 660.9447
1.01325D-02 | 5.50000D+00 | 1475 | 0 | 743.9397
1.01325D-02 | 5.50000D+00 | 1500 | 0 | 827.4602
1.01325D-02 | 5.50000D+00 | 1525 | 0 | 911.5695
1.01325D-02 | 5.50000D+00 | 1550 | 0 | 996.3436
1.01325D-02 | 5.50000D+00 | 1575 | 0 | 1081.873
1.01325D-02 | 5.50000D+00 | 1600 | 0 | 1168.265
1.01325D-02 | 5.50000D+00 | 1625 | 0 | 1255.646027
1.01325D-02 | 5.50000D+00 | 1650 | 0 | 1344.164
1.01325D-02 | 5.50000D+00 | 1675 | 0 | 1433.992
1.01325D-02 | 5.50000D+00 | 1700 | 0 | 1525.328
1.01325D-02 | 5.50000D+00 | 1725 | 0 | 1618.404
1.01325D-02 | 5.50000D+00 | 1750 | 0 | 1713.483
1.01325D-02 | 5.50000D+00 | 1775 | 0 | 1810.864
1.01325D-02 | 5.50000D+00 | 1800 | 0 | 1910.888
1.01325D-02 | 5.50000D+00 | 1825 | 0 | 2013.938
1.01325D-02 | 5.50000D+00 | 1850 | 0 | 2120.445
1.01325D-02 | 5.50000D+00 | 1875 | 0 | 2230.89
1.01325D-02 | 5.50000D+00 | 1900 | 0 | 2345.807
1.01325D-02 | 5.50000D+00 | 1925 | 0 | 2465.789
1.01325D-02 | 5.50000D+00 | 1950 | 0 | 2591.487
1.01325D-02 | 5.50000D+00 | 1975 | 0 | 2723.616
1.01325D-02 | 5.50000D+00 | 2000 | 0 | 2862.957
1.01325D-02 | 5.50000D+00 | 2025 | 0 | 3010.36
1.01325D-02 | 5.50000D+00 | 2050 | 0 | 3166.745
1.01325D-02 | 5.50000D+00 | 2075 | 0 | 3333.101976
1.01325D-02 | 5.50000D+00 | 2100 | 0 | 3510.496
1.01325D-02 | 5.50000D+00 | 2125 | 0 | 3700.063
1.01325D-02 | 5.50000D+00 | 2150 | 0 | 3903.012
1.01325D-02 | 5.50000D+00 | 2175 | 0 | 4120.624
1.01325D-02 | 5.50000D+00 | 2200 | 0 | 4354.245
1.01325D-02 | 5.50000D+00 | 2225 | 0 | 4605.289
1.01325D-02 | 5.50000D+00 | 2250 | 0 | 4875.227
1.01325D-02 | 5.50000D+00 | 2275 | 0 | 5165.585
1.01325D-02 | 5.50000D+00 | 2300 | 0 | 5477.934
1.01325D-02 | 5.50000D+00 | 2325 | 0 | 5813.878
1.01325D-02 | 5.50000D+00 | 2350 | 0 | 6175.045
1.01325D-02 | 5.50000D+00 | 2375 | 0 | 6563.074
1.01325D-02 | 5.50000D+00 | 2400 | 0 | 6979.592
1.01325D-02 | 5.50000D+00 | 2425 | 0 | 7426.201
1.01325D-02 | 5.50000D+00 | 2450 | 0 | 7904.455
1.01325D-02 | 5.50000D+00 | 2475 | 0 | 8415.83
1.01325D-02 | 5.50000D+00 | 2500 | 0 | 8961.7
1.01325D-02 | 5.50000D+00 | 2525 | 0 | 9543.307
1.01325D-02 | 5.50000D+00 | 2550 | 0 | 10161.72014
1.01325D-02 | 5.50000D+00 | 2575 | 0 | 10817.8
1.01325D-02 | 5.50000D+00 | 2600 | 0 | 11512.18
1.01325D-02 | 5.50000D+00 | 2625 | 0 | 12245.17
1.01325D-02 | 5.50000D+00 | 2650 | 0 | 13016.76
1.01325D-02 | 5.50000D+00 | 2675 | 0 | 13826.56
1.01325D-02 | 5.50000D+00 | 2700 | 0 | 14673.74133
1.01325D-02 | 5.50000D+00 | 2725 | 0 | 15556.98
1.01325D-02 | 5.50000D+00 | 2750 | 0 | 16474.38
1.01325D-02 | 5.50000D+00 | 2775 | 0 | 17423.45
1.01325D-02 | 5.50000D+00 | 2800 | 0 | 18400.94
1.01325D-02 | 5.50000D+00 | 2825 | 0 | 19402.79
1.01325D-02 | 5.50000D+00 | 2850 | 0 | 20423.9324
1.01325D-02 | 5.50000D+00 | 2875 | 0 | 21458.13
1.01325D-02 | 5.50000D+00 | 2900 | 0 | 22497.72
1.01325D-02 | 5.50000D+00 | 2925 | 0 | 23533.36
1.01325D-02 | 5.50000D+00 | 2950 | 0.01873833 | 24553.74
1.01325D-02 | 5.50000D+00 | 2975 | 0.2414169 | 25545.42
1.01325D-02 | 5.50000D+00 | 3000 | 0.5321624 | 26492.73
1.01325D-02 | 5.50000D+00 | 3025 | 0.9133378943 | 27378.14
1.01325D-02 | 5.50000D+00 | 3050 | 1.415407 | 28182.96
1.01325D-02 | 5.50000D+00 | 3075 | 2.080655 | 28888.67
1.01325D-02 | 5.50000D+00 | 3100 | 2.969232 | 29478.79
1.01325D-02 | 5.50000D+00 | 3125 | 4.169423 | 29940.92
1.01325D-02 | 5.50000D+00 | 3150 | 5.816068 | 30268.68
1.01325D-02 | 5.50000D+00 | 3175 | 8.125853 | 30462.93
1.01325D-02 | 5.50000D+00 | 3200 | 11.4707 | 30531.74
1.01325D-02 | 5.50000D+00 | 3225 | 16.54773 | 30489.26
1.01325D-02 | 5.50000D+00 | 3250 | 24.83527 | 30353.51
1.01325D-02 | 5.50000D+00 | 3275 | 40.11445 | 30143.78
1.01325D-02 | 5.50000D+00 | 3300 | 75.80604 | 29877.91968
1.01325D-02 | 5.50000D+00 | 3325 | 75.80604 | 29877.91968
1.01325D-02 | 5.50000D+00 | 3350 | 75.80604 | 29877.91968
1.01325D-02 | 5.50000D+00 | 3375 | 75.80604 | 29877.91968
1.01325D-02 | 5.50000D+00 | 3400 | 75.80604 | 29877.91968
1.01325D-02 | 5.50000D+00 | 3425 | 75.80604 | 29877.91968
1.01325D-02 | 5.50000D+00 | 3450 | 75.80604 | 29877.91968
1.01325D-02 | 5.50000D+00 | 3475 | 75.80604 | 29877.91968
1.01325D-02 | 5.50000D+00 | 3500 | 75.80604 | 29877.91968
1.01325D-02 | 5.50000D+00 | 3525 | 75.80604 | 29877.91968
1.01325D-02 | 5.50000D+00 | 3550 | 75.80604 | 29877.91968
1.01325D-02 | 5.50000D+00 | 3575 | 75.80604 | 29877.91968
1.01325D-02 | 5.50000D+00 | 3600 | 75.80604 | 29877.91968
1.01325D-02 | 5.50000D+00 | 3625 | 75.80604 | 29877.91968
1.01325D-02 | 5.50000D+00 | 3650 | 75.80604 | 29877.91968
1.01325D-02 | 5.50000D+00 | 3675 | 75.80604 | 29877.91968
1.01325D-02 | 5.50000D+00 | 3700 | 75.80604 | 29877.91968
1.01325D-02 | 5.50000D+00 | 3725 | 75.80604 | 29877.91968
1.01325D-02 | 5.50000D+00 | 3750 | 75.80604 | 29877.91968
1.01325D-02 | 5.50000D+00 | 3775 | 75.80604 | 29877.91968
1.01325D-02 | 5.50000D+00 | 3800 | 75.80604 | 29877.91968
1.01325D-02 | 5.50000D+00 | 3825 | 75.80604 | 29877.91968
1.01325D-02 | 5.50000D+00 | 3850 | 75.80604 | 29877.91968
1.01325D-02 | 5.50000D+00 | 3875 | 75.80604 | 29877.91968
1.01325D-02 | 5.50000D+00 | 3900 | 75.80604 | 29877.91968
1.01325D-02 | 5.50000D+00 | 3925 | 75.80604 | 29877.91968
1.01325D-02 | 5.50000D+00 | 3950 | 75.80604 | 29877.91968
1.01325D-02 | 5.50000D+00 | 3975 | 75.80604 | 29877.91968
1.01325D-02 | 5.50000D+00 | 4000 | 75.80604 | 29877.91968
p (bar) | B'g | Temp (K) | B'c | Hw (kJ/kg)
1.01325D-02 | 7.50000D+00 | 250 | 0 | -8594.469
1.01325D-02 | 7.50000D+00 | 275 | 0 | -8533.189
1.01325D-02 | 7.50000D+00 | 300 | 0 | -8464.712
1.01325D-02 | 7.50000D+00 | 325 | 0 | -8388.993
1.01325D-02 | 7.50000D+00 | 350 | 0 | -8306.909
1.01325D-02 | 7.50000D+00 | 375 | 0 | -8219.953
1.01325D-02 | 7.50000D+00 | 400 | 0 | -8129.81
1.01325D-02 | 7.50000D+00 | 425 | 0 | -8037.918
1.01325D-02 | 7.50000D+00 | 450 | 0 | -7945.052
1.01325D-02 | 7.50000D+00 | 475 | 0 | -7850.871
1.01325D-02 | 7.50000D+00 | 500 | 0 | -7753.294
1.01325D-02 | 7.50000D+00 | 525 | 0 | -7647.524442
1.01325D-02 | 7.50000D+00 | 550 | 0 | -7524.612
1.01325D-02 | 7.50000D+00 | 575 | 0 | -7369.952
1.01325D-02 | 7.50000D+00 | 600 | 0 | -7163.235
1.01325D-02 | 7.50000D+00 | 625 | 0 | -6882.058
1.01325D-02 | 7.50000D+00 | 650 | 0 | -6508.593
1.01325D-02 | 7.50000D+00 | 675 | 0 | -6033.656
1.01325D-02 | 7.50000D+00 | 700 | 0 | -5455.743
1.01325D-02 | 7.50000D+00 | 725 | 0 | -4782.626
1.01325D-02 | 7.50000D+00 | 750 | 0 | -4042.205
1.01325D-02 | 7.50000D+00 | 775 | 0 | -3294.094
1.01325D-02 | 7.50000D+00 | 800 | 0 | -2620.112
1.01325D-02 | 7.50000D+00 | 825 | 0 | -2084.862
1.01325D-02 | 7.50000D+00 | 850 | 0 | -1700.773
1.01325D-02 | 7.50000D+00 | 875 | 0 | -1436.714
1.01325D-02 | 7.50000D+00 | 900 | 0 | -1250.923
1.01325D-02 | 7.50000D+00 | 925 | 0 | -1111.012
1.01325D-02 | 7.50000D+00 | 950 | 0 | -996.8007
1.01325D-02 | 7.50000D+00 | 975 | 0 | -896.8215
1.01325D-02 | 7.50000D+00 | 1000 | 0 | -804.7537
1.01325D-02 | 7.50000D+00 | 1025 | 0 | -717.1325
1.01325D-02 | 7.50000D+00 | 1050 | 0 | -632.0331
1.01325D-02 | 7.50000D+00 | 1075 | 0 | -548.3474
1.01325D-02 | 7.50000D+00 | 1100 | 0 | -465.4286
1.01325D-02 | 7.50000D+00 | 1125 | 0 | -382.8898
1.01325D-02 | 7.50000D+00 | 1150 | 0 | -300.4938044
1.01325D-02 | 7.50000D+00 | 1175 | 0 | -218.0913
1.01325D-02 | 7.50000D+00 | 1200 | 0 | -135.5857
1.01325D-02 | 7.50000D+00 | 1225 | 0 | -52.91229
1.01325D-02 | 7.50000D+00 | 1250 | 0 | 29.9742
1.01325D-02 | 7.50000D+00 | 1275 | 0 | 113.1073
1.01325D-02 | 7.50000D+00 | 1300 | 0 | 196.5138
1.01325D-02 | 7.50000D+00 | 1325 | 0 | 280.2173
1.01325D-02 | 7.50000D+00 | 1350 | 0 | 364.2407
1.01325D-02 | 7.50000D+00 | 1375 | 0 | 448.6081
1.01325D-02 | 7.50000D+00 | 1400 | 0 | 533.3465
1.01325D-02 | 7.50000D+00 | 1425 | 0 | 618.4874
1.01325D-02 | 7.50000D+00 | 1450 | 0 | 704.0682
1.01325D-02 | 7.50000D+00 | 1475 | 0 | 790.1341
1.01325D-02 | 7.50000D+00 | 1500 | 0 | 876.7393
1.01325D-02 | 7.50000D+00 | 1525 | 0 | 963.9495
1.01325D-02 | 7.50000D+00 | 1550 | 0 | 1051.843209
1.01325D-02 | 7.50000D+00 | 1575 | 0 | 1140.514
1.01325D-02 | 7.50000D+00 | 1600 | 0 | 1230.074
1.01325D-02 | 7.50000D+00 | 1625 | 0 | 1320.653
1.01325D-02 | 7.50000D+00 | 1650 | 0 | 1412.40696
1.01325D-02 | 7.50000D+00 | 1675 | 0 | 1505.514
1.01325D-02 | 7.50000D+00 | 1700 | 0 | 1600.183
1.01325D-02 | 7.50000D+00 | 1725 | 0 | 1696.653
1.01325D-02 | 7.50000D+00 | 1750 | 0 | 1795.201
1.01325D-02 | 7.50000D+00 | 1775 | 0 | 1896.137756
1.01325D-02 | 7.50000D+00 | 1800 | 0 | 1999.821
1.01325D-02 | 7.50000D+00 | 1825 | 0 | 2106.65
1.01325D-02 | 7.50000D+00 | 1850 | 0 | 2217.077
1.01325D-02 | 7.50000D+00 | 1875 | 0 | 2331.605
1.01325D-02 | 7.50000D+00 | 1900 | 0 | 2450.794
1.01325D-02 | 7.50000D+00 | 1925 | 0 | 2575.264
1.01325D-02 | 7.50000D+00 | 1950 | 0 | 2705.7
1.01325D-02 | 7.50000D+00 | 1975 | 0 | 2842.85
1.01325D-02 | 7.50000D+00 | 2000 | 0 | 2987.535
1.01325D-02 | 7.50000D+00 | 2025 | 0 | 3140.648
1.01325D-02 | 7.50000D+00 | 2050 | 0 | 3303.154
1.01325D-02 | 7.50000D+00 | 2075 | 0 | 3476.095
1.01325D-02 | 7.50000D+00 | 2100 | 0 | 3660.591
1.01325D-02 | 7.50000D+00 | 2125 | 0 | 3857.837
1.01325D-02 | 7.50000D+00 | 2150 | 0 | 4069.107
1.01325D-02 | 7.50000D+00 | 2175 | 0 | 4295.749
1.01325D-02 | 7.50000D+00 | 2200 | 0 | 4539.184
1.01325D-02 | 7.50000D+00 | 2225 | 0 | 4800.904
1.01325D-02 | 7.50000D+00 | 2250 | 0 | 5082.462
1.01325D-02 | 7.50000D+00 | 2275 | 0 | 5385.471
1.01325D-02 | 7.50000D+00 | 2300 | 0 | 5711.591
1.01325D-02 | 7.50000D+00 | 2325 | 0 | 6062.524
1.01325D-02 | 7.50000D+00 | 2350 | 0 | 6439.995431
1.01325D-02 | 7.50000D+00 | 2375 | 0 | 6845.743259
1.01325D-02 | 7.50000D+00 | 2400 | 0 | 7281.499566
1.01325D-02 | 7.50000D+00 | 2425 | 0 | 7748.97
1.01325D-02 | 7.50000D+00 | 2450 | 0 | 8249.81
1.01325D-02 | 7.50000D+00 | 2475 | 0 | 8785.6
1.01325D-02 | 7.50000D+00 | 2500 | 0 | 9357.811
1.01325D-02 | 7.50000D+00 | 2525 | 0 | 9967.775
1.01325D-02 | 7.50000D+00 | 2550 | 0 | 10616.64429
1.01325D-02 | 7.50000D+00 | 2575 | 0 | 11305.35
1.01325D-02 | 7.50000D+00 | 2600 | 0 | 12034.56
1.01325D-02 | 7.50000D+00 | 2625 | 0 | 12804.62
1.01325D-02 | 7.50000D+00 | 2650 | 0 | 13615.50663
1.01325D-02 | 7.50000D+00 | 2675 | 0 | 14466.76981
1.01325D-02 | 7.50000D+00 | 2700 | 0 | 15357.46
1.01325D-02 | 7.50000D+00 | 2725 | 0 | 16286.05
1.01325D-02 | 7.50000D+00 | 2750 | 0 | 17250.37
1.01325D-02 | 7.50000D+00 | 2775 | 0 | 18247.49
1.01325D-02 | 7.50000D+00 | 2800 | 0 | 19273.58
1.01325D-02 | 7.50000D+00 | 2825 | 0 | 20323.78
1.01325D-02 | 7.50000D+00 | 2850 | 0 | 21392.01
1.01325D-02 | 7.50000D+00 | 2875 | 0 | 22470.68
1.01325D-02 | 7.50000D+00 | 2900 | 0 | 23550.48
1.01325D-02 | 7.50000D+00 | 2925 | 0 | 24620.03
1.01325D-02 | 7.50000D+00 | 2950 | 0 | 25665.68
1.01325D-02 | 7.50000D+00 | 2975 | 0.2086039 | 26671.32
1.01325D-02 | 7.50000D+00 | 3000 | 0.598087 | 27618.56
1.01325D-02 | 7.50000D+00 | 3025 | 1.109034 | 28487.28
1.01325D-02 | 7.50000D+00 | 3050 | 1.782386 | 29256.75
1.01325D-02 | 7.50000D+00 | 3075 | 2.674969 | 29907.44
1.01325D-02 | 7.50000D+00 | 3100 | 3.867607 | 30423.19
1.01325D-02 | 7.50000D+00 | 3125 | 5.47891 | 30793.65
1.01325D-02 | 7.50000D+00 | 3150 | 7.690005 | 31016.07
1.01325D-02 | 7.50000D+00 | 3175 | 10.79188 | 31096.16
1.01325D-02 | 7.50000D+00 | 3200 | 15.28387 | 31047.49
1.01325D-02 | 7.50000D+00 | 3225 | 22.10155 | 30889.53
1.01325D-02 | 7.50000D+00 | 3250 | 33.22818 | 30644.89
1.01325D-02 | 7.50000D+00 | 3275 | 53.73372 | 30336.28
1.01325D-02 | 7.50000D+00 | 3300 | 53.73372 | 30336.28
1.01325D-02 | 7.50000D+00 | 3325 | 53.73372 | 30336.28
1.01325D-02 | 7.50000D+00 | 3350 | 53.73372 | 30336.28
1.01325D-02 | 7.50000D+00 | 3375 | 53.73372 | 30336.28
1.01325D-02 | 7.50000D+00 | 3400 | 53.73372 | 30336.28
1.01325D-02 | 7.50000D+00 | 3425 | 53.73372 | 30336.28
1.01325D-02 | 7.50000D+00 | 3450 | 53.73372 | 30336.28
1.01325D-02 | 7.50000D+00 | 3475 | 53.73372 | 30336.28
1.01325D-02 | 7.50000D+00 | 3500 | 53.73372 | 30336.28
1.01325D-02 | 7.50000D+00 | 3525 | 53.73372 | 30336.28
1.01325D-02 | 7.50000D+00 | 3550 | 53.73372 | 30336.28
1.01325D-02 | 7.50000D+00 | 3575 | 53.73372 | 30336.28
1.01325D-02 | 7.50000D+00 | 3600 | 53.73372 | 30336.28
1.01325D-02 | 7.50000D+00 | 3625 | 53.73372 | 30336.28
1.01325D-02 | 7.50000D+00 | 3650 | 53.73372 | 30336.28
1.01325D-02 | 7.50000D+00 | 3675 | 53.73372 | 30336.28
1.01325D-02 | 7.50000D+00 | 3700 | 53.73372 | 30336.28
1.01325D-02 | 7.50000D+00 | 3725 | 53.73372 | 30336.28
1.01325D-02 | 7.50000D+00 | 3750 | 53.73372 | 30336.28
1.01325D-02 | 7.50000D+00 | 3775 | 53.73372 | 30336.28
1.01325D-02 | 7.50000D+00 | 3800 | 53.73372 | 30336.28
1.01325D-02 | 7.50000D+00 | 3825 | 53.73372 | 30336.28
1.01325D-02 | 7.50000D+00 | 3850 | 53.73372 | 30336.28
1.01325D-02 | 7.50000D+00 | 3875 | 53.73372 | 30336.28
1.01325D-02 | 7.50000D+00 | 3900 | 53.73372 | 30336.28
1.01325D-02 | 7.50000D+00 | 3925 | 53.73372 | 30336.28
1.01325D-02 | 7.50000D+00 | 3950 | 53.73372 | 30336.28
1.01325D-02 | 7.50000D+00 | 3975 | 53.73372 | 30336.28
1.01325D-02 | 7.50000D+00 | 4000 | 53.73372 | 30336.28
p (bar) | B'g | Temp (K) | B'c | Hw (kJ/kg)
1.01325D-02 | 1.00000D+01 | 250 | 0 | -8780.297
1.01325D-02 | 1.00000D+01 | 275 | 0 | -8718.289
1.01325D-02 | 1.00000D+01 | 300 | 0 | -8649.013
1.01325D-02 | 1.00000D+01 | 325 | 0 | -8572.414
1.01325D-02 | 1.00000D+01 | 350 | 0 | -8489.379
1.01325D-02 | 1.00000D+01 | 375 | 0 | -8401.451
1.01325D-02 | 1.00000D+01 | 400 | 0 | -8310.42
1.01325D-02 | 1.00000D+01 | 425 | 0 | -8217.881
1.01325D-02 | 1.00000D+01 | 450 | 0 | -8124.823
1.01325D-02 | 1.00000D+01 | 475 | 0 | -8031.164
1.01325D-02 | 1.00000D+01 | 500 | 0 | -7935.099
1.01325D-02 | 1.00000D+01 | 525 | 0 | -7832.053
1.01325D-02 | 1.00000D+01 | 550 | 0 | -7713.080685
1.01325D-02 | 1.00000D+01 | 575 | 0 | -7563.057
1.01325D-02 | 1.00000D+01 | 600 | 0 | -7360.234
1.01325D-02 | 1.00000D+01 | 625 | 0 | -7079.812
1.01325D-02 | 1.00000D+01 | 650 | 0 | -6701.392
1.01325D-02 | 1.00000D+01 | 675 | 0 | -6214.335766
1.01325D-02 | 1.00000D+01 | 700 | 0 | -5617.387
1.01325D-02 | 1.00000D+01 | 725 | 0 | -4919.983
1.01325D-02 | 1.00000D+01 | 750 | 0 | -4152.718592
1.01325D-02 | 1.00000D+01 | 775 | 0 | -3378.579
1.01325D-02 | 1.00000D+01 | 800 | 0 | -2682.515
1.01325D-02 | 1.00000D+01 | 825 | 0 | -2130.71
1.01325D-02 | 1.00000D+01 | 850 | 0 | -1735.213
1.01325D-02 | 1.00000D+01 | 875 | 0 | -1463.476
1.01325D-02 | 1.00000D+01 | 900 | 0 | -1272.327384
1.01325D-02 | 1.00000D+01 | 925 | 0 | -1128.401
1.01325D-02 | 1.00000D+01 | 950 | 0 | -1010.929
1.01325D-02 | 1.00000D+01 | 975 | 0 | -908.1129
1.01325D-02 | 1.00000D+01 | 1000 | 0 | -813.4501
1.01325D-02 | 1.00000D+01 | 1025 | 0 | -723.3736566
1.01325D-02 | 1.00000D+01 | 1050 | 0 | -635.9011
1.01325D-02 | 1.00000D+01 | 1075 | 0 | -549.8904
1.01325D-02 | 1.00000D+01 | 1100 | 0 | -464.6748
1.01325D-02 | 1.00000D+01 | 1125 | 0 | -379.855
1.01325D-02 | 1.00000D+01 | 1150 | 0 | -295.1862
1.01325D-02 | 1.00000D+01 | 1175 | 0 | -210.5141
1.01325D-02 | 1.00000D+01 | 1200 | 0 | -125.7391
1.01325D-02 | 1.00000D+01 | 1225 | 0 | -40.79445
1.01325D-02 | 1.00000D+01 | 1250 | 0 | 44.36652
1.01325D-02 | 1.00000D+01 | 1275 | 0 | 129.7782
1.01325D-02 | 1.00000D+01 | 1300 | 0 | 215.4681
1.01325D-02 | 1.00000D+01 | 1325 | 0 | 301.4602
1.01325D-02 | 1.00000D+01 | 1350 | 0 | 387.7778
1.01325D-02 | 1.00000D+01 | 1375 | 0 | 474.4454
1.01325D-02 | 1.00000D+01 | 1400 | 0 | 561.4902
1.01325D-02 | 1.00000D+01 | 1425 | 0 | 648.9444
1.01325D-02 | 1.00000D+01 | 1450 | 0 | 736.8459
1.01325D-02 | 1.00000D+01 | 1475 | 0 | 825.2408572
1.01325D-02 | 1.00000D+01 | 1500 | 0 | 914.1846
1.01325D-02 | 1.00000D+01 | 1525 | 0 | 1003.744
1.01325D-02 | 1.00000D+01 | 1550 | 0 | 1094
1.01325D-02 | 1.00000D+01 | 1575 | 0 | 1185.048
1.01325D-02 | 1.00000D+01 | 1600 | 0 | 1277.003
1.01325D-02 | 1.00000D+01 | 1625 | 0 | 1370
1.01325D-02 | 1.00000D+01 | 1650 | 0 | 1464.197
1.01325D-02 | 1.00000D+01 | 1675 | 0 | 1559.778
1.01325D-02 | 1.00000D+01 | 1700 | 0 | 1656.959
1.01325D-02 | 1.00000D+01 | 1725 | 0 | 1755.987
1.01325D-02 | 1.00000D+01 | 1750 | 0 | 1857.145
1.01325D-02 | 1.00000D+01 | 1775 | 0 | 1960.756
1.01325D-02 | 1.00000D+01 | 1800 | 0 | 2067.189
1.01325D-02 | 1.00000D+01 | 1825 | 0 | 2176.857
1.01325D-02 | 1.00000D+01 | 1850 | 0 | 2290.226
1.01325D-02 | 1.00000D+01 | 1875 | 0 | 2407.817069
1.01325D-02 | 1.00000D+01 | 1900 | 0 | 2530.209
1.01325D-02 | 1.00000D+01 | 1925 | 0 | 2658.045
1.01325D-02 | 1.00000D+01 | 1950 | 0 | 2792.031
1.01325D-02 | 1.00000D+01 | 1975 | 0 | 2932.944959
1.01325D-02 | 1.00000D+01 | 2000 | 0 | 3081.637
1.01325D-02 | 1.00000D+01 | 2025 | 0 | 3239.031
1.01325D-02 | 1.00000D+01 | 2050 | 0 | 3406.129
1.01325D-02 | 1.00000D+01 | 2075 | 0 | 3584.012
1.01325D-02 | 1.00000D+01 | 2100 | 0 | 3773.842
1.01325D-02 | 1.00000D+01 | 2125 | 0 | 3976.861
1.01325D-02 | 1.00000D+01 | 2150 | 0 | 4194.391
1.01325D-02 | 1.00000D+01 | 2175 | 0 | 4427.834
1.01325D-02 | 1.00000D+01 | 2200 | 0 | 4678.669
1.01325D-02 | 1.00000D+01 | 2225 | 0 | 4948.446
1.01325D-02 | 1.00000D+01 | 2250 | 0 | 5238.783
1.01325D-02 | 1.00000D+01 | 2275 | 0 | 5551.362
1.01325D-02 | 1.00000D+01 | 2300 | 0 | 5887.915
1.01325D-02 | 1.00000D+01 | 2325 | 0 | 6250.214
1.01325D-02 | 1.00000D+01 | 2350 | 0 | 6640.065
1.01325D-02 | 1.00000D+01 | 2375 | 0 | 7059.285
1.01325D-02 | 1.00000D+01 | 2400 | 0 | 7509.684795
1.01325D-02 | 1.00000D+01 | 2425 | 0 | 7993.054
1.01325D-02 | 1.00000D+01 | 2450 | 0 | 8511.129
1.01325D-02 | 1.00000D+01 | 2475 | 0 | 9065.569775
1.01325D-02 | 1.00000D+01 | 2500 | 0 | 9657.926
1.01325D-02 | 1.00000D+01 | 2525 | 0 | 10289.6
1.01325D-02 | 1.00000D+01 | 2550 | 0 | 10961.81
1.01325D-02 | 1.00000D+01 | 2575 | 0 | 11675.55
1.01325D-02 | 1.00000D+01 | 2600 | 0 | 12431.5
1.01325D-02 | 1.00000D+01 | 2625 | 0 | 13230.05
1.01325D-02 | 1.00000D+01 | 2650 | 0 | 14071.16
1.01325D-02 | 1.00000D+01 | 2675 | 0 | 14954.32
1.01325D-02 | 1.00000D+01 | 2700 | 0 | 15878.49
1.01325D-02 | 1.00000D+01 | 2725 | 0 | 16842
1.01325D-02 | 1.00000D+01 | 2750 | 0 | 17842.43
1.01325D-02 | 1.00000D+01 | 2775 | 0 | 18876.49
1.01325D-02 | 1.00000D+01 | 2800 | 0 | 19939.90784
1.01325D-02 | 1.00000D+01 | 2825 | 0 | 21027.17215
1.01325D-02 | 1.00000D+01 | 2850 | 0 | 22131.35
1.01325D-02 | 1.00000D+01 | 2875 | 0 | 23243.81178
1.01325D-02 | 1.00000D+01 | 2900 | 0 | 24353.88
1.01325D-02 | 1.00000D+01 | 2925 | 0 | 25448.58
1.01325D-02 | 1.00000D+01 | 2950 | 0 | 26512.37
1.01325D-02 | 1.00000D+01 | 2975 | 0.161519 | 27527.06
1.01325D-02 | 1.00000D+01 | 3000 | 0.6742233331 | 28472.16
1.01325D-02 | 1.00000D+01 | 3025 | 1.347169 | 29325.62212
1.01325D-02 | 1.00000D+01 | 3050 | 2.234386 | 30065.31
1.01325D-02 | 1.00000D+01 | 3075 | 3.410862 | 30671.1
1.01325D-02 | 1.00000D+01 | 3100 | 4.983249 | 31127.43813
1.01325D-02 | 1.00000D+01 | 3125 | 7.108037 | 31425.85
1.01325D-02 | 1.00000D+01 | 3150 | 10.02415 | 31566.68
1.01325D-02 | 1.00000D+01 | 3175 | 14.11538 | 31559.58
1.01325D-02 | 1.00000D+01 | 3200 | 20.04014 | 31422.36
1.01325D-02 | 1.00000D+01 | 3225 | 29.03177 | 31178.48
1.01325D-02 | 1.00000D+01 | 3250 | 43.70386 | 30853.79
1.01325D-02 | 1.00000D+01 | 3275 | 70.73541 | 30473.36
1.01325D-02 | 1.00000D+01 | 3300 | 70.73541 | 30473.36
1.01325D-02 | 1.00000D+01 | 3325 | 70.73541 | 30473.36
1.01325D-02 | 1.00000D+01 | 3350 | 70.73541 | 30473.36
1.01325D-02 | 1.00000D+01 | 3375 | 70.73541 | 30473.36
1.01325D-02 | 1.00000D+01 | 3400 | 70.73541 | 30473.36
1.01325D-02 | 1.00000D+01 | 3425 | 70.73541 | 30473.36
1.01325D-02 | 1.00000D+01 | 3450 | 70.73541 | 30473.36
1.01325D-02 | 1.00000D+01 | 3475 | 70.73541 | 30473.36
1.01325D-02 | 1.00000D+01 | 3500 | 70.73541 | 30473.36
1.01325D-02 | 1.00000D+01 | 3525 | 70.73541 | 30473.36
1.01325D-02 | 1.00000D+01 | 3550 | 70.73541 | 30473.36
1.01325D-02 | 1.00000D+01 | 3575 | 70.73541 | 30473.36
1.01325D-02 | 1.00000D+01 | 3600 | 70.73541 | 30473.36
1.01325D-02 | 1.00000D+01 | 3625 | 70.73541 | 30473.36
1.01325D-02 | 1.00000D+01 | 3650 | 70.73541 | 30473.36
1.01325D-02 | 1.00000D+01 | 3675 | 70.73541 | 30473.36
1.01325D-02 | 1.00000D+01 | 3700 | 70.73541 | 30473.36
1.01325D-02 | 1.00000D+01 | 3725 | 70.73541 | 30473.36
1.01325D-02 | 1.00000D+01 | 3750 | 70.73541 | 30473.36
1.01325D-02 | 1.00000D+01 | 3775 | 70.73541 | 30473.36
1.01325D-02 | 1.00000D+01 | 3800 | 70.73541 | 30473.36
1.01325D-02 | 1.00000D+01 | 3825 | 70.73541 | 30473.36
1.01325D-02 | 1.00000D+01 | 3850 | 70.73541 | 30473.36
1.01325D-02 | 1.00000D+01 | 3875 | 70.73541 | 30473.36
1.01325D-02 | 1.00000D+01 | 3900 | 70.73541 | 30473.36
1.01325D-02 | 1.00000D+01 | 3925 | 70.73541 | 30473.36
1.01325D-02 | 1.00000D+01 | 3950 | 70.73541 | 30473.36
1.01325D-02 | 1.00000D+01 | 3975 | 70.73541 | 30473.36
1.01325D-02 | 1.00000D+01 | 4000 | 70.73541 | 30473.36
p (bar) | B'g | Temp (K) | B'c | Hw (kJ/kg)
1.01325D-01 | 0.00000D+00 | 250 | 0.08742616 | -2680.986
1.01325D-01 | 0.00000D+00 | 275 | 0.08742616 | -2656.727
1.01325D-01 | 0.00000D+00 | 300 | 0.08742616 | -2632.264
1.01325D-01 | 0.00000D+00 | 325 | 0.08742616 | -2607.602
1.01325D-01 | 0.00000D+00 | 350 | 0.08742616 | -2582.746
1.01325D-01 | 0.00000D+00 | 375 | 0.08742617 | -2557.7
1.01325D-01 | 0.00000D+00 | 400 | 0.08742623 | -2532.464795
1.01325D-01 | 0.00000D+00 | 425 | 0.08742647 | -2507.038
1.01325D-01 | 0.00000D+00 | 450 | 0.08742736 | -2481.413
1.01325D-01 | 0.00000D+00 | 475 | 0.08743021711 | -2455.566
1.01325D-01 | 0.00000D+00 | 500 | 0.08743833367 | -2429.444
1.01325D-01 | 0.00000D+00 | 525 | 0.08745906 | -2402.931
1.01325D-01 | 0.00000D+00 | 550 | 0.08750738 | -2375.789
1.01325D-01 | 0.00000D+00 | 575 | 0.08761144 | -2347.575
1.01325D-01 | 0.00000D+00 | 600 | 0.08782041 | -2317.516
1.01325D-01 | 0.00000D+00 | 625 | 0.08821493 | -2284.348
1.01325D-01 | 0.00000D+00 | 650 | 0.08891933 | -2246.128
1.01325D-01 | 0.00000D+00 | 675 | 0.09011428 | -2200.05
1.01325D-01 | 0.00000D+00 | 700 | 0.0920458 | -2142.331
1.01325D-01 | 0.00000D+00 | 725 | 0.09502375 | -2068.29647
1.01325D-01 | 0.00000D+00 | 750 | 0.0993974 | -1972.845
1.01325D-01 | 0.00000D+00 | 775 | 0.1054904 | -1851.576
1.01325D-01 | 0.00000D+00 | 800 | 0.1134762 | -1702.762
1.01325D-01 | 0.00000D+00 | 825 | 0.1231944 | -1529.98
1.01325D-01 | 0.00000D+00 | 850 | 0.1339803 | -1344.122
1.01325D-01 | 0.00000D+00 | 875 | 0.144685 | -1162.282
1.01325D-01 | 0.00000D+00 | 900 | 0.1540537708 | -1001.795
1.01325D-01 | 0.00000D+00 | 925 | 0.1612923 | -872.6099
1.01325D-01 | 0.00000D+00 | 950 | 0.1663274 | -774.5772
1.01325D-01 | 0.00000D+00 | 975 | 0.1695811 | -701.1601
1.01325D-01 | 0.00000D+00 | 1000 | 0.1715974 | -644.5834
1.01325D-01 | 0.00000D+00 | 1025 | 0.1728254 | -598.6058
1.01325D-01 | 0.00000D+00 | 1050 | 0.1735724 | -559.0187
1.01325D-01 | 0.00000D+00 | 1075 | 0.1740306 | -523.2116
1.01325D-01 | 0.00000D+00 | 1100 | 0.1743155 | -489.6251
1.01325D-01 | 0.00000D+00 | 1125 | 0.1744953 | -457.3388594
1.01325D-01 | 0.00000D+00 | 1150 | 0.1746108 | -425.8093
1.01325D-01 | 0.00000D+00 | 1175 | 0.1746862626 | -394.713
1.01325D-01 | 0.00000D+00 | 1200 | 0.1747363 | -363.8551
1.01325D-01 | 0.00000D+00 | 1225 | 0.1747701 | -333.1173
1.01325D-01 | 0.00000D+00 | 1250 | 0.1747931736 | -302.4269
1.01325D-01 | 0.00000D+00 | 1275 | 0.1748092 | -271.7389
1.01325D-01 | 0.00000D+00 | 1300 | 0.1748205 | -241.0253
1.01325D-01 | 0.00000D+00 | 1325 | 0.1748286 | -210.2689
1.01325D-01 | 0.00000D+00 | 1350 | 0.1748344 | -179.4591
1.01325D-01 | 0.00000D+00 | 1375 | 0.1748386259 | -148.5898
1.01325D-01 | 0.00000D+00 | 1400 | 0.1748418 | -117.6574
1.01325D-01 | 0.00000D+00 | 1425 | 0.1748441 | -86.66035167
1.01325D-01 | 0.00000D+00 | 1450 | 0.1748459 | -55.59823
1.01325D-01 | 0.00000D+00 | 1475 | 0.1748472 | -24.47136
1.01325D-01 | 0.00000D+00 | 1500 | 0.1748482 | 6.719433
1.01325D-01 | 0.00000D+00 | 1525 | 0.174849 | 37.97298
1.01325D-01 | 0.00000D+00 | 1550 | 0.1748497 | 69.28791
1.01325D-01 | 0.00000D+00 | 1575 | 0.1748501 | 100.6627
1.01325D-01 | 0.00000D+00 | 1600 | 0.1748505 | 132.0959
1.01325D-01 | 0.00000D+00 | 1625 | 0.1748508 | 163.5858
1.01325D-01 | 0.00000D+00 | 1650 | 0.1748510913 | 195.1308
1.01325D-01 | 0.00000D+00 | 1675 | 0.1748513 | 226.7295
1.01325D-01 | 0.00000D+00 | 1700 | 0.1748515 | 258.3801
1.01325D-01 | 0.00000D+00 | 1725 | 0.1748515983 | 290.0814
1.01325D-01 | 0.00000D+00 | 1750 | 0.1748517 | 321.8316777
1.01325D-01 | 0.00000D+00 | 1775 | 0.1748518 | 353.6297
1.01325D-01 | 0.00000D+00 | 1800 | 0.1748519 | 385.4739951
1.01325D-01 | 0.00000D+00 | 1825 | 0.174852 | 417.3634
1.01325D-01 | 0.00000D+00 | 1850 | 0.1748521 | 449.2966
1.01325D-01 | 0.00000D+00 | 1875 | 0.1748521635 | 481.2725
1.01325D-01 | 0.00000D+00 | 1900 | 0.1748523 | 513.2901
1.01325D-01 | 0.00000D+00 | 1925 | 0.1748524 | 545.3484
1.01325D-01 | 0.00000D+00 | 1950 | 0.1748525 | 577.4466181
1.01325D-01 | 0.00000D+00 | 1975 | 0.1748527 | 609.5839
1.01325D-01 | 0.00000D+00 | 2000 | 0.174853 | 641.7599
1.01325D-01 | 0.00000D+00 | 2025 | 0.1748533 | 673.974
1.01325D-01 | 0.00000D+00 | 2050 | 0.1748537 | 706.2261246
1.01325D-01 | 0.00000D+00 | 2075 | 0.1748543 | 738.5164
1.01325D-01 | 0.00000D+00 | 2100 | 0.174855 | 770.8451
1.01325D-01 | 0.00000D+00 | 2125 | 0.1748559 | 803.2131
1.01325D-01 | 0.00000D+00 | 2150 | 0.1748571376 | 835.6215
1.01325D-01 | 0.00000D+00 | 2175 | 0.1748587 | 868.0719
1.01325D-01 | 0.00000D+00 | 2200 | 0.1748607 | 900.5667
1.01325D-01 | 0.00000D+00 | 2225 | 0.1748633 | 933.1089
1.01325D-01 | 0.00000D+00 | 2250 | 0.1748666558 | 965.7024
1.01325D-01 | 0.00000D+00 | 2275 | 0.1748708 | 998.3522
1.01325D-01 | 0.00000D+00 | 2300 | 0.1748761 | 1031.064
1.01325D-01 | 0.00000D+00 | 2325 | 0.1748828 | 1063.846613
1.01325D-01 | 0.00000D+00 | 2350 | 0.1748910637 | 1096.708
1.01325D-01 | 0.00000D+00 | 2375 | 0.174901404 | 1129.661
1.01325D-01 | 0.00000D+00 | 2400 | 0.1749142 | 1162.719
1.01325D-01 | 0.00000D+00 | 2425 | 0.1749301 | 1195.898908
1.01325D-01 | 0.00000D+00 | 2450 | 0.1749498 | 1229.222
1.01325D-01 | 0.00000D+00 | 2475 | 0.174974 | 1262.712
1.01325D-01 | 0.00000D+00 | 2500 | 0.1750037 | 1296.4
1.01325D-01 | 0.00000D+00 | 2525 | 0.1750402036 | 1330.322
1.01325D-01 | 0.00000D+00 | 2550 | 0.175085 | 1364.522
1.01325D-01 | 0.00000D+00 | 2575 | 0.1751398 | 1399.055
1.01325D-01 | 0.00000D+00 | 2600 | 0.1752069 | 1433.984
1.01325D-01 | 0.00000D+00 | 2625 | 0.1752892 | 1469.388
1.01325D-01 | 0.00000D+00 | 2650 | 0.1753898 | 1505.363
1.01325D-01 | 0.00000D+00 | 2675 | 0.1755131876 | 1542.026
1.01325D-01 | 0.00000D+00 | 2700 | 0.1756644 | 1579.52
1.01325D-01 | 0.00000D+00 | 2725 | 0.17585 | 1618.019327
1.01325D-01 | 0.00000D+00 | 2750 | 0.176078 | 1657.738
1.01325D-01 | 0.00000D+00 | 2775 | 0.1763584 | 1698.938
1.01325D-01 | 0.00000D+00 | 2800 | 0.1767037 | 1741.94252
1.01325D-01 | 0.00000D+00 | 2825 | 0.1771294 | 1787.147
1.01325D-01 | 0.00000D+00 | 2850 | 0.1776549 | 1835.036324
1.01325D-01 | 0.00000D+00 | 2875 | 0.1783044 | 1886.209
1.01325D-01 | 0.00000D+00 | 2900 | 0.1791077 | 1941.397
1.01325D-01 | 0.00000D+00 | 2925 | 0.1801022 | 2001.5
1.01325D-01 | 0.00000D+00 | 2950 | 0.1813344 | 2067.618
1.01325D-01 | 0.00000D+00 | 2975 | 0.1828619638 | 2141.098
1.01325D-01 | 0.00000D+00 | 3000 | 0.1847565 | 2223.583
1.01325D-01 | 0.00000D+00 | 3025 | 0.187107 | 2317.077
1.01325D-01 | 0.00000D+00 | 3050 | 0.1900239 | 2424.014
1.01325D-01 | 0.00000D+00 | 3075 | 0.1936445 | 2547.343
1.01325D-01 | 0.00000D+00 | 3100 | 0.1981396 | 2690.62996
1.01325D-01 | 0.00000D+00 | 3125 | 0.2037218 | 2858.17
1.01325D-01 | 0.00000D+00 | 3150 | 0.2106572 | 3055.115
1.01325D-01 | 0.00000D+00 | 3175 | 0.2192793 | 3287.625
1.01325D-01 | 0.00000D+00 | 3200 | 0.2300086614 | 3563.023
1.01325D-01 | 0.00000D+00 | 3225 | 0.2433794 | 3889.974
1.01325D-01 | 0.00000D+00 | 3250 | 0.2600756 | 4278.67
1.01325D-01 | 0.00000D+00 | 3275 | 0.2809831 | 4741.008
1.01325D-01 | 0.00000D+00 | 3300 | 0.3072644 | 5290.765
1.01325D-01 | 0.00000D+00 | 3325 | 0.3404712 | 5943.735
1.01325D-01 | 0.00000D+00 | 3350 | 0.3827161 | 6717.807
1.01325D-01 | 0.00000D+00 | 3375 | 0.4369475 | 7632.944967
1.01325D-01 | 0.00000D+00 | 3400 | 0.5074045 | 8711.006
1.01325D-01 | 0.00000D+00 | 3425 | 0.6004085 | 9975.341
1.01325D-01 | 0.00000D+00 | 3450 | 0.7258215 | 11450.06
1.01325D-01 | 0.00000D+00 | 3475 | 0.8999323 | 13158.87
1.01325D-01 | 0.00000D+00 | 3500 | 1.15171 | 15123.25
1.01325D-01 | 0.00000D+00 | 3525 | 1.538096 | 17359.77
1.01325D-01 | 0.00000D+00 | 3550 | 2.188314 | 19875.83
1.01325D-01 | 0.00000D+00 | 3575 | 3.470418 | 22662.08
1.01325D-01 | 0.00000D+00 | 3600 | 6.997677566 | 25673.39
1.01325D-01 | 0.00000D+00 | 3625 | 44.50153 | 28720.38
1.01325D-01 | 0.00000D+00 | 3650 | 44.50153 | 28720.38
1.01325D-01 | 0.00000D+00 | 3675 | 44.50153 | 28720.38
1.01325D-01 | 0.00000D+00 | 3700 | 44.50153 | 28720.38
1.01325D-01 | 0.00000D+00 | 3725 | 44.50153 | 28720.38
1.01325D-01 | 0.00000D+00 | 3750 | 44.50153 | 28720.38
1.01325D-01 | 0.00000D+00 | 3775 | 44.50153 | 28720.38
1.01325D-01 | 0.00000D+00 | 3800 | 44.50153 | 28720.38
1.01325D-01 | 0.00000D+00 | 3825 | 44.50153 | 28720.38
1.01325D-01 | 0.00000D+00 | 3850 | 44.50153 | 28720.38
1.01325D-01 | 0.00000D+00 | 3875 | 44.50153 | 28720.38
1.01325D-01 | 0.00000D+00 | 3900 | 44.50153 | 28720.38
1.01325D-01 | 0.00000D+00 | 3925 | 44.50153 | 28720.38
1.01325D-01 | 0.00000D+00 | 3950 | 44.50153 | 28720.38
1.01325D-01 | 0.00000D+00 | 3975 | 44.50153 | 28720.38
1.01325D-01 | 0.00000D+00 | 4000 | 44.50153 | 28720.38
p (bar) | B'g | Temp (K) | B'c | Hw (kJ/kg)
1.01325D-01 | 2.00000D-02 | 250 | 0.07214555 | -2809.640501
1.01325D-01 | 2.00000D-02 | 275 | 0.07215917 | -2784.768
1.01325D-01 | 2.00000D-02 | 300 | 0.07218007 | -2759.677
1.01325D-01 | 2.00000D-02 | 325 | 0.07220944 | -2734.369
1.01325D-01 | 2.00000D-02 | 350 | 0.07224833 | -2708.838
1.01325D-01 | 2.00000D-02 | 375 | 0.07229821 | -2683.069
1.01325D-01 | 2.00000D-02 | 400 | 0.0723616 | -2657.033
1.01325D-01 | 2.00000D-02 | 425 | 0.07244296 | -2630.671
1.01325D-01 | 2.00000D-02 | 450 | 0.07254951 | -2603.894
1.01325D-01 | 2.00000D-02 | 475 | 0.07269198 | -2576.562
1.01325D-01 | 2.00000D-02 | 500 | 0.07288531 | -2548.473
1.01325D-01 | 2.00000D-02 | 525 | 0.07314935495 | -2519.346
1.01325D-01 | 2.00000D-02 | 550 | 0.07351 | -2488.792
1.01325D-01 | 2.00000D-02 | 575 | 0.0740017 | -2456.268
1.01325D-01 | 2.00000D-02 | 600 | 0.07467268 | -2420.988
1.01325D-01 | 2.00000D-02 | 625 | 0.0755943 | -2381.784
1.01325D-01 | 2.00000D-02 | 650 | 0.07687502 | -2336.896
1.01325D-01 | 2.00000D-02 | 675 | 0.07867716 | -2283.74
1.01325D-01 | 2.00000D-02 | 700 | 0.08123132 | -2218.725005
1.01325D-01 | 2.00000D-02 | 725 | 0.08483904 | -2137.286
1.01325D-01 | 2.00000D-02 | 750 | 0.08984978 | -2034.345
1.01325D-01 | 2.00000D-02 | 775 | 0.09659328 | -1905.468
1.01325D-01 | 2.00000D-02 | 800 | 0.1052483 | -1748.923444
1.01325D-01 | 2.00000D-02 | 825 | 0.115650154 | -1568.398
1.01325D-01 | 2.00000D-02 | 850 | 0.1271115 | -1375.067956
1.01325D-01 | 2.00000D-02 | 875 | 0.1384433 | -1186.424
1.01325D-01 | 2.00000D-02 | 900 | 0.1483474 | -1020.153
1.01325D-01 | 2.00000D-02 | 925 | 0.1560038 | -886.3479
1.01325D-01 | 2.00000D-02 | 950 | 0.1613409 | -784.774
1.01325D-01 | 2.00000D-02 | 975 | 0.1648011044 | -708.677
1.01325D-01 | 2.00000D-02 | 1000 | 0.1669541 | -650.0427
1.01325D-01 | 2.00000D-02 | 1025 | 0.1682716252 | -602.4309
1.01325D-01 | 2.00000D-02 | 1050 | 0.1690772652 | -561.4881
1.01325D-01 | 2.00000D-02 | 1075 | 0.1695743 | -524.5057
1.01325D-01 | 2.00000D-02 | 1100 | 0.1698852 | -489.8597
1.01325D-01 | 2.00000D-02 | 1125 | 0.1700831 | -456.588
1.01325D-01 | 2.00000D-02 | 1150 | 0.1702113 | -424.1202
1.01325D-01 | 2.00000D-02 | 1175 | 0.1702962 | -392.1145701
1.01325D-01 | 2.00000D-02 | 1200 | 0.1703536 | -360.3647
1.01325D-01 | 2.00000D-02 | 1225 | 0.1703935 | -328.7437
1.01325D-01 | 2.00000D-02 | 1250 | 0.1704220899 | -297.173
1.01325D-01 | 2.00000D-02 | 1275 | 0.1704434 | -265.603
1.01325D-01 | 2.00000D-02 | 1300 | 0.1704602 | -234.0021988
1.01325D-01 | 2.00000D-02 | 1325 | 0.1704741 | -202.3501
1.01325D-01 | 2.00000D-02 | 1350 | 0.1704865 | -170.6333678
1.01325D-01 | 2.00000D-02 | 1375 | 0.1704982 | -138.843
1.01325D-01 | 2.00000D-02 | 1400 | 0.1705099 | -106.9728
1.01325D-01 | 2.00000D-02 | 1425 | 0.1705221 | -75.01813
1.01325D-01 | 2.00000D-02 | 1450 | 0.1705353 | -42.97552
1.01325D-01 | 2.00000D-02 | 1475 | 0.1705499 | -10.84188462
1.01325D-01 | 2.00000D-02 | 1500 | 0.1705661 | 21.38566
1.01325D-01 | 2.00000D-02 | 1525 | 0.1705843 | 53.71003
1.01325D-01 | 2.00000D-02 | 1550 | 0.1706048852 | 86.1344
1.01325D-01 | 2.00000D-02 | 1575 | 0.1706281 | 118.6623
1.01325D-01 | 2.00000D-02 | 1600 | 0.1706542 | 151.2976
1.01325D-01 | 2.00000D-02 | 1625 | 0.1706836 | 184.0451
1.01325D-01 | 2.00000D-02 | 1650 | 0.1707166 | 216.9097
1.01325D-01 | 2.00000D-02 | 1675 | 0.1707535 | 249.8976
1.01325D-01 | 2.00000D-02 | 1700 | 0.1707946 | 283.0153
1.01325D-01 | 2.00000D-02 | 1725 | 0.1708403 | 316.2705
1.01325D-01 | 2.00000D-02 | 1750 | 0.1708909594 | 349.6716
1.01325D-01 | 2.00000D-02 | 1775 | 0.1709469 | 383.228
1.01325D-01 | 2.00000D-02 | 1800 | 0.1710084 | 416.9503636
1.01325D-01 | 2.00000D-02 | 1825 | 0.1710759 | 450.8501
1.01325D-01 | 2.00000D-02 | 1850 | 0.1711497 | 484.94
1.01325D-01 | 2.00000D-02 | 1875 | 0.1712303 | 519.2339
1.01325D-01 | 2.00000D-02 | 1900 | 0.1713178 | 553.7468
1.01325D-01 | 2.00000D-02 | 1925 | 0.1714127 | 588.4949
1.01325D-01 | 2.00000D-02 | 1950 | 0.1715153627 | 623.4957
1.01325D-01 | 2.00000D-02 | 1975 | 0.1716259912 | 658.7679
1.01325D-01 | 2.00000D-02 | 2000 | 0.171744916 | 694.3312
1.01325D-01 | 2.00000D-02 | 2025 | 0.1718724 | 730.2066
1.01325D-01 | 2.00000D-02 | 2050 | 0.1720087 | 766.416
1.01325D-01 | 2.00000D-02 | 2075 | 0.172154 | 802.9823
1.01325D-01 | 2.00000D-02 | 2100 | 0.1723085 | 839.9293
1.01325D-01 | 2.00000D-02 | 2125 | 0.1724723 | 877.2814
1.01325D-01 | 2.00000D-02 | 2150 | 0.1726454 | 915.0635
1.01325D-01 | 2.00000D-02 | 2175 | 0.172828 | 953.3006
1.01325D-01 | 2.00000D-02 | 2200 | 0.1730199793 | 992.0182
1.01325D-01 | 2.00000D-02 | 2225 | 0.1732212 | 1031.241
1.01325D-01 | 2.00000D-02 | 2250 | 0.1734316 | 1070.994
1.01325D-01 | 2.00000D-02 | 2275 | 0.173651 | 1111.3
1.01325D-01 | 2.00000D-02 | 2300 | 0.173879 | 1152.182
1.01325D-01 | 2.00000D-02 | 2325 | 0.1741153 | 1193.662
1.01325D-01 | 2.00000D-02 | 2350 | 0.1743595 | 1235.757
1.01325D-01 | 2.00000D-02 | 2375 | 0.1746111 | 1278.487
1.01325D-01 | 2.00000D-02 | 2400 | 0.1748698 | 1321.866
1.01325D-01 | 2.00000D-02 | 2425 | 0.1751349 | 1365.906
1.01325D-01 | 2.00000D-02 | 2450 | 0.1754061 | 1410.62
1.01325D-01 | 2.00000D-02 | 2475 | 0.1756828 | 1456.015
1.01325D-01 | 2.00000D-02 | 2500 | 0.1759648 | 1502.099
1.01325D-01 | 2.00000D-02 | 2525 | 0.1762518 | 1548.879
1.01325D-01 | 2.00000D-02 | 2550 | 0.1765439 | 1596.363
1.01325D-01 | 2.00000D-02 | 2575 | 0.1768413 | 1644.561
1.01325D-01 | 2.00000D-02 | 2600 | 0.177145 | 1693.48618
1.01325D-01 | 2.00000D-02 | 2625 | 0.177456 | 1743.162
1.01325D-01 | 2.00000D-02 | 2650 | 0.1777767 | 1793.623
1.01325D-01 | 2.00000D-02 | 2675 | 0.1781097561 | 1844.92
1.01325D-01 | 2.00000D-02 | 2700 | 0.1784595219 | 1897.126
1.01325D-01 | 2.00000D-02 | 2725 | 0.1788316 | 1950.345
1.01325D-01 | 2.00000D-02 | 2750 | 0.1792335 | 2004.722
1.01325D-01 | 2.00000D-02 | 2775 | 0.179675 | 2060.449
1.01325D-01 | 2.00000D-02 | 2800 | 0.1801688 | 2117.785
1.01325D-01 | 2.00000D-02 | 2825 | 0.180731 | 2177.066
1.01325D-01 | 2.00000D-02 | 2850 | 0.1813822 | 2238.729
1.01325D-01 | 2.00000D-02 | 2875 | 0.1821480391 | 2303.329923
1.01325D-01 | 2.00000D-02 | 2900 | 0.1830609 | 2371.571
1.01325D-01 | 2.00000D-02 | 2925 | 0.1841613 | 2444.335
1.01325D-01 | 2.00000D-02 | 2950 | 0.1854992 | 2522.719
1.01325D-01 | 2.00000D-02 | 2975 | 0.1871373 | 2608.08
1.01325D-01 | 2.00000D-02 | 3000 | 0.1891529 | 2702.089
1.01325D-01 | 2.00000D-02 | 3025 | 0.1916421 | 2806.789
1.01325D-01 | 2.00000D-02 | 3050 | 0.1947238851 | 2924.672
1.01325D-01 | 2.00000D-02 | 3075 | 0.1985459 | 3058.758
1.01325D-01 | 2.00000D-02 | 3100 | 0.2032916 | 3212.699
1.01325D-01 | 2.00000D-02 | 3125 | 0.209189 | 3390.887
1.01325D-01 | 2.00000D-02 | 3150 | 0.216523 | 3598.58
1.01325D-01 | 2.00000D-02 | 3175 | 0.2256504 | 3842.047657
1.01325D-01 | 2.00000D-02 | 3200 | 0.2370211 | 4128.723
1.01325D-01 | 2.00000D-02 | 3225 | 0.2512059 | 4467.366
1.01325D-01 | 2.00000D-02 | 3250 | 0.2689354 | 4868.228
1.01325D-01 | 2.00000D-02 | 3275 | 0.2911556 | 5343.21
1.01325D-01 | 2.00000D-02 | 3300 | 0.3191078774 | 5905.995
1.01325D-01 | 2.00000D-02 | 3325 | 0.3544486 | 6572.136
1.01325D-01 | 2.00000D-02 | 3350 | 0.3994332 | 7359.055
1.01325D-01 | 2.00000D-02 | 3375 | 0.4572089 | 8285.929
1.01325D-01 | 2.00000D-02 | 3400 | 0.5323007 | 9373.38
1.01325D-01 | 2.00000D-02 | 3425 | 0.6314561 | 10642.92
1.01325D-01 | 2.00000D-02 | 3450 | 0.7652014 | 12116.04
1.01325D-01 | 2.00000D-02 | 3475 | 0.9509211 | 13812.84
1.01325D-01 | 2.00000D-02 | 3500 | 1.219528 | 15750.08
1.01325D-01 | 2.00000D-02 | 3525 | 1.63177 | 17938.32
1.01325D-01 | 2.00000D-02 | 3550 | 2.325451 | 20377.83
1.01325D-01 | 2.00000D-02 | 3575 | 3.69278 | 23051.45
1.01325D-01 | 2.00000D-02 | 3600 | 7.450484 | 25907.28
1.01325D-01 | 2.00000D-02 | 3625 | 47.18361 | 28760.19
1.01325D-01 | 2.00000D-02 | 3650 | 47.18361 | 28760.19
1.01325D-01 | 2.00000D-02 | 3675 | 47.18361 | 28760.19
1.01325D-01 | 2.00000D-02 | 3700 | 47.18361 | 28760.19
1.01325D-01 | 2.00000D-02 | 3725 | 47.18361 | 28760.19
1.01325D-01 | 2.00000D-02 | 3750 | 47.18361 | 28760.19
1.01325D-01 | 2.00000D-02 | 3775 | 47.18361 | 28760.19
1.01325D-01 | 2.00000D-02 | 3800 | 47.18361 | 28760.19
1.01325D-01 | 2.00000D-02 | 3825 | 47.18361 | 28760.19
1.01325D-01 | 2.00000D-02 | 3850 | 47.18361 | 28760.19
1.01325D-01 | 2.00000D-02 | 3875 | 47.18361 | 28760.19
1.01325D-01 | 2.00000D-02 | 3900 | 47.18361 | 28760.19
1.01325D-01 | 2.00000D-02 | 3925 | 47.18361 | 28760.19
1.01325D-01 | 2.00000D-02 | 3950 | 47.18361 | 28760.19
1.01325D-01 | 2.00000D-02 | 3975 | 47.18361 | 28760.19
1.01325D-01 | 2.00000D-02 | 4000 | 47.18361 | 28760.19
p (bar) | B'g | Temp (K) | B'c | Hw (kJ/kg)
1.01325D-01 | 4.00000D-02 | 250 | 0.05689563 | -2937.088
1.01325D-01 | 4.00000D-02 | 275 | 0.0569535 | -2911.505
1.01325D-01 | 4.00000D-02 | 300 | 0.05704158 | -2885.64
1.01325D-01 | 4.00000D-02 | 325 | 0.05716352 | -2859.484
1.01325D-01 | 4.00000D-02 | 350 | 0.0573211 | -2833.022
1.01325D-01 | 4.00000D-02 | 375 | 0.05751534 | -2806.227
1.01325D-01 | 4.00000D-02 | 400 | 0.05774804 | -2779.047261
1.01325D-01 | 4.00000D-02 | 425 | 0.0580234081 | -2751.385
1.01325D-01 | 4.00000D-02 | 450 | 0.05834944 | -2723.082
1.01325D-01 | 4.00000D-02 | 475 | 0.05873867 | -2693.908
1.01325D-01 | 4.00000D-02 | 500 | 0.0592084 | -2663.545
1.01325D-01 | 4.00000D-02 | 525 | 0.05978073 | -2631.587
1.01325D-01 | 4.00000D-02 | 550 | 0.06048301 | -2597.53
1.01325D-01 | 4.00000D-02 | 575 | 0.06134988 | -2560.754672
1.01325D-01 | 4.00000D-02 | 600 | 0.06242841 | -2520.467
1.01325D-01 | 4.00000D-02 | 625 | 0.06378752603 | -2475.564
1.01325D-01 | 4.00000D-02 | 650 | 0.06553219 | -2424.421
1.01325D-01 | 4.00000D-02 | 675 | 0.06782092 | -2364.62
1.01325D-01 | 4.00000D-02 | 700 | 0.07088163 | -2292.718
1.01325D-01 | 4.00000D-02 | 725 | 0.0750161 | -2204.238
1.01325D-01 | 4.00000D-02 | 750 | 0.08057786 | -2094.119
1.01325D-01 | 4.00000D-02 | 775 | 0.08790301 | -1957.903
1.01325D-01 | 4.00000D-02 | 800 | 0.09717398 | -1793.864
1.01325D-01 | 4.00000D-02 | 825 | 0.108219 | -1605.810345
1.01325D-01 | 4.00000D-02 | 850 | 0.1203256 | -1405.204
1.01325D-01 | 4.00000D-02 | 875 | 0.132262 | -1209.932
1.01325D-01 | 4.00000D-02 | 900 | 0.1426849 | -1038.028
1.01325D-01 | 4.00000D-02 | 925 | 0.1507473 | -899.7261
1.01325D-01 | 4.00000D-02 | 950 | 0.1563776 | -794.7074
1.01325D-01 | 4.00000D-02 | 975 | 0.160038 | -716.0042
1.01325D-01 | 4.00000D-02 | 1000 | 0.1623233296 | -655.3691
1.01325D-01 | 4.00000D-02 | 1025 | 0.1637269946 | -606.168
1.01325D-01 | 4.00000D-02 | 1050 | 0.1645888 | -563.907
1.01325D-01 | 4.00000D-02 | 1075 | 0.1651226 | -525.7821
1.01325D-01 | 4.00000D-02 | 1100 | 0.1654581 | -490.1071
1.01325D-01 | 4.00000D-02 | 1125 | 0.1656726 | -455.8797
1.01325D-01 | 4.00000D-02 | 1150 | 0.1658123 | -422.5032
1.01325D-01 | 4.00000D-02 | 1175 | 0.1659053 | -389.6193
1.01325D-01 | 4.00000D-02 | 1200 | 0.1659687 | -357.0101
1.01325D-01 | 4.00000D-02 | 1225 | 0.1660133 | -324.5412
1.01325D-01 | 4.00000D-02 | 1250 | 0.1660456 | -292.1288
1.01325D-01 | 4.00000D-02 | 1275 | 0.1660703 | -259.7194
1.01325D-01 | 4.00000D-02 | 1300 | 0.16609 | -227.2788
1.01325D-01 | 4.00000D-02 | 1325 | 0.166107 | -194.7844
1.01325D-01 | 4.00000D-02 | 1350 | 0.1661225 | -162.2209
1.01325D-01 | 4.00000D-02 | 1375 | 0.1661376 | -129.5778
1.01325D-01 | 4.00000D-02 | 1400 | 0.1661531 | -96.84736
1.01325D-01 | 4.00000D-02 | 1425 | 0.1661696 | -64.02368
1.01325D-01 | 4.00000D-02 | 1450 | 0.1661877 | -31.10172
1.01325D-01 | 4.00000D-02 | 1475 | 0.1662079 | 1.923103
1.01325D-01 | 4.00000D-02 | 1500 | 0.1662306 | 35.05528
1.01325D-01 | 4.00000D-02 | 1525 | 0.1662562 | 68.29951
1.01325D-01 | 4.00000D-02 | 1550 | 0.1662851 | 101.6609
1.01325D-01 | 4.00000D-02 | 1575 | 0.1663179 | 135.1450418
1.01325D-01 | 4.00000D-02 | 1600 | 0.1663549 | 168.7584
1.01325D-01 | 4.00000D-02 | 1625 | 0.1663966 | 202.5079898
1.01325D-01 | 4.00000D-02 | 1650 | 0.1664435 | 236.4021
1.01325D-01 | 4.00000D-02 | 1675 | 0.166496 | 270.4497
1.01325D-01 | 4.00000D-02 | 1700 | 0.1665545 | 304.6613
1.01325D-01 | 4.00000D-02 | 1725 | 0.1666197 | 339.0483
1.01325D-01 | 4.00000D-02 | 1750 | 0.166692 | 373.6236
1.01325D-01 | 4.00000D-02 | 1775 | 0.1667719 | 408.4015
1.01325D-01 | 4.00000D-02 | 1800 | 0.1668599 | 443.3979
1.01325D-01 | 4.00000D-02 | 1825 | 0.1669567 | 478.6301
1.01325D-01 | 4.00000D-02 | 1850 | 0.1670627 | 514.1174
1.01325D-01 | 4.00000D-02 | 1875 | 0.1671785 | 549.8806
1.01325D-01 | 4.00000D-02 | 1900 | 0.1673046 | 585.9425
1.01325D-01 | 4.00000D-02 | 1925 | 0.1674417 | 622.3277
1.01325D-01 | 4.00000D-02 | 1950 | 0.1675901 | 659.0628
1.01325D-01 | 4.00000D-02 | 1975 | 0.1677506 | 696.1762
1.01325D-01 | 4.00000D-02 | 2000 | 0.1679234 | 733.6983
1.01325D-01 | 4.00000D-02 | 2025 | 0.1681093 | 771.6617
1.01325D-01 | 4.00000D-02 | 2050 | 0.1683086 | 810.1005
1.01325D-01 | 4.00000D-02 | 2075 | 0.1685217 | 849.0509
1.01325D-01 | 4.00000D-02 | 2100 | 0.1687491 | 888.5506
1.01325D-01 | 4.00000D-02 | 2125 | 0.1689911 | 928.6391
1.01325D-01 | 4.00000D-02 | 2150 | 0.1692481 | 969.3571
1.01325D-01 | 4.00000D-02 | 2175 | 0.1695201443 | 1010.747
1.01325D-01 | 4.00000D-02 | 2200 | 0.1698075861 | 1052.85
1.01325D-01 | 4.00000D-02 | 2225 | 0.1701105 | 1095.712
1.01325D-01 | 4.00000D-02 | 2250 | 0.1704289 | 1139.375
1.01325D-01 | 4.00000D-02 | 2275 | 0.1707628 | 1183.884
1.01325D-01 | 4.00000D-02 | 2300 | 0.171112 | 1229.281
1.01325D-01 | 4.00000D-02 | 2325 | 0.1714763033 | 1275.61
1.01325D-01 | 4.00000D-02 | 2350 | 0.1718555 | 1322.91
1.01325D-01 | 4.00000D-02 | 2375 | 0.1722491 | 1371.221
1.01325D-01 | 4.00000D-02 | 2400 | 0.1726568 | 1420.581
1.01325D-01 | 4.00000D-02 | 2425 | 0.1730779 | 1471.024
1.01325D-01 | 4.00000D-02 | 2450 | 0.173512 | 1522.581
1.01325D-01 | 4.00000D-02 | 2475 | 0.1739586 | 1575.281
1.01325D-01 | 4.00000D-02 | 2500 | 0.174417 | 1629.151
1.01325D-01 | 4.00000D-02 | 2525 | 0.1748868 | 1684.213
1.01325D-01 | 4.00000D-02 | 2550 | 0.1753677 | 1740.490184
1.01325D-01 | 4.00000D-02 | 2575 | 0.1758597 | 1798.003
1.01325D-01 | 4.00000D-02 | 2600 | 0.1763629 | 1856.773
1.01325D-01 | 4.00000D-02 | 2625 | 0.1768782 | 1916.825
1.01325D-01 | 4.00000D-02 | 2650 | 0.177407 | 1978.192
1.01325D-01 | 4.00000D-02 | 2675 | 0.1779514049 | 2040.916
1.01325D-01 | 4.00000D-02 | 2700 | 0.1785149 | 2105.057
1.01325D-01 | 4.00000D-02 | 2725 | 0.1791024 | 2170.696
1.01325D-01 | 4.00000D-02 | 2750 | 0.1797206 | 2237.95
1.01325D-01 | 4.00000D-02 | 2775 | 0.1803784 | 2306.976
1.01325D-01 | 4.00000D-02 | 2800 | 0.1810881 | 2377.990379
1.01325D-01 | 4.00000D-02 | 2825 | 0.1818652 | 2451.282
1.01325D-01 | 4.00000D-02 | 2850 | 0.1827302 | 2527.232
1.01325D-01 | 4.00000D-02 | 2875 | 0.1837089 | 2606.342
1.01325D-01 | 4.00000D-02 | 2900 | 0.1848343 | 2689.254
1.01325D-01 | 4.00000D-02 | 2925 | 0.1861481 | 2776.794
1.01325D-01 | 4.00000D-02 | 2950 | 0.1877025 | 2870.005
1.01325D-01 | 4.00000D-02 | 2975 | 0.189563 | 2970.195
1.01325D-01 | 4.00000D-02 | 3000 | 0.1918111 | 3078.995
1.01325D-01 | 4.00000D-02 | 3025 | 0.1945482657 | 3198.42
1.01325D-01 | 4.00000D-02 | 3050 | 0.1979007 | 3330.946
1.01325D-01 | 4.00000D-02 | 3075 | 0.2020251 | 3479.595
1.01325D-01 | 4.00000D-02 | 3100 | 0.2071165 | 3648.032
1.01325D-01 | 4.00000D-02 | 3125 | 0.2134176 | 3840.682
1.01325D-01 | 4.00000D-02 | 3150 | 0.2212314 | 4062.848
1.01325D-01 | 4.00000D-02 | 3175 | 0.2309378 | 4320.855
1.01325D-01 | 4.00000D-02 | 3200 | 0.2430155 | 4622.192
1.01325D-01 | 4.00000D-02 | 3225 | 0.2580717 | 4975.664
1.01325D-01 | 4.00000D-02 | 3250 | 0.276884 | 5391.541
1.01325D-01 | 4.00000D-02 | 3275 | 0.3004583 | 5881.69
1.01325D-01 | 4.00000D-02 | 3300 | 0.3301151 | 6459.664531
1.01325D-01 | 4.00000D-02 | 3325 | 0.3676157 | 7140.746
1.01325D-01 | 4.00000D-02 | 3350 | 0.4153581 | 7941.872
1.01325D-01 | 4.00000D-02 | 3375 | 0.4766888 | 8881.42805
1.01325D-01 | 4.00000D-02 | 3400 | 0.5564186 | 9978.828
1.01325D-01 | 4.00000D-02 | 3425 | 0.661721 | 11253.82
1.01325D-01 | 4.00000D-02 | 3450 | 0.8037863 | 12725.42
1.01325D-01 | 4.00000D-02 | 3475 | 1.001094 | 14410.43
1.01325D-01 | 4.00000D-02 | 3500 | 1.286497 | 16321.33
1.01325D-01 | 4.00000D-02 | 3525 | 1.724547 | 18463.46
1.01325D-01 | 4.00000D-02 | 3550 | 2.461608 | 20831.05
1.01325D-01 | 4.00000D-02 | 3575 | 3.913991 | 23400.69
1.01325D-01 | 4.00000D-02 | 3600 | 7.901559 | 26115.56
1.01325D-01 | 4.00000D-02 | 3625 | 49.85429 | 28795.58
1.01325D-01 | 4.00000D-02 | 3650 | 49.85429 | 28795.58
1.01325D-01 | 4.00000D-02 | 3675 | 49.85429 | 28795.58
1.01325D-01 | 4.00000D-02 | 3700 | 49.85429 | 28795.58
1.01325D-01 | 4.00000D-02 | 3725 | 49.85429 | 28795.58
1.01325D-01 | 4.00000D-02 | 3750 | 49.85429 | 28795.58
1.01325D-01 | 4.00000D-02 | 3775 | 49.85429 | 28795.58
1.01325D-01 | 4.00000D-02 | 3800 | 49.85429 | 28795.58
1.01325D-01 | 4.00000D-02 | 3825 | 49.85429 | 28795.58
1.01325D-01 | 4.00000D-02 | 3850 | 49.85429 | 28795.58
1.01325D-01 | 4.00000D-02 | 3875 | 49.85429 | 28795.58
1.01325D-01 | 4.00000D-02 | 3900 | 49.85429 | 28795.58
1.01325D-01 | 4.00000D-02 | 3925 | 49.85429 | 28795.58
1.01325D-01 | 4.00000D-02 | 3950 | 49.85429 | 28795.58
1.01325D-01 | 4.00000D-02 | 3975 | 49.85429 | 28795.58
1.01325D-01 | 4.00000D-02 | 4000 | 49.85429 | 28795.58
p (bar) | B'g | Temp (K) | B'c | Hw (kJ/kg)
1.01325D-01 | 7.00000D-02 | 250 | 0.03409348 | -3125.955623
1.01325D-01 | 7.00000D-02 | 275 | 0.03428893 | -3099.058447
1.01325D-01 | 7.00000D-02 | 300 | 0.03458285 | -3071.666
1.01325D-01 | 7.00000D-02 | 325 | 0.03498248389 | -3043.752
1.01325D-01 | 7.00000D-02 | 350 | 0.03548589 | -3015.307
1.01325D-01 | 7.00000D-02 | 375 | 0.03608496 | -2986.314
1.01325D-01 | 7.00000D-02 | 400 | 0.03676973 | -2956.722
1.01325D-01 | 7.00000D-02 | 425 | 0.03753224 | -2926.413
1.01325D-01 | 7.00000D-02 | 450 | 0.03836909 | -2895.173
1.01325D-01 | 7.00000D-02 | 475 | 0.03928256 | -2862.68
1.01325D-01 | 7.00000D-02 | 500 | 0.04028066 | -2828.496
1.01325D-01 | 7.00000D-02 | 525 | 0.04137734 | -2792.075
1.01325D-01 | 7.00000D-02 | 550 | 0.04259398 | -2752.782
1.01325D-01 | 7.00000D-02 | 575 | 0.04396318 | -2709.9
1.01325D-01 | 7.00000D-02 | 600 | 0.04553538 | -2662.596
1.01325D-01 | 7.00000D-02 | 625 | 0.04738856 | -2609.81
1.01325D-01 | 7.00000D-02 | 650 | 0.04964061 | -2550.038
1.01325D-01 | 7.00000D-02 | 675 | 0.05246398 | -2481.029
1.01325D-01 | 7.00000D-02 | 700 | 0.05609948 | -2399.502
1.01325D-01 | 7.00000D-02 | 725 | 0.06086064 | -2301.083378
1.01325D-01 | 7.00000D-02 | 750 | 0.06711228 | -2180.734403
1.01325D-01 | 7.00000D-02 | 775 | 0.07520034 | -2033.976
1.01325D-01 | 7.00000D-02 | 800 | 0.08530998 | -1859.108
1.01325D-01 | 7.00000D-02 | 825 | 0.09725482 | -1660.139
1.01325D-01 | 7.00000D-02 | 850 | 0.1102805 | -1448.965
1.01325D-01 | 7.00000D-02 | 875 | 0.1230878 | -1244.062913
1.01325D-01 | 7.00000D-02 | 900 | 0.1342625 | -1063.978
1.01325D-01 | 7.00000D-02 | 925 | 0.1429144 | -919.1499
1.01325D-01 | 7.00000D-02 | 950 | 0.1489706 | -809.1343
1.01325D-01 | 7.00000D-02 | 975 | 0.1529212 | -726.6516
1.01325D-01 | 7.00000D-02 | 1000 | 0.1553976774 | -663.1146
1.01325D-01 | 7.00000D-02 | 1025 | 0.1569254225 | -611.6076
1.01325D-01 | 7.00000D-02 | 1050 | 0.1578676 | -567.4332
1.01325D-01 | 7.00000D-02 | 1075 | 0.158454 | -527.6495
1.01325D-01 | 7.00000D-02 | 1100 | 0.1588242 | -490.4803
1.01325D-01 | 7.00000D-02 | 1125 | 0.1590619 | -454.8652
1.01325D-01 | 7.00000D-02 | 1150 | 0.1592176 | -420.1698472
1.01325D-01 | 7.00000D-02 | 1175 | 0.1593218 | -386.0115
1.01325D-01 | 7.00000D-02 | 1200 | 0.1593933 | -352.1562
1.01325D-01 | 7.00000D-02 | 1225 | 0.1594438652 | -318.4586
1.01325D-01 | 7.00000D-02 | 1250 | 0.159481 | -284.8273
1.01325D-01 | 7.00000D-02 | 1275 | 0.1595097 | -251.2039
1.01325D-01 | 7.00000D-02 | 1300 | 0.1595332 | -217.5499
1.01325D-01 | 7.00000D-02 | 1325 | 0.1595537 | -183.84
1.01325D-01 | 7.00000D-02 | 1350 | 0.1595728 | -150.0565
1.01325D-01 | 7.00000D-02 | 1375 | 0.1595918 | -116.1869
1.01325D-01 | 7.00000D-02 | 1400 | 0.1596115 | -82.22165886
1.01325D-01 | 7.00000D-02 | 1425 | 0.1596328 | -48.15321
1.01325D-01 | 7.00000D-02 | 1450 | 0.1596564 | -13.97482
1.01325D-01 | 7.00000D-02 | 1475 | 0.1596828 | 20.3198
1.01325D-01 | 7.00000D-02 | 1500 | 0.1597126 | 54.73695
1.01325D-01 | 7.00000D-02 | 1525 | 0.1597463 | 89.28327
1.01325D-01 | 7.00000D-02 | 1550 | 0.1597846 | 123.966
1.01325D-01 | 7.00000D-02 | 1575 | 0.159828 | 158.7931
1.01325D-01 | 7.00000D-02 | 1600 | 0.1598771 | 193.7735
1.01325D-01 | 7.00000D-02 | 1625 | 0.1599325 | 228.9173
1.01325D-01 | 7.00000D-02 | 1650 | 0.1599948 | 264.2358
1.01325D-01 | 7.00000D-02 | 1675 | 0.1600645 | 299.7417326
1.01325D-01 | 7.00000D-02 | 1700 | 0.1601425 | 335.4493
1.01325D-01 | 7.00000D-02 | 1725 | 0.1602294 | 371.3744
1.01325D-01 | 7.00000D-02 | 1750 | 0.1603258 | 407.5348
1.01325D-01 | 7.00000D-02 | 1775 | 0.1604325 | 443.9501
1.01325D-01 | 7.00000D-02 | 1800 | 0.1605502 | 480.6421543
1.01325D-01 | 7.00000D-02 | 1825 | 0.1606797 | 517.6349
1.01325D-01 | 7.00000D-02 | 1850 | 0.1608217 | 554.9545
1.01325D-01 | 7.00000D-02 | 1875 | 0.1609771 | 592.6299334
1.01325D-01 | 7.00000D-02 | 1900 | 0.1611466 | 630.6923
1.01325D-01 | 7.00000D-02 | 1925 | 0.1613309 | 669.1757471
1.01325D-01 | 7.00000D-02 | 1950 | 0.161531 | 708.1169
1.01325D-01 | 7.00000D-02 | 1975 | 0.1617475958 | 747.5552
1.01325D-01 | 7.00000D-02 | 2000 | 0.1619814 | 787.5331
1.01325D-01 | 7.00000D-02 | 2025 | 0.1622333 | 828.0958
1.01325D-01 | 7.00000D-02 | 2050 | 0.1625039 | 869.2915
1.01325D-01 | 7.00000D-02 | 2075 | 0.162794 | 911.171
1.01325D-01 | 7.00000D-02 | 2100 | 0.1631043 | 953.7879
1.01325D-01 | 7.00000D-02 | 2125 | 0.1634354 | 997.1986
1.01325D-01 | 7.00000D-02 | 2150 | 0.1637879 | 1041.462
1.01325D-01 | 7.00000D-02 | 2175 | 0.1641623 | 1086.638
1.01325D-01 | 7.00000D-02 | 2200 | 0.164559 | 1132.791
1.01325D-01 | 7.00000D-02 | 2225 | 0.1649786 | 1179.985
1.01325D-01 | 7.00000D-02 | 2250 | 0.1654212 | 1228.286
1.01325D-01 | 7.00000D-02 | 2275 | 0.1658871 | 1277.761
1.01325D-01 | 7.00000D-02 | 2300 | 0.1663764372 | 1328.477
1.01325D-01 | 7.00000D-02 | 2325 | 0.1668892 | 1380.501495
1.01325D-01 | 7.00000D-02 | 2350 | 0.1674252 | 1433.901
1.01325D-01 | 7.00000D-02 | 2375 | 0.1679844 | 1488.742
1.01325D-01 | 7.00000D-02 | 2400 | 0.1685664 | 1545.087
1.01325D-01 | 7.00000D-02 | 2425 | 0.1691708 | 1602.999
1.01325D-01 | 7.00000D-02 | 2450 | 0.1697972 | 1662.536
1.01325D-01 | 7.00000D-02 | 2475 | 0.170445 | 1723.755
1.01325D-01 | 7.00000D-02 | 2500 | 0.1711137 | 1786.708
1.01325D-01 | 7.00000D-02 | 2525 | 0.1718027 | 1851.444
1.01325D-01 | 7.00000D-02 | 2550 | 0.1725115 | 1918.011
1.01325D-01 | 7.00000D-02 | 2575 | 0.17324 | 1986.451
1.01325D-01 | 7.00000D-02 | 2600 | 0.1739881 | 2056.807
1.01325D-01 | 7.00000D-02 | 2625 | 0.1747562 | 2129.124
1.01325D-01 | 7.00000D-02 | 2650 | 0.1755453 | 2203.446
1.01325D-01 | 7.00000D-02 | 2675 | 0.1763574 | 2279.827
1.01325D-01 | 7.00000D-02 | 2700 | 0.1771952 | 2358.333
1.01325D-01 | 7.00000D-02 | 2725 | 0.1780632 | 2439.045
1.01325D-01 | 7.00000D-02 | 2750 | 0.1789677 | 2522.075
1.01325D-01 | 7.00000D-02 | 2775 | 0.1799173 | 2607.567
1.01325D-01 | 7.00000D-02 | 2800 | 0.1809237 | 2695.719
1.01325D-01 | 7.00000D-02 | 2825 | 0.1820027 | 2786.794
1.01325D-01 | 7.00000D-02 | 2850 | 0.1831747 | 2881.141
1.01325D-01 | 7.00000D-02 | 2875 | 0.1844662 | 2979.222
1.01325D-01 | 7.00000D-02 | 2900 | 0.1859114 | 3081.636
1.01325D-01 | 7.00000D-02 | 2925 | 0.1875539 | 3189.159
1.01325D-01 | 7.00000D-02 | 2950 | 0.1894485 | 3302.784
1.01325D-01 | 7.00000D-02 | 2975 | 0.1916649 | 3423.768
1.01325D-01 | 7.00000D-02 | 3000 | 0.1942899 | 3553.695
1.01325D-01 | 7.00000D-02 | 3025 | 0.1974325 | 3694.536
1.01325D-01 | 7.00000D-02 | 3050 | 0.2012285 | 3848.732
1.01325D-01 | 7.00000D-02 | 3075 | 0.2058472575 | 4019.28
1.01325D-01 | 7.00000D-02 | 3100 | 0.2115 | 4209.835
1.01325D-01 | 7.00000D-02 | 3125 | 0.2184499 | 4424.82
1.01325D-01 | 7.00000D-02 | 3150 | 0.2270265 | 4669.553
1.01325D-01 | 7.00000D-02 | 3175 | 0.2376426 | 4950.374
1.01325D-01 | 7.00000D-02 | 3200 | 0.2508193 | 5274.786
1.01325D-01 | 7.00000D-02 | 3225 | 0.2672176 | 5651.588431
1.01325D-01 | 7.00000D-02 | 3250 | 0.287684 | 6091.001
1.01325D-01 | 7.00000D-02 | 3275 | 0.3133143 | 6604.756498
1.01325D-01 | 7.00000D-02 | 3300 | 0.3455462 | 7206.141
1.01325D-01 | 7.00000D-02 | 3325 | 0.3862981 | 7909.958
1.01325D-01 | 7.00000D-02 | 3350 | 0.4381816 | 8732.364
1.01325D-01 | 7.00000D-02 | 3375 | 0.504841 | 9690.533
1.01325D-01 | 7.00000D-02 | 3400 | 0.5915154677 | 10802.1
1.01325D-01 | 7.00000D-02 | 3425 | 0.7060166 | 12084.27
1.01325D-01 | 7.00000D-02 | 3450 | 0.8605292 | 13552.63
1.01325D-01 | 7.00000D-02 | 3475 | 1.075172 | 15219.47136
1.01325D-01 | 7.00000D-02 | 3500 | 1.385709 | 17091.64
1.01325D-01 | 7.00000D-02 | 3525 | 1.862378 | 19167.83
1.01325D-01 | 7.00000D-02 | 3550 | 2.664366 | 21434.93
1.01325D-01 | 7.00000D-02 | 3575 | 4.244036 | 23862.39
1.01325D-01 | 7.00000D-02 | 3600 | 8.575413 | 26388.61
1.01325D-01 | 7.00000D-02 | 3625 | 53.84146 | 28841.89
1.01325D-01 | 7.00000D-02 | 3650 | 53.84146 | 28841.89
1.01325D-01 | 7.00000D-02 | 3675 | 53.84146 | 28841.89
1.01325D-01 | 7.00000D-02 | 3700 | 53.84146 | 28841.89
1.01325D-01 | 7.00000D-02 | 3725 | 53.84146 | 28841.89
1.01325D-01 | 7.00000D-02 | 3750 | 53.84146 | 28841.89
1.01325D-01 | 7.00000D-02 | 3775 | 53.84146 | 28841.89
1.01325D-01 | 7.00000D-02 | 3800 | 53.84146 | 28841.89
1.01325D-01 | 7.00000D-02 | 3825 | 53.84146 | 28841.89
1.01325D-01 | 7.00000D-02 | 3850 | 53.84146 | 28841.89
1.01325D-01 | 7.00000D-02 | 3875 | 53.84146 | 28841.89
1.01325D-01 | 7.00000D-02 | 3900 | 53.84146 | 28841.89
1.01325D-01 | 7.00000D-02 | 3925 | 53.84146 | 28841.89
1.01325D-01 | 7.00000D-02 | 3950 | 53.84146 | 28841.89
1.01325D-01 | 7.00000D-02 | 3975 | 53.84146 | 28841.89
1.01325D-01 | 7.00000D-02 | 4000 | 53.84146 | 28841.89
p (bar) | B'g | Temp (K) | B'c | Hw (kJ/kg)
1.01325D-01 | 1.00000D-01 | 250 | 0.01140787 | -3311.962
1.01325D-01 | 1.00000D-01 | 275 | 0.01185142 | -3283.335
1.01325D-01 | 1.00000D-01 | 300 | 0.01250804 | -3253.822
1.01325D-01 | 1.00000D-01 | 325 | 0.01338169 | -3223.408
1.01325D-01 | 1.00000D-01 | 350 | 0.0144523 | -3192.14
1.01325D-01 | 1.00000D-01 | 375 | 0.01568492 | -3160.079
1.01325D-01 | 1.00000D-01 | 400 | 0.01704058 | -3127.237
1.01325D-01 | 1.00000D-01 | 425 | 0.01848453 | -3093.528233
1.01325D-01 | 1.00000D-01 | 450 | 0.01999056 | -3058.73
1.01325D-01 | 1.00000D-01 | 475 | 0.02154193 | -3022.466
1.01325D-01 | 1.00000D-01 | 500 | 0.02313111 | -2984.211
1.01325D-01 | 1.00000D-01 | 525 | 0.0247602 | -2943.309
1.01325D-01 | 1.00000D-01 | 550 | 0.02644404 | -2899.005
1.01325D-01 | 1.00000D-01 | 575 | 0.02821646 | -2850.472
1.01325D-01 | 1.00000D-01 | 600 | 0.03013889 | -2796.805
1.01325D-01 | 1.00000D-01 | 625 | 0.03231012 | -2736.924
1.01325D-01 | 1.00000D-01 | 650 | 0.03487575927 | -2669.369
1.01325D-01 | 1.00000D-01 | 675 | 0.03803793734 | -2591.984
1.01325D-01 | 1.00000D-01 | 700 | 0.04206421 | -2501.6
1.01325D-01 | 1.00000D-01 | 725 | 0.04728948 | -2393.92
1.01325D-01 | 1.00000D-01 | 750 | 0.05409458 | -2263.927
1.01325D-01 | 1.00000D-01 | 775 | 0.06283559 | -2107.138
1.01325D-01 | 1.00000D-01 | 800 | 0.07369794 | -1921.903
1.01325D-01 | 1.00000D-01 | 825 | 0.08647689 | -1712.441
1.01325D-01 | 1.00000D-01 | 850 | 0.1003722 | -1491.09
1.01325D-01 | 1.00000D-01 | 875 | 0.1140137 | -1276.912094
1.01325D-01 | 1.00000D-01 | 900 | 0.1259131 | -1088.94955
1.01325D-01 | 1.00000D-01 | 925 | 0.1351348 | -937.842
1.01325D-01 | 1.00000D-01 | 950 | 0.1416025 | -823.0221
1.01325D-01 | 1.00000D-01 | 975 | 0.145833 | -736.9066
1.01325D-01 | 1.00000D-01 | 1000 | 0.1484931821 | -670.5798
1.01325D-01 | 1.00000D-01 | 1025 | 0.1501397 | -616.8554
1.01325D-01 | 1.00000D-01 | 1050 | 0.1511585 | -570.84
1.01325D-01 | 1.00000D-01 | 1075 | 0.1517946 | -529.4597
1.01325D-01 | 1.00000D-01 | 1100 | 0.1521973 | -490.852
1.01325D-01 | 1.00000D-01 | 1125 | 0.1524567 | -453.9007409
1.01325D-01 | 1.00000D-01 | 1150 | 0.1526271 | -417.9358
1.01325D-01 | 1.00000D-01 | 1175 | 0.1527414 | -382.551
1.01325D-01 | 1.00000D-01 | 1200 | 0.1528202 | -347.496736
1.01325D-01 | 1.00000D-01 | 1225 | 0.1528761 | -312.6175176
1.01325D-01 | 1.00000D-01 | 1250 | 0.1529175 | -277.8148
1.01325D-01 | 1.00000D-01 | 1275 | 0.1529496 | -243.025
1.01325D-01 | 1.00000D-01 | 1300 | 0.1529761 | -208.2063
1.01325D-01 | 1.00000D-01 | 1325 | 0.1529994 | -173.3304
1.01325D-01 | 1.00000D-01 | 1350 | 0.1530215 | -138.3777
1.01325D-01 | 1.00000D-01 | 1375 | 0.1530436 | -103.3338
1.01325D-01 | 1.00000D-01 | 1400 | 0.1530667 | -68.18772
1.01325D-01 | 1.00000D-01 | 1425 | 0.1530919 | -32.93037
1.01325D-01 | 1.00000D-01 | 1450 | 0.1531198 | 2.446313
1.01325D-01 | 1.00000D-01 | 1475 | 0.1531511348 | 37.95001
1.01325D-01 | 1.00000D-01 | 1500 | 0.1531866 | 73.58847
1.01325D-01 | 1.00000D-01 | 1525 | 0.1532269402 | 109.3698995
1.01325D-01 | 1.00000D-01 | 1550 | 0.1532727 | 145.3032
1.01325D-01 | 1.00000D-01 | 1575 | 0.1533246498 | 181.3982
1.01325D-01 | 1.00000D-01 | 1600 | 0.1533834 | 217.6659
1.01325D-01 | 1.00000D-01 | 1625 | 0.1534497748 | 254.1186
1.01325D-01 | 1.00000D-01 | 1650 | 0.1535244 | 290.7702
1.01325D-01 | 1.00000D-01 | 1675 | 0.1536082 | 327.6362
1.01325D-01 | 1.00000D-01 | 1700 | 0.1537018 | 364.734
1.01325D-01 | 1.00000D-01 | 1725 | 0.1538061 | 402.0828
1.01325D-01 | 1.00000D-01 | 1750 | 0.1539221 | 439.7044612
1.01325D-01 | 1.00000D-01 | 1775 | 0.1540504 | 477.6228
1.01325D-01 | 1.00000D-01 | 1800 | 0.1541922 | 515.8642611
1.01325D-01 | 1.00000D-01 | 1825 | 0.1543482 | 554.4581
1.01325D-01 | 1.00000D-01 | 1850 | 0.1545195 | 593.4363
1.01325D-01 | 1.00000D-01 | 1875 | 0.154707 | 632.834
1.01325D-01 | 1.00000D-01 | 1900 | 0.1549118 | 672.6893
1.01325D-01 | 1.00000D-01 | 1925 | 0.1551347 | 713.0437364
1.01325D-01 | 1.00000D-01 | 1950 | 0.1553769 | 753.9422
1.01325D-01 | 1.00000D-01 | 1975 | 0.1556393 | 795.4332
1.01325D-01 | 1.00000D-01 | 2000 | 0.155923 | 837.5685263
1.01325D-01 | 1.00000D-01 | 2025 | 0.1562289 | 880.404
1.01325D-01 | 1.00000D-01 | 2050 | 0.1565581 | 923.9987
1.01325D-01 | 1.00000D-01 | 2075 | 0.1569114 | 968.4158
1.01325D-01 | 1.00000D-01 | 2100 | 0.1572898 | 1013.722
1.01325D-01 | 1.00000D-01 | 2125 | 0.1576942 | 1059.986
1.01325D-01 | 1.00000D-01 | 2150 | 0.1581255 | 1107.282
1.01325D-01 | 1.00000D-01 | 2175 | 0.1585844 | 1155.687
1.01325D-01 | 1.00000D-01 | 2200 | 0.1590716 | 1205.28
1.01325D-01 | 1.00000D-01 | 2225 | 0.1595878 | 1256.142
1.01325D-01 | 1.00000D-01 | 2250 | 0.1601336 | 1308.358
1.01325D-01 | 1.00000D-01 | 2275 | 0.1607093 | 1362.013
1.01325D-01 | 1.00000D-01 | 2300 | 0.1613153 | 1417.195
1.01325D-01 | 1.00000D-01 | 2325 | 0.1619519 | 1473.992
1.01325D-01 | 1.00000D-01 | 2350 | 0.1626191 | 1532.490447
1.01325D-01 | 1.00000D-01 | 2375 | 0.163317 | 1592.779
1.01325D-01 | 1.00000D-01 | 2400 | 0.1640454 | 1654.945
1.01325D-01 | 1.00000D-01 | 2425 | 0.1648041 | 1719.071552
1.01325D-01 | 1.00000D-01 | 2450 | 0.1655928 | 1785.242
1.01325D-01 | 1.00000D-01 | 2475 | 0.1664109 | 1853.536
1.01325D-01 | 1.00000D-01 | 2500 | 0.167258 | 1924.029
1.01325D-01 | 1.00000D-01 | 2525 | 0.1681336 | 1996.794
1.01325D-01 | 1.00000D-01 | 2550 | 0.1690372 | 2071.901
1.01325D-01 | 1.00000D-01 | 2575 | 0.1699685 | 2149.416448
1.01325D-01 | 1.00000D-01 | 2600 | 0.1709275 | 2229.403
1.01325D-01 | 1.00000D-01 | 2625 | 0.1719145 | 2311.926
1.01325D-01 | 1.00000D-01 | 2650 | 0.1729303 | 2397.048
1.01325D-01 | 1.00000D-01 | 2675 | 0.1739765 | 2484.839
1.01325D-01 | 1.00000D-01 | 2700 | 0.175056 | 2575.378794
1.01325D-01 | 1.00000D-01 | 2725 | 0.1761731 | 2668.76
1.01325D-01 | 1.00000D-01 | 2750 | 0.1773337 | 2765.100906
1.01325D-01 | 1.00000D-01 | 2775 | 0.1785467 | 2864.551
1.01325D-01 | 1.00000D-01 | 2800 | 0.1798237 | 2967.306
1.01325D-01 | 1.00000D-01 | 2825 | 0.1811807 | 3073.624
1.01325D-01 | 1.00000D-01 | 2850 | 0.1826388 | 3183.846
1.01325D-01 | 1.00000D-01 | 2875 | 0.1842254088 | 3298.419
1.01325D-01 | 1.00000D-01 | 2900 | 0.185976 | 3417.923
1.01325D-01 | 1.00000D-01 | 2925 | 0.1879362 | 3543.114
1.01325D-01 | 1.00000D-01 | 2950 | 0.190164 | 3674.957
1.01325D-01 | 1.00000D-01 | 2975 | 0.1927327528 | 3814.684
1.01325D-01 | 1.00000D-01 | 3000 | 0.1957349 | 3963.849
1.01325D-01 | 1.00000D-01 | 3025 | 0.1992865 | 4124.397001
1.01325D-01 | 1.00000D-01 | 3050 | 0.2035327 | 4298.743
1.01325D-01 | 1.00000D-01 | 3075 | 0.2086552 | 4489.863
1.01325D-01 | 1.00000D-01 | 3100 | 0.2148807 | 4701.395
1.01325D-01 | 1.00000D-01 | 3125 | 0.2224925 | 4937.747676
1.01325D-01 | 1.00000D-01 | 3150 | 0.2318454193 | 5204.227
1.01325D-01 | 1.00000D-01 | 3175 | 0.243385 | 5507.16
1.01325D-01 | 1.00000D-01 | 3200 | 0.2576736 | 5854.021
1.01325D-01 | 1.00000D-01 | 3225 | 0.2754253 | 6253.556
1.01325D-01 | 1.00000D-01 | 3250 | 0.297554873 | 6715.874
1.01325D-01 | 1.00000D-01 | 3275 | 0.3252468 | 7252.515
1.01325D-01 | 1.00000D-01 | 3300 | 0.3600557728 | 7876.433
1.01325D-01 | 1.00000D-01 | 3325 | 0.4040561 | 8601.9
1.01325D-01 | 1.00000D-01 | 3350 | 0.4600723 | 9444.247
1.01325D-01 | 1.00000D-01 | 3375 | 0.5320459 | 10419.43
1.01325D-01 | 1.00000D-01 | 3400 | 0.6256431 | 11543.35
1.01325D-01 | 1.00000D-01 | 3425 | 0.7493127 | 12830.82
1.01325D-01 | 1.00000D-01 | 3450 | 0.9162323 | 14294.27
1.01325D-01 | 1.00000D-01 | 3475 | 1.148158089 | 15941.99
1.01325D-01 | 1.00000D-01 | 3500 | 1.483756 | 17776.02
1.01325D-01 | 1.00000D-01 | 3525 | 1.998946 | 19789.55
1.01325D-01 | 1.00000D-01 | 3550 | 2.865703 | 21963.82
1.01325D-01 | 1.00000D-01 | 3575 | 4.57234 | 24263.18
1.01325D-01 | 1.00000D-01 | 3600 | 9.246463 | 26623.45
1.01325D-01 | 1.00000D-01 | 3625 | 57.80884 | 28881.63673
1.01325D-01 | 1.00000D-01 | 3650 | 57.80884 | 28881.63673
1.01325D-01 | 1.00000D-01 | 3675 | 57.80884 | 28881.63673
1.01325D-01 | 1.00000D-01 | 3700 | 57.80884 | 28881.63673
1.01325D-01 | 1.00000D-01 | 3725 | 57.80884 | 28881.63673
1.01325D-01 | 1.00000D-01 | 3750 | 57.80884 | 28881.63673
1.01325D-01 | 1.00000D-01 | 3775 | 57.80884 | 28881.63673
1.01325D-01 | 1.00000D-01 | 3800 | 57.80884 | 28881.63673
1.01325D-01 | 1.00000D-01 | 3825 | 57.80884 | 28881.63673
1.01325D-01 | 1.00000D-01 | 3850 | 57.80884 | 28881.63673
1.01325D-01 | 1.00000D-01 | 3875 | 57.80884 | 28881.63673
1.01325D-01 | 1.00000D-01 | 3900 | 57.80884 | 28881.63673
1.01325D-01 | 1.00000D-01 | 3925 | 57.80884 | 28881.63673
1.01325D-01 | 1.00000D-01 | 3950 | 57.80884 | 28881.63673
1.01325D-01 | 1.00000D-01 | 3975 | 57.80884 | 28881.63673
1.01325D-01 | 1.00000D-01 | 4000 | 57.80884 | 28881.63673
p (bar) | B'g | Temp (K) | B'c | Hw (kJ/kg)
1.01325D-01 | 1.50000D-01 | 250 | 0 | -3615.054
1.01325D-01 | 1.50000D-01 | 275 | 0 | -3582.091
1.01325D-01 | 1.50000D-01 | 300 | 0 | -3547.154
1.01325D-01 | 1.50000D-01 | 325 | 0 | -3510.465
1.01325D-01 | 1.50000D-01 | 350 | 0 | -3472.421
1.01325D-01 | 1.50000D-01 | 375 | 0 | -3433.406
1.01325D-01 | 1.50000D-01 | 400 | 0 | -3393.658
1.01325D-01 | 1.50000D-01 | 425 | 0 | -3353.189
1.01325D-01 | 1.50000D-01 | 450 | 0 | -3311.768
1.01325D-01 | 1.50000D-01 | 475 | 0 | -3268.927
1.01325D-01 | 1.50000D-01 | 500 | 0 | -3223.985374
1.01325D-01 | 1.50000D-01 | 525 | 0.0003945329 | -3176.094
1.01325D-01 | 1.50000D-01 | 550 | 0.002680401 | -3124.28
1.01325D-01 | 1.50000D-01 | 575 | 0.004888756 | -3067.502
1.01325D-01 | 1.50000D-01 | 600 | 0.007109997 | -3004.664
1.01325D-01 | 1.50000D-01 | 625 | 0.009491092 | -2934.56
1.01325D-01 | 1.50000D-01 | 650 | 0.01224099402 | -2855.693
1.01325D-01 | 1.50000D-01 | 675 | 0.01563081566 | -2765.961
1.01325D-01 | 1.50000D-01 | 700 | 0.0199916977 | -2662.297
1.01325D-01 | 1.50000D-01 | 725 | 0.02570896 | -2540.498
1.01325D-01 | 1.50000D-01 | 750 | 0.03319811 | -2395.589
1.01325D-01 | 1.50000D-01 | 775 | 0.04283358 | -2223.106
1.01325D-01 | 1.50000D-01 | 800 | 0.05479782 | -2021.519
1.01325D-01 | 1.50000D-01 | 825 | 0.06884957 | -1795.434
1.01325D-01 | 1.50000D-01 | 850 | 0.0841056 | -1557.927
1.01325D-01 | 1.50000D-01 | 875 | 0.09907121 | -1329.015
1.01325D-01 | 1.50000D-01 | 900 | 0.1121296 | -1128.548
1.01325D-01 | 1.50000D-01 | 925 | 0.1222651 | -967.483
1.01325D-01 | 1.50000D-01 | 950 | 0.1293928 | -845.0509
1.01325D-01 | 1.50000D-01 | 975 | 0.1340711 | -753.1821
1.01325D-01 | 1.50000D-01 | 1000 | 0.1370242 | -682.437
1.01325D-01 | 1.50000D-01 | 1025 | 0.138859 | -625.1989
1.01325D-01 | 1.50000D-01 | 1050 | 0.1399985 | -576.2649
1.01325D-01 | 1.50000D-01 | 1075 | 0.1407122 | -532.3522
1.01325D-01 | 1.50000D-01 | 1100 | 0.1411655 | -491.4622
1.01325D-01 | 1.50000D-01 | 1125 | 0.1414582 | -452.391
1.01325D-01 | 1.50000D-01 | 1150 | 0.1416508 | -414.4118
1.01325D-01 | 1.50000D-01 | 1175 | 0.1417804 | -377.0812
1.01325D-01 | 1.50000D-01 | 1200 | 0.1418697546 | -340.1256
1.01325D-01 | 1.50000D-01 | 1225 | 0.1419334 | -303.3730205
1.01325D-01 | 1.50000D-01 | 1250 | 0.1419807 | -266.7137
1.01325D-01 | 1.50000D-01 | 1275 | 0.1420176 | -230.0764
1.01325D-01 | 1.50000D-01 | 1300 | 0.1420482 | -193.4135
1.01325D-01 | 1.50000D-01 | 1325 | 0.1420755 | -156.6928
1.01325D-01 | 1.50000D-01 | 1350 | 0.1421015 | -119.8911
1.01325D-01 | 1.50000D-01 | 1375 | 0.1421278 | -82.99164
1.01325D-01 | 1.50000D-01 | 1400 | 0.1421555 | -45.98112
1.01325D-01 | 1.50000D-01 | 1425 | 0.1421859 | -8.848406
1.01325D-01 | 1.50000D-01 | 1450 | 0.1422196803 | 28.41648
1.01325D-01 | 1.50000D-01 | 1475 | 0.1422578 | 65.82314
1.01325D-01 | 1.50000D-01 | 1500 | 0.1423011 | 103.3813124
1.01325D-01 | 1.50000D-01 | 1525 | 0.1423504 | 141.1013
1.01325D-01 | 1.50000D-01 | 1550 | 0.1424065 | 178.9943
1.01325D-01 | 1.50000D-01 | 1575 | 0.1424701498 | 217.0726
1.01325D-01 | 1.50000D-01 | 1600 | 0.1425423034 | 255.3500213
1.01325D-01 | 1.50000D-01 | 1625 | 0.1426238 | 293.8419
1.01325D-01 | 1.50000D-01 | 1650 | 0.1427156 | 332.5655
1.01325D-01 | 1.50000D-01 | 1675 | 0.1428187 | 371.5401
1.01325D-01 | 1.50000D-01 | 1700 | 0.1429340776 | 410.7874264
1.01325D-01 | 1.50000D-01 | 1725 | 0.1430627 | 450.3315
1.01325D-01 | 1.50000D-01 | 1750 | 0.1432058 | 490.1992
1.01325D-01 | 1.50000D-01 | 1775 | 0.1433643 | 530.4203406
1.01325D-01 | 1.50000D-01 | 1800 | 0.1435395 | 571.0278
1.01325D-01 | 1.50000D-01 | 1825 | 0.1437326 | 612.058
1.01325D-01 | 1.50000D-01 | 1850 | 0.1439448 | 653.5508
1.01325D-01 | 1.50000D-01 | 1875 | 0.1441773 | 695.5499
1.01325D-01 | 1.50000D-01 | 1900 | 0.1444314 | 738.103
1.01325D-01 | 1.50000D-01 | 1925 | 0.1447084 | 781.2620191
1.01325D-01 | 1.50000D-01 | 1950 | 0.1450097 | 825.0831
1.01325D-01 | 1.50000D-01 | 1975 | 0.1453366 | 869.6269
1.01325D-01 | 1.50000D-01 | 2000 | 0.1456904 | 914.9588
1.01325D-01 | 1.50000D-01 | 2025 | 0.1460725 | 961.1487
1.01325D-01 | 1.50000D-01 | 2050 | 0.1464842443 | 1008.272
1.01325D-01 | 1.50000D-01 | 2075 | 0.1469269 | 1056.406679
1.01325D-01 | 1.50000D-01 | 2100 | 0.1474018 | 1105.638
1.01325D-01 | 1.50000D-01 | 2125 | 0.1479102 | 1156.056
1.01325D-01 | 1.50000D-01 | 2150 | 0.1484533 | 1207.753
1.01325D-01 | 1.50000D-01 | 2175 | 0.1490323 | 1260.826359
1.01325D-01 | 1.50000D-01 | 2200 | 0.1496483 | 1315.379
1.01325D-01 | 1.50000D-01 | 2225 | 0.1503023 | 1371.517
1.01325D-01 | 1.50000D-01 | 2250 | 0.1509952 | 1429.349
1.01325D-01 | 1.50000D-01 | 2275 | 0.1517279 | 1488.988
1.01325D-01 | 1.50000D-01 | 2300 | 0.1525011 | 1550.548
1.01325D-01 | 1.50000D-01 | 2325 | 0.1533154 | 1614.146
1.01325D-01 | 1.50000D-01 | 2350 | 0.1541711 | 1679.9
1.01325D-01 | 1.50000D-01 | 2375 | 0.1550687 | 1747.927
1.01325D-01 | 1.50000D-01 | 2400 | 0.156008336 | 1818.348
1.01325D-01 | 1.50000D-01 | 2425 | 0.15699 | 1891.278
1.01325D-01 | 1.50000D-01 | 2450 | 0.1580135 | 1966.833
1.01325D-01 | 1.50000D-01 | 2475 | 0.1590787 | 2045.128
1.01325D-01 | 1.50000D-01 | 2500 | 0.1601852733 | 2126.271
1.01325D-01 | 1.50000D-01 | 2525 | 0.1613328 | 2210.371
1.01325D-01 | 1.50000D-01 | 2550 | 0.162521 | 2297.53
1.01325D-01 | 1.50000D-01 | 2575 | 0.1637496 | 2387.849
1.01325D-01 | 1.50000D-01 | 2600 | 0.1650185 | 2481.425
1.01325D-01 | 1.50000D-01 | 2625 | 0.1663281 | 2578.352
1.01325D-01 | 1.50000D-01 | 2650 | 0.1676791 | 2678.727
1.01325D-01 | 1.50000D-01 | 2675 | 0.1690732 | 2782.646
1.01325D-01 | 1.50000D-01 | 2700 | 0.1705132 | 2890.216
1.01325D-01 | 1.50000D-01 | 2725 | 0.1720033 | 3001.553
1.01325D-01 | 1.50000D-01 | 2750 | 0.1735498585 | 3116.796
1.01325D-01 | 1.50000D-01 | 2775 | 0.1751616884 | 3236.11
1.01325D-01 | 1.50000D-01 | 2800 | 0.1768512 | 3359.703898
1.01325D-01 | 1.50000D-01 | 2825 | 0.178635 | 3487.844
1.01325D-01 | 1.50000D-01 | 2850 | 0.1805354 | 3620.874
1.01325D-01 | 1.50000D-01 | 2875 | 0.1825818 | 3759.238
1.01325D-01 | 1.50000D-01 | 2900 | 0.1848124 | 3903.511
1.01325D-01 | 1.50000D-01 | 2925 | 0.1872763 | 4054.434
1.01325D-01 | 1.50000D-01 | 2950 | 0.1900368 | 4212.96
1.01325D-01 | 1.50000D-01 | 2975 | 0.1931738 | 4380.298
1.01325D-01 | 1.50000D-01 | 3000 | 0.1967891 | 4557.981
1.01325D-01 | 1.50000D-01 | 3025 | 0.2010104 | 4747.928435
1.01325D-01 | 1.50000D-01 | 3050 | 0.2059985 | 4952.532
1.01325D-01 | 1.50000D-01 | 3075 | 0.2119549159 | 5174.739937
1.01325D-01 | 1.50000D-01 | 3100 | 0.2191319 | 5418.164
1.01325D-01 | 1.50000D-01 | 3125 | 0.2278457 | 5687.184
1.01325D-01 | 1.50000D-01 | 3150 | 0.2384927 | 5987.065169
1.01325D-01 | 1.50000D-01 | 3175 | 0.2515719 | 6324.077
1.01325D-01 | 1.50000D-01 | 3200 | 0.2677135 | 6705.604
1.01325D-01 | 1.50000D-01 | 3225 | 0.2877191186 | 7140.237
1.01325D-01 | 1.50000D-01 | 3250 | 0.3126161 | 7637.837
1.01325D-01 | 1.50000D-01 | 3275 | 0.3437357619 | 8209.539476
1.01325D-01 | 1.50000D-01 | 3300 | 0.3828260871 | 8867.669
1.01325D-01 | 1.50000D-01 | 3325 | 0.4322204 | 9625.539
1.01325D-01 | 1.50000D-01 | 3350 | 0.4950964 | 10497.08
1.01325D-01 | 1.50000D-01 | 3375 | 0.5758893 | 11496.24
1.01325D-01 | 1.50000D-01 | 3400 | 0.6809757 | 12636.17
1.01325D-01 | 1.50000D-01 | 3425 | 0.8198634 | 13928.03
1.01325D-01 | 1.50000D-01 | 3450 | 1.007382 | 15379.58
1.01325D-01 | 1.50000D-01 | 3475 | 1.26801 | 16993.42
1.01325D-01 | 1.50000D-01 | 3500 | 1.645243 | 18765.04
1.01325D-01 | 1.50000D-01 | 3525 | 2.224444 | 20680.6
1.01325D-01 | 1.50000D-01 | 3550 | 3.198845 | 22714.57
1.01325D-01 | 1.50000D-01 | 3575 | 5.116477 | 24826.07
1.01325D-01 | 1.50000D-01 | 3600 | 10.35979437 | 26949.69685
1.01325D-01 | 1.50000D-01 | 3625 | 64.38394 | 28936.71
1.01325D-01 | 1.50000D-01 | 3650 | 64.38394 | 28936.71
1.01325D-01 | 1.50000D-01 | 3675 | 64.38394 | 28936.71
1.01325D-01 | 1.50000D-01 | 3700 | 64.38394 | 28936.71
1.01325D-01 | 1.50000D-01 | 3725 | 64.38394 | 28936.71
1.01325D-01 | 1.50000D-01 | 3750 | 64.38394 | 28936.71
1.01325D-01 | 1.50000D-01 | 3775 | 64.38394 | 28936.71
1.01325D-01 | 1.50000D-01 | 3800 | 64.38394 | 28936.71
1.01325D-01 | 1.50000D-01 | 3825 | 64.38394 | 28936.71
1.01325D-01 | 1.50000D-01 | 3850 | 64.38394 | 28936.71
1.01325D-01 | 1.50000D-01 | 3875 | 64.38394 | 28936.71
1.01325D-01 | 1.50000D-01 | 3900 | 64.38394 | 28936.71
1.01325D-01 | 1.50000D-01 | 3925 | 64.38394 | 28936.71
1.01325D-01 | 1.50000D-01 | 3950 | 64.38394 | 28936.71
1.01325D-01 | 1.50000D-01 | 3975 | 64.38394 | 28936.71
1.01325D-01 | 1.50000D-01 | 4000 | 64.38394 | 28936.71
p (bar) | B'g | Temp (K) | B'c | Hw (kJ/kg)
1.01325D-01 | 2.00000D-01 | 250 | 0 | -3907.678
1.01325D-01 | 2.00000D-01 | 275 | 0 | -3867.428
1.01325D-01 | 2.00000D-01 | 300 | 0 | -3823.903
1.01325D-01 | 2.00000D-01 | 325 | 0 | -3778.142
1.01325D-01 | 2.00000D-01 | 350 | 0 | -3731.209
1.01325D-01 | 2.00000D-01 | 375 | 0 | -3683.862
1.01325D-01 | 2.00000D-01 | 400 | 0 | -3636.461
1.01325D-01 | 2.00000D-01 | 425 | 0 | -3588.984
1.01325D-01 | 2.00000D-01 | 450 | 0 | -3541.079
1.01325D-01 | 2.00000D-01 | 475 | 0 | -3492.108
1.01325D-01 | 2.00000D-01 | 500 | 0 | -3441.198
1.01325D-01 | 2.00000D-01 | 525 | 0 | -3387.281662
1.01325D-01 | 2.00000D-01 | 550 | 0 | -3329.16
1.01325D-01 | 2.00000D-01 | 575 | 0 | -3265.553
1.01325D-01 | 2.00000D-01 | 600 | 0 | -3195.139
1.01325D-01 | 2.00000D-01 | 625 | 0 | -3116.525
1.01325D-01 | 2.00000D-01 | 650 | 0 | -3028.093949
1.01325D-01 | 2.00000D-01 | 675 | 0 | -2927.71
1.01325D-01 | 2.00000D-01 | 700 | 0 | -2812.341
1.01325D-01 | 2.00000D-01 | 725 | 0.005141744 | -2677.841
1.01325D-01 | 2.00000D-01 | 750 | 0.01308712 | -2519.28
1.01325D-01 | 2.00000D-01 | 775 | 0.02342965 | -2332.241674
1.01325D-01 | 2.00000D-01 | 800 | 0.03634683 | -2115.352
1.01325D-01 | 2.00000D-01 | 825 | 0.051556 | -1873.628
1.01325D-01 | 2.00000D-01 | 850 | 0.06808514005 | -1620.886
1.01325D-01 | 2.00000D-01 | 875 | 0.08430927 | -1378.076
1.01325D-01 | 2.00000D-01 | 900 | 0.0984781 | -1165.823
1.01325D-01 | 2.00000D-01 | 925 | 0.109491879 | -995.3823
1.01325D-01 | 2.00000D-01 | 950 | 0.1172537 | -865.7906
1.01325D-01 | 2.00000D-01 | 975 | 0.1223612 | -768.5133395
1.01325D-01 | 2.00000D-01 | 1000 | 0.1255937 | -693.6147
1.01325D-01 | 2.00000D-01 | 1025 | 0.1276072 | -633.0722
1.01325D-01 | 2.00000D-01 | 1050 | 0.1288604 | -581.392
1.01325D-01 | 2.00000D-01 | 1075 | 0.1296467 | -535.0954
1.01325D-01 | 2.00000D-01 | 1100 | 0.1301467 | -492.0563248
1.01325D-01 | 2.00000D-01 | 1125 | 0.1304698 | -450.9886
1.01325D-01 | 2.00000D-01 | 1150 | 0.1306825 | -411.1122538
1.01325D-01 | 2.00000D-01 | 1175 | 0.1308256 | -371.949558
1.01325D-01 | 2.00000D-01 | 1200 | 0.1309242 | -333.2039
1.01325D-01 | 2.00000D-01 | 1225 | 0.1309945 | -294.688
1.01325D-01 | 2.00000D-01 | 1250 | 0.1310467 | -256.2818855
1.01325D-01 | 2.00000D-01 | 1275 | 0.1310875 | -217.9068
1.01325D-01 | 2.00000D-01 | 1300 | 0.1311215 | -179.5101
1.01325D-01 | 2.00000D-01 | 1325 | 0.1311519 | -141.0555633
1.01325D-01 | 2.00000D-01 | 1350 | 0.1311811 | -102.5173
1.01325D-01 | 2.00000D-01 | 1375 | 0.1312108 | -63.87596
1.01325D-01 | 2.00000D-01 | 1400 | 0.1312423 | -25.11638
1.01325D-01 | 2.00000D-01 | 1425 | 0.1312769 | 13.77435
1.01325D-01 | 2.00000D-01 | 1450 | 0.1313155933 | 52.80785
1.01325D-01 | 2.00000D-01 | 1475 | 0.1313594 | 91.99533
1.01325D-01 | 2.00000D-01 | 1500 | 0.1314092 | 131.3481876
1.01325D-01 | 2.00000D-01 | 1525 | 0.131466 | 170.8784
1.01325D-01 | 2.00000D-01 | 1550 | 0.1315307 | 210.5991
1.01325D-01 | 2.00000D-01 | 1575 | 0.1316043 | 250.5247
1.01325D-01 | 2.00000D-01 | 1600 | 0.1316877 | 290.671
1.01325D-01 | 2.00000D-01 | 1625 | 0.1317820926 | 331.0561
1.01325D-01 | 2.00000D-01 | 1650 | 0.1318884583 | 371.7
1.01325D-01 | 2.00000D-01 | 1675 | 0.132008 | 412.6250464
1.01325D-01 | 2.00000D-01 | 1700 | 0.1321418 | 453.8565
1.01325D-01 | 2.00000D-01 | 1725 | 0.1322911 | 495.4222
1.01325D-01 | 2.00000D-01 | 1750 | 0.1324572679 | 537.3536
1.01325D-01 | 2.00000D-01 | 1775 | 0.1326416 | 579.6851
1.01325D-01 | 2.00000D-01 | 1800 | 0.1328454 | 622.4551
1.01325D-01 | 2.00000D-01 | 1825 | 0.1330701 | 665.706
1.01325D-01 | 2.00000D-01 | 1850 | 0.1333173 | 709.4842
1.01325D-01 | 2.00000D-01 | 1875 | 0.1335884 | 753.8405
1.01325D-01 | 2.00000D-01 | 1900 | 0.1338848893 | 798.8308
1.01325D-01 | 2.00000D-01 | 1925 | 0.1342084 | 844.5155
1.01325D-01 | 2.00000D-01 | 1950 | 0.1345606 | 890.9604
1.01325D-01 | 2.00000D-01 | 1975 | 0.1349431 | 938.2364
1.01325D-01 | 2.00000D-01 | 2000 | 0.1353574 | 986.4201
1.01325D-01 | 2.00000D-01 | 2025 | 0.1358054 | 1035.594
1.01325D-01 | 2.00000D-01 | 2050 | 0.1362886 | 1085.845
1.01325D-01 | 2.00000D-01 | 2075 | 0.1368086 | 1137.267
1.01325D-01 | 2.00000D-01 | 2100 | 0.1373672 | 1189.96
1.01325D-01 | 2.00000D-01 | 2125 | 0.137966 | 1244.028218
1.01325D-01 | 2.00000D-01 | 2150 | 0.1386064 | 1299.583
1.01325D-01 | 2.00000D-01 | 2175 | 0.1392901 | 1356.74
1.01325D-01 | 2.00000D-01 | 2200 | 0.1400185 | 1415.621
1.01325D-01 | 2.00000D-01 | 2225 | 0.140793 | 1476.351
1.01325D-01 | 2.00000D-01 | 2250 | 0.1416148313 | 1539.062
1.01325D-01 | 2.00000D-01 | 2275 | 0.1424852 | 1603.888
1.01325D-01 | 2.00000D-01 | 2300 | 0.1434052 | 1670.967078
1.01325D-01 | 2.00000D-01 | 2325 | 0.1443757 | 1740.441
1.01325D-01 | 2.00000D-01 | 2350 | 0.1453976 | 1812.452
1.01325D-01 | 2.00000D-01 | 2375 | 0.1464714 | 1887.145
1.01325D-01 | 2.00000D-01 | 2400 | 0.1475976 | 1964.666
1.01325D-01 | 2.00000D-01 | 2425 | 0.1487766 | 2045.16
1.01325D-01 | 2.00000D-01 | 2450 | 0.1500084 | 2128.771
1.01325D-01 | 2.00000D-01 | 2475 | 0.1512931 | 2215.641
1.01325D-01 | 2.00000D-01 | 2500 | 0.1526305532 | 2305.91
1.01325D-01 | 2.00000D-01 | 2525 | 0.1540206 | 2399.715
1.01325D-01 | 2.00000D-01 | 2550 | 0.1554631 | 2497.188
1.01325D-01 | 2.00000D-01 | 2575 | 0.1569578 | 2598.461
1.01325D-01 | 2.00000D-01 | 2600 | 0.1585048 | 2703.659
1.01325D-01 | 2.00000D-01 | 2625 | 0.1601045 | 2812.906
1.01325D-01 | 2.00000D-01 | 2650 | 0.1617579 | 2926.327
1.01325D-01 | 2.00000D-01 | 2675 | 0.1634667 | 3044.045
1.01325D-01 | 2.00000D-01 | 2700 | 0.1652338 | 3166.193055
1.01325D-01 | 2.00000D-01 | 2725 | 0.1670637 | 3292.912
1.01325D-01 | 2.00000D-01 | 2750 | 0.1689629 | 3424.361
1.01325D-01 | 2.00000D-01 | 2775 | 0.1709408 | 3560.728
1.01325D-01 | 2.00000D-01 | 2800 | 0.1730106 | 3702.238
1.01325D-01 | 2.00000D-01 | 2825 | 0.1751898 | 3849.173
1.01325D-01 | 2.00000D-01 | 2850 | 0.1775024 | 4001.887
1.01325D-01 | 2.00000D-01 | 2875 | 0.1799796406 | 4160.833
1.01325D-01 | 2.00000D-01 | 2900 | 0.1826627 | 4326.59
1.01325D-01 | 2.00000D-01 | 2925 | 0.1856046951 | 4499.902
1.01325D-01 | 2.00000D-01 | 2950 | 0.1888739 | 4681.718
1.01325D-01 | 2.00000D-01 | 2975 | 0.1925576 | 4873.243
1.01325D-01 | 2.00000D-01 | 3000 | 0.1967662 | 5076
1.01325D-01 | 2.00000D-01 | 3025 | 0.2016397 | 5291.897987
1.01325D-01 | 2.00000D-01 | 3050 | 0.207354 | 5523.311
1.01325D-01 | 2.00000D-01 | 3075 | 0.2141306 | 5773.168
1.01325D-01 | 2.00000D-01 | 3100 | 0.222247 | 6045.053
1.01325D-01 | 2.00000D-01 | 3125 | 0.2320517 | 6343.309
1.01325D-01 | 2.00000D-01 | 3150 | 0.2439827 | 6673.148
1.01325D-01 | 2.00000D-01 | 3175 | 0.2585914 | 7040.755
1.01325D-01 | 2.00000D-01 | 3200 | 0.2765756 | 7453.386
1.01325D-01 | 2.00000D-01 | 3225 | 0.2988233 | 7919.437
1.01325D-01 | 2.00000D-01 | 3250 | 0.3264736 | 8448.463
1.01325D-01 | 2.00000D-01 | 3275 | 0.3610038 | 9051.138
1.01325D-01 | 2.00000D-01 | 3300 | 0.404354 | 9739.106
1.01325D-01 | 2.00000D-01 | 3325 | 0.4591153 | 10524.69
1.01325D-01 | 2.00000D-01 | 3350 | 0.5288173 | 11420.41
1.01325D-01 | 2.00000D-01 | 3375 | 0.6183873 | 12438.32
1.01325D-01 | 2.00000D-01 | 3400 | 0.7349103 | 13588.99
1.01325D-01 | 2.00000D-01 | 3425 | 0.8889509 | 14880.34537
1.01325D-01 | 2.00000D-01 | 3450 | 1.096986 | 16316.1444
1.01325D-01 | 2.00000D-01 | 3475 | 1.386212 | 17894.34
1.01325D-01 | 2.00000D-01 | 3500 | 1.804942 | 19605.32562
1.01325D-01 | 2.00000D-01 | 3525 | 2.447958 | 21430.25
1.01325D-01 | 2.00000D-01 | 3550 | 3.529686 | 23339.23
1.01325D-01 | 2.00000D-01 | 3575 | 5.657657 | 25288.83
1.01325D-01 | 2.00000D-01 | 3600 | 11.46798 | 27214.71
1.01325D-01 | 2.00000D-01 | 3625 | 70.92025 | 28981.31
1.01325D-01 | 2.00000D-01 | 3650 | 70.92025 | 28981.31
1.01325D-01 | 2.00000D-01 | 3675 | 70.92025 | 28981.31
1.01325D-01 | 2.00000D-01 | 3700 | 70.92025 | 28981.31
1.01325D-01 | 2.00000D-01 | 3725 | 70.92025 | 28981.31
1.01325D-01 | 2.00000D-01 | 3750 | 70.92025 | 28981.31
1.01325D-01 | 2.00000D-01 | 3775 | 70.92025 | 28981.31
1.01325D-01 | 2.00000D-01 | 3800 | 70.92025 | 28981.31
1.01325D-01 | 2.00000D-01 | 3825 | 70.92025 | 28981.31
1.01325D-01 | 2.00000D-01 | 3850 | 70.92025 | 28981.31
1.01325D-01 | 2.00000D-01 | 3875 | 70.92025 | 28981.31
1.01325D-01 | 2.00000D-01 | 3900 | 70.92025 | 28981.31
1.01325D-01 | 2.00000D-01 | 3925 | 70.92025 | 28981.31
1.01325D-01 | 2.00000D-01 | 3950 | 70.92025 | 28981.31
1.01325D-01 | 2.00000D-01 | 3975 | 70.92025 | 28981.31
1.01325D-01 | 2.00000D-01 | 4000 | 70.92025 | 28981.31
p (bar) | B'g | Temp (K) | B'c | Hw (kJ/kg)
1.01325D-01 | 2.50000D-01 | 250 | 0 | -4184.694
1.01325D-01 | 2.50000D-01 | 275 | 0 | -4133.068
1.01325D-01 | 2.50000D-01 | 300 | 0 | -4078.164
1.01325D-01 | 2.50000D-01 | 325 | 0 | -4021.973
1.01325D-01 | 2.50000D-01 | 350 | 0 | -3965.846
1.01325D-01 | 2.50000D-01 | 375 | 0 | -3910.486
1.01325D-01 | 2.50000D-01 | 400 | 0 | -3856.073084
1.01325D-01 | 2.50000D-01 | 425 | 0 | -3802.381
1.01325D-01 | 2.50000D-01 | 450 | 0 | -3748.854
1.01325D-01 | 2.50000D-01 | 475 | 0 | -3694.662
1.01325D-01 | 2.50000D-01 | 500 | 0 | -3638.739
1.01325D-01 | 2.50000D-01 | 525 | 0 | -3579.823
1.01325D-01 | 2.50000D-01 | 550 | 0 | -3516.504034
1.01325D-01 | 2.50000D-01 | 575 | 0 | -3447.279
1.01325D-01 | 2.50000D-01 | 600 | 0 | -3370.599
1.01325D-01 | 2.50000D-01 | 625 | 0 | -3284.858
1.01325D-01 | 2.50000D-01 | 650 | 0 | -3188.278
1.01325D-01 | 2.50000D-01 | 675 | 0 | -3078.632
1.01325D-01 | 2.50000D-01 | 700 | 0 | -2952.872
1.01325D-01 | 2.50000D-01 | 725 | 0 | -2806.88
1.01325D-01 | 2.50000D-01 | 750 | 0 | -2635.764
1.01325D-01 | 2.50000D-01 | 775 | 0.004489276 | -2435.175
1.01325D-01 | 2.50000D-01 | 800 | 0.01824539 | -2203.923
1.01325D-01 | 2.50000D-01 | 825 | 0.034523 | -1947.45
1.01325D-01 | 2.50000D-01 | 850 | 0.05225725 | -1680.311
1.01325D-01 | 2.50000D-01 | 875 | 0.06968881 | -1424.364
1.01325D-01 | 2.50000D-01 | 900 | 0.08493018 | -1200.978038
1.01325D-01 | 2.50000D-01 | 925 | 0.09679437 | -1021.692
1.01325D-01 | 2.50000D-01 | 950 | 0.1051700291 | -885.3519
1.01325D-01 | 2.50000D-01 | 975 | 0.1106920621 | -782.9793
1.01325D-01 | 2.50000D-01 | 1000 | 0.1141936 | -704.1677
1.01325D-01 | 2.50000D-01 | 1025 | 0.1163782 | -640.5115
1.01325D-01 | 2.50000D-01 | 1050 | 0.1177396 | -586.2425
1.01325D-01 | 2.50000D-01 | 1075 | 0.1185946 | -537.6978
1.01325D-01 | 2.50000D-01 | 1100 | 0.1191382893 | -492.6314
1.01325D-01 | 2.50000D-01 | 1125 | 0.1194896 | -449.6801
1.01325D-01 | 2.50000D-01 | 1150 | 0.1197206 | -408.0141
1.01325D-01 | 2.50000D-01 | 1175 | 0.1198758 | -367.123
1.01325D-01 | 2.50000D-01 | 1200 | 0.1199827 | -326.6889
1.01325D-01 | 2.50000D-01 | 1225 | 0.1200587 | -286.5103
1.01325D-01 | 2.50000D-01 | 1250 | 0.120115 | -246.4572
1.01325D-01 | 2.50000D-01 | 1275 | 0.1201591 | -206.4441
1.01325D-01 | 2.50000D-01 | 1300 | 0.1201959 | -166.4136
1.01325D-01 | 2.50000D-01 | 1325 | 0.120229 | -126.3258
1.01325D-01 | 2.50000D-01 | 1350 | 0.1202608 | -86.15218
1.01325D-01 | 2.50000D-01 | 1375 | 0.1202933 | -45.87121
1.01325D-01 | 2.50000D-01 | 1400 | 0.120328 | -5.465898
1.01325D-01 | 2.50000D-01 | 1425 | 0.1203662 | 35.07818
1.01325D-01 | 2.50000D-01 | 1450 | 0.1204091 | 75.7741
1.01325D-01 | 2.50000D-01 | 1475 | 0.1204578 | 116.6345
1.01325D-01 | 2.50000D-01 | 1500 | 0.1205133 | 157.6721
1.01325D-01 | 2.50000D-01 | 1525 | 0.1205767 | 198.9005
1.01325D-01 | 2.50000D-01 | 1550 | 0.1206489 | 240.3343
1.01325D-01 | 2.50000D-01 | 1575 | 0.1207312 | 281.9896
1.01325D-01 | 2.50000D-01 | 1600 | 0.1208246324 | 323.8844
1.01325D-01 | 2.50000D-01 | 1625 | 0.1209303 | 366.0386
1.01325D-01 | 2.50000D-01 | 1650 | 0.1210496 | 408.4748
1.01325D-01 | 2.50000D-01 | 1675 | 0.121183606 | 451.2181
1.01325D-01 | 2.50000D-01 | 1700 | 0.1213338 | 494.2965
1.01325D-01 | 2.50000D-01 | 1725 | 0.1215015 | 537.7414
1.01325D-01 | 2.50000D-01 | 1750 | 0.1216882 | 581.5879
1.01325D-01 | 2.50000D-01 | 1775 | 0.1218954 | 625.8747
1.01325D-01 | 2.50000D-01 | 1800 | 0.1221247 | 670.6448
1.01325D-01 | 2.50000D-01 | 1825 | 0.1223778 | 715.9456
1.01325D-01 | 2.50000D-01 | 1850 | 0.1226562 | 761.8294
1.01325D-01 | 2.50000D-01 | 1875 | 0.1229617 | 808.3534
1.01325D-01 | 2.50000D-01 | 1900 | 0.1232962 | 855.5801
1.01325D-01 | 2.50000D-01 | 1925 | 0.1236614 | 903.5778
1.01325D-01 | 2.50000D-01 | 1950 | 0.1240592 | 952.4203
1.01325D-01 | 2.50000D-01 | 1975 | 0.1244915 | 1002.188
1.01325D-01 | 2.50000D-01 | 2000 | 0.1249603 | 1052.967
1.01325D-01 | 2.50000D-01 | 2025 | 0.1254675 | 1104.849
1.01325D-01 | 2.50000D-01 | 2050 | 0.126015 | 1157.935
1.01325D-01 | 2.50000D-01 | 2075 | 0.1266049 | 1212.331
1.01325D-01 | 2.50000D-01 | 2100 | 0.1272391 | 1268.147
1.01325D-01 | 2.50000D-01 | 2125 | 0.1279195 | 1325.505
1.01325D-01 | 2.50000D-01 | 2150 | 0.1286481 | 1384.529
1.01325D-01 | 2.50000D-01 | 2175 | 0.1294266 | 1445.352
1.01325D-01 | 2.50000D-01 | 2200 | 0.1302569 | 1508.112
1.01325D-01 | 2.50000D-01 | 2225 | 0.1311408 | 1572.952
1.01325D-01 | 2.50000D-01 | 2250 | 0.1320798 | 1640.023
1.01325D-01 | 2.50000D-01 | 2275 | 0.1330754788 | 1709.478
1.01325D-01 | 2.50000D-01 | 2300 | 0.1341292 | 1781.476
1.01325D-01 | 2.50000D-01 | 2325 | 0.1352423 | 1856.181
1.01325D-01 | 2.50000D-01 | 2350 | 0.1364159 | 1933.757
1.01325D-01 | 2.50000D-01 | 2375 | 0.1376508 | 2014.372
1.01325D-01 | 2.50000D-01 | 2400 | 0.1389479 | 2098.195
1.01325D-01 | 2.50000D-01 | 2425 | 0.1403077 | 2185.397
1.01325D-01 | 2.50000D-01 | 2450 | 0.1417307 | 2276.146
1.01325D-01 | 2.50000D-01 | 2475 | 0.1432172 | 2370.61
1.01325D-01 | 2.50000D-01 | 2500 | 0.1447671 | 2468.955469
1.01325D-01 | 2.50000D-01 | 2525 | 0.1463806 | 2571.345
1.01325D-01 | 2.50000D-01 | 2550 | 0.1480577 | 2677.939
1.01325D-01 | 2.50000D-01 | 2575 | 0.1497983454 | 2788.894
1.01325D-01 | 2.50000D-01 | 2600 | 0.1516028 | 2904.361
1.01325D-01 | 2.50000D-01 | 2625 | 0.1534715868 | 3024.493
1.01325D-01 | 2.50000D-01 | 2650 | 0.1554058 | 3149.438
1.01325D-01 | 2.50000D-01 | 2675 | 0.1574074246 | 3279.347
1.01325D-01 | 2.50000D-01 | 2700 | 0.1594795 | 3414.374
1.01325D-01 | 2.50000D-01 | 2725 | 0.1616268414 | 3554.685
1.01325D-01 | 2.50000D-01 | 2750 | 0.1638564 | 3700.461
1.01325D-01 | 2.50000D-01 | 2775 | 0.1661782 | 3851.91
1.01325D-01 | 2.50000D-01 | 2800 | 0.1686061 | 4009.276
1.01325D-01 | 2.50000D-01 | 2825 | 0.171159 | 4172.856
1.01325D-01 | 2.50000D-01 | 2850 | 0.1738623 | 4343.02
1.01325D-01 | 2.50000D-01 | 2875 | 0.1767497 | 4520.231
1.01325D-01 | 2.50000D-01 | 2900 | 0.1798651 | 4705.079
1.01325D-01 | 2.50000D-01 | 2925 | 0.1832657 | 4898.313
1.01325D-01 | 2.50000D-01 | 2950 | 0.1870253 | 5100.884421
1.01325D-01 | 2.50000D-01 | 2975 | 0.1912379 | 5314
1.01325D-01 | 2.50000D-01 | 3000 | 0.1960235 | 5539.178
1.01325D-01 | 2.50000D-01 | 3025 | 0.201533595 | 5778.318
1.01325D-01 | 2.50000D-01 | 3050 | 0.2079597 | 6033.783508
1.01325D-01 | 2.50000D-01 | 3075 | 0.2155429 | 6308.482
1.01325D-01 | 2.50000D-01 | 3100 | 0.2245859 | 6605.969
1.01325D-01 | 2.50000D-01 | 3125 | 0.2354694865 | 6930.54
1.01325D-01 | 2.50000D-01 | 3150 | 0.2486725 | 7287.341
1.01325D-01 | 2.50000D-01 | 3175 | 0.2647988655 | 7682.458
1.01325D-01 | 2.50000D-01 | 3200 | 0.2846133 | 8122.993
1.01325D-01 | 2.50000D-01 | 3225 | 0.3090897 | 8617.115
1.01325D-01 | 2.50000D-01 | 3250 | 0.3394787 | 9174.044
1.01325D-01 | 2.50000D-01 | 3275 | 0.3774023 | 9803.959
1.01325D-01 | 2.50000D-01 | 3300 | 0.4249925 | 10517.8
1.01325D-01 | 2.50000D-01 | 3325 | 0.485097 | 11326.89
1.01325D-01 | 2.50000D-01 | 3350 | 0.5615966 | 12242.4
1.01325D-01 | 2.50000D-01 | 3375 | 0.6599092 | 13274.55
1.01325D-01 | 2.50000D-01 | 3400 | 0.7878267 | 14431.6
1.01325D-01 | 2.50000D-01 | 3425 | 0.9569684 | 15718.58
1.01325D-01 | 2.50000D-01 | 3450 | 1.185456 | 17135.82
1.01325D-01 | 2.50000D-01 | 3475 | 1.503198 | 18677.47
1.01325D-01 | 2.50000D-01 | 3500 | 1.963314 | 20330.04
1.01325D-01 | 2.50000D-01 | 3525 | 2.669986 | 22071.04367
1.01325D-01 | 2.50000D-01 | 3550 | 3.858781 | 23867.9564
1.01325D-01 | 2.50000D-01 | 3575 | 6.196539 | 25676.43309
1.01325D-01 | 2.50000D-01 | 3600 | 12.57201 | 27434.41
1.01325D-01 | 2.50000D-01 | 3625 | 77.42452 | 29018.2
1.01325D-01 | 2.50000D-01 | 3650 | 77.42452 | 29018.2
1.01325D-01 | 2.50000D-01 | 3675 | 77.42452 | 29018.2
1.01325D-01 | 2.50000D-01 | 3700 | 77.42452 | 29018.2
1.01325D-01 | 2.50000D-01 | 3725 | 77.42452 | 29018.2
1.01325D-01 | 2.50000D-01 | 3750 | 77.42452 | 29018.2
1.01325D-01 | 2.50000D-01 | 3775 | 77.42452 | 29018.2
1.01325D-01 | 2.50000D-01 | 3800 | 77.42452 | 29018.2
1.01325D-01 | 2.50000D-01 | 3825 | 77.42452 | 29018.2
1.01325D-01 | 2.50000D-01 | 3850 | 77.42452 | 29018.2
1.01325D-01 | 2.50000D-01 | 3875 | 77.42452 | 29018.2
1.01325D-01 | 2.50000D-01 | 3900 | 77.42452 | 29018.2
1.01325D-01 | 2.50000D-01 | 3925 | 77.42452 | 29018.2
1.01325D-01 | 2.50000D-01 | 3950 | 77.42452 | 29018.2
1.01325D-01 | 2.50000D-01 | 3975 | 77.42452 | 29018.2
1.01325D-01 | 2.50000D-01 | 4000 | 77.42452 | 29018.2
p (bar) | B'g | Temp (K) | B'c | Hw (kJ/kg)
1.01325D-01 | 3.20000D-01 | 250 | 0 | -4522.57827
1.01325D-01 | 3.20000D-01 | 275 | 0 | -4455.346
1.01325D-01 | 3.20000D-01 | 300 | 0 | -4387.331
1.01325D-01 | 3.20000D-01 | 325 | 0 | -4320.03
1.01325D-01 | 3.20000D-01 | 350 | 0 | -4254.338872
1.01325D-01 | 3.20000D-01 | 375 | 0 | -4190.622
1.01325D-01 | 3.20000D-01 | 400 | 0 | -4128.802
1.01325D-01 | 3.20000D-01 | 425 | 0 | -4068.445
1.01325D-01 | 3.20000D-01 | 450 | 0 | -4008.81
1.01325D-01 | 3.20000D-01 | 475 | 0 | -3948.891
1.01325D-01 | 3.20000D-01 | 500 | 0 | -3887.437
1.01325D-01 | 3.20000D-01 | 525 | 0 | -3822.986
1.01325D-01 | 3.20000D-01 | 550 | 0 | -3753.896
1.01325D-01 | 3.20000D-01 | 575 | 0 | -3678.4
1.01325D-01 | 3.20000D-01 | 600 | 0 | -3594.651446
1.01325D-01 | 3.20000D-01 | 625 | 0 | -3500.746
1.01325D-01 | 3.20000D-01 | 650 | 0 | -3394.636
1.01325D-01 | 3.20000D-01 | 675 | 0 | -3273.908
1.01325D-01 | 3.20000D-01 | 700 | 0 | -3135.422
1.01325D-01 | 3.20000D-01 | 725 | 0 | -2975.053
1.01325D-01 | 3.20000D-01 | 750 | 0 | -2787.95
1.01325D-01 | 3.20000D-01 | 775 | 0 | -2569.877
1.01325D-01 | 3.20000D-01 | 800 | 0 | -2319.924
1.01325D-01 | 3.20000D-01 | 825 | 0.01101581 | -2044.152
1.01325D-01 | 3.20000D-01 | 850 | 0.03034932 | -1758.131
1.01325D-01 | 3.20000D-01 | 875 | 0.04940495 | -1484.952
1.01325D-01 | 3.20000D-01 | 900 | 0.06609851 | -1246.974394
1.01325D-01 | 3.20000D-01 | 925 | 0.07911694 | -1056.109
1.01325D-01 | 3.20000D-01 | 950 | 0.08832553 | -910.9428306
1.01325D-01 | 3.20000D-01 | 975 | 0.09440884 | -801.911
1.01325D-01 | 3.20000D-01 | 1000 | 0.09827317 | -717.9862
1.01325D-01 | 3.20000D-01 | 1025 | 0.1006875236 | -650.2601
1.01325D-01 | 3.20000D-01 | 1050 | 0.1021933 | -592.6061
1.01325D-01 | 3.20000D-01 | 1075 | 0.103139 | -541.1209
1.01325D-01 | 3.20000D-01 | 1100 | 0.10374 | -493.4023
1.01325D-01 | 3.20000D-01 | 1125 | 0.1041278 | -447.9864
1.01325D-01 | 3.20000D-01 | 1150 | 0.1043824 | -403.9785
1.01325D-01 | 3.20000D-01 | 1175 | 0.1045528 | -360.826
1.01325D-01 | 3.20000D-01 | 1200 | 0.1046697989 | -318.1831
1.01325D-01 | 3.20000D-01 | 1225 | 0.1047527 | -275.8295
1.01325D-01 | 3.20000D-01 | 1250 | 0.1048139 | -233.6225
1.01325D-01 | 3.20000D-01 | 1275 | 0.1048618 | -191.4678
1.01325D-01 | 3.20000D-01 | 1300 | 0.104901766 | -149.3016
1.01325D-01 | 3.20000D-01 | 1325 | 0.1049378 | -107.0795
1.01325D-01 | 3.20000D-01 | 1350 | 0.1049726 | -64.76930332
1.01325D-01 | 3.20000D-01 | 1375 | 0.1050084 | -22.34695
1.01325D-01 | 3.20000D-01 | 1400 | 0.1050468 | 20.20686
1.01325D-01 | 3.20000D-01 | 1425 | 0.1050894 | 62.9085
1.01325D-01 | 3.20000D-01 | 1450 | 0.1051374 | 105.7728207
1.01325D-01 | 3.20000D-01 | 1475 | 0.1051921 | 148.8141
1.01325D-01 | 3.20000D-01 | 1500 | 0.1052545 | 192.0469
1.01325D-01 | 3.20000D-01 | 1525 | 0.105326 | 235.4865
1.01325D-01 | 3.20000D-01 | 1550 | 0.1054077 | 279.1495
1.01325D-01 | 3.20000D-01 | 1575 | 0.1055008 | 323.0539
1.01325D-01 | 3.20000D-01 | 1600 | 0.1056065 | 367.2201
1.01325D-01 | 3.20000D-01 | 1625 | 0.1057264 | 411.670678
1.01325D-01 | 3.20000D-01 | 1650 | 0.1058617 | 456.4309
1.01325D-01 | 3.20000D-01 | 1675 | 0.1060139 | 501.5290562
1.01325D-01 | 3.20000D-01 | 1700 | 0.1061846 | 546.997
1.01325D-01 | 3.20000D-01 | 1725 | 0.1063754 | 592.87
1.01325D-01 | 3.20000D-01 | 1750 | 0.1065879 | 639.1877
1.01325D-01 | 3.20000D-01 | 1775 | 0.1068239 | 685.994
1.01325D-01 | 3.20000D-01 | 1800 | 0.1070853 | 733.3374
1.01325D-01 | 3.20000D-01 | 1825 | 0.1073739 | 781.2717
1.01325D-01 | 3.20000D-01 | 1850 | 0.1076918 | 829.856
1.01325D-01 | 3.20000D-01 | 1875 | 0.1080409 | 879.1553
1.01325D-01 | 3.20000D-01 | 1900 | 0.1084232826 | 929.2406
1.01325D-01 | 3.20000D-01 | 1925 | 0.1088412 | 980.1893
1.01325D-01 | 3.20000D-01 | 1950 | 0.1092968 | 1032.086
1.01325D-01 | 3.20000D-01 | 1975 | 0.1097925 | 1085.021
1.01325D-01 | 3.20000D-01 | 2000 | 0.1103304 | 1139.093
1.01325D-01 | 3.20000D-01 | 2025 | 0.1109129 | 1194.408
1.01325D-01 | 3.20000D-01 | 2050 | 0.1115424 | 1251.079
1.01325D-01 | 3.20000D-01 | 2075 | 0.1122212 | 1309.227
1.01325D-01 | 3.20000D-01 | 2100 | 0.1129519 | 1368.981
1.01325D-01 | 3.20000D-01 | 2125 | 0.1137366 | 1430.478
1.01325D-01 | 3.20000D-01 | 2150 | 0.1145778 | 1493.861
1.01325D-01 | 3.20000D-01 | 2175 | 0.1154777 | 1559.283
1.01325D-01 | 3.20000D-01 | 2200 | 0.1164387 | 1626.902
1.01325D-01 | 3.20000D-01 | 2225 | 0.117463 | 1696.884
1.01325D-01 | 3.20000D-01 | 2250 | 0.1185525 | 1769.403
1.01325D-01 | 3.20000D-01 | 2275 | 0.1197093 | 1844.636
1.01325D-01 | 3.20000D-01 | 2300 | 0.1209353 | 1922.768
1.01325D-01 | 3.20000D-01 | 2325 | 0.1222322 | 2003.988
1.01325D-01 | 3.20000D-01 | 2350 | 0.1236015464 | 2088.489
1.01325D-01 | 3.20000D-01 | 2375 | 0.1250447 | 2176.467
1.01325D-01 | 3.20000D-01 | 2400 | 0.1265628 | 2268.12
1.01325D-01 | 3.20000D-01 | 2425 | 0.1281569 | 2363.649803
1.01325D-01 | 3.20000D-01 | 2450 | 0.1298278 | 2463.255
1.01325D-01 | 3.20000D-01 | 2475 | 0.131576 | 2567.136
1.01325D-01 | 3.20000D-01 | 2500 | 0.1334021 | 2675.491
1.01325D-01 | 3.20000D-01 | 2525 | 0.1353064 | 2788.515
1.01325D-01 | 3.20000D-01 | 2550 | 0.1372892 | 2906.402
1.01325D-01 | 3.20000D-01 | 2575 | 0.1393507 | 3029.340213
1.01325D-01 | 3.20000D-01 | 2600 | 0.1414914 | 3157.516
1.01325D-01 | 3.20000D-01 | 2625 | 0.1437122 | 3291.112772
1.01325D-01 | 3.20000D-01 | 2650 | 0.1460144 | 3430.312
1.01325D-01 | 3.20000D-01 | 2675 | 0.1484003 | 3575.296
1.01325D-01 | 3.20000D-01 | 2700 | 0.1508733 | 3726.252
1.01325D-01 | 3.20000D-01 | 2725 | 0.1534387 | 3883.373
1.01325D-01 | 3.20000D-01 | 2750 | 0.1561043 | 4046.87
1.01325D-01 | 3.20000D-01 | 2775 | 0.1588809 | 4216.977114
1.01325D-01 | 3.20000D-01 | 2800 | 0.1617837 | 4393.964
1.01325D-01 | 3.20000D-01 | 2825 | 0.1648333 | 4578.152
1.01325D-01 | 3.20000D-01 | 2850 | 0.1680575 | 4769.928
1.01325D-01 | 3.20000D-01 | 2875 | 0.1714932 | 4969.777
1.01325D-01 | 3.20000D-01 | 2900 | 0.1751886 | 5178.301
1.01325D-01 | 3.20000D-01 | 2925 | 0.1792069 | 5396.26
1.01325D-01 | 3.20000D-01 | 2950 | 0.1836291 | 5624.614
1.01325D-01 | 3.20000D-01 | 2975 | 0.1885594 | 5864.57
1.01325D-01 | 3.20000D-01 | 3000 | 0.1941305067 | 6117.644
1.01325D-01 | 3.20000D-01 | 3025 | 0.2005108 | 6385.727
1.01325D-01 | 3.20000D-01 | 3050 | 0.2079131 | 6671.16
1.01325D-01 | 3.20000D-01 | 3075 | 0.216606 | 6976.821398
1.01325D-01 | 3.20000D-01 | 3100 | 0.2269275 | 7306.215
1.01325D-01 | 3.20000D-01 | 3125 | 0.2393031 | 7663.564
1.01325D-01 | 3.20000D-01 | 3150 | 0.2542689 | 8053.902
1.01325D-01 | 3.20000D-01 | 3175 | 0.2725017 | 8483.151
1.01325D-01 | 3.20000D-01 | 3200 | 0.2948595 | 8958.174355
1.01325D-01 | 3.20000D-01 | 3225 | 0.3224361 | 9486.788024
1.01325D-01 | 3.20000D-01 | 3250 | 0.3566372 | 10077.71
1.01325D-01 | 3.20000D-01 | 3275 | 0.3992872 | 10740.4
1.01325D-01 | 3.20000D-01 | 3300 | 0.4527854 | 11484.8
1.01325D-01 | 3.20000D-01 | 3325 | 0.5203381 | 12320.88
1.01325D-01 | 3.20000D-01 | 3350 | 0.6063159 | 13257.99136
1.01325D-01 | 3.20000D-01 | 3375 | 0.7168225 | 14304.02
1.01325D-01 | 3.20000D-01 | 3400 | 0.8606372 | 15464.29
1.01325D-01 | 3.20000D-01 | 3425 | 1.050853 | 16740.34
1.01325D-01 | 3.20000D-01 | 3450 | 1.307889553 | 18128.56
1.01325D-01 | 3.20000D-01 | 3475 | 1.665445 | 19618.91
1.01325D-01 | 3.20000D-01 | 3500 | 2.183357 | 21193.85
1.01325D-01 | 3.20000D-01 | 3525 | 2.978934 | 22827.64354
1.01325D-01 | 3.20000D-01 | 3550 | 4.317261 | 24485.87
1.01325D-01 | 3.20000D-01 | 3575 | 6.94795 | 26124.58
1.01325D-01 | 3.20000D-01 | 3600 | 14.112 | 27685.81
1.01325D-01 | 3.20000D-01 | 3625 | 86.48619 | 29060.29
1.01325D-01 | 3.20000D-01 | 3650 | 86.48619 | 29060.29
1.01325D-01 | 3.20000D-01 | 3675 | 86.48619 | 29060.29
1.01325D-01 | 3.20000D-01 | 3700 | 86.48619 | 29060.29
1.01325D-01 | 3.20000D-01 | 3725 | 86.48619 | 29060.29
1.01325D-01 | 3.20000D-01 | 3750 | 86.48619 | 29060.29
1.01325D-01 | 3.20000D-01 | 3775 | 86.48619 | 29060.29
1.01325D-01 | 3.20000D-01 | 3800 | 86.48619 | 29060.29
1.01325D-01 | 3.20000D-01 | 3825 | 86.48619 | 29060.29
1.01325D-01 | 3.20000D-01 | 3850 | 86.48619 | 29060.29
1.01325D-01 | 3.20000D-01 | 3875 | 86.48619 | 29060.29
1.01325D-01 | 3.20000D-01 | 3900 | 86.48619 | 29060.29
1.01325D-01 | 3.20000D-01 | 3925 | 86.48619 | 29060.29
1.01325D-01 | 3.20000D-01 | 3950 | 86.48619 | 29060.29
1.01325D-01 | 3.20000D-01 | 3975 | 86.48619 | 29060.29
1.01325D-01 | 3.20000D-01 | 4000 | 86.48619 | 29060.29
p (bar) | B'g | Temp (K) | B'c | Hw (kJ/kg)
1.01325D-01 | 4.00000D-01 | 250 | 0 | -4816.565
1.01325D-01 | 4.00000D-01 | 275 | 0 | -4749.263
1.01325D-01 | 4.00000D-01 | 300 | 0 | -4678.371
1.01325D-01 | 4.00000D-01 | 325 | 0 | -4606.675
1.01325D-01 | 4.00000D-01 | 350 | 0 | -4535.901341
1.01325D-01 | 4.00000D-01 | 375 | 0 | -4466.891
1.01325D-01 | 4.00000D-01 | 400 | 0 | -4399.82
1.01325D-01 | 4.00000D-01 | 425 | 0 | -4334.368
1.01325D-01 | 4.00000D-01 | 450 | 0 | -4269.821
1.01325D-01 | 4.00000D-01 | 475 | 0 | -4205.13773
1.01325D-01 | 4.00000D-01 | 500 | 0 | -4138.984
1.01325D-01 | 4.00000D-01 | 525 | 0 | -4069.767
1.01325D-01 | 4.00000D-01 | 550 | 0 | -3995.665
1.01325D-01 | 4.00000D-01 | 575 | 0 | -3914.672114
1.01325D-01 | 4.00000D-01 | 600 | 0 | -3824.649
1.01325D-01 | 4.00000D-01 | 625 | 0 | -3723.359
1.01325D-01 | 4.00000D-01 | 650 | 0 | -3608.425
1.01325D-01 | 4.00000D-01 | 675 | 0 | -3477.157
1.01325D-01 | 4.00000D-01 | 700 | 0 | -3326.24
1.01325D-01 | 4.00000D-01 | 725 | 0 | -3151.478
1.01325D-01 | 4.00000D-01 | 750 | 0 | -2948.045
1.01325D-01 | 4.00000D-01 | 775 | 0 | -2711.834
1.01325D-01 | 4.00000D-01 | 800 | 0 | -2442.284394
1.01325D-01 | 4.00000D-01 | 825 | 0 | -2146.171
1.01325D-01 | 4.00000D-01 | 850 | 0.005584984 | -1840.202
1.01325D-01 | 4.00000D-01 | 875 | 0.02642483 | -1548.811
1.01325D-01 | 4.00000D-01 | 900 | 0.04472439 | -1295.429
1.01325D-01 | 4.00000D-01 | 925 | 0.0590224 | -1092.354
1.01325D-01 | 4.00000D-01 | 950 | 0.06915407 | -937.8948
1.01325D-01 | 4.00000D-01 | 975 | 0.0758579802 | -821.8557
1.01325D-01 | 4.00000D-01 | 1000 | 0.08012198 | -732.5517
1.01325D-01 | 4.00000D-01 | 1025 | 0.08278803 | -660.5433
1.01325D-01 | 4.00000D-01 | 1050 | 0.0844509 | -599.3264
1.01325D-01 | 4.00000D-01 | 1075 | 0.08549456 | -544.7452
1.01325D-01 | 4.00000D-01 | 1100 | 0.08615693 | -494.2333
1.01325D-01 | 4.00000D-01 | 1125 | 0.08658323 | -446.2216
1.01325D-01 | 4.00000D-01 | 1150 | 0.08686212 | -399.747
1.01325D-01 | 4.00000D-01 | 1175 | 0.08704811 | -354.2127
1.01325D-01 | 4.00000D-01 | 1200 | 0.08717514 | -309.243549
1.01325D-01 | 4.00000D-01 | 1225 | 0.08726467 | -264.5997
1.01325D-01 | 4.00000D-01 | 1250 | 0.08733052 | -220.1252
1.01325D-01 | 4.00000D-01 | 1275 | 0.08738179 | -175.7163254
1.01325D-01 | 4.00000D-01 | 1300 | 0.0874246012 | -131.3027
1.01325D-01 | 4.00000D-01 | 1325 | 0.08746324 | -86.83509
1.01325D-01 | 4.00000D-01 | 1350 | 0.08750081 | -42.27783
1.01325D-01 | 4.00000D-01 | 1375 | 0.08753967 | 2.396043523
1.01325D-01 | 4.00000D-01 | 1400 | 0.08758169 | 47.2081
1.01325D-01 | 4.00000D-01 | 1425 | 0.08762849 | 92.17665
1.01325D-01 | 4.00000D-01 | 1450 | 0.0876815 | 137.3183
1.01325D-01 | 4.00000D-01 | 1475 | 0.08774206 | 182.649
1.01325D-01 | 4.00000D-01 | 1500 | 0.08781149 | 228.1850268
1.01325D-01 | 4.00000D-01 | 1525 | 0.0878911 | 273.9433
1.01325D-01 | 4.00000D-01 | 1550 | 0.08798223 | 319.9422
1.01325D-01 | 4.00000D-01 | 1575 | 0.08808626 | 366.2019
1.01325D-01 | 4.00000D-01 | 1600 | 0.08820464 | 412.7449
1.01325D-01 | 4.00000D-01 | 1625 | 0.08833889 | 459.5962
1.01325D-01 | 4.00000D-01 | 1650 | 0.0884906 | 506.7839
1.01325D-01 | 4.00000D-01 | 1675 | 0.08866142 | 554.3395
1.01325D-01 | 4.00000D-01 | 1700 | 0.08885312 | 602.2983
1.01325D-01 | 4.00000D-01 | 1725 | 0.08906751769 | 650.6995
1.01325D-01 | 4.00000D-01 | 1750 | 0.08930655 | 699.5872
1.01325D-01 | 4.00000D-01 | 1775 | 0.08957222 | 749.0101
1.01325D-01 | 4.00000D-01 | 1800 | 0.08986663 | 799.0225
1.01325D-01 | 4.00000D-01 | 1825 | 0.09019196 | 849.6843
1.01325D-01 | 4.00000D-01 | 1850 | 0.09055048 | 901.0614
1.01325D-01 | 4.00000D-01 | 1875 | 0.09094455 | 953.2264
1.01325D-01 | 4.00000D-01 | 1900 | 0.09137659 | 1006.259
1.01325D-01 | 4.00000D-01 | 1925 | 0.09184913 | 1060.245
1.01325D-01 | 4.00000D-01 | 1950 | 0.09236474 | 1115.279
1.01325D-01 | 4.00000D-01 | 1975 | 0.09292606 | 1171.464
1.01325D-01 | 4.00000D-01 | 2000 | 0.0935358 | 1228.909
1.01325D-01 | 4.00000D-01 | 2025 | 0.09419672 | 1287.734
1.01325D-01 | 4.00000D-01 | 2050 | 0.09491162 | 1348.065
1.01325D-01 | 4.00000D-01 | 2075 | 0.09568331 | 1410.039
1.01325D-01 | 4.00000D-01 | 2100 | 0.09651464 | 1473.800274
1.01325D-01 | 4.00000D-01 | 2125 | 0.09740846 | 1539.503
1.01325D-01 | 4.00000D-01 | 2150 | 0.09836759 | 1607.311
1.01325D-01 | 4.00000D-01 | 2175 | 0.09939486 | 1677.394
1.01325D-01 | 4.00000D-01 | 2200 | 0.100493 | 1749.932
1.01325D-01 | 4.00000D-01 | 2225 | 0.1016648 | 1825.114
1.01325D-01 | 4.00000D-01 | 2250 | 0.1029127 | 1903.134
1.01325D-01 | 4.00000D-01 | 2275 | 0.1042393 | 1984.197
1.01325D-01 | 4.00000D-01 | 2300 | 0.105647 | 2068.511
1.01325D-01 | 4.00000D-01 | 2325 | 0.1071379 | 2156.292
1.01325D-01 | 4.00000D-01 | 2350 | 0.1087142 | 2247.760236
1.01325D-01 | 4.00000D-01 | 2375 | 0.1103776 | 2343.141
1.01325D-01 | 4.00000D-01 | 2400 | 0.1121299616 | 2442.662
1.01325D-01 | 4.00000D-01 | 2425 | 0.1139726 | 2546.553
1.01325D-01 | 4.00000D-01 | 2450 | 0.1159067 | 2655.045
1.01325D-01 | 4.00000D-01 | 2475 | 0.1179334 | 2768.37
1.01325D-01 | 4.00000D-01 | 2500 | 0.1200535 | 2886.758
1.01325D-01 | 4.00000D-01 | 2525 | 0.1222678 | 3010.438
1.01325D-01 | 4.00000D-01 | 2550 | 0.1245767 | 3139.635
1.01325D-01 | 4.00000D-01 | 2575 | 0.1269810848 | 3274.571
1.01325D-01 | 4.00000D-01 | 2600 | 0.1294816 | 3415.466
1.01325D-01 | 4.00000D-01 | 2625 | 0.1320796 | 3562.535
1.01325D-01 | 4.00000D-01 | 2650 | 0.1347766 | 3715.994
1.01325D-01 | 4.00000D-01 | 2675 | 0.1375753 | 3876.057
1.01325D-01 | 4.00000D-01 | 2700 | 0.1404799 | 4042.941
1.01325D-01 | 4.00000D-01 | 2725 | 0.1434961 | 4216.872
1.01325D-01 | 4.00000D-01 | 2750 | 0.1466326 | 4398.089
1.01325D-01 | 4.00000D-01 | 2775 | 0.1499015 | 4586.854978
1.01325D-01 | 4.00000D-01 | 2800 | 0.1533193 | 4783.465
1.01325D-01 | 4.00000D-01 | 2825 | 0.1569089095 | 4988.265
1.01325D-01 | 4.00000D-01 | 2850 | 0.1607009 | 5201.664627
1.01325D-01 | 4.00000D-01 | 2875 | 0.164736 | 5424.167
1.01325D-01 | 4.00000D-01 | 2900 | 0.1690675 | 5656.390347
1.01325D-01 | 4.00000D-01 | 2925 | 0.173765 | 5899.108
1.01325D-01 | 4.00000D-01 | 2950 | 0.1789186 | 6153.288
1.01325D-01 | 4.00000D-01 | 2975 | 0.1846438 | 6420.138
1.01325D-01 | 4.00000D-01 | 3000 | 0.191088 | 6701.17
1.01325D-01 | 4.00000D-01 | 3025 | 0.1984388 | 6998.26
1.01325D-01 | 4.00000D-01 | 3050 | 0.2069335 | 7313.724
1.01325D-01 | 4.00000D-01 | 3075 | 0.2168720926 | 7650.395
1.01325D-01 | 4.00000D-01 | 3100 | 0.2286326 | 8011.712
1.01325D-01 | 4.00000D-01 | 3125 | 0.2426916 | 8401.798
1.01325D-01 | 4.00000D-01 | 3150 | 0.2596502 | 8825.542
1.01325D-01 | 4.00000D-01 | 3175 | 0.2802683 | 9288.655
1.01325D-01 | 4.00000D-01 | 3200 | 0.30551 | 9797.698
1.01325D-01 | 4.00000D-01 | 3225 | 0.3366059 | 10360.06
1.01325D-01 | 4.00000D-01 | 3250 | 0.3751378 | 10983.85817
1.01325D-01 | 4.00000D-01 | 3275 | 0.423161 | 11677.73
1.01325D-01 | 4.00000D-01 | 3300 | 0.4833793 | 12450.5
1.01325D-01 | 4.00000D-01 | 3325 | 0.5594077 | 13310.65
1.01325D-01 | 4.00000D-01 | 3350 | 0.6561753 | 14265.61
1.01325D-01 | 4.00000D-01 | 3375 | 0.7805679 | 15320.87
1.01325D-01 | 4.00000D-01 | 3400 | 0.9424909 | 16478.87
1.01325D-01 | 4.00000D-01 | 3425 | 1.156718 | 17737.82
1.01325D-01 | 4.00000D-01 | 3450 | 1.446291 | 19090.54
1.01325D-01 | 4.00000D-01 | 3475 | 1.849229 | 20523.47
1.01325D-01 | 4.00000D-01 | 3500 | 2.43303 | 22016
1.01325D-01 | 4.00000D-01 | 3525 | 3.329971 | 23540.3
1.01325D-01 | 4.00000D-01 | 3550 | 4.838774 | 25061.46
1.01325D-01 | 4.00000D-01 | 3575 | 7.803326 | 26537.27
1.01325D-01 | 4.00000D-01 | 3600 | 15.8655 | 27914.78
1.01325D-01 | 4.00000D-01 | 3625 | 96.79087 | 29098.53
1.01325D-01 | 4.00000D-01 | 3650 | 96.79087 | 29098.53
1.01325D-01 | 4.00000D-01 | 3675 | 96.79087 | 29098.53
1.01325D-01 | 4.00000D-01 | 3700 | 96.79087 | 29098.53
1.01325D-01 | 4.00000D-01 | 3725 | 96.79087 | 29098.53
1.01325D-01 | 4.00000D-01 | 3750 | 96.79087 | 29098.53
1.01325D-01 | 4.00000D-01 | 3775 | 96.79087 | 29098.53
1.01325D-01 | 4.00000D-01 | 3800 | 96.79087 | 29098.53
1.01325D-01 | 4.00000D-01 | 3825 | 96.79087 | 29098.53
1.01325D-01 | 4.00000D-01 | 3850 | 96.79087 | 29098.53
1.01325D-01 | 4.00000D-01 | 3875 | 96.79087 | 29098.53
1.01325D-01 | 4.00000D-01 | 3900 | 96.79087 | 29098.53
1.01325D-01 | 4.00000D-01 | 3925 | 96.79087 | 29098.53
1.01325D-01 | 4.00000D-01 | 3950 | 96.79087 | 29098.53
1.01325D-01 | 4.00000D-01 | 3975 | 96.79087 | 29098.53
1.01325D-01 | 4.00000D-01 | 4000 | 96.79087 | 29098.53
p (bar) | B'g | Temp (K) | B'c | Hw (kJ/kg)
1.01325D-01 | 5.00000D-01 | 250 | 0 | -5108.214
1.01325D-01 | 5.00000D-01 | 275 | 0 | -5046.63
1.01325D-01 | 5.00000D-01 | 300 | 0 | -4978.614186
1.01325D-01 | 5.00000D-01 | 325 | 0 | -4907.103
1.01325D-01 | 5.00000D-01 | 350 | 0 | -4834.566
1.01325D-01 | 5.00000D-01 | 375 | 0 | -4762.573
1.01325D-01 | 5.00000D-01 | 400 | 0 | -4691.837
1.01325D-01 | 5.00000D-01 | 425 | 0 | -4622.377471
1.01325D-01 | 5.00000D-01 | 450 | 0 | -4553.676
1.01325D-01 | 5.00000D-01 | 475 | 0 | -4484.779
1.01325D-01 | 5.00000D-01 | 500 | 0 | -4414.355
1.01325D-01 | 5.00000D-01 | 525 | 0 | -4340.744
1.01325D-01 | 5.00000D-01 | 550 | 0 | -4261.981
1.01325D-01 | 5.00000D-01 | 575 | 0 | -4175.837
1.01325D-01 | 5.00000D-01 | 600 | 0 | -4079.864
1.01325D-01 | 5.00000D-01 | 625 | 0 | -3971.44
1.01325D-01 | 5.00000D-01 | 650 | 0 | -3847.764
1.01325D-01 | 5.00000D-01 | 675 | 0 | -3705.752
1.01325D-01 | 5.00000D-01 | 700 | 0 | -3541.790162
1.01325D-01 | 5.00000D-01 | 725 | 0 | -3351.517728
1.01325D-01 | 5.00000D-01 | 750 | 0 | -3130.091
1.01325D-01 | 5.00000D-01 | 775 | 0 | -2873.564
1.01325D-01 | 5.00000D-01 | 800 | 0 | -2581.822
1.01325D-01 | 5.00000D-01 | 825 | 0 | -2262.529
1.01325D-01 | 5.00000D-01 | 850 | 0 | -1933.769
1.01325D-01 | 5.00000D-01 | 875 | 0 | -1621.569
1.01325D-01 | 5.00000D-01 | 900 | 0.01816992 | -1350.601
1.01325D-01 | 5.00000D-01 | 925 | 0.03402386039 | -1133.61
1.01325D-01 | 5.00000D-01 | 950 | 0.04527755 | -968.571
1.01325D-01 | 5.00000D-01 | 975 | 0.05273421 | -844.5619
1.01325D-01 | 5.00000D-01 | 1000 | 0.0574812 | -749.1414
1.01325D-01 | 5.00000D-01 | 1025 | 0.06044992 | -672.2634
1.01325D-01 | 5.00000D-01 | 1050 | 0.06230050986 | -606.9938
1.01325D-01 | 5.00000D-01 | 1075 | 0.06346029 | -548.8899
1.01325D-01 | 5.00000D-01 | 1100 | 0.06419453 | -495.1993
1.01325D-01 | 5.00000D-01 | 1125 | 0.06466543 | -444.233
1.01325D-01 | 5.00000D-01 | 1150 | 0.06497206 | -394.9508
1.01325D-01 | 5.00000D-01 | 1175 | 0.06517536 | -346.7057
1.01325D-01 | 5.00000D-01 | 1200 | 0.06531326 | -299.0893
1.01325D-01 | 5.00000D-01 | 1225 | 0.06540975 | -251.8395
1.01325D-01 | 5.00000D-01 | 1250 | 0.06548022 | -204.7851
1.01325D-01 | 5.00000D-01 | 1275 | 0.06553479 | -157.8121
1.01325D-01 | 5.00000D-01 | 1300 | 0.06558029 | -110.8426
1.01325D-01 | 5.00000D-01 | 1325 | 0.06562144698 | -63.82183975
1.01325D-01 | 5.00000D-01 | 1350 | 0.06566169 | -16.71025
1.01325D-01 | 5.00000D-01 | 1375 | 0.06570363 | 30.52231
1.01325D-01 | 5.00000D-01 | 1400 | 0.06574934 | 77.89991
1.01325D-01 | 5.00000D-01 | 1425 | 0.06580058 | 125.443
1.01325D-01 | 5.00000D-01 | 1450 | 0.06585895 | 173.17
1.01325D-01 | 5.00000D-01 | 1475 | 0.06592593 | 221.0988
1.01325D-01 | 5.00000D-01 | 1500 | 0.06600298 | 269.2472
1.01325D-01 | 5.00000D-01 | 1525 | 0.06609157 | 317.6341
1.01325D-01 | 5.00000D-01 | 1550 | 0.06619321 | 366.2798
1.01325D-01 | 5.00000D-01 | 1575 | 0.06630943 | 415.2066
1.01325D-01 | 5.00000D-01 | 1600 | 0.06644188 | 464.4391
1.01325D-01 | 5.00000D-01 | 1625 | 0.06659227 | 514.0052
1.01325D-01 | 5.00000D-01 | 1650 | 0.06676239 | 563.9357
1.01325D-01 | 5.00000D-01 | 1675 | 0.06695413 | 614.2655
1.01325D-01 | 5.00000D-01 | 1700 | 0.06716949 | 665.0335
1.01325D-01 | 5.00000D-01 | 1725 | 0.06741056 | 716.2833
1.01325D-01 | 5.00000D-01 | 1750 | 0.06767954 | 768.0635
1.01325D-01 | 5.00000D-01 | 1775 | 0.06797874465 | 820.4282
1.01325D-01 | 5.00000D-01 | 1800 | 0.06831057 | 873.4376
1.01325D-01 | 5.00000D-01 | 1825 | 0.06867755 | 927.1583
1.01325D-01 | 5.00000D-01 | 1850 | 0.06908229 | 981.6635
1.01325D-01 | 5.00000D-01 | 1875 | 0.06952753 | 1037.034
1.01325D-01 | 5.00000D-01 | 1900 | 0.07001608959 | 1093.358
1.01325D-01 | 5.00000D-01 | 1925 | 0.07055089 | 1150.733
1.01325D-01 | 5.00000D-01 | 1950 | 0.07113496 | 1209.262
1.01325D-01 | 5.00000D-01 | 1975 | 0.07177138298 | 1269.061487
1.01325D-01 | 5.00000D-01 | 2000 | 0.07246335 | 1330.25318
1.01325D-01 | 5.00000D-01 | 2025 | 0.07321411 | 1392.97
1.01325D-01 | 5.00000D-01 | 2050 | 0.07402697 | 1457.355
1.01325D-01 | 5.00000D-01 | 2075 | 0.07490529 | 1523.561
1.01325D-01 | 5.00000D-01 | 2100 | 0.07585247 | 1591.749
1.01325D-01 | 5.00000D-01 | 2125 | 0.07687192 | 1662.092667
1.01325D-01 | 5.00000D-01 | 2150 | 0.07796705 | 1734.775
1.01325D-01 | 5.00000D-01 | 2175 | 0.07914126 | 1809.988
1.01325D-01 | 5.00000D-01 | 2200 | 0.08039792863 | 1887.935
1.01325D-01 | 5.00000D-01 | 2225 | 0.0817403531 | 1968.827
1.01325D-01 | 5.00000D-01 | 2250 | 0.08317176 | 2052.885
1.01325D-01 | 5.00000D-01 | 2275 | 0.08469528 | 2140.338
1.01325D-01 | 5.00000D-01 | 2300 | 0.0863139 | 2231.424
1.01325D-01 | 5.00000D-01 | 2325 | 0.08803046 | 2326.387
1.01325D-01 | 5.00000D-01 | 2350 | 0.08984761 | 2425.477
1.01325D-01 | 5.00000D-01 | 2375 | 0.09176783 | 2528.949
1.01325D-01 | 5.00000D-01 | 2400 | 0.09379336 | 2637.064
1.01325D-01 | 5.00000D-01 | 2425 | 0.09592621 | 2750.085
1.01325D-01 | 5.00000D-01 | 2450 | 0.09816817 | 2868.276
1.01325D-01 | 5.00000D-01 | 2475 | 0.100520787 | 2991.903
1.01325D-01 | 5.00000D-01 | 2500 | 0.1029854 | 3121.231
1.01325D-01 | 5.00000D-01 | 2525 | 0.1055632 | 3256.52396
1.01325D-01 | 5.00000D-01 | 2550 | 0.1082554 | 3398.043
1.01325D-01 | 5.00000D-01 | 2575 | 0.1110629 | 3546.048
1.01325D-01 | 5.00000D-01 | 2600 | 0.1139870581 | 3700.792
1.01325D-01 | 5.00000D-01 | 2625 | 0.1170295 | 3862.528
1.01325D-01 | 5.00000D-01 | 2650 | 0.1201925 | 4031.506
1.01325D-01 | 5.00000D-01 | 2675 | 0.1234793 | 4207.975
1.01325D-01 | 5.00000D-01 | 2700 | 0.1268945 | 4392.188
1.01325D-01 | 5.00000D-01 | 2725 | 0.1304451 | 4584.404
1.01325D-01 | 5.00000D-01 | 2750 | 0.1341408 | 4784.893
1.01325D-01 | 5.00000D-01 | 2775 | 0.1379951 | 4993.95
1.01325D-01 | 5.00000D-01 | 2800 | 0.1420267 | 5211.899
1.01325D-01 | 5.00000D-01 | 2825 | 0.1462612 | 5439.111
1.01325D-01 | 5.00000D-01 | 2850 | 0.1507328 | 5676.024
1.01325D-01 | 5.00000D-01 | 2875 | 0.1554871 | 5923.158
1.01325D-01 | 5.00000D-01 | 2900 | 0.1605838 | 6181.152
1.01325D-01 | 5.00000D-01 | 2925 | 0.166101 | 6450.79
1.01325D-01 | 5.00000D-01 | 2950 | 0.1721397 | 6733.047
1.01325D-01 | 5.00000D-01 | 2975 | 0.1788298 | 7029.132
1.01325D-01 | 5.00000D-01 | 3000 | 0.1863373 | 7340.545
1.01325D-01 | 5.00000D-01 | 3025 | 0.1948736 | 7669.139
1.01325D-01 | 5.00000D-01 | 3050 | 0.2047068 | 8017.19
1.01325D-01 | 5.00000D-01 | 3075 | 0.2161758 | 8387.468
1.01325D-01 | 5.00000D-01 | 3100 | 0.2297088 | 8783.315
1.01325D-01 | 5.00000D-01 | 3125 | 0.2458459 | 9208.715
1.01325D-01 | 5.00000D-01 | 3150 | 0.2652695 | 9668.357
1.01325D-01 | 5.00000D-01 | 3175 | 0.2888428 | 10167.66465
1.01325D-01 | 5.00000D-01 | 3200 | 0.3176624 | 10712.8
1.01325D-01 | 5.00000D-01 | 3225 | 0.3531287 | 11310.61
1.01325D-01 | 5.00000D-01 | 3250 | 0.397044 | 11968.45
1.01325D-01 | 5.00000D-01 | 3275 | 0.4517507 | 12693.94
1.01325D-01 | 5.00000D-01 | 3300 | 0.5203325 | 13494.57829
1.01325D-01 | 5.00000D-01 | 3325 | 0.606914 | 14377.11
1.01325D-01 | 5.00000D-01 | 3350 | 0.7171214 | 15346.82
1.01325D-01 | 5.00000D-01 | 3375 | 0.8588156 | 16406.56
1.01325D-01 | 5.00000D-01 | 3400 | 1.043308 | 17555.75
1.01325D-01 | 5.00000D-01 | 3425 | 1.287468 | 18789.29
1.01325D-01 | 5.00000D-01 | 3450 | 1.617609 | 20096.63447
1.01325D-01 | 5.00000D-01 | 3475 | 2.077142 | 21461.15
1.01325D-01 | 5.00000D-01 | 3500 | 2.743119616 | 22859.94
1.01325D-01 | 5.00000D-01 | 3525 | 3.766483 | 24264.13793
1.01325D-01 | 5.00000D-01 | 3550 | 5.487882 | 25639.59
1.01325D-01 | 5.00000D-01 | 3575 | 8.868655 | 26947.1
1.01325D-01 | 5.00000D-01 | 3600 | 18.04965 | 28139.74
1.01325D-01 | 5.00000D-01 | 3625 | 18.04965 | 28139.74
1.01325D-01 | 5.00000D-01 | 3650 | 18.04965 | 28139.74
1.01325D-01 | 5.00000D-01 | 3675 | 18.04965 | 28139.74
1.01325D-01 | 5.00000D-01 | 3700 | 18.04965 | 28139.74
1.01325D-01 | 5.00000D-01 | 3725 | 18.04965 | 28139.74
1.01325D-01 | 5.00000D-01 | 3750 | 18.04965 | 28139.74
1.01325D-01 | 5.00000D-01 | 3775 | 18.04965 | 28139.74
1.01325D-01 | 5.00000D-01 | 3800 | 18.04965 | 28139.74
1.01325D-01 | 5.00000D-01 | 3825 | 18.04965 | 28139.74
1.01325D-01 | 5.00000D-01 | 3850 | 18.04965 | 28139.74
1.01325D-01 | 5.00000D-01 | 3875 | 18.04965 | 28139.74
1.01325D-01 | 5.00000D-01 | 3900 | 18.04965 | 28139.74
1.01325D-01 | 5.00000D-01 | 3925 | 18.04965 | 28139.74
1.01325D-01 | 5.00000D-01 | 3950 | 18.04965 | 28139.74
1.01325D-01 | 5.00000D-01 | 3975 | 18.04965 | 28139.74
1.01325D-01 | 5.00000D-01 | 4000 | 18.04965 | 28139.74
p (bar) | B'g | Temp (K) | B'c | Hw (kJ/kg)
1.01325D-01 | 6.00000D-01 | 250 | 0 | -5357.306
1.01325D-01 | 6.00000D-01 | 275 | 0 | -5299.03
1.01325D-01 | 6.00000D-01 | 300 | 0 | -5233.601
1.01325D-01 | 6.00000D-01 | 325 | 0 | -5163.289
1.01325D-01 | 6.00000D-01 | 350 | 0 | -5090.529
1.01325D-01 | 6.00000D-01 | 375 | 0 | -5017.183
1.01325D-01 | 6.00000D-01 | 400 | 0 | -4944.316
1.01325D-01 | 6.00000D-01 | 425 | 0 | -4872.243
1.01325D-01 | 6.00000D-01 | 450 | 0 | -4800.65
1.01325D-01 | 6.00000D-01 | 475 | 0 | -4728.706
1.01325D-01 | 6.00000D-01 | 500 | 0 | -4655.132
1.01325D-01 | 6.00000D-01 | 525 | 0 | -4578.249
1.01325D-01 | 6.00000D-01 | 550 | 0 | -4496.006179
1.01325D-01 | 6.00000D-01 | 575 | 0 | -4406.006
1.01325D-01 | 6.00000D-01 | 600 | 0 | -4305.542
1.01325D-01 | 6.00000D-01 | 625 | 0 | -4191.643
1.01325D-01 | 6.00000D-01 | 650 | 0 | -4061.094
1.01325D-01 | 6.00000D-01 | 675 | 0 | -3910.385
1.01325D-01 | 6.00000D-01 | 700 | 0 | -3735.544
1.01325D-01 | 6.00000D-01 | 725 | 0 | -3531.980735
1.01325D-01 | 6.00000D-01 | 750 | 0 | -3294.786
1.01325D-01 | 6.00000D-01 | 775 | 0 | -3020.156
1.01325D-01 | 6.00000D-01 | 800 | 0 | -2708.419
1.01325D-01 | 6.00000D-01 | 825 | 0 | -2368.111
1.01325D-01 | 6.00000D-01 | 850 | 0 | -2018.635
1.01325D-01 | 6.00000D-01 | 875 | 0 | -1687.514784
1.01325D-01 | 6.00000D-01 | 900 | 0 | -1400.575
1.01325D-01 | 6.00000D-01 | 925 | 0.009122802252 | -1170.964
1.01325D-01 | 6.00000D-01 | 950 | 0.02147264 | -996.3432
1.01325D-01 | 6.00000D-01 | 975 | 0.0296633 | -865.1218123
1.01325D-01 | 6.00000D-01 | 1000 | 0.0348797877 | -764.1683629
1.01325D-01 | 6.00000D-01 | 1025 | 0.03814142 | -682.8853
1.01325D-01 | 6.00000D-01 | 1050 | 0.04017265 | -613.9492
1.01325D-01 | 6.00000D-01 | 1075 | 0.04144335 | -552.6573
1.01325D-01 | 6.00000D-01 | 1100 | 0.04224562 | -496.0895
1.01325D-01 | 6.00000D-01 | 1125 | 0.04275822 | -442.4486
1.01325D-01 | 6.00000D-01 | 1150 | 0.04309036 | -390.6248
1.01325D-01 | 6.00000D-01 | 1175 | 0.04330925 | -339.9258
1.01325D-01 | 6.00000D-01 | 1200 | 0.04345667 | -289.9132
1.01325D-01 | 6.00000D-01 | 1225 | 0.043559 | -240.3048
1.01325D-01 | 6.00000D-01 | 1250 | 0.04363315956 | -190.9159
1.01325D-01 | 6.00000D-01 | 1275 | 0.04369025 | -141.6229
1.01325D-01 | 6.00000D-01 | 1300 | 0.04373773 | -92.3412
1.01325D-01 | 6.00000D-01 | 1325 | 0.04378076 | -43.01128
1.01325D-01 | 6.00000D-01 | 1350 | 0.04382307 | 6.410129
1.01325D-01 | 6.00000D-01 | 1375 | 0.04386747 | 55.95589
1.01325D-01 | 6.00000D-01 | 1400 | 0.04391622 | 105.6523
1.01325D-01 | 6.00000D-01 | 1425 | 0.04397123684 | 155.5216166
1.01325D-01 | 6.00000D-01 | 1450 | 0.04403424 | 205.584
1.01325D-01 | 6.00000D-01 | 1475 | 0.04410685 | 255.8587
1.01325D-01 | 6.00000D-01 | 1500 | 0.04419066 | 306.3651774
1.01325D-01 | 6.00000D-01 | 1525 | 0.04428727068 | 357.1237
1.01325D-01 | 6.00000D-01 | 1550 | 0.04439832 | 408.1563
1.01325D-01 | 6.00000D-01 | 1575 | 0.04452553 | 459.487
1.01325D-01 | 6.00000D-01 | 1600 | 0.04467069 | 511.1424
1.01325D-01 | 6.00000D-01 | 1625 | 0.04483569 | 563.1524
1.01325D-01 | 6.00000D-01 | 1650 | 0.04502252 | 615.5506
1.01325D-01 | 6.00000D-01 | 1675 | 0.04523329 | 668.3743
1.01325D-01 | 6.00000D-01 | 1700 | 0.04547021 | 721.6659
1.01325D-01 | 6.00000D-01 | 1725 | 0.04573561692 | 775.4723
1.01325D-01 | 6.00000D-01 | 1750 | 0.04603197 | 829.8463
1.01325D-01 | 6.00000D-01 | 1775 | 0.04636185 | 884.8466
1.01325D-01 | 6.00000D-01 | 1800 | 0.04672796 | 940.5384
1.01325D-01 | 6.00000D-01 | 1825 | 0.04713313878 | 996.9939
1.01325D-01 | 6.00000D-01 | 1850 | 0.04758033 | 1054.293
1.01325D-01 | 6.00000D-01 | 1875 | 0.04807262 | 1112.523
1.01325D-01 | 6.00000D-01 | 1900 | 0.04861321071 | 1171.78
1.01325D-01 | 6.00000D-01 | 1925 | 0.04920541 | 1232.17
1.01325D-01 | 6.00000D-01 | 1950 | 0.04985265 | 1293.807
1.01325D-01 | 6.00000D-01 | 1975 | 0.05055847 | 1356.815
1.01325D-01 | 6.00000D-01 | 2000 | 0.0513265 | 1421.33
1.01325D-01 | 6.00000D-01 | 2025 | 0.05216046 | 1487.495
1.01325D-01 | 6.00000D-01 | 2050 | 0.05306416 | 1555.466
1.01325D-01 | 6.00000D-01 | 2075 | 0.05404148 | 1625.411
1.01325D-01 | 6.00000D-01 | 2100 | 0.05509633 | 1697.508
1.01325D-01 | 6.00000D-01 | 2125 | 0.05623267 | 1771.944
1.01325D-01 | 6.00000D-01 | 2150 | 0.05745448793 | 1848.921
1.01325D-01 | 6.00000D-01 | 2175 | 0.05876576 | 1928.65
1.01325D-01 | 6.00000D-01 | 2200 | 0.06017043 | 2011.353
1.01325D-01 | 6.00000D-01 | 2225 | 0.06167241 | 2097.262834
1.01325D-01 | 6.00000D-01 | 2250 | 0.06327553 | 2186.621847
1.01325D-01 | 6.00000D-01 | 2275 | 0.06498352351 | 2279.683
1.01325D-01 | 6.00000D-01 | 2300 | 0.06679999 | 2376.706
1.01325D-01 | 6.00000D-01 | 2325 | 0.06872836 | 2477.962
1.01325D-01 | 6.00000D-01 | 2350 | 0.07077192334 | 2583.726732
1.01325D-01 | 6.00000D-01 | 2375 | 0.07293372 | 2694.283
1.01325D-01 | 6.00000D-01 | 2400 | 0.07521657 | 2809.917
1.01325D-01 | 6.00000D-01 | 2425 | 0.07762307 | 2930.922
1.01325D-01 | 6.00000D-01 | 2450 | 0.08015554081 | 3057.591914
1.01325D-01 | 6.00000D-01 | 2475 | 0.08281607 | 3190.222
1.01325D-01 | 6.00000D-01 | 2500 | 0.08560652 | 3329.107
1.01325D-01 | 6.00000D-01 | 2525 | 0.08852857 | 3474.542
1.01325D-01 | 6.00000D-01 | 2550 | 0.0915838 | 3626.821
1.01325D-01 | 6.00000D-01 | 2575 | 0.09477378 | 3786.231
1.01325D-01 | 6.00000D-01 | 2600 | 0.09810024583 | 3953.061
1.01325D-01 | 6.00000D-01 | 2625 | 0.1015653 | 4127.592
1.01325D-01 | 6.00000D-01 | 2650 | 0.1051718 | 4310.107
1.01325D-01 | 6.00000D-01 | 2675 | 0.1089236 | 4500.884
1.01325D-01 | 6.00000D-01 | 2700 | 0.1128261 | 4700.206
1.01325D-01 | 6.00000D-01 | 2725 | 0.1168872 | 4908.360689
1.01325D-01 | 6.00000D-01 | 2750 | 0.1211178 | 5125.648
1.01325D-01 | 6.00000D-01 | 2775 | 0.1255329 | 5352.387
1.01325D-01 | 6.00000D-01 | 2800 | 0.1301536 | 5588.929
1.01325D-01 | 6.00000D-01 | 2825 | 0.1350081 | 5835.668
1.01325D-01 | 6.00000D-01 | 2850 | 0.1401343 | 6093.061
1.01325D-01 | 6.00000D-01 | 2875 | 0.1455827561 | 6361.648
1.01325D-01 | 6.00000D-01 | 2900 | 0.1514197 | 6642.08
1.01325D-01 | 6.00000D-01 | 2925 | 0.1577318 | 6935.152
1.01325D-01 | 6.00000D-01 | 2950 | 0.164631 | 7241.841
1.01325D-01 | 6.00000D-01 | 2975 | 0.1722617 | 7563.352
1.01325D-01 | 6.00000D-01 | 3000 | 0.1808084302 | 7901.17
1.01325D-01 | 6.00000D-01 | 3025 | 0.1905065 | 8257.121
1.01325D-01 | 6.00000D-01 | 3050 | 0.2016547203 | 8633.431
1.01325D-01 | 6.00000D-01 | 3075 | 0.2146311 | 9032.8
1.01325D-01 | 6.00000D-01 | 3100 | 0.2299137 | 9458.464
1.01325D-01 | 6.00000D-01 | 3125 | 0.2481062 | 9914.256
1.01325D-01 | 6.00000D-01 | 3150 | 0.2699719 | 10404.65
1.01325D-01 | 6.00000D-01 | 3175 | 0.2964771 | 10934.78
1.01325D-01 | 6.00000D-01 | 3200 | 0.3288507 | 11510.4
1.01325D-01 | 6.00000D-01 | 3225 | 0.3686627 | 12137.79
1.01325D-01 | 6.00000D-01 | 3250 | 0.417935 | 12823.57608
1.01325D-01 | 6.00000D-01 | 3275 | 0.4792969 | 13574.42
1.01325D-01 | 6.00000D-01 | 3300 | 0.5562111 | 14396.55
1.01325D-01 | 6.00000D-01 | 3325 | 0.6533111 | 15295.15
1.01325D-01 | 6.00000D-01 | 3350 | 0.7769186 | 16273.58
1.01325D-01 | 6.00000D-01 | 3375 | 0.9358685 | 17332.46
1.01325D-01 | 6.00000D-01 | 3400 | 1.142874 | 18468.72
1.01325D-01 | 6.00000D-01 | 3425 | 1.416901128 | 19674.66
1.01325D-01 | 6.00000D-01 | 3450 | 1.787526 | 20937.27
1.01325D-01 | 6.00000D-01 | 3475 | 2.303542 | 22237.91
1.01325D-01 | 6.00000D-01 | 3500 | 3.051539 | 23552.52
1.01325D-01 | 6.00000D-01 | 3525 | 4.201078 | 24852.25
1.01325D-01 | 6.00000D-01 | 3550 | 6.134633 | 26104.44
1.01325D-01 | 6.00000D-01 | 3575 | 9.930626 | 27273.18
1.01325D-01 | 6.00000D-01 | 3600 | 20.22698 | 28316.99
1.01325D-01 | 6.00000D-01 | 3625 | 20.22698 | 28316.99
1.01325D-01 | 6.00000D-01 | 3650 | 20.22698 | 28316.99
1.01325D-01 | 6.00000D-01 | 3675 | 20.22698 | 28316.99
1.01325D-01 | 6.00000D-01 | 3700 | 20.22698 | 28316.99
1.01325D-01 | 6.00000D-01 | 3725 | 20.22698 | 28316.99
1.01325D-01 | 6.00000D-01 | 3750 | 20.22698 | 28316.99
1.01325D-01 | 6.00000D-01 | 3775 | 20.22698 | 28316.99
1.01325D-01 | 6.00000D-01 | 3800 | 20.22698 | 28316.99
1.01325D-01 | 6.00000D-01 | 3825 | 20.22698 | 28316.99
1.01325D-01 | 6.00000D-01 | 3850 | 20.22698 | 28316.99
1.01325D-01 | 6.00000D-01 | 3875 | 20.22698 | 28316.99
1.01325D-01 | 6.00000D-01 | 3900 | 20.22698 | 28316.99
1.01325D-01 | 6.00000D-01 | 3925 | 20.22698 | 28316.99
1.01325D-01 | 6.00000D-01 | 3950 | 20.22698 | 28316.99
1.01325D-01 | 6.00000D-01 | 3975 | 20.22698 | 28316.99
1.01325D-01 | 6.00000D-01 | 4000 | 20.22698 | 28316.99
p (bar) | B'g | Temp (K) | B'c | Hw (kJ/kg)
1.01325D-01 | 7.00000D-01 | 250 | 0 | -5577.018
1.01325D-01 | 7.00000D-01 | 275 | 0 | -5520.453
1.01325D-01 | 7.00000D-01 | 300 | 0 | -5456.625
1.01325D-01 | 7.00000D-01 | 325 | 0 | -5387.25
1.01325D-01 | 7.00000D-01 | 350 | 0 | -5314.534
1.01325D-01 | 7.00000D-01 | 375 | 0 | -5240.394
1.01325D-01 | 7.00000D-01 | 400 | 0 | -5166.08
1.01325D-01 | 7.00000D-01 | 425 | 0 | -5092.112
1.01325D-01 | 7.00000D-01 | 450 | 0 | -5018.344
1.01325D-01 | 7.00000D-01 | 475 | 0 | -4944.061
1.01325D-01 | 7.00000D-01 | 500 | 0 | -4868.045
1.01325D-01 | 7.00000D-01 | 525 | 0 | -4788.626
1.01325D-01 | 7.00000D-01 | 550 | 0 | -4703.695
1.01325D-01 | 7.00000D-01 | 575 | 0 | -4610.727
1.01325D-01 | 7.00000D-01 | 600 | 0 | -4506.796
1.01325D-01 | 7.00000D-01 | 625 | 0 | -4388.615
1.01325D-01 | 7.00000D-01 | 650 | 0 | -4252.573
1.01325D-01 | 7.00000D-01 | 675 | 0 | -4094.726
1.01325D-01 | 7.00000D-01 | 700 | 0 | -3910.705
1.01325D-01 | 7.00000D-01 | 725 | 0 | -3695.642
1.01325D-01 | 7.00000D-01 | 750 | 0 | -3444.520602
1.01325D-01 | 7.00000D-01 | 775 | 0 | -3153.656
1.01325D-01 | 7.00000D-01 | 800 | 0 | -2823.808081
1.01325D-01 | 7.00000D-01 | 825 | 0 | -2464.357
1.01325D-01 | 7.00000D-01 | 850 | 0 | -2095.968
1.01325D-01 | 7.00000D-01 | 875 | 0 | -1747.569
1.01325D-01 | 7.00000D-01 | 900 | 0 | -1446.058
1.01325D-01 | 7.00000D-01 | 925 | 0 | -1204.946
1.01325D-01 | 7.00000D-01 | 950 | 0 | -1021.605
1.01325D-01 | 7.00000D-01 | 975 | 0.006631529 | -883.8251
1.01325D-01 | 7.00000D-01 | 1000 | 0.01230752 | -777.8419
1.01325D-01 | 7.00000D-01 | 1025 | 0.01585485 | -692.5547
1.01325D-01 | 7.00000D-01 | 1050 | 0.01806149 | -620.285
1.01325D-01 | 7.00000D-01 | 1075 | 0.01943926 | -556.0945
1.01325D-01 | 7.00000D-01 | 1100 | 0.0203067 | -496.9101
1.01325D-01 | 7.00000D-01 | 1125 | 0.02085884 | -440.8368
1.01325D-01 | 7.00000D-01 | 1150 | 0.02121487 | -386.7016
1.01325D-01 | 7.00000D-01 | 1175 | 0.02144806 | -333.7708
1.01325D-01 | 7.00000D-01 | 1200 | 0.02160398 | -281.5791
1.01325D-01 | 7.00000D-01 | 1225 | 0.02171133 | -229.826
1.01325D-01 | 7.00000D-01 | 1250 | 0.02178850499 | -178.3145
1.01325D-01 | 7.00000D-01 | 1275 | 0.02184753 | -126.9123
1.01325D-01 | 7.00000D-01 | 1300 | 0.02189647 | -75.5288
1.01325D-01 | 7.00000D-01 | 1325 | 0.02194088 | -24.10012
1.01325D-01 | 7.00000D-01 | 1350 | 0.02198478 | 27.4202573
1.01325D-01 | 7.00000D-01 | 1375 | 0.02203118 | 79.06769
1.01325D-01 | 7.00000D-01 | 1400 | 0.0220824999 | 130.8704
1.01325D-01 | 7.00000D-01 | 1425 | 0.02214079063 | 182.8524
1.01325D-01 | 7.00000D-01 | 1450 | 0.02220789 | 235.0351
1.01325D-01 | 7.00000D-01 | 1475 | 0.02228553937 | 287.4392
1.01325D-01 | 7.00000D-01 | 1500 | 0.02237544 | 340.0854
1.01325D-01 | 7.00000D-01 | 1525 | 0.02247933 | 392.9953
1.01325D-01 | 7.00000D-01 | 1550 | 0.02259899 | 446.1922
1.01325D-01 | 7.00000D-01 | 1575 | 0.02273626 | 499.7018
1.01325D-01 | 7.00000D-01 | 1600 | 0.02289309 | 553.5523
1.01325D-01 | 7.00000D-01 | 1625 | 0.02307156 | 607.7755
1.01325D-01 | 7.00000D-01 | 1650 | 0.02327382 | 662.407
1.01325D-01 | 7.00000D-01 | 1675 | 0.02350218 | 717.4867
1.01325D-01 | 7.00000D-01 | 1700 | 0.02375907 | 773.0596
1.01325D-01 | 7.00000D-01 | 1725 | 0.02404704 | 829.1758
1.01325D-01 | 7.00000D-01 | 1750 | 0.02436881 | 885.8915
1.01325D-01 | 7.00000D-01 | 1775 | 0.02472721 | 943.2694
1.01325D-01 | 7.00000D-01 | 1800 | 0.02512522 | 1001.379053
1.01325D-01 | 7.00000D-01 | 1825 | 0.02556599 | 1060.297756
1.01325D-01 | 7.00000D-01 | 1850 | 0.02605278 | 1120.110755
1.01325D-01 | 7.00000D-01 | 1875 | 0.026589 | 1180.912
1.01325D-01 | 7.00000D-01 | 1900 | 0.02717822 | 1242.804
1.01325D-01 | 7.00000D-01 | 1925 | 0.02782412 | 1305.900831
1.01325D-01 | 7.00000D-01 | 1950 | 0.02853054 | 1370.324
1.01325D-01 | 7.00000D-01 | 1975 | 0.02930142 | 1436.207473
1.01325D-01 | 7.00000D-01 | 2000 | 0.03014084 | 1503.696
1.01325D-01 | 7.00000D-01 | 2025 | 0.03105298 | 1572.944
1.01325D-01 | 7.00000D-01 | 2050 | 0.03204213 | 1644.12
1.01325D-01 | 7.00000D-01 | 2075 | 0.03311265 | 1717.404
1.01325D-01 | 7.00000D-01 | 2100 | 0.03426897 | 1792.986
1.01325D-01 | 7.00000D-01 | 2125 | 0.0355156 | 1871.069864
1.01325D-01 | 7.00000D-01 | 2150 | 0.03685706 | 1951.872
1.01325D-01 | 7.00000D-01 | 2175 | 0.03829789 | 2035.62
1.01325D-01 | 7.00000D-01 | 2200 | 0.03984261 | 2122.552
1.01325D-01 | 7.00000D-01 | 2225 | 0.04149572 | 2212.922
1.01325D-01 | 7.00000D-01 | 2250 | 0.04326163 | 2306.99
1.01325D-01 | 7.00000D-01 | 2275 | 0.04514468 | 2405.029
1.01325D-01 | 7.00000D-01 | 2300 | 0.04714905 | 2507.321
1.01325D-01 | 7.00000D-01 | 2325 | 0.04927881 | 2614.16
1.01325D-01 | 7.00000D-01 | 2350 | 0.0515378 | 2725.842242
1.01325D-01 | 7.00000D-01 | 2375 | 0.05392967 | 2842.676
1.01325D-01 | 7.00000D-01 | 2400 | 0.05645782195 | 2964.973
1.01325D-01 | 7.00000D-01 | 2425 | 0.0591254 | 3093.051
1.01325D-01 | 7.00000D-01 | 2450 | 0.06193528 | 3227.228
1.01325D-01 | 7.00000D-01 | 2475 | 0.06489008 | 3367.828
1.01325D-01 | 7.00000D-01 | 2500 | 0.06799218 | 3515.172
1.01325D-01 | 7.00000D-01 | 2525 | 0.07124376 | 3669.583
1.01325D-01 | 7.00000D-01 | 2550 | 0.07464689 | 3831.38
1.01325D-01 | 7.00000D-01 | 2575 | 0.07820363 | 4000.88
1.01325D-01 | 7.00000D-01 | 2600 | 0.08191621 | 4178.397
1.01325D-01 | 7.00000D-01 | 2625 | 0.08578727 | 4364.242
1.01325D-01 | 7.00000D-01 | 2650 | 0.08982018053 | 4558.723765
1.01325D-01 | 7.00000D-01 | 2675 | 0.09401948 | 4762.148
1.01325D-01 | 7.00000D-01 | 2700 | 0.09839144 | 4974.823
1.01325D-01 | 7.00000D-01 | 2725 | 0.1029448 | 5197.062
1.01325D-01 | 7.00000D-01 | 2750 | 0.1076918 | 5429.19
1.01325D-01 | 7.00000D-01 | 2775 | 0.1126491 | 5671.549
1.01325D-01 | 7.00000D-01 | 2800 | 0.1178399 | 5924.511
1.01325D-01 | 7.00000D-01 | 2825 | 0.1232952 | 6188.492
1.01325D-01 | 7.00000D-01 | 2850 | 0.1290568 | 6463.965
1.01325D-01 | 7.00000D-01 | 2875 | 0.1351802 | 6751.486
1.01325D-01 | 7.00000D-01 | 2900 | 0.1417382 | 7051.716248
1.01325D-01 | 7.00000D-01 | 2925 | 0.1488259 | 7365.457
1.01325D-01 | 7.00000D-01 | 2950 | 0.1565665 | 7693.685
1.01325D-01 | 7.00000D-01 | 2975 | 0.1651188 | 8037.597
1.01325D-01 | 7.00000D-01 | 3000 | 0.1746859 | 8398.66
1.01325D-01 | 7.00000D-01 | 3025 | 0.1855272 | 8778.666
1.01325D-01 | 7.00000D-01 | 3050 | 0.197972 | 9179.791
1.01325D-01 | 7.00000D-01 | 3075 | 0.2124374 | 9604.655508
1.01325D-01 | 7.00000D-01 | 3100 | 0.2294514 | 10056.39
1.01325D-01 | 7.00000D-01 | 3125 | 0.2496811 | 10538.66
1.01325D-01 | 7.00000D-01 | 3150 | 0.2739706 | 11055.72
1.01325D-01 | 7.00000D-01 | 3175 | 0.3033894 | 11612.42
1.01325D-01 | 7.00000D-01 | 3200 | 0.339298 | 12214.09
1.01325D-01 | 7.00000D-01 | 3225 | 0.383436 | 12866.48503
1.01325D-01 | 7.00000D-01 | 3250 | 0.4380447 | 13575.52
1.01325D-01 | 7.00000D-01 | 3275 | 0.5060397 | 14346.92
1.01325D-01 | 7.00000D-01 | 3300 | 0.5912624 | 15185.76
1.01325D-01 | 7.00000D-01 | 3325 | 0.698854098 | 16095.81
1.01325D-01 | 7.00000D-01 | 3350 | 0.8358315092 | 17078.723
1.01325D-01 | 7.00000D-01 | 3375 | 1.012002 | 18133.22
1.01325D-01 | 7.00000D-01 | 3400 | 1.241481 | 19254.15
1.01325D-01 | 7.00000D-01 | 3425 | 1.545323 | 20431.78
1.01325D-01 | 7.00000D-01 | 3450 | 1.956367 | 21651.32
1.01325D-01 | 7.00000D-01 | 3475 | 2.528781 | 22892.85
1.01325D-01 | 7.00000D-01 | 3500 | 3.358673 | 24131.84
1.01325D-01 | 7.00000D-01 | 3525 | 4.634194 | 25340.04
1.01325D-01 | 7.00000D-01 | 3550 | 6.779547 | 26486.66
1.01325D-01 | 7.00000D-01 | 3575 | 10.98994 | 27538.98
1.01325D-01 | 7.00000D-01 | 3600 | 22.3988 | 28460.31
1.01325D-01 | 7.00000D-01 | 3625 | 22.3988 | 28460.31
1.01325D-01 | 7.00000D-01 | 3650 | 22.3988 | 28460.31
1.01325D-01 | 7.00000D-01 | 3675 | 22.3988 | 28460.31
1.01325D-01 | 7.00000D-01 | 3700 | 22.3988 | 28460.31
1.01325D-01 | 7.00000D-01 | 3725 | 22.3988 | 28460.31
1.01325D-01 | 7.00000D-01 | 3750 | 22.3988 | 28460.31
1.01325D-01 | 7.00000D-01 | 3775 | 22.3988 | 28460.31
1.01325D-01 | 7.00000D-01 | 3800 | 22.3988 | 28460.31
1.01325D-01 | 7.00000D-01 | 3825 | 22.3988 | 28460.31
1.01325D-01 | 7.00000D-01 | 3850 | 22.3988 | 28460.31
1.01325D-01 | 7.00000D-01 | 3875 | 22.3988 | 28460.31
1.01325D-01 | 7.00000D-01 | 3900 | 22.3988 | 28460.31
1.01325D-01 | 7.00000D-01 | 3925 | 22.3988 | 28460.31
1.01325D-01 | 7.00000D-01 | 3950 | 22.3988 | 28460.31
1.01325D-01 | 7.00000D-01 | 3975 | 22.3988 | 28460.31
1.01325D-01 | 7.00000D-01 | 4000 | 22.3988 | 28460.31
p (bar) | B'g | Temp (K) | B'c | Hw (kJ/kg)
1.01325D-01 | 8.00000D-01 | 250 | 0 | -5773.369
1.01325D-01 | 8.00000D-01 | 275 | 0 | -5717.69
1.01325D-01 | 8.00000D-01 | 300 | 0 | -5654.79
1.01325D-01 | 8.00000D-01 | 325 | 0 | -5585.996
1.01325D-01 | 8.00000D-01 | 350 | 0 | -5513.286
1.01325D-01 | 8.00000D-01 | 375 | 0 | -5438.545
1.01325D-01 | 8.00000D-01 | 400 | 0 | -5363.117
1.01325D-01 | 8.00000D-01 | 425 | 0 | -5287.657
1.01325D-01 | 8.00000D-01 | 450 | 0 | -5212.151498
1.01325D-01 | 8.00000D-01 | 475 | 0 | -5135.986
1.01325D-01 | 8.00000D-01 | 500 | 0 | -5058.005
1.01325D-01 | 8.00000D-01 | 525 | 0 | -4976.555
1.01325D-01 | 8.00000D-01 | 550 | 0 | -4889.494
1.01325D-01 | 8.00000D-01 | 575 | 0 | -4794.192
1.01325D-01 | 8.00000D-01 | 600 | 0 | -4687.539
1.01325D-01 | 8.00000D-01 | 625 | 0 | -4565.962
1.01325D-01 | 8.00000D-01 | 650 | 0 | -4425.475
1.01325D-01 | 8.00000D-01 | 675 | 0 | -4261.701
1.01325D-01 | 8.00000D-01 | 700 | 0 | -4069.858
1.01325D-01 | 8.00000D-01 | 725 | 0 | -3844.762
1.01325D-01 | 8.00000D-01 | 750 | 0 | -3581.257
1.01325D-01 | 8.00000D-01 | 775 | 0 | -3275.753
1.01325D-01 | 8.00000D-01 | 800 | 0 | -2929.422
1.01325D-01 | 8.00000D-01 | 825 | 0 | -2552.46
1.01325D-01 | 8.00000D-01 | 850 | 0 | -2166.732
1.01325D-01 | 8.00000D-01 | 875 | 0 | -1802.491
1.01325D-01 | 8.00000D-01 | 900 | 0 | -1487.63
1.01325D-01 | 8.00000D-01 | 925 | 0 | -1235.995
1.01325D-01 | 8.00000D-01 | 950 | 0 | -1044.683
1.01325D-01 | 8.00000D-01 | 975 | 0 | -900.9118
1.01325D-01 | 8.00000D-01 | 1000 | 0 | -790.336
1.01325D-01 | 8.00000D-01 | 1025 | 0 | -701.3929
1.01325D-01 | 8.00000D-01 | 1050 | 0 | -626.0795
1.01325D-01 | 8.00000D-01 | 1075 | 0 | -559.2419
1.01325D-01 | 8.00000D-01 | 1100 | 0 | -497.6678109
1.01325D-01 | 8.00000D-01 | 1125 | 0 | -439.3728
1.01325D-01 | 8.00000D-01 | 1150 | 0 | -383.1264
1.01325D-01 | 8.00000D-01 | 1175 | 0 | -328.1573
1.01325D-01 | 8.00000D-01 | 1200 | 0 | -273.9753
1.01325D-01 | 8.00000D-01 | 1225 | 0 | -220.2636
1.01325D-01 | 8.00000D-01 | 1250 | 0 | -166.8138
1.01325D-01 | 8.00000D-01 | 1275 | 6.172425e-06 | -113.4858
1.01325D-01 | 8.00000D-01 | 1300 | 5.616102e-05 | -60.18339
1.01325D-01 | 8.00000D-01 | 1325 | 0.0001015856 | -6.838832694
1.01325D-01 | 8.00000D-01 | 1350 | 0.000146713 | 46.59737
1.01325D-01 | 8.00000D-01 | 1375 | 0.0001947558 | 100.1628
1.01325D-01 | 8.00000D-01 | 1400 | 0.0002482755 | 153.8875
1.01325D-01 | 8.00000D-01 | 1425 | 0.0003094434 | 207.7968
1.01325D-01 | 8.00000D-01 | 1450 | 0.000380212 | 261.9134663
1.01325D-01 | 8.00000D-01 | 1475 | 0.0004624285 | 316.2594
1.01325D-01 | 8.00000D-01 | 1500 | 0.0005579117 | 370.8563
1.01325D-01 | 8.00000D-01 | 1525 | 0.0006685042 | 425.7269425
1.01325D-01 | 8.00000D-01 | 1550 | 0.0007961092 | 480.8959
1.01325D-01 | 8.00000D-01 | 1575 | 0.0009427166 | 536.3901
1.01325D-01 | 8.00000D-01 | 1600 | 0.001110422 | 592.2392
1.01325D-01 | 8.00000D-01 | 1625 | 0.001301439924 | 648.4767715
1.01325D-01 | 8.00000D-01 | 1650 | 0.001518116 | 705.1401
1.01325D-01 | 8.00000D-01 | 1675 | 0.001762934 | 762.2713
1.01325D-01 | 8.00000D-01 | 1700 | 0.002038524 | 819.9176
1.01325D-01 | 8.00000D-01 | 1725 | 0.002347666 | 878.132
1.01325D-01 | 8.00000D-01 | 1750 | 0.002693295 | 936.9737
1.01325D-01 | 8.00000D-01 | 1775 | 0.003078504 | 996.5088
1.01325D-01 | 8.00000D-01 | 1800 | 0.003506546 | 1056.811009
1.01325D-01 | 8.00000D-01 | 1825 | 0.003980838 | 1117.961826
1.01325D-01 | 8.00000D-01 | 1850 | 0.004504958 | 1180.051
1.01325D-01 | 8.00000D-01 | 1875 | 0.005082647 | 1243.179
1.01325D-01 | 8.00000D-01 | 1900 | 0.005717804866 | 1307.455
1.01325D-01 | 8.00000D-01 | 1925 | 0.00641449 | 1372.997
1.01325D-01 | 8.00000D-01 | 1950 | 0.007176914 | 1439.936
1.01325D-01 | 8.00000D-01 | 1975 | 0.008009435 | 1508.413
1.01325D-01 | 8.00000D-01 | 2000 | 0.008916552 | 1578.582
1.01325D-01 | 8.00000D-01 | 2025 | 0.009902893 | 1650.609
1.01325D-01 | 8.00000D-01 | 2050 | 0.0109732065 | 1724.67
1.01325D-01 | 8.00000D-01 | 2075 | 0.01213234 | 1800.957
1.01325D-01 | 8.00000D-01 | 2100 | 0.01338525 | 1879.673
1.01325D-01 | 8.00000D-01 | 2125 | 0.01473693 | 1961.035
1.01325D-01 | 8.00000D-01 | 2150 | 0.01619245 | 2045.272
1.01325D-01 | 8.00000D-01 | 2175 | 0.01775691 | 2132.626
1.01325D-01 | 8.00000D-01 | 2200 | 0.01943538 | 2223.354
1.01325D-01 | 8.00000D-01 | 2225 | 0.02123293508 | 2317.721
1.01325D-01 | 8.00000D-01 | 2250 | 0.02315458 | 2416.009
1.01325D-01 | 8.00000D-01 | 2275 | 0.02520523 | 2518.508
1.01325D-01 | 8.00000D-01 | 2300 | 0.02738967 | 2625.52
1.01325D-01 | 8.00000D-01 | 2325 | 0.02971254 | 2737.355364
1.01325D-01 | 8.00000D-01 | 2350 | 0.03217828 | 2854.335
1.01325D-01 | 8.00000D-01 | 2375 | 0.03479113 | 2976.786
1.01325D-01 | 8.00000D-01 | 2400 | 0.03755505 | 3105.042847
1.01325D-01 | 8.00000D-01 | 2425 | 0.04047375 | 3239.445
1.01325D-01 | 8.00000D-01 | 2450 | 0.04355067 | 3380.336
1.01325D-01 | 8.00000D-01 | 2475 | 0.04678895 | 3528.061
1.01325D-01 | 8.00000D-01 | 2500 | 0.05019149 | 3682.966
1.01325D-01 | 8.00000D-01 | 2525 | 0.05376097 | 3845.397
1.01325D-01 | 8.00000D-01 | 2550 | 0.05749997 | 4015.699
1.01325D-01 | 8.00000D-01 | 2575 | 0.06141104 | 4194.213
1.01325D-01 | 8.00000D-01 | 2600 | 0.06549691 | 4381.278
1.01325D-01 | 8.00000D-01 | 2625 | 0.06976077 | 4577.229
1.01325D-01 | 8.00000D-01 | 2650 | 0.07420657 | 4782.398
1.01325D-01 | 8.00000D-01 | 2675 | 0.07883953 | 4997.115
1.01325D-01 | 8.00000D-01 | 2700 | 0.08366674 | 5221.712
1.01325D-01 | 8.00000D-01 | 2725 | 0.08869794 | 5456.524
1.01325D-01 | 8.00000D-01 | 2750 | 0.0939466 | 5701.898
1.01325D-01 | 8.00000D-01 | 2775 | 0.09943120209 | 5958.196871
1.01325D-01 | 8.00000D-01 | 2800 | 0.105177 | 6225.811
1.01325D-01 | 8.00000D-01 | 2825 | 0.1112179 | 6505.174
1.01325D-01 | 8.00000D-01 | 2850 | 0.1175996 | 6796.773
1.01325D-01 | 8.00000D-01 | 2875 | 0.1243825 | 7101.176
1.01325D-01 | 8.00000D-01 | 2900 | 0.1316460906 | 7419.053
1.01325D-01 | 8.00000D-01 | 2925 | 0.139494 | 7751.209
1.01325D-01 | 8.00000D-01 | 2950 | 0.1480606 | 8098.618
1.01325D-01 | 8.00000D-01 | 2975 | 0.1575192 | 8462.466
1.01325D-01 | 8.00000D-01 | 3000 | 0.1680916 | 8844.198696
1.01325D-01 | 8.00000D-01 | 3025 | 0.1800609475 | 9245.571
1.01325D-01 | 8.00000D-01 | 3050 | 0.1937872 | 9668.703
1.01325D-01 | 8.00000D-01 | 3075 | 0.2097268 | 10116.14
1.01325D-01 | 8.00000D-01 | 3100 | 0.2284574 | 10590.88395
1.01325D-01 | 8.00000D-01 | 3125 | 0.2507095 | 11096.46
1.01325D-01 | 8.00000D-01 | 3150 | 0.2774078 | 11636.89494
1.01325D-01 | 8.00000D-01 | 3175 | 0.3097251 | 12216.73
1.01325D-01 | 8.00000D-01 | 3200 | 0.3491533 | 12840.91
1.01325D-01 | 8.00000D-01 | 3225 | 0.3976016 | 13514.67
1.01325D-01 | 8.00000D-01 | 3250 | 0.4575299 | 14243.23
1.01325D-01 | 8.00000D-01 | 3275 | 0.5321403034 | 15031.48
1.01325D-01 | 8.00000D-01 | 3300 | 0.6256522 | 15883.4
1.01325D-01 | 8.00000D-01 | 3325 | 0.7437146 | 16801.47
1.01325D-01 | 8.00000D-01 | 3350 | 0.8940382 | 17785.86
1.01325D-01 | 8.00000D-01 | 3375 | 1.087402079 | 18833.64
1.01325D-01 | 8.00000D-01 | 3400 | 1.339321 | 19937.95
1.01325D-01 | 8.00000D-01 | 3425 | 1.672939 | 21087.46
1.01325D-01 | 8.00000D-01 | 3450 | 2.124352 | 22266.06
1.01325D-01 | 8.00000D-01 | 3475 | 2.753095 | 23453.08
1.01325D-01 | 8.00000D-01 | 3500 | 3.664784 | 24623.98
1.01325D-01 | 8.00000D-01 | 3525 | 5.066126 | 25751.45
1.01325D-01 | 8.00000D-01 | 3550 | 7.422982 | 26806.67
1.01325D-01 | 8.00000D-01 | 3575 | 12.04709 | 27759.9
1.01325D-01 | 8.00000D-01 | 3600 | 24.56607 | 28578.63
1.01325D-01 | 8.00000D-01 | 3625 | 24.56607 | 28578.63
1.01325D-01 | 8.00000D-01 | 3650 | 24.56607 | 28578.63
1.01325D-01 | 8.00000D-01 | 3675 | 24.56607 | 28578.63
1.01325D-01 | 8.00000D-01 | 3700 | 24.56607 | 28578.63
1.01325D-01 | 8.00000D-01 | 3725 | 24.56607 | 28578.63
1.01325D-01 | 8.00000D-01 | 3750 | 24.56607 | 28578.63
1.01325D-01 | 8.00000D-01 | 3775 | 24.56607 | 28578.63
1.01325D-01 | 8.00000D-01 | 3800 | 24.56607 | 28578.63
1.01325D-01 | 8.00000D-01 | 3825 | 24.56607 | 28578.63
1.01325D-01 | 8.00000D-01 | 3850 | 24.56607 | 28578.63
1.01325D-01 | 8.00000D-01 | 3875 | 24.56607 | 28578.63
1.01325D-01 | 8.00000D-01 | 3900 | 24.56607 | 28578.63
1.01325D-01 | 8.00000D-01 | 3925 | 24.56607 | 28578.63
1.01325D-01 | 8.00000D-01 | 3950 | 24.56607 | 28578.63
1.01325D-01 | 8.00000D-01 | 3975 | 24.56607 | 28578.63
1.01325D-01 | 8.00000D-01 | 4000 | 24.56607 | 28578.63
p (bar) | B'g | Temp (K) | B'c | Hw (kJ/kg)
1.01325D-01 | 9.00000D-01 | 250 | 0 | -5950.264
1.01325D-01 | 9.00000D-01 | 275 | 0 | -5895.026
1.01325D-01 | 9.00000D-01 | 300 | 0 | -5832.637
1.01325D-01 | 9.00000D-01 | 325 | 0 | -5764.154
1.01325D-01 | 9.00000D-01 | 350 | 0 | -5691.363
1.01325D-01 | 9.00000D-01 | 375 | 0 | -5616.091
1.01325D-01 | 9.00000D-01 | 400 | 0 | -5539.727766
1.01325D-01 | 9.00000D-01 | 425 | 0 | -5463.025
1.01325D-01 | 9.00000D-01 | 450 | 0 | -5386.072
1.01325D-01 | 9.00000D-01 | 475 | 0 | -5308.338698
1.01325D-01 | 9.00000D-01 | 500 | 0 | -5228.731
1.01325D-01 | 9.00000D-01 | 525 | 0 | -5145.616639
1.01325D-01 | 9.00000D-01 | 550 | 0 | -5056.832
1.01325D-01 | 9.00000D-01 | 575 | 0 | -4959.665
1.01325D-01 | 9.00000D-01 | 600 | 0 | -4850.845
1.01325D-01 | 9.00000D-01 | 625 | 0 | -4726.545
1.01325D-01 | 9.00000D-01 | 650 | 0 | -4582.423
1.01325D-01 | 9.00000D-01 | 675 | 0 | -4413.683
1.01325D-01 | 9.00000D-01 | 700 | 0 | -4215.117496
1.01325D-01 | 9.00000D-01 | 725 | 0 | -3981.206
1.01325D-01 | 9.00000D-01 | 750 | 0 | -3706.622944
1.01325D-01 | 9.00000D-01 | 775 | 0 | -3387.852
1.01325D-01 | 9.00000D-01 | 800 | 0 | -3026.456
1.01325D-01 | 9.00000D-01 | 825 | 0 | -2633.415
1.01325D-01 | 9.00000D-01 | 850 | 0 | -2231.733
1.01325D-01 | 9.00000D-01 | 875 | 0 | -1852.913225
1.01325D-01 | 9.00000D-01 | 900 | 0 | -1525.776026
1.01325D-01 | 9.00000D-01 | 925 | 0 | -1264.476
1.01325D-01 | 9.00000D-01 | 950 | 0 | -1065.848
1.01325D-01 | 9.00000D-01 | 975 | 0 | -916.5824
1.01325D-01 | 9.00000D-01 | 1000 | 0 | -801.7963
1.01325D-01 | 9.00000D-01 | 1025 | 0 | -709.5018
1.01325D-01 | 9.00000D-01 | 1050 | 0 | -631.3981
1.01325D-01 | 9.00000D-01 | 1075 | 0 | -562.1337
1.01325D-01 | 9.00000D-01 | 1100 | 0 | -498.3686
1.01325D-01 | 9.00000D-01 | 1125 | 0 | -438.0366
1.01325D-01 | 9.00000D-01 | 1150 | 0 | -379.8542
1.01325D-01 | 9.00000D-01 | 1175 | 0 | -323.0161
1.01325D-01 | 9.00000D-01 | 1200 | 0 | -267.0094
1.01325D-01 | 9.00000D-01 | 1225 | 0 | -211.502
1.01325D-01 | 9.00000D-01 | 1250 | 0 | -156.2752
1.01325D-01 | 9.00000D-01 | 1275 | 0 | -101.1818
1.01325D-01 | 9.00000D-01 | 1300 | 0 | -46.12051
1.01325D-01 | 9.00000D-01 | 1325 | 0 | 8.979986
1.01325D-01 | 9.00000D-01 | 1350 | 0 | 64.17188
1.01325D-01 | 9.00000D-01 | 1375 | 0 | 119.4948
1.01325D-01 | 9.00000D-01 | 1400 | 0 | 174.9803
1.01325D-01 | 9.00000D-01 | 1425 | 0 | 230.6551
1.01325D-01 | 9.00000D-01 | 1450 | 0 | 286.5431
1.01325D-01 | 9.00000D-01 | 1475 | 0 | 342.667
1.01325D-01 | 9.00000D-01 | 1500 | 0 | 399.0498
1.01325D-01 | 9.00000D-01 | 1525 | 0 | 455.7152
1.01325D-01 | 9.00000D-01 | 1550 | 0 | 512.6888
1.01325D-01 | 9.00000D-01 | 1575 | 0 | 569.9985
1.01325D-01 | 9.00000D-01 | 1600 | 0 | 627.6754
1.01325D-01 | 9.00000D-01 | 1625 | 0 | 685.7545
1.01325D-01 | 9.00000D-01 | 1650 | 0 | 744.2747
1.01325D-01 | 9.00000D-01 | 1675 | 0 | 803.28
1.01325D-01 | 9.00000D-01 | 1700 | 0 | 862.8197
1.01325D-01 | 9.00000D-01 | 1725 | 0 | 922.9491
1.01325D-01 | 9.00000D-01 | 1750 | 0 | 983.7304
1.01325D-01 | 9.00000D-01 | 1775 | 0 | 1045.233
1.01325D-01 | 9.00000D-01 | 1800 | 0 | 1107.533
1.01325D-01 | 9.00000D-01 | 1825 | 0 | 1170.717
1.01325D-01 | 9.00000D-01 | 1850 | 0 | 1234.879
1.01325D-01 | 9.00000D-01 | 1875 | 0 | 1300.124
1.01325D-01 | 9.00000D-01 | 1900 | 0 | 1366.566
1.01325D-01 | 9.00000D-01 | 1925 | 0 | 1434.33
1.01325D-01 | 9.00000D-01 | 1950 | 0 | 1503.554
1.01325D-01 | 9.00000D-01 | 1975 | 0 | 1574.386
1.01325D-01 | 9.00000D-01 | 2000 | 0 | 1646.987
1.01325D-01 | 9.00000D-01 | 2025 | 0 | 1721.532
1.01325D-01 | 9.00000D-01 | 2050 | 0 | 1798.207
1.01325D-01 | 9.00000D-01 | 2075 | 0 | 1877.214
1.01325D-01 | 9.00000D-01 | 2100 | 0 | 1958.766
1.01325D-01 | 9.00000D-01 | 2125 | 0 | 2043.092
1.01325D-01 | 9.00000D-01 | 2150 | 0 | 2130.434
1.01325D-01 | 9.00000D-01 | 2175 | 0 | 2221.048
1.01325D-01 | 9.00000D-01 | 2200 | 0 | 2315.203426
1.01325D-01 | 9.00000D-01 | 2225 | 0.0008998063 | 2413.182
1.01325D-01 | 9.00000D-01 | 2250 | 0.002971415 | 2515.279388
1.01325D-01 | 9.00000D-01 | 2275 | 0.005183575 | 2621.802912
1.01325D-01 | 9.00000D-01 | 2300 | 0.007541661 | 2733.071
1.01325D-01 | 9.00000D-01 | 2325 | 0.01005089 | 2849.414
1.01325D-01 | 9.00000D-01 | 2350 | 0.0127163 | 2971.169
1.01325D-01 | 9.00000D-01 | 2375 | 0.01554269 | 3098.684
1.01325D-01 | 9.00000D-01 | 2400 | 0.01853461 | 3232.313
1.01325D-01 | 9.00000D-01 | 2425 | 0.02169632 | 3372.416
1.01325D-01 | 9.00000D-01 | 2450 | 0.02503179785 | 3519.356
1.01325D-01 | 9.00000D-01 | 2475 | 0.02854474 | 3673.5
1.01325D-01 | 9.00000D-01 | 2500 | 0.03223855 | 3835.216
1.01325D-01 | 9.00000D-01 | 2525 | 0.03611644 | 4004.872
1.01325D-01 | 9.00000D-01 | 2550 | 0.04018147 | 4182.834
1.01325D-01 | 9.00000D-01 | 2575 | 0.0444367 | 4369.467
1.01325D-01 | 9.00000D-01 | 2600 | 0.04888539 | 4565.129
1.01325D-01 | 9.00000D-01 | 2625 | 0.05353127 | 4770.179
1.01325D-01 | 9.00000D-01 | 2650 | 0.05837891 | 4984.969
1.01325D-01 | 9.00000D-01 | 2675 | 0.0634342 | 5209.853
1.01325D-01 | 9.00000D-01 | 2700 | 0.06870506 | 5445.181
1.01325D-01 | 9.00000D-01 | 2725 | 0.07420227 | 5691.309
1.01325D-01 | 9.00000D-01 | 2750 | 0.07994061 | 5948.603
1.01325D-01 | 9.00000D-01 | 2775 | 0.08594026 | 6217.444
1.01325D-01 | 9.00000D-01 | 2800 | 0.09222865 | 6498.24
1.01325D-01 | 9.00000D-01 | 2825 | 0.09884274 | 6791.437
1.01325D-01 | 9.00000D-01 | 2850 | 0.1058319 | 7097.537
1.01325D-01 | 9.00000D-01 | 2875 | 0.1132617 | 7417.118
1.01325D-01 | 9.00000D-01 | 2900 | 0.1212181046 | 7750.854
1.01325D-01 | 9.00000D-01 | 2925 | 0.1298134811 | 8099.553817
1.01325D-01 | 9.00000D-01 | 2950 | 0.1391934 | 8464.185
1.01325D-01 | 9.00000D-01 | 2975 | 0.1495456345 | 8845.922
1.01325D-01 | 9.00000D-01 | 3000 | 0.1611106 | 9246.184
1.01325D-01 | 9.00000D-01 | 3025 | 0.1741956 | 9666.69
1.01325D-01 | 9.00000D-01 | 3050 | 0.1891909 | 10109.5
1.01325D-01 | 9.00000D-01 | 3075 | 0.2065923 | 10577.08
1.01325D-01 | 9.00000D-01 | 3100 | 0.227027 | 11072.33
1.01325D-01 | 9.00000D-01 | 3125 | 0.2512891 | 11598.58
1.01325D-01 | 9.00000D-01 | 3150 | 0.280384 | 12159.68
1.01325D-01 | 9.00000D-01 | 3175 | 0.3155871 | 12759.85
1.01325D-01 | 9.00000D-01 | 3200 | 0.3585222445 | 13403.66
1.01325D-01 | 9.00000D-01 | 3225 | 0.4112674 | 14095.84
1.01325D-01 | 9.00000D-01 | 3250 | 0.4765018 | 14840.98
1.01325D-01 | 9.00000D-01 | 3275 | 0.557713 | 15643.14
1.01325D-01 | 9.00000D-01 | 3300 | 0.6594985 | 16505.33
1.01325D-01 | 9.00000D-01 | 3325 | 0.7880143 | 17428.86403
1.01325D-01 | 9.00000D-01 | 3350 | 0.9516648 | 18412.59
1.01325D-01 | 9.00000D-01 | 3375 | 1.1622 | 19452.14
1.01325D-01 | 9.00000D-01 | 3400 | 1.436533 | 20539.26
1.01325D-01 | 9.00000D-01 | 3425 | 1.799895 | 21661.32
1.01325D-01 | 9.00000D-01 | 3450 | 2.291635 | 22801.3
1.01325D-01 | 9.00000D-01 | 3475 | 2.976652022 | 23938.12
1.01325D-01 | 9.00000D-01 | 3500 | 3.970055 | 25047.52
1.01325D-01 | 9.00000D-01 | 3525 | 5.497087 | 26103.31
1.01325D-01 | 9.00000D-01 | 3550 | 8.065194 | 27078.62
1.01325D-01 | 9.00000D-01 | 3575 | 13.10243 | 27946.47
1.01325D-01 | 9.00000D-01 | 3600 | 26.7295 | 28677.99
1.01325D-01 | 9.00000D-01 | 3625 | 26.7295 | 28677.99
1.01325D-01 | 9.00000D-01 | 3650 | 26.7295 | 28677.99
1.01325D-01 | 9.00000D-01 | 3675 | 26.7295 | 28677.99
1.01325D-01 | 9.00000D-01 | 3700 | 26.7295 | 28677.99
1.01325D-01 | 9.00000D-01 | 3725 | 26.7295 | 28677.99
1.01325D-01 | 9.00000D-01 | 3750 | 26.7295 | 28677.99
1.01325D-01 | 9.00000D-01 | 3775 | 26.7295 | 28677.99
1.01325D-01 | 9.00000D-01 | 3800 | 26.7295 | 28677.99
1.01325D-01 | 9.00000D-01 | 3825 | 26.7295 | 28677.99
1.01325D-01 | 9.00000D-01 | 3850 | 26.7295 | 28677.99
1.01325D-01 | 9.00000D-01 | 3875 | 26.7295 | 28677.99
1.01325D-01 | 9.00000D-01 | 3900 | 26.7295 | 28677.99
1.01325D-01 | 9.00000D-01 | 3925 | 26.7295 | 28677.99
1.01325D-01 | 9.00000D-01 | 3950 | 26.7295 | 28677.99
1.01325D-01 | 9.00000D-01 | 3975 | 26.7295 | 28677.99
1.01325D-01 | 9.00000D-01 | 4000 | 26.7295 | 28677.99
p (bar) | B'g | Temp (K) | B'c | Hw (kJ/kg)
1.01325D-01 | 1.00000D+00 | 250 | 0 | -6110.608
1.01325D-01 | 1.00000D+00 | 275 | 0 | -6055.556836
1.01325D-01 | 1.00000D+00 | 300 | 0 | -5993.421
1.01325D-01 | 1.00000D+00 | 325 | 0 | -5925.062
1.01325D-01 | 1.00000D+00 | 350 | 0 | -5852.112
1.01325D-01 | 1.00000D+00 | 375 | 0 | -5776.337
1.01325D-01 | 1.00000D+00 | 400 | 0 | -5699.151
1.01325D-01 | 1.00000D+00 | 425 | 0 | -5621.374
1.01325D-01 | 1.00000D+00 | 450 | 0 | -5543.178
1.01325D-01 | 1.00000D+00 | 475 | 0 | -5464.107
1.01325D-01 | 1.00000D+00 | 500 | 0 | -5383.122
1.01325D-01 | 1.00000D+00 | 525 | 0 | -5298.617
1.01325D-01 | 1.00000D+00 | 550 | 0 | -5208.415192
1.01325D-01 | 1.00000D+00 | 575 | 0 | -5109.739
1.01325D-01 | 1.00000D+00 | 600 | 0 | -4999.178
1.01325D-01 | 1.00000D+00 | 625 | 0 | -4872.675
1.01325D-01 | 1.00000D+00 | 650 | 0 | -4725.557
1.01325D-01 | 1.00000D+00 | 675 | 0 | -4552.622
1.01325D-01 | 1.00000D+00 | 700 | 0 | -4348.237
1.01325D-01 | 1.00000D+00 | 725 | 0 | -4106.529
1.01325D-01 | 1.00000D+00 | 750 | 0 | -3821.983
1.01325D-01 | 1.00000D+00 | 775 | 0 | -3491.136
1.01325D-01 | 1.00000D+00 | 800 | 0 | -3115.918
1.01325D-01 | 1.00000D+00 | 825 | 0 | -2708.059
1.01325D-01 | 1.00000D+00 | 850 | 0 | -2291.65
1.01325D-01 | 1.00000D+00 | 875 | 0 | -1899.369
1.01325D-01 | 1.00000D+00 | 900 | 0 | -1560.905
1.01325D-01 | 1.00000D+00 | 925 | 0 | -1290.694
1.01325D-01 | 1.00000D+00 | 950 | 0 | -1085.328
1.01325D-01 | 1.00000D+00 | 975 | 0 | -931.0057526
1.01325D-01 | 1.00000D+00 | 1000 | 0 | -812.3454
1.01325D-01 | 1.00000D+00 | 1025 | 0 | -716.9676
1.01325D-01 | 1.00000D+00 | 1050 | 0 | -636.2967
1.01325D-01 | 1.00000D+00 | 1075 | 0 | -564.7993
1.01325D-01 | 1.00000D+00 | 1100 | 0 | -499.0181
1.01325D-01 | 1.00000D+00 | 1125 | 0 | -436.8116
1.01325D-01 | 1.00000D+00 | 1150 | 0 | -376.8478
1.01325D-01 | 1.00000D+00 | 1175 | 0 | -318.2899
1.01325D-01 | 1.00000D+00 | 1200 | 0 | -260.604
1.01325D-01 | 1.00000D+00 | 1225 | 0 | -203.4443
1.01325D-01 | 1.00000D+00 | 1250 | 0 | -146.5825
1.01325D-01 | 1.00000D+00 | 1275 | 0 | -89.86484466
1.01325D-01 | 1.00000D+00 | 1300 | 0 | -33.18553
1.01325D-01 | 1.00000D+00 | 1325 | 0 | 23.53021
1.01325D-01 | 1.00000D+00 | 1350 | 0 | 80.33697
1.01325D-01 | 1.00000D+00 | 1375 | 0 | 137.2762
1.01325D-01 | 1.00000D+00 | 1400 | 0 | 194.3809
1.01325D-01 | 1.00000D+00 | 1425 | 0 | 251.679
1.01325D-01 | 1.00000D+00 | 1450 | 0 | 309.1953
1.01325D-01 | 1.00000D+00 | 1475 | 0 | 366.9537
1.01325D-01 | 1.00000D+00 | 1500 | 0 | 424.9777
1.01325D-01 | 1.00000D+00 | 1525 | 0 | 483.2921
1.01325D-01 | 1.00000D+00 | 1550 | 0 | 541.9233
1.01325D-01 | 1.00000D+00 | 1575 | 0 | 600.9004
1.01325D-01 | 1.00000D+00 | 1600 | 0 | 660.2556
1.01325D-01 | 1.00000D+00 | 1625 | 0 | 720.025
1.01325D-01 | 1.00000D+00 | 1650 | 0 | 780.2490473
1.01325D-01 | 1.00000D+00 | 1675 | 0 | 840.9734
1.01325D-01 | 1.00000D+00 | 1700 | 0 | 902.2493
1.01325D-01 | 1.00000D+00 | 1725 | 0 | 964.1342
1.01325D-01 | 1.00000D+00 | 1750 | 0 | 1026.693
1.01325D-01 | 1.00000D+00 | 1775 | 0 | 1089.996
1.01325D-01 | 1.00000D+00 | 1800 | 0 | 1154.126
1.01325D-01 | 1.00000D+00 | 1825 | 0 | 1219.17
1.01325D-01 | 1.00000D+00 | 1850 | 0 | 1285.228
1.01325D-01 | 1.00000D+00 | 1875 | 0 | 1352.408
1.01325D-01 | 1.00000D+00 | 1900 | 0 | 1420.829252
1.01325D-01 | 1.00000D+00 | 1925 | 0 | 1490.623
1.01325D-01 | 1.00000D+00 | 1950 | 0 | 1561.932
1.01325D-01 | 1.00000D+00 | 1975 | 0 | 1634.912
1.01325D-01 | 1.00000D+00 | 2000 | 0 | 1709.73
1.01325D-01 | 1.00000D+00 | 2025 | 0 | 1786.57
1.01325D-01 | 1.00000D+00 | 2050 | 0 | 1865.626
1.01325D-01 | 1.00000D+00 | 2075 | 0 | 1947.108
1.01325D-01 | 1.00000D+00 | 2100 | 0 | 2031.242
1.01325D-01 | 1.00000D+00 | 2125 | 0 | 2118.265
1.01325D-01 | 1.00000D+00 | 2150 | 0 | 2208.43
1.01325D-01 | 1.00000D+00 | 2175 | 0 | 2302.007
1.01325D-01 | 1.00000D+00 | 2200 | 0 | 2399.276
1.01325D-01 | 1.00000D+00 | 2225 | 0 | 2500.535
1.01325D-01 | 1.00000D+00 | 2250 | 0 | 2606.091314
1.01325D-01 | 1.00000D+00 | 2275 | 0 | 2716.269
1.01325D-01 | 1.00000D+00 | 2300 | 0 | 2831.401
1.01325D-01 | 1.00000D+00 | 2325 | 0 | 2951.833
1.01325D-01 | 1.00000D+00 | 2350 | 0 | 3077.922
1.01325D-01 | 1.00000D+00 | 2375 | 0 | 3210.031
1.01325D-01 | 1.00000D+00 | 2400 | 0 | 3348.532
1.01325D-01 | 1.00000D+00 | 2425 | 0.002813597 | 3493.805
1.01325D-01 | 1.00000D+00 | 2450 | 0.006400553 | 3646.23
1.01325D-01 | 1.00000D+00 | 2475 | 0.01018077 | 3806.196
1.01325D-01 | 1.00000D+00 | 2500 | 0.01415819 | 3974.088
1.01325D-01 | 1.00000D+00 | 2525 | 0.01833653 | 4150.294
1.01325D-01 | 1.00000D+00 | 2550 | 0.02271937 | 4335.201
1.01325D-01 | 1.00000D+00 | 2575 | 0.02731027 | 4529.192
1.01325D-01 | 1.00000D+00 | 2600 | 0.03211302 | 4732.648
1.01325D-01 | 1.00000D+00 | 2625 | 0.03713191 | 4945.945
1.01325D-01 | 1.00000D+00 | 2650 | 0.0423721 | 5169.457
1.01325D-01 | 1.00000D+00 | 2675 | 0.04784023052 | 5403.553
1.01325D-01 | 1.00000D+00 | 2700 | 0.05354504 | 5648.606
1.01325D-01 | 1.00000D+00 | 2725 | 0.05949837 | 5904.987
1.01325D-01 | 1.00000D+00 | 2750 | 0.06571631 | 6173.081
1.01325D-01 | 1.00000D+00 | 2775 | 0.07222076 | 6453.284
1.01325D-01 | 1.00000D+00 | 2800 | 0.0790414 | 6746.018595
1.01325D-01 | 1.00000D+00 | 2825 | 0.08621813 | 7051.744
1.01325D-01 | 1.00000D+00 | 2850 | 0.09380421 | 7370.974
1.01325D-01 | 1.00000D+00 | 2875 | 0.1018701941 | 7704.292
1.01325D-01 | 1.00000D+00 | 2900 | 0.1105088 | 8052.38
1.01325D-01 | 1.00000D+00 | 2925 | 0.1198409365 | 8416.043
1.01325D-01 | 1.00000D+00 | 2950 | 0.1300235 | 8796.244
1.01325D-01 | 1.00000D+00 | 2975 | 0.1412587 | 9194.143
1.01325D-01 | 1.00000D+00 | 3000 | 0.1538056 | 9611.133328
1.01325D-01 | 1.00000D+00 | 3025 | 0.1679955 | 10048.89504
1.01325D-01 | 1.00000D+00 | 3050 | 0.184249414 | 10509.43
1.01325D-01 | 1.00000D+00 | 3075 | 0.203102 | 10995.12444
1.01325D-01 | 1.00000D+00 | 3100 | 0.2252304 | 11508.75
1.01325D-01 | 1.00000D+00 | 3125 | 0.251492 | 12053.5
1.01325D-01 | 1.00000D+00 | 3150 | 0.2829729 | 12632.99
1.01325D-01 | 1.00000D+00 | 3175 | 0.3210512755 | 13251.17
1.01325D-01 | 1.00000D+00 | 3200 | 0.3674824 | 13912.24
1.01325D-01 | 1.00000D+00 | 3225 | 0.4245135 | 14620.44
1.01325D-01 | 1.00000D+00 | 3250 | 0.4950422 | 15379.76
1.01325D-01 | 1.00000D+00 | 3275 | 0.5828421 | 16193.51
1.01325D-01 | 1.00000D+00 | 3300 | 0.6928881293 | 17063.78
1.01325D-01 | 1.00000D+00 | 3325 | 0.8318432 | 17990.84
1.01325D-01 | 1.00000D+00 | 3350 | 1.008805 | 18972.36
1.01325D-01 | 1.00000D+00 | 3375 | 1.236493 | 20002.74
1.01325D-01 | 1.00000D+00 | 3400 | 1.533218 | 21072.54
1.01325D-01 | 1.00000D+00 | 3425 | 1.926298 | 22168.13
1.01325D-01 | 1.00000D+00 | 3450 | 2.45833182 | 23271.81994
1.01325D-01 | 1.00000D+00 | 3475 | 3.199575151 | 24362.38
1.01325D-01 | 1.00000D+00 | 3500 | 4.274624 | 25416.04
1.01325D-01 | 1.00000D+00 | 3525 | 5.927230346 | 26407.8
1.01325D-01 | 1.00000D+00 | 3550 | 8.706374 | 27312.66
1.01325D-01 | 1.00000D+00 | 3575 | 14.15623 | 28106.17
1.01325D-01 | 1.00000D+00 | 3600 | 28.88965 | 28762.62
1.01325D-01 | 1.00000D+00 | 3625 | 28.88965 | 28762.62
1.01325D-01 | 1.00000D+00 | 3650 | 28.88965 | 28762.62
1.01325D-01 | 1.00000D+00 | 3675 | 28.88965 | 28762.62
1.01325D-01 | 1.00000D+00 | 3700 | 28.88965 | 28762.62
1.01325D-01 | 1.00000D+00 | 3725 | 28.88965 | 28762.62
1.01325D-01 | 1.00000D+00 | 3750 | 28.88965 | 28762.62
1.01325D-01 | 1.00000D+00 | 3775 | 28.88965 | 28762.62
1.01325D-01 | 1.00000D+00 | 3800 | 28.88965 | 28762.62
1.01325D-01 | 1.00000D+00 | 3825 | 28.88965 | 28762.62
1.01325D-01 | 1.00000D+00 | 3850 | 28.88965 | 28762.62
1.01325D-01 | 1.00000D+00 | 3875 | 28.88965 | 28762.62
1.01325D-01 | 1.00000D+00 | 3900 | 28.88965 | 28762.62
1.01325D-01 | 1.00000D+00 | 3925 | 28.88965 | 28762.62
1.01325D-01 | 1.00000D+00 | 3950 | 28.88965 | 28762.62
1.01325D-01 | 1.00000D+00 | 3975 | 28.88965 | 28762.62
1.01325D-01 | 1.00000D+00 | 4000 | 28.88965 | 28762.62
p (bar) | B'g | Temp (K) | B'c | Hw (kJ/kg)
1.01325D-01 | 1.20000D+00 | 250 | 0 | -6390.363
1.01325D-01 | 1.20000D+00 | 275 | 0 | -6335.291
1.01325D-01 | 1.20000D+00 | 300 | 0 | -6273.23
1.01325D-01 | 1.20000D+00 | 325 | 0 | -6204.785037
1.01325D-01 | 1.20000D+00 | 350 | 0 | -6131.365343
1.01325D-01 | 1.20000D+00 | 375 | 0 | -6054.633
1.01325D-01 | 1.20000D+00 | 400 | 0 | -5976.016
1.01325D-01 | 1.20000D+00 | 425 | 0 | -5896.431
1.01325D-01 | 1.20000D+00 | 450 | 0 | -5816.174
1.01325D-01 | 1.20000D+00 | 475 | 0 | -5734.916
1.01325D-01 | 1.20000D+00 | 500 | 0 | -5651.713
1.01325D-01 | 1.20000D+00 | 525 | 0 | -5565.015
1.01325D-01 | 1.20000D+00 | 550 | 0 | -5472.639
1.01325D-01 | 1.20000D+00 | 575 | 0 | -5371.71
1.01325D-01 | 1.20000D+00 | 600 | 0 | -5258.591
1.01325D-01 | 1.20000D+00 | 625 | 0 | -5128.825
1.01325D-01 | 1.20000D+00 | 650 | 0 | -4977.15
1.01325D-01 | 1.20000D+00 | 675 | 0 | -4797.594
1.01325D-01 | 1.20000D+00 | 700 | 0 | -4583.694
1.01325D-01 | 1.20000D+00 | 725 | 0 | -4328.852
1.01325D-01 | 1.20000D+00 | 750 | 0 | -4027.13
1.01325D-01 | 1.20000D+00 | 775 | 0 | -3675.116
1.01325D-01 | 1.20000D+00 | 800 | 0 | -3275.417132
1.01325D-01 | 1.20000D+00 | 825 | 0 | -2841.159
1.01325D-01 | 1.20000D+00 | 850 | 0 | -2398.447
1.01325D-01 | 1.20000D+00 | 875 | 0 | -1982.119
1.01325D-01 | 1.20000D+00 | 900 | 0 | -1623.438
1.01325D-01 | 1.20000D+00 | 925 | 0 | -1337.343
1.01325D-01 | 1.20000D+00 | 950 | 0 | -1119.981
1.01325D-01 | 1.20000D+00 | 975 | 0 | -956.6615
1.01325D-01 | 1.20000D+00 | 1000 | 0 | -831.112
1.01325D-01 | 1.20000D+00 | 1025 | 0 | -730.2522
1.01325D-01 | 1.20000D+00 | 1050 | 0 | -645.017
1.01325D-01 | 1.20000D+00 | 1075 | 0 | -569.5493
1.01325D-01 | 1.20000D+00 | 1100 | 0 | -500.1831
1.01325D-01 | 1.20000D+00 | 1125 | 0 | -434.6431
1.01325D-01 | 1.20000D+00 | 1150 | 0 | -371.5115
1.01325D-01 | 1.20000D+00 | 1175 | 0 | -309.8951
1.01325D-01 | 1.20000D+00 | 1200 | 0 | -249.2235
1.01325D-01 | 1.20000D+00 | 1225 | 0 | -189.1258
1.01325D-01 | 1.20000D+00 | 1250 | 0 | -129.357
1.01325D-01 | 1.20000D+00 | 1275 | 0 | -69.75179
1.01325D-01 | 1.20000D+00 | 1300 | 0 | -10.19611
1.01325D-01 | 1.20000D+00 | 1325 | 0 | 49.39068
1.01325D-01 | 1.20000D+00 | 1350 | 0 | 109.0674
1.01325D-01 | 1.20000D+00 | 1375 | 0 | 168.8789
1.01325D-01 | 1.20000D+00 | 1400 | 0 | 228.8605
1.01325D-01 | 1.20000D+00 | 1425 | 0 | 289.0422
1.01325D-01 | 1.20000D+00 | 1450 | 0 | 349.4508
1.01325D-01 | 1.20000D+00 | 1475 | 0 | 410.1114
1.01325D-01 | 1.20000D+00 | 1500 | 0 | 471.0492
1.01325D-01 | 1.20000D+00 | 1525 | 0 | 532.2904
1.01325D-01 | 1.20000D+00 | 1550 | 0 | 593.863
1.01325D-01 | 1.20000D+00 | 1575 | 0 | 655.7979
1.01325D-01 | 1.20000D+00 | 1600 | 0 | 718.1291
1.01325D-01 | 1.20000D+00 | 1625 | 0 | 780.8948
1.01325D-01 | 1.20000D+00 | 1650 | 0 | 844.1381
1.01325D-01 | 1.20000D+00 | 1675 | 0 | 907.9074
1.01325D-01 | 1.20000D+00 | 1700 | 0 | 972.2571
1.01325D-01 | 1.20000D+00 | 1725 | 0 | 1037.248435
1.01325D-01 | 1.20000D+00 | 1750 | 0 | 1102.95
1.01325D-01 | 1.20000D+00 | 1775 | 0 | 1169.439
1.01325D-01 | 1.20000D+00 | 1800 | 0 | 1236.8
1.01325D-01 | 1.20000D+00 | 1825 | 0 | 1305.13
1.01325D-01 | 1.20000D+00 | 1850 | 0 | 1374.532
1.01325D-01 | 1.20000D+00 | 1875 | 0 | 1445.125
1.01325D-01 | 1.20000D+00 | 1900 | 0 | 1517.035
1.01325D-01 | 1.20000D+00 | 1925 | 0 | 1590.403
1.01325D-01 | 1.20000D+00 | 1950 | 0 | 1665.383
1.01325D-01 | 1.20000D+00 | 1975 | 0 | 1742.14
1.01325D-01 | 1.20000D+00 | 2000 | 0 | 1820.857
1.01325D-01 | 1.20000D+00 | 2025 | 0 | 1901.729
1.01325D-01 | 1.20000D+00 | 2050 | 0 | 1984.965
1.01325D-01 | 1.20000D+00 | 2075 | 0 | 2070.793
1.01325D-01 | 1.20000D+00 | 2100 | 0 | 2159.453
1.01325D-01 | 1.20000D+00 | 2125 | 0 | 2251.204
1.01325D-01 | 1.20000D+00 | 2150 | 0 | 2346.317
1.01325D-01 | 1.20000D+00 | 2175 | 0 | 2445.082
1.01325D-01 | 1.20000D+00 | 2200 | 0 | 2547.804577
1.01325D-01 | 1.20000D+00 | 2225 | 0 | 2654.803
1.01325D-01 | 1.20000D+00 | 2250 | 0 | 2766.412
1.01325D-01 | 1.20000D+00 | 2275 | 0 | 2882.98
1.01325D-01 | 1.20000D+00 | 2300 | 0 | 3004.869
1.01325D-01 | 1.20000D+00 | 2325 | 0 | 3132.452
1.01325D-01 | 1.20000D+00 | 2350 | 0 | 3266.116
1.01325D-01 | 1.20000D+00 | 2375 | 0 | 3406.254
1.01325D-01 | 1.20000D+00 | 2400 | 0 | 3553.27
1.01325D-01 | 1.20000D+00 | 2425 | 0 | 3707.576
1.01325D-01 | 1.20000D+00 | 2450 | 0 | 3869.587
1.01325D-01 | 1.20000D+00 | 2475 | 0 | 4039.722
1.01325D-01 | 1.20000D+00 | 2500 | 0 | 4218.403
1.01325D-01 | 1.20000D+00 | 2525 | 0 | 4406.052
1.01325D-01 | 1.20000D+00 | 2550 | 0 | 4603.09
1.01325D-01 | 1.20000D+00 | 2575 | 0 | 4809.935
1.01325D-01 | 1.20000D+00 | 2600 | 0 | 5027.002
1.01325D-01 | 1.20000D+00 | 2625 | 0.00391797 | 5254.703
1.01325D-01 | 1.20000D+00 | 2650 | 0.009920669 | 5493.443
1.01325D-01 | 1.20000D+00 | 2675 | 0.01619127 | 5743.628
1.01325D-01 | 1.20000D+00 | 2700 | 0.02274026 | 6005.66
1.01325D-01 | 1.20000D+00 | 2725 | 0.02958159 | 6279.944
1.01325D-01 | 1.20000D+00 | 2750 | 0.03673407 | 6566.89
1.01325D-01 | 1.20000D+00 | 2775 | 0.04422308 | 6866.924
1.01325D-01 | 1.20000D+00 | 2800 | 0.05208282 | 7180.492
1.01325D-01 | 1.20000D+00 | 2825 | 0.06035914 | 7508.077
1.01325D-01 | 1.20000D+00 | 2850 | 0.06911308 | 7850.206
1.01325D-01 | 1.20000D+00 | 2875 | 0.07842539 | 8207.478
1.01325D-01 | 1.20000D+00 | 2900 | 0.0884021 | 8580.577
1.01325D-01 | 1.20000D+00 | 2925 | 0.09918152 | 8970.305
1.01325D-01 | 1.20000D+00 | 2950 | 0.110943 | 9377.609
1.01325D-01 | 1.20000D+00 | 2975 | 0.1239178 | 9803.614
1.01325D-01 | 1.20000D+00 | 3000 | 0.1384024 | 10249.66
1.01325D-01 | 1.20000D+00 | 3025 | 0.154776 | 10717.36
1.01325D-01 | 1.20000D+00 | 3050 | 0.173521 | 11208.58
1.01325D-01 | 1.20000D+00 | 3075 | 0.1952501 | 11725.56
1.01325D-01 | 1.20000D+00 | 3100 | 0.2207400559 | 12270.82
1.01325D-01 | 1.20000D+00 | 3125 | 0.2509748 | 12847.28
1.01325D-01 | 1.20000D+00 | 3150 | 0.2872016 | 13458.13
1.01325D-01 | 1.20000D+00 | 3175 | 0.3310042628 | 14106.79
1.01325D-01 | 1.20000D+00 | 3200 | 0.3844009 | 14796.75
1.01325D-01 | 1.20000D+00 | 3225 | 0.4499763 | 15531.38
1.01325D-01 | 1.20000D+00 | 3250 | 0.5310656 | 16313.53
1.01325D-01 | 1.20000D+00 | 3275 | 0.632013 | 17145.17
1.01325D-01 | 1.20000D+00 | 3300 | 0.7585485 | 18026.8
1.01325D-01 | 1.20000D+00 | 3325 | 0.9183476 | 18956.83
1.01325D-01 | 1.20000D+00 | 3350 | 1.121892872 | 19930.96
1.01325D-01 | 1.20000D+00 | 3375 | 1.383843 | 20941.6
1.01325D-01 | 1.20000D+00 | 3400 | 1.725302 | 21977.45203
1.01325D-01 | 1.20000D+00 | 3425 | 2.177754 | 23023.49
1.01325D-01 | 1.20000D+00 | 3450 | 2.790292 | 24061.25993
1.01325D-01 | 1.20000D+00 | 3475 | 3.643876 | 25069.72
1.01325D-01 | 1.20000D+00 | 3500 | 4.882045464 | 26026.39
1.01325D-01 | 1.20000D+00 | 3525 | 6.785521 | 26908.67
1.01325D-01 | 1.20000D+00 | 3550 | 9.986199 | 27695.03
1.01325D-01 | 1.20000D+00 | 3575 | 16.26004 | 28365.35
1.01325D-01 | 1.20000D+00 | 3600 | 33.20172 | 28899.13
1.01325D-01 | 1.20000D+00 | 3625 | 33.20172 | 28899.13
1.01325D-01 | 1.20000D+00 | 3650 | 33.20172 | 28899.13
1.01325D-01 | 1.20000D+00 | 3675 | 33.20172 | 28899.13
1.01325D-01 | 1.20000D+00 | 3700 | 33.20172 | 28899.13
1.01325D-01 | 1.20000D+00 | 3725 | 33.20172 | 28899.13
1.01325D-01 | 1.20000D+00 | 3750 | 33.20172 | 28899.13
1.01325D-01 | 1.20000D+00 | 3775 | 33.20172 | 28899.13
1.01325D-01 | 1.20000D+00 | 3800 | 33.20172 | 28899.13
1.01325D-01 | 1.20000D+00 | 3825 | 33.20172 | 28899.13
1.01325D-01 | 1.20000D+00 | 3850 | 33.20172 | 28899.13
1.01325D-01 | 1.20000D+00 | 3875 | 33.20172 | 28899.13
1.01325D-01 | 1.20000D+00 | 3900 | 33.20172 | 28899.13
1.01325D-01 | 1.20000D+00 | 3925 | 33.20172 | 28899.13
1.01325D-01 | 1.20000D+00 | 3950 | 33.20172 | 28899.13
1.01325D-01 | 1.20000D+00 | 3975 | 33.20172 | 28899.13
1.01325D-01 | 1.20000D+00 | 4000 | 33.20172 | 28899.13
p (bar) | B'g | Temp (K) | B'c | Hw (kJ/kg)
1.01325D-01 | 1.50000D+00 | 250 | 0 | -6731.116
1.01325D-01 | 1.50000D+00 | 275 | 0 | -6675.608
1.01325D-01 | 1.50000D+00 | 300 | 0 | -6613.182
1.01325D-01 | 1.50000D+00 | 325 | 0 | -6544.222
1.01325D-01 | 1.50000D+00 | 350 | 0 | -6469.934
1.01325D-01 | 1.50000D+00 | 375 | 0 | -6391.871
1.01325D-01 | 1.50000D+00 | 400 | 0 | -6311.466
1.01325D-01 | 1.50000D+00 | 425 | 0 | -6229.724
1.01325D-01 | 1.50000D+00 | 450 | 0 | -6147.078
1.01325D-01 | 1.50000D+00 | 475 | 0 | -6063.34
1.01325D-01 | 1.50000D+00 | 500 | 0 | -5977.691
1.01325D-01 | 1.50000D+00 | 525 | 0 | -5888.666705
1.01325D-01 | 1.50000D+00 | 550 | 0 | -5794.100156
1.01325D-01 | 1.50000D+00 | 575 | 0 | -5691.029
1.01325D-01 | 1.50000D+00 | 600 | 0 | -5575.568
1.01325D-01 | 1.50000D+00 | 625 | 0 | -5442.791
1.01325D-01 | 1.50000D+00 | 650 | 0 | -5286.686
1.01325D-01 | 1.50000D+00 | 675 | 0 | -5100.268
1.01325D-01 | 1.50000D+00 | 700 | 0 | -4875.906
1.01325D-01 | 1.50000D+00 | 725 | 0 | -4605.919
1.01325D-01 | 1.50000D+00 | 750 | 0 | -4283.681
1.01325D-01 | 1.50000D+00 | 775 | 0 | -3905.756
1.01325D-01 | 1.50000D+00 | 800 | 0 | -3475.622
1.01325D-01 | 1.50000D+00 | 825 | 0 | -3008.263
1.01325D-01 | 1.50000D+00 | 850 | 0 | -2532.455
1.01325D-01 | 1.50000D+00 | 875 | 0 | -2085.856
1.01325D-01 | 1.50000D+00 | 900 | 0 | -1701.756
1.01325D-01 | 1.50000D+00 | 925 | 0 | -1395.727
1.01325D-01 | 1.50000D+00 | 950 | 0 | -1163.334
1.01325D-01 | 1.50000D+00 | 975 | 0 | -988.7557
1.01325D-01 | 1.50000D+00 | 1000 | 0 | -854.5907
1.01325D-01 | 1.50000D+00 | 1025 | 0 | -746.877
1.01325D-01 | 1.50000D+00 | 1050 | 0 | -655.9357
1.01325D-01 | 1.50000D+00 | 1075 | 0 | -575.504
1.01325D-01 | 1.50000D+00 | 1100 | 0 | -501.6552
1.01325D-01 | 1.50000D+00 | 1125 | 0 | -431.9471
1.01325D-01 | 1.50000D+00 | 1150 | 0 | -364.8542
1.01325D-01 | 1.50000D+00 | 1175 | 0 | -299.4136
1.01325D-01 | 1.50000D+00 | 1200 | 0 | -235.0085
1.01325D-01 | 1.50000D+00 | 1225 | 0 | -171.2376
1.01325D-01 | 1.50000D+00 | 1250 | 0 | -107.8346
1.01325D-01 | 1.50000D+00 | 1275 | 0 | -44.61986
1.01325D-01 | 1.50000D+00 | 1300 | 0 | 18.5309
1.01325D-01 | 1.50000D+00 | 1325 | 0 | 81.70558
1.01325D-01 | 1.50000D+00 | 1350 | 0 | 144.9684
1.01325D-01 | 1.50000D+00 | 1375 | 0 | 208.3679
1.01325D-01 | 1.50000D+00 | 1400 | 0 | 271.9428
1.01325D-01 | 1.50000D+00 | 1425 | 0 | 335.7255
1.01325D-01 | 1.50000D+00 | 1450 | 0 | 399.7447
1.01325D-01 | 1.50000D+00 | 1475 | 0 | 464.0274
1.01325D-01 | 1.50000D+00 | 1500 | 0 | 528.6007
1.01325D-01 | 1.50000D+00 | 1525 | 0 | 593.492353
1.01325D-01 | 1.50000D+00 | 1550 | 0 | 658.7323
1.01325D-01 | 1.50000D+00 | 1575 | 0 | 724.3534
1.01325D-01 | 1.50000D+00 | 1600 | 0 | 790.3918
1.01325D-01 | 1.50000D+00 | 1625 | 0 | 856.8884
1.01325D-01 | 1.50000D+00 | 1650 | 0 | 923.8891
1.01325D-01 | 1.50000D+00 | 1675 | 0 | 991.4456
1.01325D-01 | 1.50000D+00 | 1700 | 0 | 1059.616
1.01325D-01 | 1.50000D+00 | 1725 | 0 | 1128.466
1.01325D-01 | 1.50000D+00 | 1750 | 0 | 1198.07
1.01325D-01 | 1.50000D+00 | 1775 | 0 | 1268.509
1.01325D-01 | 1.50000D+00 | 1800 | 0 | 1339.877
1.01325D-01 | 1.50000D+00 | 1825 | 0 | 1412.275
1.01325D-01 | 1.50000D+00 | 1850 | 0 | 1485.818
1.01325D-01 | 1.50000D+00 | 1875 | 0 | 1560.63
1.01325D-01 | 1.50000D+00 | 1900 | 0 | 1636.851
1.01325D-01 | 1.50000D+00 | 1925 | 0 | 1714.632
1.01325D-01 | 1.50000D+00 | 1950 | 0 | 1794.139
1.01325D-01 | 1.50000D+00 | 1975 | 0 | 1875.553
1.01325D-01 | 1.50000D+00 | 2000 | 0 | 1959.069897
1.01325D-01 | 1.50000D+00 | 2025 | 0 | 2044.902
1.01325D-01 | 1.50000D+00 | 2050 | 0 | 2133.279
1.01325D-01 | 1.50000D+00 | 2075 | 0 | 2224.444617
1.01325D-01 | 1.50000D+00 | 2100 | 0 | 2318.66282
1.01325D-01 | 1.50000D+00 | 2125 | 0 | 2416.213
1.01325D-01 | 1.50000D+00 | 2150 | 0 | 2517.394
1.01325D-01 | 1.50000D+00 | 2175 | 0 | 2622.519
1.01325D-01 | 1.50000D+00 | 2200 | 0 | 2731.92
1.01325D-01 | 1.50000D+00 | 2225 | 0 | 2845.947
1.01325D-01 | 1.50000D+00 | 2250 | 0 | 2964.964
1.01325D-01 | 1.50000D+00 | 2275 | 0 | 3089.352
1.01325D-01 | 1.50000D+00 | 2300 | 0 | 3219.506
1.01325D-01 | 1.50000D+00 | 2325 | 0 | 3355.835
1.01325D-01 | 1.50000D+00 | 2350 | 0 | 3498.761
1.01325D-01 | 1.50000D+00 | 2375 | 0 | 3648.717
1.01325D-01 | 1.50000D+00 | 2400 | 0 | 3806.144
1.01325D-01 | 1.50000D+00 | 2425 | 0 | 3971.492
1.01325D-01 | 1.50000D+00 | 2450 | 0 | 4145.219
1.01325D-01 | 1.50000D+00 | 2475 | 0 | 4327.786
1.01325D-01 | 1.50000D+00 | 2500 | 0 | 4519.654
1.01325D-01 | 1.50000D+00 | 2525 | 0 | 4721.289915
1.01325D-01 | 1.50000D+00 | 2550 | 0 | 4933.156
1.01325D-01 | 1.50000D+00 | 2575 | 0 | 5155.712
1.01325D-01 | 1.50000D+00 | 2600 | 0 | 5389.417
1.01325D-01 | 1.50000D+00 | 2625 | 0 | 5634.723
1.01325D-01 | 1.50000D+00 | 2650 | 0 | 5892.078
1.01325D-01 | 1.50000D+00 | 2675 | 0 | 6161.926
1.01325D-01 | 1.50000D+00 | 2700 | 0 | 6444.708
1.01325D-01 | 1.50000D+00 | 2725 | 0 | 6740.867
1.01325D-01 | 1.50000D+00 | 2750 | 0 | 7050.847
1.01325D-01 | 1.50000D+00 | 2775 | 0.001149797 | 7375.106
1.01325D-01 | 1.50000D+00 | 2800 | 0.01051922 | 7714.119239
1.01325D-01 | 1.50000D+00 | 2825 | 0.02039536 | 8068.391
1.01325D-01 | 1.50000D+00 | 2850 | 0.03085105 | 8438.469
1.01325D-01 | 1.50000D+00 | 2875 | 0.04198243 | 8824.96
1.01325D-01 | 1.50000D+00 | 2900 | 0.05391563535 | 9228.551
1.01325D-01 | 1.50000D+00 | 2925 | 0.0668151 | 9650.029
1.01325D-01 | 1.50000D+00 | 2950 | 0.08089402 | 10090.31
1.01325D-01 | 1.50000D+00 | 2975 | 0.09642727 | 10550.48
1.01325D-01 | 1.50000D+00 | 3000 | 0.1137676 | 11031.78
1.01325D-01 | 1.50000D+00 | 3025 | 0.1333661 | 11535.71
1.01325D-01 | 1.50000D+00 | 3050 | 0.1557971 | 12063.99
1.01325D-01 | 1.50000D+00 | 3075 | 0.1817906 | 12618.58
1.01325D-01 | 1.50000D+00 | 3100 | 0.2122725 | 13201.73
1.01325D-01 | 1.50000D+00 | 3125 | 0.2484166 | 13815.91
1.01325D-01 | 1.50000D+00 | 3150 | 0.2917119 | 14463.7419
1.01325D-01 | 1.50000D+00 | 3175 | 0.3440501 | 15147.93
1.01325D-01 | 1.50000D+00 | 3200 | 0.4078433 | 15871.04
1.01325D-01 | 1.50000D+00 | 3225 | 0.4861828 | 16635.24
1.01325D-01 | 1.50000D+00 | 3250 | 0.5830585 | 17441.98
1.01325D-01 | 1.50000D+00 | 3275 | 0.7036708 | 18291.49
1.01325D-01 | 1.50000D+00 | 3300 | 0.8548803 | 19182.29
1.01325D-01 | 1.50000D+00 | 3325 | 1.045881 | 20110.62
1.01325D-01 | 1.50000D+00 | 3350 | 1.289229546 | 21069.91
1.01325D-01 | 1.50000D+00 | 3375 | 1.602492 | 22050.38
1.01325D-01 | 1.50000D+00 | 3400 | 2.010954 | 23038.94
1.01325D-01 | 1.50000D+00 | 3425 | 2.552344 | 24019.35
1.01325D-01 | 1.50000D+00 | 3450 | 3.285484 | 24972.94
1.01325D-01 | 1.50000D+00 | 3475 | 4.307361 | 25879.56
1.01325D-01 | 1.50000D+00 | 3500 | 5.789885 | 26718.9
1.01325D-01 | 1.50000D+00 | 3525 | 8.069113 | 27471.76
1.01325D-01 | 1.50000D+00 | 3550 | 11.90103 | 28120.96
1.01325D-01 | 1.50000D+00 | 3575 | 19.40831 | 28651.49
1.01325D-01 | 1.50000D+00 | 3600 | 39.65371373 | 29048.62008
1.01325D-01 | 1.50000D+00 | 3625 | 39.65371373 | 29048.62008
1.01325D-01 | 1.50000D+00 | 3650 | 39.65371373 | 29048.62008
1.01325D-01 | 1.50000D+00 | 3675 | 39.65371373 | 29048.62008
1.01325D-01 | 1.50000D+00 | 3700 | 39.65371373 | 29048.62008
1.01325D-01 | 1.50000D+00 | 3725 | 39.65371373 | 29048.62008
1.01325D-01 | 1.50000D+00 | 3750 | 39.65371373 | 29048.62008
1.01325D-01 | 1.50000D+00 | 3775 | 39.65371373 | 29048.62008
1.01325D-01 | 1.50000D+00 | 3800 | 39.65371373 | 29048.62008
1.01325D-01 | 1.50000D+00 | 3825 | 39.65371373 | 29048.62008
1.01325D-01 | 1.50000D+00 | 3850 | 39.65371373 | 29048.62008
1.01325D-01 | 1.50000D+00 | 3875 | 39.65371373 | 29048.62008
1.01325D-01 | 1.50000D+00 | 3900 | 39.65371373 | 29048.62008
1.01325D-01 | 1.50000D+00 | 3925 | 39.65371373 | 29048.62008
1.01325D-01 | 1.50000D+00 | 3950 | 39.65371373 | 29048.62008
1.01325D-01 | 1.50000D+00 | 3975 | 39.65371373 | 29048.62008
1.01325D-01 | 1.50000D+00 | 4000 | 39.65371373 | 29048.62008
p (bar) | B'g | Temp (K) | B'c | Hw (kJ/kg)
1.01325D-01 | 1.90000D+00 | 250 | 0 | -7081.744
1.01325D-01 | 1.90000D+00 | 275 | 0 | -7025.479
1.01325D-01 | 1.90000D+00 | 300 | 0 | -6962.315
1.01325D-01 | 1.90000D+00 | 325 | 0 | -6892.476
1.01325D-01 | 1.90000D+00 | 350 | 0 | -6817.016
1.01325D-01 | 1.90000D+00 | 375 | 0 | -6737.403
1.01325D-01 | 1.90000D+00 | 400 | 0 | -6655.073
1.01325D-01 | 1.90000D+00 | 425 | 0 | -6571.115
1.01325D-01 | 1.90000D+00 | 450 | 0 | -6486.088
1.01325D-01 | 1.90000D+00 | 475 | 0 | -6399.95
1.01325D-01 | 1.90000D+00 | 500 | 0 | -6312.02
1.01325D-01 | 1.90000D+00 | 525 | 0 | -6220.939
1.01325D-01 | 1.90000D+00 | 550 | 0 | -6124.586
1.01325D-01 | 1.90000D+00 | 575 | 0 | -6019.943
1.01325D-01 | 1.90000D+00 | 600 | 0 | -5902.908
1.01325D-01 | 1.90000D+00 | 625 | 0 | -5768.09
1.01325D-01 | 1.90000D+00 | 650 | 0 | -5608.693
1.01325D-01 | 1.90000D+00 | 675 | 0 | -5416.601
1.01325D-01 | 1.90000D+00 | 700 | 0 | -5182.807
1.01325D-01 | 1.90000D+00 | 725 | 0 | -4898.283
1.01325D-01 | 1.90000D+00 | 750 | 0 | -4555.465
1.01325D-01 | 1.90000D+00 | 775 | 0 | -4150.775366
1.01325D-01 | 1.90000D+00 | 800 | 0 | -3688.623
1.01325D-01 | 1.90000D+00 | 825 | 0 | -3186.095
1.01325D-01 | 1.90000D+00 | 850 | 0 | -2674.975481
1.01325D-01 | 1.90000D+00 | 875 | 0 | -2196.065
1.01325D-01 | 1.90000D+00 | 900 | 0 | -1784.871212
1.01325D-01 | 1.90000D+00 | 925 | 0 | -1457.636
1.01325D-01 | 1.90000D+00 | 950 | 0 | -1209.283
1.01325D-01 | 1.90000D+00 | 975 | 0 | -1022.766
1.01325D-01 | 1.90000D+00 | 1000 | 0 | -879.4725
1.01325D-01 | 1.90000D+00 | 1025 | 0 | -764.4999
1.01325D-01 | 1.90000D+00 | 1050 | 0 | -667.5157
1.01325D-01 | 1.90000D+00 | 1075 | 0 | -581.8269
1.01325D-01 | 1.90000D+00 | 1100 | 0 | -503.2306
1.01325D-01 | 1.90000D+00 | 1125 | 0 | -429.1076
1.01325D-01 | 1.90000D+00 | 1150 | 0 | -357.819
1.01325D-01 | 1.90000D+00 | 1175 | 0 | -288.3278
1.01325D-01 | 1.90000D+00 | 1200 | 0 | -219.9687
1.01325D-01 | 1.90000D+00 | 1225 | 0 | -152.3075
1.01325D-01 | 1.90000D+00 | 1250 | 0 | -85.05622
1.01325D-01 | 1.90000D+00 | 1275 | 0 | -18.01960365
1.01325D-01 | 1.90000D+00 | 1300 | 0 | 48.93717
1.01325D-01 | 1.90000D+00 | 1325 | 0 | 115.9097
1.01325D-01 | 1.90000D+00 | 1350 | 0 | 182.9676
1.01325D-01 | 1.90000D+00 | 1375 | 0 | 250.163775
1.01325D-01 | 1.90000D+00 | 1400 | 0 | 317.54
1.01325D-01 | 1.90000D+00 | 1425 | 0 | 385.131
1.01325D-01 | 1.90000D+00 | 1450 | 0 | 452.9678
1.01325D-01 | 1.90000D+00 | 1475 | 0 | 521.0792
1.01325D-01 | 1.90000D+00 | 1500 | 0 | 589.4938
1.01325D-01 | 1.90000D+00 | 1525 | 0 | 658.2414
1.01325D-01 | 1.90000D+00 | 1550 | 0 | 727.3534
1.01325D-01 | 1.90000D+00 | 1575 | 0 | 796.8647
1.01325D-01 | 1.90000D+00 | 1600 | 0 | 866.8137
1.01325D-01 | 1.90000D+00 | 1625 | 0 | 937.2438
1.01325D-01 | 1.90000D+00 | 1650 | 0 | 1008.204
1.01325D-01 | 1.90000D+00 | 1675 | 0 | 1079.748
1.01325D-01 | 1.90000D+00 | 1700 | 0 | 1151.94
1.01325D-01 | 1.90000D+00 | 1725 | 0 | 1224.847994
1.01325D-01 | 1.90000D+00 | 1750 | 0 | 1298.552
1.01325D-01 | 1.90000D+00 | 1775 | 0 | 1373.14
1.01325D-01 | 1.90000D+00 | 1800 | 0 | 1448.711
1.01325D-01 | 1.90000D+00 | 1825 | 0 | 1525.375
1.01325D-01 | 1.90000D+00 | 1850 | 0 | 1603.253331
1.01325D-01 | 1.90000D+00 | 1875 | 0 | 1682.482
1.01325D-01 | 1.90000D+00 | 1900 | 0 | 1763.210061
1.01325D-01 | 1.90000D+00 | 1925 | 0 | 1845.601
1.01325D-01 | 1.90000D+00 | 1950 | 0 | 1929.833
1.01325D-01 | 1.90000D+00 | 1975 | 0 | 2016.103
1.01325D-01 | 1.90000D+00 | 2000 | 0 | 2104.621
1.01325D-01 | 1.90000D+00 | 2025 | 0 | 2195.618
1.01325D-01 | 1.90000D+00 | 2050 | 0 | 2289.341
1.01325D-01 | 1.90000D+00 | 2075 | 0 | 2386.056
1.01325D-01 | 1.90000D+00 | 2100 | 0 | 2486.047
1.01325D-01 | 1.90000D+00 | 2125 | 0 | 2589.619
1.01325D-01 | 1.90000D+00 | 2150 | 0 | 2697.094
1.01325D-01 | 1.90000D+00 | 2175 | 0 | 2808.813
1.01325D-01 | 1.90000D+00 | 2200 | 0 | 2925.138
1.01325D-01 | 1.90000D+00 | 2225 | 0 | 3046.447
1.01325D-01 | 1.90000D+00 | 2250 | 0 | 3173.138
1.01325D-01 | 1.90000D+00 | 2275 | 0 | 3305.624
1.01325D-01 | 1.90000D+00 | 2300 | 0 | 3444.336
1.01325D-01 | 1.90000D+00 | 2325 | 0 | 3589.72
1.01325D-01 | 1.90000D+00 | 2350 | 0 | 3742.235
1.01325D-01 | 1.90000D+00 | 2375 | 0 | 3902.352
1.01325D-01 | 1.90000D+00 | 2400 | 0 | 4070.555
1.01325D-01 | 1.90000D+00 | 2425 | 0 | 4247.336
1.01325D-01 | 1.90000D+00 | 2450 | 0 | 4433.193
1.01325D-01 | 1.90000D+00 | 2475 | 0 | 4628.629
1.01325D-01 | 1.90000D+00 | 2500 | 0 | 4834.154
1.01325D-01 | 1.90000D+00 | 2525 | 0 | 5050.273226
1.01325D-01 | 1.90000D+00 | 2550 | 0 | 5277.495953
1.01325D-01 | 1.90000D+00 | 2575 | 0 | 5516.327
1.01325D-01 | 1.90000D+00 | 2600 | 0 | 5767.266
1.01325D-01 | 1.90000D+00 | 2625 | 0 | 6030.811
1.01325D-01 | 1.90000D+00 | 2650 | 0 | 6307.451
1.01325D-01 | 1.90000D+00 | 2675 | 0 | 6597.672
1.01325D-01 | 1.90000D+00 | 2700 | 0 | 6901.953
1.01325D-01 | 1.90000D+00 | 2725 | 0 | 7220.776
1.01325D-01 | 1.90000D+00 | 2750 | 0 | 7554.619
1.01325D-01 | 1.90000D+00 | 2775 | 0 | 7903.972
1.01325D-01 | 1.90000D+00 | 2800 | 0 | 8269.337
1.01325D-01 | 1.90000D+00 | 2825 | 0 | 8651.24
1.01325D-01 | 1.90000D+00 | 2850 | 0 | 9050.244
1.01325D-01 | 1.90000D+00 | 2875 | 0 | 9466.96
1.01325D-01 | 1.90000D+00 | 2900 | 0.006144649 | 9902.069
1.01325D-01 | 1.90000D+00 | 2925 | 0.0218022 | 10356.34
1.01325D-01 | 1.90000D+00 | 2950 | 0.03890223 | 10830.64
1.01325D-01 | 1.90000D+00 | 2975 | 0.05777799 | 11325.99
1.01325D-01 | 1.90000D+00 | 3000 | 0.07885724 | 11843.54
1.01325D-01 | 1.90000D+00 | 3025 | 0.1026869 | 12384.62
1.01325D-01 | 1.90000D+00 | 3050 | 0.1299642 | 12950.76
1.01325D-01 | 1.90000D+00 | 3075 | 0.1615752 | 13543.63
1.01325D-01 | 1.90000D+00 | 3100 | 0.198645 | 14165.11
1.01325D-01 | 1.90000D+00 | 3125 | 0.2426003 | 14817.16
1.01325D-01 | 1.90000D+00 | 3150 | 0.295252 | 15501.76
1.01325D-01 | 1.90000D+00 | 3175 | 0.3589025 | 16220.76
1.01325D-01 | 1.90000D+00 | 3200 | 0.4364886433 | 16975.69
1.01325D-01 | 1.90000D+00 | 3225 | 0.5317763 | 17767.41
1.01325D-01 | 1.90000D+00 | 3250 | 0.6496286 | 18595.8
1.01325D-01 | 1.90000D+00 | 3275 | 0.7963855 | 19459.27
1.01325D-01 | 1.90000D+00 | 3300 | 0.9804146 | 20354.31
1.01325D-01 | 1.90000D+00 | 3325 | 1.212931 | 21274.97
1.01325D-01 | 1.90000D+00 | 3350 | 1.509259 | 22212.55
1.01325D-01 | 1.90000D+00 | 3375 | 1.89083 | 23155.38
1.01325D-01 | 1.90000D+00 | 3400 | 2.388505448 | 24088.94
1.01325D-01 | 1.90000D+00 | 3425 | 3.048324 | 24996.43
1.01325D-01 | 1.90000D+00 | 3450 | 3.942064 | 25859.57
1.01325D-01 | 1.90000D+00 | 3475 | 5.188044 | 26659.86
1.01325D-01 | 1.90000D+00 | 3500 | 6.995933 | 27379.78
1.01325D-01 | 1.90000D+00 | 3525 | 9.775412 | 28003.90851
1.01325D-01 | 1.90000D+00 | 3550 | 14.44751 | 28519.61
1.01325D-01 | 1.90000D+00 | 3575 | 23.59589 | 28916.79
1.01325D-01 | 1.90000D+00 | 3600 | 48.23437 | 29186.05
1.01325D-01 | 1.90000D+00 | 3625 | 48.23437 | 29186.05
1.01325D-01 | 1.90000D+00 | 3650 | 48.23437 | 29186.05
1.01325D-01 | 1.90000D+00 | 3675 | 48.23437 | 29186.05
1.01325D-01 | 1.90000D+00 | 3700 | 48.23437 | 29186.05
1.01325D-01 | 1.90000D+00 | 3725 | 48.23437 | 29186.05
1.01325D-01 | 1.90000D+00 | 3750 | 48.23437 | 29186.05
1.01325D-01 | 1.90000D+00 | 3775 | 48.23437 | 29186.05
1.01325D-01 | 1.90000D+00 | 3800 | 48.23437 | 29186.05
1.01325D-01 | 1.90000D+00 | 3825 | 48.23437 | 29186.05
1.01325D-01 | 1.90000D+00 | 3850 | 48.23437 | 29186.05
1.01325D-01 | 1.90000D+00 | 3875 | 48.23437 | 29186.05
1.01325D-01 | 1.90000D+00 | 3900 | 48.23437 | 29186.05
1.01325D-01 | 1.90000D+00 | 3925 | 48.23437 | 29186.05
1.01325D-01 | 1.90000D+00 | 3950 | 48.23437 | 29186.05
1.01325D-01 | 1.90000D+00 | 3975 | 48.23437 | 29186.05
1.01325D-01 | 1.90000D+00 | 4000 | 48.23437 | 29186.05
p (bar) | B'g | Temp (K) | B'c | Hw (kJ/kg)
1.01325D-01 | 2.40000D+00 | 250 | 0 | -7409.553
1.01325D-01 | 2.40000D+00 | 275 | 0 | -7352.38885
1.01325D-01 | 2.40000D+00 | 300 | 0 | -7288.3
1.01325D-01 | 2.40000D+00 | 325 | 0 | -7217.401
1.01325D-01 | 2.40000D+00 | 350 | 0 | -7140.641
1.01325D-01 | 2.40000D+00 | 375 | 0 | -7059.431
1.01325D-01 | 2.40000D+00 | 400 | 0 | -6975.219
1.01325D-01 | 2.40000D+00 | 425 | 0 | -6889.167792
1.01325D-01 | 2.40000D+00 | 450 | 0 | -6801.956
1.01325D-01 | 2.40000D+00 | 475 | 0 | -6713.68
1.01325D-01 | 2.40000D+00 | 500 | 0 | -6623.796
1.01325D-01 | 2.40000D+00 | 525 | 0 | -6531.063
1.01325D-01 | 2.40000D+00 | 550 | 0 | -6433.431
1.01325D-01 | 2.40000D+00 | 575 | 0 | -6327.862
1.01325D-01 | 2.40000D+00 | 600 | 0 | -6210.083
1.01325D-01 | 2.40000D+00 | 625 | 0 | -6074.298341
1.01325D-01 | 2.40000D+00 | 650 | 0 | -5912.973
1.01325D-01 | 2.40000D+00 | 675 | 0 | -5716.863
1.01325D-01 | 2.40000D+00 | 700 | 0 | -5475.522
1.01325D-01 | 2.40000D+00 | 725 | 0 | -5178.433
1.01325D-01 | 2.40000D+00 | 750 | 0 | -4816.928
1.01325D-01 | 2.40000D+00 | 775 | 0 | -4387.159
1.01325D-01 | 2.40000D+00 | 800 | 0 | -3894.43
1.01325D-01 | 2.40000D+00 | 825 | 0 | -3357.969
1.01325D-01 | 2.40000D+00 | 850 | 0 | -2812.636
1.01325D-01 | 2.40000D+00 | 875 | 0 | -2302.401
1.01325D-01 | 2.40000D+00 | 900 | 0 | -1864.977
1.01325D-01 | 2.40000D+00 | 925 | 0 | -1517.253
1.01325D-01 | 2.40000D+00 | 950 | 0 | -1253.509
1.01325D-01 | 2.40000D+00 | 975 | 0 | -1055.493
1.01325D-01 | 2.40000D+00 | 1000 | 0 | -903.4165
1.01325D-01 | 2.40000D+00 | 1025 | 0 | -781.4618827
1.01325D-01 | 2.40000D+00 | 1050 | 0 | -678.666
1.01325D-01 | 2.40000D+00 | 1075 | 0 | -587.9214
1.01325D-01 | 2.40000D+00 | 1100 | 0 | -504.759
1.01325D-01 | 2.40000D+00 | 1125 | 0 | -426.3899
1.01325D-01 | 2.40000D+00 | 1150 | 0 | -351.0657
1.01325D-01 | 2.40000D+00 | 1175 | 0 | -277.6787
1.01325D-01 | 2.40000D+00 | 1200 | 0 | -205.5167
1.01325D-01 | 2.40000D+00 | 1225 | 0 | -134.1145
1.01325D-01 | 2.40000D+00 | 1250 | 0 | -63.16259
1.01325D-01 | 2.40000D+00 | 1275 | 0 | 7.548671
1.01325D-01 | 2.40000D+00 | 1300 | 0 | 78.16438
1.01325D-01 | 2.40000D+00 | 1325 | 0 | 148.7874
1.01325D-01 | 2.40000D+00 | 1350 | 0 | 219.4926
1.01325D-01 | 2.40000D+00 | 1375 | 0 | 290.3369
1.01325D-01 | 2.40000D+00 | 1400 | 0 | 361.3647
1.01325D-01 | 2.40000D+00 | 1425 | 0 | 432.6134
1.01325D-01 | 2.40000D+00 | 1450 | 0 | 504.1157
1.01325D-01 | 2.40000D+00 | 1475 | 0 | 575.9020009
1.01325D-01 | 2.40000D+00 | 1500 | 0 | 648.0026
1.01325D-01 | 2.40000D+00 | 1525 | 0 | 720.4486
1.01325D-01 | 2.40000D+00 | 1550 | 0 | 793.2731
1.01325D-01 | 2.40000D+00 | 1575 | 0 | 866.5127
1.01325D-01 | 2.40000D+00 | 1600 | 0 | 940.2077
1.01325D-01 | 2.40000D+00 | 1625 | 0 | 1014.404
1.01325D-01 | 2.40000D+00 | 1650 | 0 | 1089.152
1.01325D-01 | 2.40000D+00 | 1675 | 0 | 1164.51
1.01325D-01 | 2.40000D+00 | 1700 | 0 | 1240.544
1.01325D-01 | 2.40000D+00 | 1725 | 0 | 1317.329
1.01325D-01 | 2.40000D+00 | 1750 | 0 | 1394.946
1.01325D-01 | 2.40000D+00 | 1775 | 0 | 1473.490086
1.01325D-01 | 2.40000D+00 | 1800 | 0 | 1553.066
1.01325D-01 | 2.40000D+00 | 1825 | 0 | 1633.791
1.01325D-01 | 2.40000D+00 | 1850 | 0 | 1715.795
1.01325D-01 | 2.40000D+00 | 1875 | 0 | 1799.221
1.01325D-01 | 2.40000D+00 | 1900 | 0 | 1884.229481
1.01325D-01 | 2.40000D+00 | 1925 | 0 | 1970.994
1.01325D-01 | 2.40000D+00 | 1950 | 0 | 2059.707
1.01325D-01 | 2.40000D+00 | 1975 | 0 | 2150.576
1.01325D-01 | 2.40000D+00 | 2000 | 0 | 2243.828
1.01325D-01 | 2.40000D+00 | 2025 | 0 | 2339.71
1.01325D-01 | 2.40000D+00 | 2050 | 0 | 2438.48581
1.01325D-01 | 2.40000D+00 | 2075 | 0 | 2540.441
1.01325D-01 | 2.40000D+00 | 2100 | 0 | 2645.882238
1.01325D-01 | 2.40000D+00 | 2125 | 0 | 2755.134
1.01325D-01 | 2.40000D+00 | 2150 | 0 | 2868.544
1.01325D-01 | 2.40000D+00 | 2175 | 0 | 2986.479
1.01325D-01 | 2.40000D+00 | 2200 | 0 | 3109.327
1.01325D-01 | 2.40000D+00 | 2225 | 0 | 3237.497
1.01325D-01 | 2.40000D+00 | 2250 | 0 | 3371.415
1.01325D-01 | 2.40000D+00 | 2275 | 0 | 3511.527
1.01325D-01 | 2.40000D+00 | 2300 | 0 | 3658.298
1.01325D-01 | 2.40000D+00 | 2325 | 0 | 3812.208
1.01325D-01 | 2.40000D+00 | 2350 | 0 | 3973.753
1.01325D-01 | 2.40000D+00 | 2375 | 0 | 4143.441
1.01325D-01 | 2.40000D+00 | 2400 | 0 | 4321.795
1.01325D-01 | 2.40000D+00 | 2425 | 0 | 4509.346
1.01325D-01 | 2.40000D+00 | 2450 | 0 | 4706.633
1.01325D-01 | 2.40000D+00 | 2475 | 0 | 4914.201
1.01325D-01 | 2.40000D+00 | 2500 | 0 | 5132.599415
1.01325D-01 | 2.40000D+00 | 2525 | 0 | 5362.378
1.01325D-01 | 2.40000D+00 | 2550 | 0 | 5604.086
1.01325D-01 | 2.40000D+00 | 2575 | 0 | 5858.271
1.01325D-01 | 2.40000D+00 | 2600 | 0 | 6125.476
1.01325D-01 | 2.40000D+00 | 2625 | 0 | 6406.237
1.01325D-01 | 2.40000D+00 | 2650 | 0 | 6701.085
1.01325D-01 | 2.40000D+00 | 2675 | 0 | 7010.543
1.01325D-01 | 2.40000D+00 | 2700 | 0 | 7335.129
1.01325D-01 | 2.40000D+00 | 2725 | 0 | 7675.358
1.01325D-01 | 2.40000D+00 | 2750 | 0 | 8031.741
1.01325D-01 | 2.40000D+00 | 2775 | 0 | 8404.796
1.01325D-01 | 2.40000D+00 | 2800 | 0 | 8795.048
1.01325D-01 | 2.40000D+00 | 2825 | 0 | 9203.042109
1.01325D-01 | 2.40000D+00 | 2850 | 0 | 9629.35
1.01325D-01 | 2.40000D+00 | 2875 | 0 | 10074.58
1.01325D-01 | 2.40000D+00 | 2900 | 0 | 10539.41
1.01325D-01 | 2.40000D+00 | 2925 | 0 | 11024.58
1.01325D-01 | 2.40000D+00 | 2950 | 0 | 11530.9
1.01325D-01 | 2.40000D+00 | 2975 | 0.007207898 | 12059.3
1.01325D-01 | 2.40000D+00 | 3000 | 0.03288309 | 12610.84
1.01325D-01 | 2.40000D+00 | 3025 | 0.06192436 | 13186.67
1.01325D-01 | 2.40000D+00 | 3050 | 0.09518218 | 13788.1
1.01325D-01 | 2.40000D+00 | 3075 | 0.1337382 | 14416.49987
1.01325D-01 | 2.40000D+00 | 3100 | 0.178966 | 15073.34
1.01325D-01 | 2.40000D+00 | 3125 | 0.2326086 | 15760.04
1.01325D-01 | 2.40000D+00 | 3150 | 0.2968792684 | 16477.92
1.01325D-01 | 2.40000D+00 | 3175 | 0.3745932 | 17227.96
1.01325D-01 | 2.40000D+00 | 3200 | 0.4693432 | 18010.61
1.01325D-01 | 2.40000D+00 | 3225 | 0.5857379 | 18825.44
1.01325D-01 | 2.40000D+00 | 3250 | 0.7297306 | 19670.78754
1.01325D-01 | 2.40000D+00 | 3275 | 0.9090857 | 20543.32
1.01325D-01 | 2.40000D+00 | 3300 | 1.134053 | 21437.63
1.01325D-01 | 2.40000D+00 | 3325 | 1.418373 | 22345.84
1.01325D-01 | 2.40000D+00 | 3350 | 1.780821 | 23257.44
1.01325D-01 | 2.40000D+00 | 3375 | 2.247665 | 24159.29
1.01325D-01 | 2.40000D+00 | 3400 | 2.856721 | 25036.05
1.01325D-01 | 2.40000D+00 | 3425 | 3.664407 | 25870.85
1.01325D-01 | 2.40000D+00 | 3450 | 4.758672 | 26646.42
1.01325D-01 | 2.40000D+00 | 3475 | 6.284465 | 27346.27
1.01325D-01 | 2.40000D+00 | 3500 | 8.498565 | 27955.89
1.01325D-01 | 2.40000D+00 | 3525 | 11.90251 | 28463.58
1.01325D-01 | 2.40000D+00 | 3550 | 17.62316 | 28860.87
1.01325D-01 | 2.40000D+00 | 3575 | 28.81894 | 29141.94
1.01325D-01 | 2.40000D+00 | 3600 | 58.93534 | 29301.74
1.01325D-01 | 2.40000D+00 | 3625 | 58.93534 | 29301.74
1.01325D-01 | 2.40000D+00 | 3650 | 58.93534 | 29301.74
1.01325D-01 | 2.40000D+00 | 3675 | 58.93534 | 29301.74
1.01325D-01 | 2.40000D+00 | 3700 | 58.93534 | 29301.74
1.01325D-01 | 2.40000D+00 | 3725 | 58.93534 | 29301.74
1.01325D-01 | 2.40000D+00 | 3750 | 58.93534 | 29301.74
1.01325D-01 | 2.40000D+00 | 3775 | 58.93534 | 29301.74
1.01325D-01 | 2.40000D+00 | 3800 | 58.93534 | 29301.74
1.01325D-01 | 2.40000D+00 | 3825 | 58.93534 | 29301.74
1.01325D-01 | 2.40000D+00 | 3850 | 58.93534 | 29301.74
1.01325D-01 | 2.40000D+00 | 3875 | 58.93534 | 29301.74
1.01325D-01 | 2.40000D+00 | 3900 | 58.93534 | 29301.74
1.01325D-01 | 2.40000D+00 | 3925 | 58.93534 | 29301.74
1.01325D-01 | 2.40000D+00 | 3950 | 58.93534 | 29301.74
1.01325D-01 | 2.40000D+00 | 3975 | 58.93534 | 29301.74
1.01325D-01 | 2.40000D+00 | 4000 | 58.93534 | 29301.74
p (bar) | B'g | Temp (K) | B'c | Hw (kJ/kg)
1.01325D-01 | 3.00000D+00 | 250 | 0 | -7699.224
1.01325D-01 | 3.00000D+00 | 275 | 0 | -7641.153
1.01325D-01 | 3.00000D+00 | 300 | 0 | -7576.108
1.01325D-01 | 3.00000D+00 | 325 | 0 | -7504.125
1.01325D-01 | 3.00000D+00 | 350 | 0 | -7426.083
1.01325D-01 | 3.00000D+00 | 375 | 0 | -7343.358
1.01325D-01 | 3.00000D+00 | 400 | 0 | -7257.418
1.01325D-01 | 3.00000D+00 | 425 | 0 | -7169.495
1.01325D-01 | 3.00000D+00 | 450 | 0 | -7080.373
1.01325D-01 | 3.00000D+00 | 475 | 0 | -6990.275
1.01325D-01 | 3.00000D+00 | 500 | 0 | -6898.791
1.01325D-01 | 3.00000D+00 | 525 | 0 | -6804.798
1.01325D-01 | 3.00000D+00 | 550 | 0 | -6706.328
1.01325D-01 | 3.00000D+00 | 575 | 0 | -6600.354
1.01325D-01 | 3.00000D+00 | 600 | 0 | -6482.485
1.01325D-01 | 3.00000D+00 | 625 | 0 | -6346.59
1.01325D-01 | 3.00000D+00 | 650 | 0 | -6184.481
1.01325D-01 | 3.00000D+00 | 675 | 0 | -5985.872
1.01325D-01 | 3.00000D+00 | 700 | 0 | -5738.923
1.01325D-01 | 3.00000D+00 | 725 | 0 | -5431.614
1.01325D-01 | 3.00000D+00 | 750 | 0 | -5054.094
1.01325D-01 | 3.00000D+00 | 775 | 0 | -4602.148
1.01325D-01 | 3.00000D+00 | 800 | 0 | -4081.878
1.01325D-01 | 3.00000D+00 | 825 | 0 | -3514.557
1.01325D-01 | 3.00000D+00 | 850 | 0 | -2937.982
1.01325D-01 | 3.00000D+00 | 875 | 0 | -2399.127
1.01325D-01 | 3.00000D+00 | 900 | 0 | -1937.769
1.01325D-01 | 3.00000D+00 | 925 | 0 | -1571.383
1.01325D-01 | 3.00000D+00 | 950 | 0 | -1293.644
1.01325D-01 | 3.00000D+00 | 975 | 0 | -1085.187
1.01325D-01 | 3.00000D+00 | 1000 | 0 | -925.1404
1.01325D-01 | 3.00000D+00 | 1025 | 0 | -796.8533
1.01325D-01 | 3.00000D+00 | 1050 | 0 | -688.7873
1.01325D-01 | 3.00000D+00 | 1075 | 0 | -593.458
1.01325D-01 | 3.00000D+00 | 1100 | 0 | -506.155
1.01325D-01 | 3.00000D+00 | 1125 | 0 | -423.9351
1.01325D-01 | 3.00000D+00 | 1150 | 0 | -344.9513
1.01325D-01 | 3.00000D+00 | 1175 | 0 | -268.0313424
1.01325D-01 | 3.00000D+00 | 1200 | 0 | -192.4209
1.01325D-01 | 3.00000D+00 | 1225 | 0 | -117.6264
1.01325D-01 | 3.00000D+00 | 1250 | 0 | -43.31934
1.01325D-01 | 3.00000D+00 | 1275 | 0 | 30.72325778
1.01325D-01 | 3.00000D+00 | 1300 | 0 | 104.6557
1.01325D-01 | 3.00000D+00 | 1325 | 0 | 178.5872
1.01325D-01 | 3.00000D+00 | 1350 | 0 | 252.5976
1.01325D-01 | 3.00000D+00 | 1375 | 0 | 326.747
1.01325D-01 | 3.00000D+00 | 1400 | 0 | 401.0826
1.01325D-01 | 3.00000D+00 | 1425 | 0 | 475.6436
1.01325D-01 | 3.00000D+00 | 1450 | 0 | 550.4645
1.01325D-01 | 3.00000D+00 | 1475 | 0 | 625.577
1.01325D-01 | 3.00000D+00 | 1500 | 0 | 701.0127
1.01325D-01 | 3.00000D+00 | 1525 | 0 | 776.8039
1.01325D-01 | 3.00000D+00 | 1550 | 0 | 852.9851
1.01325D-01 | 3.00000D+00 | 1575 | 0 | 929.5941
1.01325D-01 | 3.00000D+00 | 1600 | 0 | 1006.673
1.01325D-01 | 3.00000D+00 | 1625 | 0 | 1084.269
1.01325D-01 | 3.00000D+00 | 1650 | 0 | 1162.436
1.01325D-01 | 3.00000D+00 | 1675 | 0 | 1241.234
1.01325D-01 | 3.00000D+00 | 1700 | 0 | 1320.732
1.01325D-01 | 3.00000D+00 | 1725 | 0 | 1401.007
1.01325D-01 | 3.00000D+00 | 1750 | 0 | 1482.147
1.01325D-01 | 3.00000D+00 | 1775 | 0 | 1564.249
1.01325D-01 | 3.00000D+00 | 1800 | 0 | 1647.425384
1.01325D-01 | 3.00000D+00 | 1825 | 0 | 1731.798
1.01325D-01 | 3.00000D+00 | 1850 | 0 | 1817.503
1.01325D-01 | 3.00000D+00 | 1875 | 0 | 1904.694
1.01325D-01 | 3.00000D+00 | 1900 | 0 | 1993.537593
1.01325D-01 | 3.00000D+00 | 1925 | 0 | 2084.218
1.01325D-01 | 3.00000D+00 | 1950 | 0 | 2176.939
1.01325D-01 | 3.00000D+00 | 1975 | 0 | 2271.919
1.01325D-01 | 3.00000D+00 | 2000 | 0 | 2369.401
1.01325D-01 | 3.00000D+00 | 2025 | 0 | 2469.643
1.01325D-01 | 3.00000D+00 | 2050 | 0 | 2572.927
1.01325D-01 | 3.00000D+00 | 2075 | 0 | 2679.555
1.01325D-01 | 3.00000D+00 | 2100 | 0 | 2789.852
1.01325D-01 | 3.00000D+00 | 2125 | 0 | 2904.163
1.01325D-01 | 3.00000D+00 | 2150 | 0 | 3022.858
1.01325D-01 | 3.00000D+00 | 2175 | 0 | 3146.326
1.01325D-01 | 3.00000D+00 | 2200 | 0 | 3274.98
1.01325D-01 | 3.00000D+00 | 2225 | 0 | 3409.254
1.01325D-01 | 3.00000D+00 | 2250 | 0 | 3549.603
1.01325D-01 | 3.00000D+00 | 2275 | 0 | 3696.501
1.01325D-01 | 3.00000D+00 | 2300 | 0 | 3850.444
1.01325D-01 | 3.00000D+00 | 2325 | 0 | 4011.942
1.01325D-01 | 3.00000D+00 | 2350 | 0 | 4181.52519
1.01325D-01 | 3.00000D+00 | 2375 | 0 | 4359.736
1.01325D-01 | 3.00000D+00 | 2400 | 0 | 4547.131
1.01325D-01 | 3.00000D+00 | 2425 | 0 | 4744.278
1.01325D-01 | 3.00000D+00 | 2450 | 0 | 4951.752
1.01325D-01 | 3.00000D+00 | 2475 | 0 | 5170.137
1.01325D-01 | 3.00000D+00 | 2500 | 0 | 5400.018
1.01325D-01 | 3.00000D+00 | 2525 | 0 | 5641.985
1.01325D-01 | 3.00000D+00 | 2550 | 0 | 5896.623767
1.01325D-01 | 3.00000D+00 | 2575 | 0 | 6164.521
1.01325D-01 | 3.00000D+00 | 2600 | 0 | 6446.256
1.01325D-01 | 3.00000D+00 | 2625 | 0 | 6742.403
1.01325D-01 | 3.00000D+00 | 2650 | 0 | 7053.528
1.01325D-01 | 3.00000D+00 | 2675 | 0 | 7380.19
1.01325D-01 | 3.00000D+00 | 2700 | 0 | 7722.939
1.01325D-01 | 3.00000D+00 | 2725 | 0 | 8082.321
1.01325D-01 | 3.00000D+00 | 2750 | 0 | 8458.875
1.01325D-01 | 3.00000D+00 | 2775 | 0 | 8853.143
1.01325D-01 | 3.00000D+00 | 2800 | 0 | 9265.67
1.01325D-01 | 3.00000D+00 | 2825 | 0 | 9697.014018
1.01325D-01 | 3.00000D+00 | 2850 | 0 | 10147.75
1.01325D-01 | 3.00000D+00 | 2875 | 0 | 10618.5
1.01325D-01 | 3.00000D+00 | 2900 | 0 | 11109.9
1.01325D-01 | 3.00000D+00 | 2925 | 0 | 11622.6625
1.01325D-01 | 3.00000D+00 | 2950 | 0 | 12157.56
1.01325D-01 | 3.00000D+00 | 2975 | 0 | 12715.43
1.01325D-01 | 3.00000D+00 | 3000 | 0 | 13297.2
1.01325D-01 | 3.00000D+00 | 3025 | 0.01051891 | 13903.88
1.01325D-01 | 3.00000D+00 | 3050 | 0.05087436 | 14536.53
1.01325D-01 | 3.00000D+00 | 3075 | 0.09768564104 | 15196.23
1.01325D-01 | 3.00000D+00 | 3100 | 0.1526247 | 15884.04
1.01325D-01 | 3.00000D+00 | 3125 | 0.217814 | 16600.88
1.01325D-01 | 3.00000D+00 | 3150 | 0.2959495 | 17347.38
1.01325D-01 | 3.00000D+00 | 3175 | 0.3904616 | 18123.71
1.01325D-01 | 3.00000D+00 | 3200 | 0.5057301 | 18929.28
1.01325D-01 | 3.00000D+00 | 3225 | 0.6473741 | 19762.47
1.01325D-01 | 3.00000D+00 | 3250 | 0.8226552 | 20620.19
1.01325D-01 | 3.00000D+00 | 3275 | 1.041046 | 21497.56
1.01325D-01 | 3.00000D+00 | 3300 | 1.315052 | 22387.49342
1.01325D-01 | 3.00000D+00 | 3325 | 1.661445 | 23280.52
1.01325D-01 | 3.00000D+00 | 3350 | 2.10314 | 24164.7
1.01325D-01 | 3.00000D+00 | 3375 | 2.672197 | 25025.88
1.01325D-01 | 3.00000D+00 | 3400 | 3.414777 | 25848.31
1.01325D-01 | 3.00000D+00 | 3425 | 4.399739 | 26615.52
1.01325D-01 | 3.00000D+00 | 3450 | 5.734413 | 27311.52
1.01325D-01 | 3.00000D+00 | 3475 | 7.595661 | 27921.96
1.01325D-01 | 3.00000D+00 | 3500 | 10.29671 | 28435.2278
1.01325D-01 | 3.00000D+00 | 3525 | 14.44913 | 28843
1.01325D-01 | 3.00000D+00 | 3550 | 21.42633 | 29140.33078
1.01325D-01 | 3.00000D+00 | 3575 | 35.07488 | 29324.91
1.01325D-01 | 3.00000D+00 | 3600 | 71.75128 | 29395.09
1.01325D-01 | 3.00000D+00 | 3625 | 71.75128 | 29395.09
1.01325D-01 | 3.00000D+00 | 3650 | 71.75128 | 29395.09
1.01325D-01 | 3.00000D+00 | 3675 | 71.75128 | 29395.09
1.01325D-01 | 3.00000D+00 | 3700 | 71.75128 | 29395.09
1.01325D-01 | 3.00000D+00 | 3725 | 71.75128 | 29395.09
1.01325D-01 | 3.00000D+00 | 3750 | 71.75128 | 29395.09
1.01325D-01 | 3.00000D+00 | 3775 | 71.75128 | 29395.09
1.01325D-01 | 3.00000D+00 | 3800 | 71.75128 | 29395.09
1.01325D-01 | 3.00000D+00 | 3825 | 71.75128 | 29395.09
1.01325D-01 | 3.00000D+00 | 3850 | 71.75128 | 29395.09
1.01325D-01 | 3.00000D+00 | 3875 | 71.75128 | 29395.09
1.01325D-01 | 3.00000D+00 | 3900 | 71.75128 | 29395.09
1.01325D-01 | 3.00000D+00 | 3925 | 71.75128 | 29395.09
1.01325D-01 | 3.00000D+00 | 3950 | 71.75128 | 29395.09
1.01325D-01 | 3.00000D+00 | 3975 | 71.75128 | 29395.09
1.01325D-01 | 3.00000D+00 | 4000 | 71.75128 | 29395.09
p (bar) | B'g | Temp (K) | B'c | Hw (kJ/kg)
1.01325D-01 | 4.00000D+00 | 250 | 0 | -8032.713
1.01325D-01 | 4.00000D+00 | 275 | 0 | -7973.502
1.01325D-01 | 4.00000D+00 | 300 | 0 | -7907.229
1.01325D-01 | 4.00000D+00 | 325 | 0 | -7833.862
1.01325D-01 | 4.00000D+00 | 350 | 0 | -7754.216
1.01325D-01 | 4.00000D+00 | 375 | 0 | -7669.644
1.01325D-01 | 4.00000D+00 | 400 | 0 | -7581.647
1.01325D-01 | 4.00000D+00 | 425 | 0 | -7491.539
1.01325D-01 | 4.00000D+00 | 450 | 0 | -7400.235
1.01325D-01 | 4.00000D+00 | 475 | 0 | -7308.109
1.01325D-01 | 4.00000D+00 | 500 | 0 | -7214.915
1.01325D-01 | 4.00000D+00 | 525 | 0 | -7119.686
1.01325D-01 | 4.00000D+00 | 550 | 0 | -7020.574
1.01325D-01 | 4.00000D+00 | 575 | 0 | -6914.599
1.01325D-01 | 4.00000D+00 | 600 | 0 | -6797.268
1.01325D-01 | 4.00000D+00 | 625 | 0 | -6662.097
1.01325D-01 | 4.00000D+00 | 650 | 0 | -6500.159
1.01325D-01 | 4.00000D+00 | 675 | 0 | -6299.921
1.01325D-01 | 4.00000D+00 | 700 | 0 | -6047.798
1.01325D-01 | 4.00000D+00 | 725 | 0 | -5729.813
1.01325D-01 | 4.00000D+00 | 750 | 0 | -5334.499
1.01325D-01 | 4.00000D+00 | 775 | 0 | -4857.041
1.01325D-01 | 4.00000D+00 | 800 | 0 | -4304.456896
1.01325D-01 | 4.00000D+00 | 825 | 0 | -3700.549
1.01325D-01 | 4.00000D+00 | 850 | 0 | -3086.778
1.01325D-01 | 4.00000D+00 | 875 | 0 | -2513.83
1.01325D-01 | 4.00000D+00 | 900 | 0 | -2023.995696
1.01325D-01 | 4.00000D+00 | 925 | 0 | -1635.449
1.01325D-01 | 4.00000D+00 | 950 | 0 | -1341.120793
1.01325D-01 | 4.00000D+00 | 975 | 0 | -1120.304
1.01325D-01 | 4.00000D+00 | 1000 | 0 | -950.8308
1.01325D-01 | 4.00000D+00 | 1025 | 0 | -815.057
1.01325D-01 | 4.00000D+00 | 1050 | 0 | -700.7614
1.01325D-01 | 4.00000D+00 | 1075 | 0 | -600.013
1.01325D-01 | 4.00000D+00 | 1100 | 0 | -507.8157
1.01325D-01 | 4.00000D+00 | 1125 | 0 | -421.0443
1.01325D-01 | 4.00000D+00 | 1150 | 0 | -337.7346216
1.01325D-01 | 4.00000D+00 | 1175 | 0 | -256.6388
1.01325D-01 | 4.00000D+00 | 1200 | 0 | -176.9525
1.01325D-01 | 4.00000D+00 | 1225 | 0 | -98.14893
1.01325D-01 | 4.00000D+00 | 1250 | 0 | -19.87686
1.01325D-01 | 4.00000D+00 | 1275 | 0 | 58.10204
1.01325D-01 | 4.00000D+00 | 1300 | 0 | 135.9529
1.01325D-01 | 4.00000D+00 | 1325 | 0 | 213.7927
1.01325D-01 | 4.00000D+00 | 1350 | 0 | 291.7065
1.01325D-01 | 4.00000D+00 | 1375 | 0 | 369.7585
1.01325D-01 | 4.00000D+00 | 1400 | 0 | 447.9989
1.01325D-01 | 4.00000D+00 | 1425 | 0 | 526.4692
1.01325D-01 | 4.00000D+00 | 1450 | 0 | 605.2055
1.01325D-01 | 4.00000D+00 | 1475 | 0 | 684.2411
1.01325D-01 | 4.00000D+00 | 1500 | 0 | 763.609
1.01325D-01 | 4.00000D+00 | 1525 | 0 | 843.3427
1.01325D-01 | 4.00000D+00 | 1550 | 0 | 923.4781
1.01325D-01 | 4.00000D+00 | 1575 | 0 | 1004.055
1.01325D-01 | 4.00000D+00 | 1600 | 0 | 1085.116
1.01325D-01 | 4.00000D+00 | 1625 | 0 | 1166.711
1.01325D-01 | 4.00000D+00 | 1650 | 0 | 1248.897
1.01325D-01 | 4.00000D+00 | 1675 | 0 | 1331.736
1.01325D-01 | 4.00000D+00 | 1700 | 0 | 1415.3
1.01325D-01 | 4.00000D+00 | 1725 | 0 | 1499.67
1.01325D-01 | 4.00000D+00 | 1750 | 0 | 1584.939
1.01325D-01 | 4.00000D+00 | 1775 | 0 | 1671.209912
1.01325D-01 | 4.00000D+00 | 1800 | 0 | 1758.599
1.01325D-01 | 4.00000D+00 | 1825 | 0 | 1847.237
1.01325D-01 | 4.00000D+00 | 1850 | 0 | 1937.268
1.01325D-01 | 4.00000D+00 | 1875 | 0 | 2028.853
1.01325D-01 | 4.00000D+00 | 1900 | 0 | 2122.169
1.01325D-01 | 4.00000D+00 | 1925 | 0 | 2217.414
1.01325D-01 | 4.00000D+00 | 1950 | 0 | 2314.801
1.01325D-01 | 4.00000D+00 | 1975 | 0 | 2414.566
1.01325D-01 | 4.00000D+00 | 2000 | 0 | 2516.963
1.01325D-01 | 4.00000D+00 | 2025 | 0 | 2622.271
1.01325D-01 | 4.00000D+00 | 2050 | 0 | 2730.789
1.01325D-01 | 4.00000D+00 | 2075 | 0 | 2842.839
1.01325D-01 | 4.00000D+00 | 2100 | 0 | 2958.769
1.01325D-01 | 4.00000D+00 | 2125 | 0 | 3078.946
1.01325D-01 | 4.00000D+00 | 2150 | 0 | 3203.766
1.01325D-01 | 4.00000D+00 | 2175 | 0 | 3333.646
1.01325D-01 | 4.00000D+00 | 2200 | 0 | 3469.027
1.01325D-01 | 4.00000D+00 | 2225 | 0 | 3610.374
1.01325D-01 | 4.00000D+00 | 2250 | 0 | 3758.174846
1.01325D-01 | 4.00000D+00 | 2275 | 0 | 3912.938
1.01325D-01 | 4.00000D+00 | 2300 | 0 | 4075.194
1.01325D-01 | 4.00000D+00 | 2325 | 0 | 4245.492
1.01325D-01 | 4.00000D+00 | 2350 | 0 | 4424.4
1.01325D-01 | 4.00000D+00 | 2375 | 0 | 4612.501
1.01325D-01 | 4.00000D+00 | 2400 | 0 | 4810.395
1.01325D-01 | 4.00000D+00 | 2425 | 0 | 5018.69
1.01325D-01 | 4.00000D+00 | 2450 | 0 | 5238.007
1.01325D-01 | 4.00000D+00 | 2475 | 0 | 5468.973
1.01325D-01 | 4.00000D+00 | 2500 | 0 | 5712.22
1.01325D-01 | 4.00000D+00 | 2525 | 0 | 5968.381
1.01325D-01 | 4.00000D+00 | 2550 | 0 | 6238.090196
1.01325D-01 | 4.00000D+00 | 2575 | 0 | 6521.977
1.01325D-01 | 4.00000D+00 | 2600 | 0 | 6820.667
1.01325D-01 | 4.00000D+00 | 2625 | 0 | 7134.779
1.01325D-01 | 4.00000D+00 | 2650 | 0 | 7464.920173
1.01325D-01 | 4.00000D+00 | 2675 | 0 | 7811.691
1.01325D-01 | 4.00000D+00 | 2700 | 0 | 8175.681942
1.01325D-01 | 4.00000D+00 | 2725 | 0 | 8557.472
1.01325D-01 | 4.00000D+00 | 2750 | 0 | 8957.636
1.01325D-01 | 4.00000D+00 | 2775 | 0 | 9376.739
1.01325D-01 | 4.00000D+00 | 2800 | 0 | 9815.351
1.01325D-01 | 4.00000D+00 | 2825 | 0 | 10274.04
1.01325D-01 | 4.00000D+00 | 2850 | 0 | 10753.4
1.01325D-01 | 4.00000D+00 | 2875 | 0 | 11254.01291
1.01325D-01 | 4.00000D+00 | 2900 | 0 | 11776.52
1.01325D-01 | 4.00000D+00 | 2925 | 0 | 12321.57
1.01325D-01 | 4.00000D+00 | 2950 | 0 | 12889.86
1.01325D-01 | 4.00000D+00 | 2975 | 0 | 13482.12
1.01325D-01 | 4.00000D+00 | 3000 | 0 | 14099.13
1.01325D-01 | 4.00000D+00 | 3025 | 0 | 14741.66
1.01325D-01 | 4.00000D+00 | 3050 | 0 | 15410.48
1.01325D-01 | 4.00000D+00 | 3075 | 0.03322616206 | 16106.27549
1.01325D-01 | 4.00000D+00 | 3100 | 0.1042236 | 16829.6
1.01325D-01 | 4.00000D+00 | 3125 | 0.1885311 | 17580.69
1.01325D-01 | 4.00000D+00 | 3150 | 0.289649 | 18359.37
1.01325D-01 | 4.00000D+00 | 3175 | 0.4120331 | 19164.74
1.01325D-01 | 4.00000D+00 | 3200 | 0.5613736 | 19994.98
1.01325D-01 | 4.00000D+00 | 3225 | 0.7449743 | 20846.97
1.01325D-01 | 4.00000D+00 | 3250 | 0.9722756 | 21715.94579
1.01325D-01 | 4.00000D+00 | 3275 | 1.255595 | 22595.19
1.01325D-01 | 4.00000D+00 | 3300 | 1.6112 | 23475.78
1.01325D-01 | 4.00000D+00 | 3325 | 2.060905 | 24346.49
1.01325D-01 | 4.00000D+00 | 3350 | 2.634522 | 25193.97
1.01325D-01 | 4.00000D+00 | 3375 | 3.373762 | 26003.23
1.01325D-01 | 4.00000D+00 | 3400 | 4.338676 | 26758.45
1.01325D-01 | 4.00000D+00 | 3425 | 5.618837 | 27444.1
1.01325D-01 | 4.00000D+00 | 3450 | 7.353845 | 28046.08
1.01325D-01 | 4.00000D+00 | 3475 | 9.773675 | 28552.90548
1.01325D-01 | 4.00000D+00 | 3500 | 13.2855 | 28956.47
1.01325D-01 | 4.00000D+00 | 3525 | 18.68398 | 29252.35
1.01325D-01 | 4.00000D+00 | 3550 | 27.75262 | 29439.51
1.01325D-01 | 4.00000D+00 | 3575 | 45.48254 | 29519.30285
1.01325D-01 | 4.00000D+00 | 3600 | 93.07096 | 29493.58
1.01325D-01 | 4.00000D+00 | 3625 | 93.07096 | 29493.58
1.01325D-01 | 4.00000D+00 | 3650 | 93.07096 | 29493.58
1.01325D-01 | 4.00000D+00 | 3675 | 93.07096 | 29493.58
1.01325D-01 | 4.00000D+00 | 3700 | 93.07096 | 29493.58
1.01325D-01 | 4.00000D+00 | 3725 | 93.07096 | 29493.58
1.01325D-01 | 4.00000D+00 | 3750 | 93.07096 | 29493.58
1.01325D-01 | 4.00000D+00 | 3775 | 93.07096 | 29493.58
1.01325D-01 | 4.00000D+00 | 3800 | 93.07096 | 29493.58
1.01325D-01 | 4.00000D+00 | 3825 | 93.07096 | 29493.58
1.01325D-01 | 4.00000D+00 | 3850 | 93.07096 | 29493.58
1.01325D-01 | 4.00000D+00 | 3875 | 93.07096 | 29493.58
1.01325D-01 | 4.00000D+00 | 3900 | 93.07096 | 29493.58
1.01325D-01 | 4.00000D+00 | 3925 | 93.07096 | 29493.58
1.01325D-01 | 4.00000D+00 | 3950 | 93.07096 | 29493.58
1.01325D-01 | 4.00000D+00 | 3975 | 93.07096 | 29493.58
1.01325D-01 | 4.00000D+00 | 4000 | 93.07096 | 29493.58
p (bar) | B'g | Temp (K) | B'c | Hw (kJ/kg)
1.01325D-01 | 5.50000D+00 | 250 | 0 | -8345.592
1.01325D-01 | 5.50000D+00 | 275 | 0 | -8285.236
1.01325D-01 | 5.50000D+00 | 300 | 0 | -8217.714
1.01325D-01 | 5.50000D+00 | 325 | 0 | -8142.939
1.01325D-01 | 5.50000D+00 | 350 | 0 | -8061.685
1.01325D-01 | 5.50000D+00 | 375 | 0 | -7975.294
1.01325D-01 | 5.50000D+00 | 400 | 0 | -7885.305
1.01325D-01 | 5.50000D+00 | 425 | 0 | -7793.121
1.01325D-01 | 5.50000D+00 | 450 | 0 | -7699.78
1.01325D-01 | 5.50000D+00 | 475 | 0 | -7605.81
1.01325D-01 | 5.50000D+00 | 500 | 0 | -7511.133
1.01325D-01 | 5.50000D+00 | 525 | 0 | -7414.942696
1.01325D-01 | 5.50000D+00 | 550 | 0 | -7315.532
1.01325D-01 | 5.50000D+00 | 575 | 0 | -7209.994209
1.01325D-01 | 5.50000D+00 | 600 | 0 | -7093.78
1.01325D-01 | 5.50000D+00 | 625 | 0 | -6960.114
1.01325D-01 | 5.50000D+00 | 650 | 0 | -6799.388
1.01325D-01 | 5.50000D+00 | 675 | 0 | -6598.859
1.01325D-01 | 5.50000D+00 | 700 | 0 | -6343.183
1.01325D-01 | 5.50000D+00 | 725 | 0 | -6016.314
1.01325D-01 | 5.50000D+00 | 750 | 0 | -5605
1.01325D-01 | 5.50000D+00 | 775 | 0 | -5103.664
1.01325D-01 | 5.50000D+00 | 800 | 0 | -4520.166748
1.01325D-01 | 5.50000D+00 | 825 | 0 | -3880.865
1.01325D-01 | 5.50000D+00 | 850 | 0 | -3230.945
1.01325D-01 | 5.50000D+00 | 875 | 0 | -2624.843
1.01325D-01 | 5.50000D+00 | 900 | 0 | -2107.351962
1.01325D-01 | 5.50000D+00 | 925 | 0 | -1697.326
1.01325D-01 | 5.50000D+00 | 950 | 0 | -1386.949
1.01325D-01 | 5.50000D+00 | 975 | 0 | -1154.191
1.01325D-01 | 5.50000D+00 | 1000 | 0 | -975.6195
1.01325D-01 | 5.50000D+00 | 1025 | 0 | -832.6233
1.01325D-01 | 5.50000D+00 | 1050 | 0 | -712.3193
1.01325D-01 | 5.50000D+00 | 1075 | 0 | -606.3448
1.01325D-01 | 5.50000D+00 | 1100 | 0 | -509.427461
1.01325D-01 | 5.50000D+00 | 1125 | 0 | -418.2664
1.01325D-01 | 5.50000D+00 | 1150 | 0 | -330.7849
1.01325D-01 | 5.50000D+00 | 1175 | 0 | -245.662
1.01325D-01 | 5.50000D+00 | 1200 | 0 | -162.0454
1.01325D-01 | 5.50000D+00 | 1225 | 0 | -79.37609
1.01325D-01 | 5.50000D+00 | 1250 | 0 | 2.718633
1.01325D-01 | 5.50000D+00 | 1275 | 0 | 84.49203
1.01325D-01 | 5.50000D+00 | 1300 | 0 | 166.1195
1.01325D-01 | 5.50000D+00 | 1325 | 0 | 247.7253
1.01325D-01 | 5.50000D+00 | 1350 | 0 | 329.3998
1.01325D-01 | 5.50000D+00 | 1375 | 0 | 411.2106711
1.01325D-01 | 5.50000D+00 | 1400 | 0 | 493.211
1.01325D-01 | 5.50000D+00 | 1425 | 0 | 575.4441
1.01325D-01 | 5.50000D+00 | 1450 | 0 | 657.9479
1.01325D-01 | 5.50000D+00 | 1475 | 0 | 740.7569
1.01325D-01 | 5.50000D+00 | 1500 | 0 | 823.9051581
1.01325D-01 | 5.50000D+00 | 1525 | 0 | 907.4274
1.01325D-01 | 5.50000D+00 | 1550 | 0 | 991.3606
1.01325D-01 | 5.50000D+00 | 1575 | 0 | 1075.745
1.01325D-01 | 5.50000D+00 | 1600 | 0 | 1160.627
1.01325D-01 | 5.50000D+00 | 1625 | 0 | 1246.056
1.01325D-01 | 5.50000D+00 | 1650 | 0 | 1332.091
1.01325D-01 | 5.50000D+00 | 1675 | 0 | 1418.797
1.01325D-01 | 5.50000D+00 | 1700 | 0 | 1506.25
1.01325D-01 | 5.50000D+00 | 1725 | 0 | 1594.533769
1.01325D-01 | 5.50000D+00 | 1750 | 0 | 1683.745
1.01325D-01 | 5.50000D+00 | 1775 | 0 | 1773.991
1.01325D-01 | 5.50000D+00 | 1800 | 0 | 1865.395
1.01325D-01 | 5.50000D+00 | 1825 | 0 | 1958.092
1.01325D-01 | 5.50000D+00 | 1850 | 0 | 2052.236
1.01325D-01 | 5.50000D+00 | 1875 | 0 | 2147.994553
1.01325D-01 | 5.50000D+00 | 1900 | 0 | 2245.556
1.01325D-01 | 5.50000D+00 | 1925 | 0 | 2345.127
1.01325D-01 | 5.50000D+00 | 1950 | 0 | 2446.934
1.01325D-01 | 5.50000D+00 | 1975 | 0 | 2551.224
1.01325D-01 | 5.50000D+00 | 2000 | 0 | 2658.27
1.01325D-01 | 5.50000D+00 | 2025 | 0 | 2768.363
1.01325D-01 | 5.50000D+00 | 2050 | 0 | 2881.821205
1.01325D-01 | 5.50000D+00 | 2075 | 0 | 2998.987
1.01325D-01 | 5.50000D+00 | 2100 | 0 | 3120.227
1.01325D-01 | 5.50000D+00 | 2125 | 0 | 3245.935
1.01325D-01 | 5.50000D+00 | 2150 | 0 | 3376.527
1.01325D-01 | 5.50000D+00 | 2175 | 0 | 3512.449
1.01325D-01 | 5.50000D+00 | 2200 | 0 | 3654.169
1.01325D-01 | 5.50000D+00 | 2225 | 0 | 3802.182285
1.01325D-01 | 5.50000D+00 | 2250 | 0 | 3957.007722
1.01325D-01 | 5.50000D+00 | 2275 | 0 | 4119.188
1.01325D-01 | 5.50000D+00 | 2300 | 0 | 4289.288
1.01325D-01 | 5.50000D+00 | 2325 | 0 | 4467.895
1.01325D-01 | 5.50000D+00 | 2350 | 0 | 4655.613137
1.01325D-01 | 5.50000D+00 | 2375 | 0 | 4853.067
1.01325D-01 | 5.50000D+00 | 2400 | 0 | 5060.896
1.01325D-01 | 5.50000D+00 | 2425 | 0 | 5279.752
1.01325D-01 | 5.50000D+00 | 2450 | 0 | 5510.297887
1.01325D-01 | 5.50000D+00 | 2475 | 0 | 5753.205
1.01325D-01 | 5.50000D+00 | 2500 | 0 | 6009.149511
1.01325D-01 | 5.50000D+00 | 2525 | 0 | 6278.81
1.01325D-01 | 5.50000D+00 | 2550 | 0 | 6562.866
1.01325D-01 | 5.50000D+00 | 2575 | 0 | 6861.991693
1.01325D-01 | 5.50000D+00 | 2600 | 0 | 7176.857
1.01325D-01 | 5.50000D+00 | 2625 | 0 | 7508.122
1.01325D-01 | 5.50000D+00 | 2650 | 0 | 7856.44
1.01325D-01 | 5.50000D+00 | 2675 | 0 | 8222.45
1.01325D-01 | 5.50000D+00 | 2700 | 0 | 8606.779
1.01325D-01 | 5.50000D+00 | 2725 | 0 | 9010.044
1.01325D-01 | 5.50000D+00 | 2750 | 0 | 9432.847044
1.01325D-01 | 5.50000D+00 | 2775 | 0 | 9875.783
1.01325D-01 | 5.50000D+00 | 2800 | 0 | 10339.44
1.01325D-01 | 5.50000D+00 | 2825 | 0 | 10824.4
1.01325D-01 | 5.50000D+00 | 2850 | 0 | 11331.24
1.01325D-01 | 5.50000D+00 | 2875 | 0 | 11860.55
1.01325D-01 | 5.50000D+00 | 2900 | 0 | 12412.93
1.01325D-01 | 5.50000D+00 | 2925 | 0 | 12988.98
1.01325D-01 | 5.50000D+00 | 2950 | 0 | 13589.31081
1.01325D-01 | 5.50000D+00 | 2975 | 0 | 14214.53
1.01325D-01 | 5.50000D+00 | 3000 | 0 | 14865.24
1.01325D-01 | 5.50000D+00 | 3025 | 0 | 15541.97
1.01325D-01 | 5.50000D+00 | 3050 | 0 | 16245.1896
1.01325D-01 | 5.50000D+00 | 3075 | 0 | 16975.16
1.01325D-01 | 5.50000D+00 | 3100 | 0.02479502 | 17731.88
1.01325D-01 | 5.50000D+00 | 3125 | 0.1375946 | 18514.92
1.01325D-01 | 5.50000D+00 | 3150 | 0.2730027 | 19323.2
1.01325D-01 | 5.50000D+00 | 3175 | 0.4370126 | 20154.80023
1.01325D-01 | 5.50000D+00 | 3200 | 0.6372803 | 21006.61
1.01325D-01 | 5.50000D+00 | 3225 | 0.8836351 | 21874.03084
1.01325D-01 | 5.50000D+00 | 3250 | 1.188785 | 22750.68
1.01325D-01 | 5.50000D+00 | 3275 | 1.569314 | 23628.11
1.01325D-01 | 5.50000D+00 | 3300 | 2.047127 | 24495.69
1.01325D-01 | 5.50000D+00 | 3325 | 2.651601 | 25340.69995
1.01325D-01 | 5.50000D+00 | 3350 | 3.422887 | 26148.7
1.01325D-01 | 5.50000D+00 | 3375 | 4.417157 | 26904.23636
1.01325D-01 | 5.50000D+00 | 3400 | 5.715283986 | 27591.87
1.01325D-01 | 5.50000D+00 | 3425 | 7.437881 | 28197.33
1.01325D-01 | 5.50000D+00 | 3450 | 9.772892 | 28708.74
1.01325D-01 | 5.50000D+00 | 3475 | 13.02987 | 29117.58
1.01325D-01 | 5.50000D+00 | 3500 | 17.75669 | 29419.20792
1.01325D-01 | 5.50000D+00 | 3525 | 25.02218 | 29612.81
1.01325D-01 | 5.50000D+00 | 3550 | 37.2239 | 29700.84
1.01325D-01 | 5.50000D+00 | 3575 | 61.06635 | 29687.77
1.01325D-01 | 5.50000D+00 | 3600 | 61.06635 | 29687.77
1.01325D-01 | 5.50000D+00 | 3625 | 61.06635 | 29687.77
1.01325D-01 | 5.50000D+00 | 3650 | 61.06635 | 29687.77
1.01325D-01 | 5.50000D+00 | 3675 | 61.06635 | 29687.77
1.01325D-01 | 5.50000D+00 | 3700 | 61.06635 | 29687.77
1.01325D-01 | 5.50000D+00 | 3725 | 61.06635 | 29687.77
1.01325D-01 | 5.50000D+00 | 3750 | 61.06635 | 29687.77
1.01325D-01 | 5.50000D+00 | 3775 | 61.06635 | 29687.77
1.01325D-01 | 5.50000D+00 | 3800 | 61.06635 | 29687.77
1.01325D-01 | 5.50000D+00 | 3825 | 61.06635 | 29687.77
1.01325D-01 | 5.50000D+00 | 3850 | 61.06635 | 29687.77
1.01325D-01 | 5.50000D+00 | 3875 | 61.06635 | 29687.77
1.01325D-01 | 5.50000D+00 | 3900 | 61.06635 | 29687.77
1.01325D-01 | 5.50000D+00 | 3925 | 61.06635 | 29687.77
1.01325D-01 | 5.50000D+00 | 3950 | 61.06635 | 29687.77
1.01325D-01 | 5.50000D+00 | 3975 | 61.06635 | 29687.77
1.01325D-01 | 5.50000D+00 | 4000 | 61.06635 | 29687.77
p (bar) | B'g | Temp (K) | B'c | Hw (kJ/kg)
1.01325D-01 | 7.50000D+00 | 250 | 0 | -8594.461578
1.01325D-01 | 7.50000D+00 | 275 | 0 | -8533.153
1.01325D-01 | 7.50000D+00 | 300 | 0 | -8464.584
1.01325D-01 | 7.50000D+00 | 325 | 0 | -8388.627
1.01325D-01 | 7.50000D+00 | 350 | 0 | -8306.031
1.01325D-01 | 7.50000D+00 | 375 | 0 | -8218.14
1.01325D-01 | 7.50000D+00 | 400 | 0 | -8126.53
1.01325D-01 | 7.50000D+00 | 425 | 0 | -8032.675779
1.01325D-01 | 7.50000D+00 | 450 | 0 | -7937.721
1.01325D-01 | 7.50000D+00 | 475 | 0 | -7842.324
1.01325D-01 | 7.50000D+00 | 500 | 0 | -7746.545
1.01325D-01 | 7.50000D+00 | 525 | 0 | -7649.722
1.01325D-01 | 7.50000D+00 | 550 | 0 | -7550.276
1.01325D-01 | 7.50000D+00 | 575 | 0 | -7445.383
1.01325D-01 | 7.50000D+00 | 600 | 0 | -7330.477
1.01325D-01 | 7.50000D+00 | 625 | 0 | -7198.575
1.01325D-01 | 7.50000D+00 | 650 | 0 | -7039.546
1.01325D-01 | 7.50000D+00 | 675 | 0 | -6839.665
1.01325D-01 | 7.50000D+00 | 700 | 0 | -6582.098
1.01325D-01 | 7.50000D+00 | 725 | 0 | -6248.995
1.01325D-01 | 7.50000D+00 | 750 | 0 | -5825.479
1.01325D-01 | 7.50000D+00 | 775 | 0 | -5305.217
1.01325D-01 | 7.50000D+00 | 800 | 0 | -4696.718
1.01325D-01 | 7.50000D+00 | 825 | 0 | -4028.496
1.01325D-01 | 7.50000D+00 | 850 | 0 | -3348.916
1.01325D-01 | 7.50000D+00 | 875 | 0 | -2715.594
1.01325D-01 | 7.50000D+00 | 900 | 0 | -2175.425
1.01325D-01 | 7.50000D+00 | 925 | 0 | -1747.816
1.01325D-01 | 7.50000D+00 | 950 | 0 | -1424.323138
1.01325D-01 | 7.50000D+00 | 975 | 0 | -1181.82
1.01325D-01 | 7.50000D+00 | 1000 | 0 | -995.8285
1.01325D-01 | 7.50000D+00 | 1025 | 0 | -846.945
1.01325D-01 | 7.50000D+00 | 1050 | 0 | -721.7446
1.01325D-01 | 7.50000D+00 | 1075 | 0 | -611.5113
1.01325D-01 | 7.50000D+00 | 1100 | 0 | -510.7477
1.01325D-01 | 7.50000D+00 | 1125 | 0 | -416.0098
1.01325D-01 | 7.50000D+00 | 1150 | 0 | -325.1289
1.01325D-01 | 7.50000D+00 | 1175 | 0 | -236.7247
1.01325D-01 | 7.50000D+00 | 1200 | 0 | -149.9058
1.01325D-01 | 7.50000D+00 | 1225 | 0 | -64.08734
1.01325D-01 | 7.50000D+00 | 1250 | 0 | 21.12116
1.01325D-01 | 7.50000D+00 | 1275 | 0 | 105.9849
1.01325D-01 | 7.50000D+00 | 1300 | 0 | 190.6876319
1.01325D-01 | 7.50000D+00 | 1325 | 0 | 275.3594
1.01325D-01 | 7.50000D+00 | 1350 | 0 | 360.0946132
1.01325D-01 | 7.50000D+00 | 1375 | 0 | 444.964
1.01325D-01 | 7.50000D+00 | 1400 | 0 | 530.0226
1.01325D-01 | 7.50000D+00 | 1425 | 0 | 615.3154
1.01325D-01 | 7.50000D+00 | 1450 | 0 | 700.8814
1.01325D-01 | 7.50000D+00 | 1475 | 0 | 786.756
1.01325D-01 | 7.50000D+00 | 1500 | 0 | 872.9741
1.01325D-01 | 7.50000D+00 | 1525 | 0 | 959.5711
1.01325D-01 | 7.50000D+00 | 1550 | 0 | 1046.585
1.01325D-01 | 7.50000D+00 | 1575 | 0 | 1134.056
1.01325D-01 | 7.50000D+00 | 1600 | 0 | 1222.032
1.01325D-01 | 7.50000D+00 | 1625 | 0 | 1310.565
1.01325D-01 | 7.50000D+00 | 1650 | 0 | 1399.713
1.01325D-01 | 7.50000D+00 | 1675 | 0 | 1489.545
1.01325D-01 | 7.50000D+00 | 1700 | 0 | 1580.137
1.01325D-01 | 7.50000D+00 | 1725 | 0 | 1671.576
1.01325D-01 | 7.50000D+00 | 1750 | 0 | 1763.963
1.01325D-01 | 7.50000D+00 | 1775 | 0 | 1857.409185
1.01325D-01 | 7.50000D+00 | 1800 | 0 | 1952.04
1.01325D-01 | 7.50000D+00 | 1825 | 0 | 2047.998
1.01325D-01 | 7.50000D+00 | 1850 | 0 | 2145.441
1.01325D-01 | 7.50000D+00 | 1875 | 0 | 2244.545
1.01325D-01 | 7.50000D+00 | 1900 | 0 | 2345.504
1.01325D-01 | 7.50000D+00 | 1925 | 0 | 2448.534
1.01325D-01 | 7.50000D+00 | 1950 | 0 | 2553.871
1.01325D-01 | 7.50000D+00 | 1975 | 0 | 2661.773
1.01325D-01 | 7.50000D+00 | 2000 | 0 | 2772.524
1.01325D-01 | 7.50000D+00 | 2025 | 0 | 2886.429
1.01325D-01 | 7.50000D+00 | 2050 | 0 | 3003.82
1.01325D-01 | 7.50000D+00 | 2075 | 0 | 3125.056
1.01325D-01 | 7.50000D+00 | 2100 | 0 | 3250.52
1.01325D-01 | 7.50000D+00 | 2125 | 0 | 3380.623
1.01325D-01 | 7.50000D+00 | 2150 | 0 | 3515.805
1.01325D-01 | 7.50000D+00 | 2175 | 0 | 3656.53
1.01325D-01 | 7.50000D+00 | 2200 | 0 | 3803.29
1.01325D-01 | 7.50000D+00 | 2225 | 0 | 3956.606
1.01325D-01 | 7.50000D+00 | 2250 | 0 | 4117.022
1.01325D-01 | 7.50000D+00 | 2275 | 0 | 4285.109272
1.01325D-01 | 7.50000D+00 | 2300 | 0 | 4461.461
1.01325D-01 | 7.50000D+00 | 2325 | 0 | 4646.695
1.01325D-01 | 7.50000D+00 | 2350 | 0 | 4841.449
1.01325D-01 | 7.50000D+00 | 2375 | 0 | 5046.38
1.01325D-01 | 7.50000D+00 | 2400 | 0 | 5262.161
1.01325D-01 | 7.50000D+00 | 2425 | 0 | 5489.479
1.01325D-01 | 7.50000D+00 | 2450 | 0 | 5729.035
1.01325D-01 | 7.50000D+00 | 2475 | 0 | 5981.537084
1.01325D-01 | 7.50000D+00 | 2500 | 0 | 6247.699
1.01325D-01 | 7.50000D+00 | 2525 | 0 | 6528.237
1.01325D-01 | 7.50000D+00 | 2550 | 0 | 6823.869
1.01325D-01 | 7.50000D+00 | 2575 | 0 | 7135.308
1.01325D-01 | 7.50000D+00 | 2600 | 0 | 7463.261
1.01325D-01 | 7.50000D+00 | 2625 | 0 | 7808.426
1.01325D-01 | 7.50000D+00 | 2650 | 0 | 8171.491
1.01325D-01 | 7.50000D+00 | 2675 | 0 | 8553.13
1.01325D-01 | 7.50000D+00 | 2700 | 0 | 8954.001
1.01325D-01 | 7.50000D+00 | 2725 | 0 | 9374.751
1.01325D-01 | 7.50000D+00 | 2750 | 0 | 9816.009
1.01325D-01 | 7.50000D+00 | 2775 | 0 | 10278.39
1.01325D-01 | 7.50000D+00 | 2800 | 0 | 10762.49
1.01325D-01 | 7.50000D+00 | 2825 | 0 | 11268.92
1.01325D-01 | 7.50000D+00 | 2850 | 0 | 11798.23
1.01325D-01 | 7.50000D+00 | 2875 | 0 | 12351.02
1.01325D-01 | 7.50000D+00 | 2900 | 0 | 12927.84
1.01325D-01 | 7.50000D+00 | 2925 | 0 | 13529.24
1.01325D-01 | 7.50000D+00 | 2950 | 0 | 14155.77
1.01325D-01 | 7.50000D+00 | 2975 | 0 | 14807.91
1.01325D-01 | 7.50000D+00 | 3000 | 0 | 15486.11
1.01325D-01 | 7.50000D+00 | 3025 | 0 | 16190.7
1.01325D-01 | 7.50000D+00 | 3050 | 0 | 16921.84
1.01325D-01 | 7.50000D+00 | 3075 | 0 | 17679.44
1.01325D-01 | 7.50000D+00 | 3100 | 0 | 18463.02
1.01325D-01 | 7.50000D+00 | 3125 | 0.06160604 | 19271.54
1.01325D-01 | 7.50000D+00 | 3150 | 0.2425353 | 20103.18
1.01325D-01 | 7.50000D+00 | 3175 | 0.4618501413 | 20955.08
1.01325D-01 | 7.50000D+00 | 3200 | 0.7298272 | 21823.07
1.01325D-01 | 7.50000D+00 | 3225 | 1.059663 | 22701.32
1.01325D-01 | 7.50000D+00 | 3250 | 1.46842 | 23582.1
1.01325D-01 | 7.50000D+00 | 3275 | 1.978369 | 24455.57
1.01325D-01 | 7.50000D+00 | 3300 | 2.61893 | 25309.79
1.01325D-01 | 7.50000D+00 | 3325 | 3.429558585 | 26130.95
1.01325D-01 | 7.50000D+00 | 3350 | 4.464182 | 26903.92
1.01325D-01 | 7.50000D+00 | 3375 | 5.798246 | 27613.12608
1.01325D-01 | 7.50000D+00 | 3400 | 7.540363 | 28243.69
1.01325D-01 | 7.50000D+00 | 3425 | 9.852498 | 28782.69
1.01325D-01 | 7.50000D+00 | 3450 | 12.987 | 29220.25
1.01325D-01 | 7.50000D+00 | 3475 | 17.35939 | 29550.42
1.01325D-01 | 7.50000D+00 | 3500 | 23.70495 | 29771.38
1.01325D-01 | 7.50000D+00 | 3525 | 33.45758 | 29885.18
1.01325D-01 | 7.50000D+00 | 3550 | 49.83234672 | 29896.88
1.01325D-01 | 7.50000D+00 | 3575 | 81.81475 | 29813.23
1.01325D-01 | 7.50000D+00 | 3600 | 81.81475 | 29813.23
1.01325D-01 | 7.50000D+00 | 3625 | 81.81475 | 29813.23
1.01325D-01 | 7.50000D+00 | 3650 | 81.81475 | 29813.23
1.01325D-01 | 7.50000D+00 | 3675 | 81.81475 | 29813.23
1.01325D-01 | 7.50000D+00 | 3700 | 81.81475 | 29813.23
1.01325D-01 | 7.50000D+00 | 3725 | 81.81475 | 29813.23
1.01325D-01 | 7.50000D+00 | 3750 | 81.81475 | 29813.23
1.01325D-01 | 7.50000D+00 | 3775 | 81.81475 | 29813.23
1.01325D-01 | 7.50000D+00 | 3800 | 81.81475 | 29813.23
1.01325D-01 | 7.50000D+00 | 3825 | 81.81475 | 29813.23
1.01325D-01 | 7.50000D+00 | 3850 | 81.81475 | 29813.23
1.01325D-01 | 7.50000D+00 | 3875 | 81.81475 | 29813.23
1.01325D-01 | 7.50000D+00 | 3900 | 81.81475 | 29813.23
1.01325D-01 | 7.50000D+00 | 3925 | 81.81475 | 29813.23
1.01325D-01 | 7.50000D+00 | 3950 | 81.81475 | 29813.23
1.01325D-01 | 7.50000D+00 | 3975 | 81.81475 | 29813.23
1.01325D-01 | 7.50000D+00 | 4000 | 81.81475 | 29813.23
p (bar) | B'g | Temp (K) | B'c | Hw (kJ/kg)
1.01325D-01 | 1.00000D+01 | 250 | 0 | -8780.289
1.01325D-01 | 1.00000D+01 | 275 | 0 | -8718.249
1.01325D-01 | 1.00000D+01 | 300 | 0 | -8648.869264
1.01325D-01 | 1.00000D+01 | 325 | 0 | -8571.999
1.01325D-01 | 1.00000D+01 | 350 | 0 | -8488.369801
1.01325D-01 | 1.00000D+01 | 375 | 0 | -8399.332
1.01325D-01 | 1.00000D+01 | 400 | 0 | -8306.49
1.01325D-01 | 1.00000D+01 | 425 | 0 | -8211.379
1.01325D-01 | 1.00000D+01 | 450 | 0 | -8115.224
1.01325D-01 | 1.00000D+01 | 475 | 0 | -8018.781
1.01325D-01 | 1.00000D+01 | 500 | 0 | -7922.223
1.01325D-01 | 1.00000D+01 | 525 | 0 | -7825.002
1.01325D-01 | 1.00000D+01 | 550 | 0 | -7725.645
1.01325D-01 | 1.00000D+01 | 575 | 0 | -7621.403
1.01325D-01 | 1.00000D+01 | 600 | 0 | -7507.712805
1.01325D-01 | 1.00000D+01 | 625 | 0 | -7377.457
1.01325D-01 | 1.00000D+01 | 650 | 0 | -7220.123
1.01325D-01 | 1.00000D+01 | 675 | 0 | -7021.242484
1.01325D-01 | 1.00000D+01 | 700 | 0 | -6762.824
1.01325D-01 | 1.00000D+01 | 725 | 0 | -6425.571072
1.01325D-01 | 1.00000D+01 | 750 | 0 | -5993.273901
1.01325D-01 | 1.00000D+01 | 775 | 0 | -5458.934
1.01325D-01 | 1.00000D+01 | 800 | 0 | -4831.525
1.01325D-01 | 1.00000D+01 | 825 | 0 | -4141.252
1.01325D-01 | 1.00000D+01 | 850 | 0 | -3438.981
1.01325D-01 | 1.00000D+01 | 875 | 0 | -2784.824
1.01325D-01 | 1.00000D+01 | 900 | 0 | -2227.312
1.01325D-01 | 1.00000D+01 | 925 | 0 | -1786.276
1.01325D-01 | 1.00000D+01 | 950 | 0 | -1452.78
1.01325D-01 | 1.00000D+01 | 975 | 0 | -1202.852095
1.01325D-01 | 1.00000D+01 | 1000 | 0 | -1011.211
1.01325D-01 | 1.00000D+01 | 1025 | 0 | -857.8469
1.01325D-01 | 1.00000D+01 | 1050 | 0 | -728.9204
1.01325D-01 | 1.00000D+01 | 1075 | 0 | -615.4466
1.01325D-01 | 1.00000D+01 | 1100 | 0 | -511.7565
1.01325D-01 | 1.00000D+01 | 1125 | 0 | -414.297
1.01325D-01 | 1.00000D+01 | 1150 | 0 | -320.8298
1.01325D-01 | 1.00000D+01 | 1175 | 0 | -229.9293
1.01325D-01 | 1.00000D+01 | 1200 | 0 | -140.6744
1.01325D-01 | 1.00000D+01 | 1225 | 0 | -52.46040517
1.01325D-01 | 1.00000D+01 | 1250 | 0 | 35.11625
1.01325D-01 | 1.00000D+01 | 1275 | 0 | 122.33
1.01325D-01 | 1.00000D+01 | 1300 | 0 | 209.3707
1.01325D-01 | 1.00000D+01 | 1325 | 0 | 296.372932
1.01325D-01 | 1.00000D+01 | 1350 | 0 | 383.4341
1.01325D-01 | 1.00000D+01 | 1375 | 0 | 470.6269
1.01325D-01 | 1.00000D+01 | 1400 | 0 | 558.0081
1.01325D-01 | 1.00000D+01 | 1425 | 0 | 645.6237
1.01325D-01 | 1.00000D+01 | 1450 | 0 | 733.5134
1.01325D-01 | 1.00000D+01 | 1475 | 0 | 821.7133
1.01325D-01 | 1.00000D+01 | 1500 | 0 | 910.2586
1.01325D-01 | 1.00000D+01 | 1525 | 0 | 999.1851
1.01325D-01 | 1.00000D+01 | 1550 | 0 | 1088.531
1.01325D-01 | 1.00000D+01 | 1575 | 0 | 1178.338718
1.01325D-01 | 1.00000D+01 | 1600 | 0 | 1268.654
1.01325D-01 | 1.00000D+01 | 1625 | 0 | 1359.531
1.01325D-01 | 1.00000D+01 | 1650 | 0 | 1451.02986
1.01325D-01 | 1.00000D+01 | 1675 | 0 | 1543.219
1.01325D-01 | 1.00000D+01 | 1700 | 0 | 1636.176
1.01325D-01 | 1.00000D+01 | 1725 | 0 | 1729.992
1.01325D-01 | 1.00000D+01 | 1750 | 0 | 1824.767
1.01325D-01 | 1.00000D+01 | 1775 | 0 | 1920.616
1.01325D-01 | 1.00000D+01 | 1800 | 0 | 2017.669
1.01325D-01 | 1.00000D+01 | 1825 | 0 | 2116.07
1.01325D-01 | 1.00000D+01 | 1850 | 0 | 2215.982412
1.01325D-01 | 1.00000D+01 | 1875 | 0 | 2317.587
1.01325D-01 | 1.00000D+01 | 1900 | 0 | 2421.083
1.01325D-01 | 1.00000D+01 | 1925 | 0 | 2526.693
1.01325D-01 | 1.00000D+01 | 1950 | 0 | 2634.660266
1.01325D-01 | 1.00000D+01 | 1975 | 0 | 2745.251
1.01325D-01 | 1.00000D+01 | 2000 | 0 | 2858.758
1.01325D-01 | 1.00000D+01 | 2025 | 0 | 2975.496
1.01325D-01 | 1.00000D+01 | 2050 | 0 | 3095.808
1.01325D-01 | 1.00000D+01 | 2075 | 0 | 3220.065
1.01325D-01 | 1.00000D+01 | 2100 | 0 | 3348.663
1.01325D-01 | 1.00000D+01 | 2125 | 0 | 3482.028
1.01325D-01 | 1.00000D+01 | 2150 | 0 | 3620.614
1.01325D-01 | 1.00000D+01 | 2175 | 0 | 3764.902209
1.01325D-01 | 1.00000D+01 | 2200 | 0 | 3915.404
1.01325D-01 | 1.00000D+01 | 2225 | 0 | 4072.658
1.01325D-01 | 1.00000D+01 | 2250 | 0 | 4237.229
1.01325D-01 | 1.00000D+01 | 2275 | 0 | 4409.709
1.01325D-01 | 1.00000D+01 | 2300 | 0 | 4590.716
1.01325D-01 | 1.00000D+01 | 2325 | 0 | 4780.89
1.01325D-01 | 1.00000D+01 | 2350 | 0 | 4980.894613
1.01325D-01 | 1.00000D+01 | 2375 | 0 | 5191.413
1.01325D-01 | 1.00000D+01 | 2400 | 0 | 5413.145
1.01325D-01 | 1.00000D+01 | 2425 | 0 | 5646.806676
1.01325D-01 | 1.00000D+01 | 2450 | 0 | 5893.127
1.01325D-01 | 1.00000D+01 | 2475 | 0 | 6152.844
1.01325D-01 | 1.00000D+01 | 2500 | 0 | 6426.702
1.01325D-01 | 1.00000D+01 | 2525 | 0 | 6715.448
1.01325D-01 | 1.00000D+01 | 2550 | 0 | 7019.829
1.01325D-01 | 1.00000D+01 | 2575 | 0 | 7340.589274
1.01325D-01 | 1.00000D+01 | 2600 | 0 | 7678.466
1.01325D-01 | 1.00000D+01 | 2625 | 0 | 8034.188
1.01325D-01 | 1.00000D+01 | 2650 | 0 | 8408.471
1.01325D-01 | 1.00000D+01 | 2675 | 0 | 8802.016
1.01325D-01 | 1.00000D+01 | 2700 | 0 | 9215.509
1.01325D-01 | 1.00000D+01 | 2725 | 0 | 9649.619
1.01325D-01 | 1.00000D+01 | 2750 | 0 | 10104.99
1.01325D-01 | 1.00000D+01 | 2775 | 0 | 10582.26727
1.01325D-01 | 1.00000D+01 | 2800 | 0 | 11082.05
1.01325D-01 | 1.00000D+01 | 2825 | 0 | 11604.95
1.01325D-01 | 1.00000D+01 | 2850 | 0 | 12151.53
1.01325D-01 | 1.00000D+01 | 2875 | 0 | 12722.35243
1.01325D-01 | 1.00000D+01 | 2900 | 0 | 13317.96
1.01325D-01 | 1.00000D+01 | 2925 | 0 | 13938.87
1.01325D-01 | 1.00000D+01 | 2950 | 0 | 14585.54
1.01325D-01 | 1.00000D+01 | 2975 | 0 | 15258.38
1.01325D-01 | 1.00000D+01 | 3000 | 0 | 15957.69
1.01325D-01 | 1.00000D+01 | 3025 | 0 | 16683.64
1.01325D-01 | 1.00000D+01 | 3050 | 0 | 17436.16
1.01325D-01 | 1.00000D+01 | 3075 | 0 | 18214.85
1.01325D-01 | 1.00000D+01 | 3100 | 0 | 19018.84
1.01325D-01 | 1.00000D+01 | 3125 | 0 | 19846.6
1.01325D-01 | 1.00000D+01 | 3150 | 0.1963068368 | 20695.71
1.01325D-01 | 1.00000D+01 | 3175 | 0.4845769 | 21562.58
1.01325D-01 | 1.00000D+01 | 3200 | 0.8370188 | 22442.19
1.01325D-01 | 1.00000D+01 | 3225 | 1.271037 | 23327.74
1.01325D-01 | 1.00000D+01 | 3250 | 1.809137 | 24210.47
1.01325D-01 | 1.00000D+01 | 3275 | 2.480698 | 25079.5
1.01325D-01 | 1.00000D+01 | 3300 | 3.324528 | 25921.93345
1.01325D-01 | 1.00000D+01 | 3325 | 4.392679 | 26723.2
1.01325D-01 | 1.00000D+01 | 3350 | 5.756292 | 27467.76
1.01325D-01 | 1.00000D+01 | 3375 | 7.514893 | 28140.11
1.01325D-01 | 1.00000D+01 | 3400 | 9.811748 | 28725.97
1.01325D-01 | 1.00000D+01 | 3425 | 12.86049 | 29213.59
1.01325D-01 | 1.00000D+01 | 3450 | 16.99389 | 29594.77
1.01325D-01 | 1.00000D+01 | 3475 | 22.75988 | 29865.57
1.01325D-01 | 1.00000D+01 | 3500 | 31.12775 | 30026.3269
1.01325D-01 | 1.00000D+01 | 3525 | 43.98731 | 30081.2
1.01325D-01 | 1.00000D+01 | 3550 | 65.57447 | 30037.12
1.01325D-01 | 1.00000D+01 | 3575 | 65.57447 | 30037.12
1.01325D-01 | 1.00000D+01 | 3600 | 65.57447 | 30037.12
1.01325D-01 | 1.00000D+01 | 3625 | 65.57447 | 30037.12
1.01325D-01 | 1.00000D+01 | 3650 | 65.57447 | 30037.12
1.01325D-01 | 1.00000D+01 | 3675 | 65.57447 | 30037.12
1.01325D-01 | 1.00000D+01 | 3700 | 65.57447 | 30037.12
1.01325D-01 | 1.00000D+01 | 3725 | 65.57447 | 30037.12
1.01325D-01 | 1.00000D+01 | 3750 | 65.57447 | 30037.12
1.01325D-01 | 1.00000D+01 | 3775 | 65.57447 | 30037.12
1.01325D-01 | 1.00000D+01 | 3800 | 65.57447 | 30037.12
1.01325D-01 | 1.00000D+01 | 3825 | 65.57447 | 30037.12
1.01325D-01 | 1.00000D+01 | 3850 | 65.57447 | 30037.12
1.01325D-01 | 1.00000D+01 | 3875 | 65.57447 | 30037.12
1.01325D-01 | 1.00000D+01 | 3900 | 65.57447 | 30037.12
1.01325D-01 | 1.00000D+01 | 3925 | 65.57447 | 30037.12
1.01325D-01 | 1.00000D+01 | 3950 | 65.57447 | 30037.12
1.01325D-01 | 1.00000D+01 | 3975 | 65.57447 | 30037.12
1.01325D-01 | 1.00000D+01 | 4000 | 65.57447 | 30037.12
p (bar) | B'g | Temp (K) | B'c | Hw (kJ/kg)
1.01325D+00 | 0.00000D+00 | 250 | 0.08742616 | -2680.986
1.01325D+00 | 0.00000D+00 | 275 | 0.08742616 | -2656.727
1.01325D+00 | 0.00000D+00 | 300 | 0.08742616 | -2632.264
1.01325D+00 | 0.00000D+00 | 325 | 0.08742616 | -2607.602
1.01325D+00 | 0.00000D+00 | 350 | 0.08742616 | -2582.745953
1.01325D+00 | 0.00000D+00 | 375 | 0.08742616 | -2557.7
1.01325D+00 | 0.00000D+00 | 400 | 0.08742618 | -2532.466
1.01325D+00 | 0.00000D+00 | 425 | 0.08742626 | -2507.042
1.01325D+00 | 0.00000D+00 | 450 | 0.08742653945 | -2481.426
1.01325D+00 | 0.00000D+00 | 475 | 0.08742744 | -2455.609
1.01325D+00 | 0.00000D+00 | 500 | 0.08743001 | -2429.575
1.01325D+00 | 0.00000D+00 | 525 | 0.08743657 | -2403.285
1.01325D+00 | 0.00000D+00 | 550 | 0.08745185 | -2376.662059
1.01325D+00 | 0.00000D+00 | 575 | 0.08748478 | -2349.56585
1.01325D+00 | 0.00000D+00 | 600 | 0.08755099 | -2321.75
1.01325D+00 | 0.00000D+00 | 625 | 0.0876762 | -2292.81
1.01325D+00 | 0.00000D+00 | 650 | 0.08790055 | -2262.116
1.01325D+00 | 0.00000D+00 | 675 | 0.08828347 | -2228.739
1.01325D+00 | 0.00000D+00 | 700 | 0.08890888 | -2191.371
1.01325D+00 | 0.00000D+00 | 725 | 0.08988973 | -2148.26
1.01325D+00 | 0.00000D+00 | 750 | 0.09137058 | -2097.186171
1.01325D+00 | 0.00000D+00 | 775 | 0.09352589 | -2035.507
1.01325D+00 | 0.00000D+00 | 800 | 0.09655091 | -1960.339
1.01325D+00 | 0.00000D+00 | 825 | 0.1006407 | -1868.923
1.01325D+00 | 0.00000D+00 | 850 | 0.1059525 | -1759.245
1.01325D+00 | 0.00000D+00 | 875 | 0.1125491 | -1630.911
1.01325D+00 | 0.00000D+00 | 900 | 0.1203276 | -1486.131
1.01325D+00 | 0.00000D+00 | 925 | 0.1289576 | -1330.436
1.01325D+00 | 0.00000D+00 | 950 | 0.1378754 | -1172.449
1.01325D+00 | 0.00000D+00 | 975 | 0.146382 | -1022.192
1.01325D+00 | 0.00000D+00 | 1000 | 0.1538417 | -888.215839
1.01325D+00 | 0.00000D+00 | 1025 | 0.159877 | -775.1171
1.01325D+00 | 0.00000D+00 | 1050 | 0.1644348 | -682.9792705
1.01325D+00 | 0.00000D+00 | 1075 | 0.1677023 | -608.7635
1.01325D+00 | 0.00000D+00 | 1100 | 0.1699655 | -548.2852
1.01325D+00 | 0.00000D+00 | 1125 | 0.1715037 | -497.6103
1.01325D+00 | 0.00000D+00 | 1150 | 0.1725413323 | -453.6316
1.01325D+00 | 0.00000D+00 | 1175 | 0.1732416 | -414.1152
1.01325D+00 | 0.00000D+00 | 1200 | 0.1737169 | -377.5356
1.01325D+00 | 0.00000D+00 | 1225 | 0.1740423 | -342.8781
1.01325D+00 | 0.00000D+00 | 1250 | 0.1742673 | -309.4755
1.01325D+00 | 0.00000D+00 | 1275 | 0.1744247322 | -276.89
1.01325D+00 | 0.00000D+00 | 1300 | 0.1745361 | -244.8339
1.01325D+00 | 0.00000D+00 | 1325 | 0.1746158096 | -213.1167
1.01325D+00 | 0.00000D+00 | 1350 | 0.1746734989 | -181.6117
1.01325D+00 | 0.00000D+00 | 1375 | 0.1747157 | -150.2337
1.01325D+00 | 0.00000D+00 | 1400 | 0.1747469 | -118.9253
1.01325D+00 | 0.00000D+00 | 1425 | 0.1747702 | -87.64744
1.01325D+00 | 0.00000D+00 | 1450 | 0.1747878202 | -56.37361
1.01325D+00 | 0.00000D+00 | 1475 | 0.1748012 | -25.08563
1.01325D+00 | 0.00000D+00 | 1500 | 0.1748115 | 6.228847
1.01325D+00 | 0.00000D+00 | 1525 | 0.1748194 | 37.57813916
1.01325D+00 | 0.00000D+00 | 1550 | 0.1748257 | 68.96779
1.01325D+00 | 0.00000D+00 | 1575 | 0.1748305 | 100.4014
1.01325D+00 | 0.00000D+00 | 1600 | 0.1748344 | 131.8811
1.01325D+00 | 0.00000D+00 | 1625 | 0.1748375 | 163.4081
1.01325D+00 | 0.00000D+00 | 1650 | 0.17484 | 194.9829
1.01325D+00 | 0.00000D+00 | 1675 | 0.174842 | 226.6056
1.01325D+00 | 0.00000D+00 | 1700 | 0.1748436 | 258.2758
1.01325D+00 | 0.00000D+00 | 1725 | 0.174845 | 289.993
1.01325D+00 | 0.00000D+00 | 1750 | 0.1748461 | 321.7563
1.01325D+00 | 0.00000D+00 | 1775 | 0.174847 | 353.565
1.01325D+00 | 0.00000D+00 | 1800 | 0.1748477 | 385.4180308
1.01325D+00 | 0.00000D+00 | 1825 | 0.1748484 | 417.3145
1.01325D+00 | 0.00000D+00 | 1850 | 0.1748489 | 449.2534
1.01325D+00 | 0.00000D+00 | 1875 | 0.1748494 | 481.233706
1.01325D+00 | 0.00000D+00 | 1900 | 0.1748498 | 513.2545
1.01325D+00 | 0.00000D+00 | 1925 | 0.1748501 | 545.3147
1.01325D+00 | 0.00000D+00 | 1950 | 0.1748504 | 577.4135
1.01325D+00 | 0.00000D+00 | 1975 | 0.1748507 | 609.5499356
1.01325D+00 | 0.00000D+00 | 2000 | 0.174851 | 641.7232748
1.01325D+00 | 0.00000D+00 | 2025 | 0.1748513 | 673.9327
1.01325D+00 | 0.00000D+00 | 2050 | 0.1748515 | 706.1777
1.01325D+00 | 0.00000D+00 | 2075 | 0.1748518499 | 738.4575
1.01325D+00 | 0.00000D+00 | 2100 | 0.1748521892 | 770.7717
1.01325D+00 | 0.00000D+00 | 2125 | 0.1748526 | 803.12
1.01325D+00 | 0.00000D+00 | 2150 | 0.1748530547 | 835.5022
1.01325D+00 | 0.00000D+00 | 2175 | 0.1748536 | 867.9183
1.01325D+00 | 0.00000D+00 | 2200 | 0.1748543 | 900.3685
1.01325D+00 | 0.00000D+00 | 2225 | 0.1748552 | 932.8533
1.01325D+00 | 0.00000D+00 | 2250 | 0.1748563 | 965.3733
1.01325D+00 | 0.00000D+00 | 2275 | 0.1748577 | 997.9296392
1.01325D+00 | 0.00000D+00 | 2300 | 0.1748593 | 1030.524
1.01325D+00 | 0.00000D+00 | 2325 | 0.1748614 | 1063.157
1.01325D+00 | 0.00000D+00 | 2350 | 0.174864 | 1095.833
1.01325D+00 | 0.00000D+00 | 2375 | 0.1748672 | 1128.554
1.01325D+00 | 0.00000D+00 | 2400 | 0.1748712 | 1161.323
1.01325D+00 | 0.00000D+00 | 2425 | 0.1748761 | 1194.146011
1.01325D+00 | 0.00000D+00 | 2450 | 0.174882 | 1227.027
1.01325D+00 | 0.00000D+00 | 2475 | 0.1748893 | 1259.974
1.01325D+00 | 0.00000D+00 | 2500 | 0.1748981 | 1292.994
1.01325D+00 | 0.00000D+00 | 2525 | 0.1749087 | 1326.095888
1.01325D+00 | 0.00000D+00 | 2550 | 0.1749217 | 1359.291
1.01325D+00 | 0.00000D+00 | 2575 | 0.1749372 | 1392.593
1.01325D+00 | 0.00000D+00 | 2600 | 0.174956 | 1426.017124
1.01325D+00 | 0.00000D+00 | 2625 | 0.1749784 | 1459.581
1.01325D+00 | 0.00000D+00 | 2650 | 0.1750054 | 1493.306
1.01325D+00 | 0.00000D+00 | 2675 | 0.1750376 | 1527.216
1.01325D+00 | 0.00000D+00 | 2700 | 0.1750761248 | 1561.343
1.01325D+00 | 0.00000D+00 | 2725 | 0.1751221 | 1595.72
1.01325D+00 | 0.00000D+00 | 2750 | 0.1751769 | 1630.388
1.01325D+00 | 0.00000D+00 | 2775 | 0.1752422 | 1665.394
1.01325D+00 | 0.00000D+00 | 2800 | 0.17532 | 1700.797
1.01325D+00 | 0.00000D+00 | 2825 | 0.1754126 | 1736.662
1.01325D+00 | 0.00000D+00 | 2850 | 0.1755229 | 1773.069
1.01325D+00 | 0.00000D+00 | 2875 | 0.1756544 | 1810.111656
1.01325D+00 | 0.00000D+00 | 2900 | 0.1758111 | 1847.901
1.01325D+00 | 0.00000D+00 | 2925 | 0.1759979 | 1886.569
1.01325D+00 | 0.00000D+00 | 2950 | 0.1762209 | 1926.273
1.01325D+00 | 0.00000D+00 | 2975 | 0.176487 | 1967.198
1.01325D+00 | 0.00000D+00 | 3000 | 0.1768050934 | 2009.566
1.01325D+00 | 0.00000D+00 | 3025 | 0.1771854 | 2053.64
1.01325D+00 | 0.00000D+00 | 3050 | 0.1776406 | 2099.735
1.01325D+00 | 0.00000D+00 | 3075 | 0.1781856 | 2148.224
1.01325D+00 | 0.00000D+00 | 3100 | 0.1788388 | 2199.549
1.01325D+00 | 0.00000D+00 | 3125 | 0.1796221 | 2254.239
1.01325D+00 | 0.00000D+00 | 3150 | 0.1805618086 | 2312.92
1.01325D+00 | 0.00000D+00 | 3175 | 0.1816898 | 2376.336
1.01325D+00 | 0.00000D+00 | 3200 | 0.1830444 | 2445.368
1.01325D+00 | 0.00000D+00 | 3225 | 0.1846715 | 2521.06
1.01325D+00 | 0.00000D+00 | 3250 | 0.1866265 | 2604.643
1.01325D+00 | 0.00000D+00 | 3275 | 0.1889759 | 2697.572
1.01325D+00 | 0.00000D+00 | 3300 | 0.1917997 | 2801.56
1.01325D+00 | 0.00000D+00 | 3325 | 0.1951941 | 2918.616
1.01325D+00 | 0.00000D+00 | 3350 | 0.1992752 | 3051.097
1.01325D+00 | 0.00000D+00 | 3375 | 0.2041828 | 3201.756
1.01325D+00 | 0.00000D+00 | 3400 | 0.210086 | 3373.803
1.01325D+00 | 0.00000D+00 | 3425 | 0.2171897 | 3570.961
1.01325D+00 | 0.00000D+00 | 3450 | 0.2257434 | 3797.543
1.01325D+00 | 0.00000D+00 | 3475 | 0.2360514 | 4058.512
1.01325D+00 | 0.00000D+00 | 3500 | 0.248488 | 4359.565169
1.01325D+00 | 0.00000D+00 | 3525 | 0.2635159 | 4707.195
1.01325D+00 | 0.00000D+00 | 3550 | 0.281711984 | 5108.765
1.01325D+00 | 0.00000D+00 | 3575 | 0.3038028 | 5572.556386
1.01325D+00 | 0.00000D+00 | 3600 | 0.3307137 | 6107.813
1.01325D+00 | 0.00000D+00 | 3625 | 0.3636394 | 6724.741
1.01325D+00 | 0.00000D+00 | 3650 | 0.4041481 | 7434.476
1.01325D+00 | 0.00000D+00 | 3675 | 0.4543367 | 8248.987
1.01325D+00 | 0.00000D+00 | 3700 | 0.5170739 | 9180.888
1.01325D+00 | 0.00000D+00 | 3725 | 0.5963889 | 10243.16
1.01325D+00 | 0.00000D+00 | 3750 | 0.6981249 | 11448.71
1.01325D+00 | 0.00000D+00 | 3775 | 0.8310896 | 12809.79
1.01325D+00 | 0.00000D+00 | 3800 | 1.009206486 | 14337.15
1.01325D+00 | 0.00000D+00 | 3825 | 1.255856 | 16038.96
1.01325D+00 | 0.00000D+00 | 3850 | 1.613515 | 17919.29983
1.01325D+00 | 0.00000D+00 | 3875 | 2.168139 | 19976.15
1.01325D+00 | 0.00000D+00 | 3900 | 3.123341 | 22198.06
1.01325D+00 | 0.00000D+00 | 3925 | 5.102555 | 24557.53
1.01325D+00 | 0.00000D+00 | 3950 | 11.31863 | 26990.4
1.01325D+00 | 0.00000D+00 | 3975 | 11.31863 | 26990.4
1.01325D+00 | 0.00000D+00 | 4000 | 11.31863 | 26990.4
p (bar) | B'g | Temp (K) | B'c | Hw (kJ/kg)
1.01325D+00 | 2.00000D-02 | 250 | 0.07214554 | -2809.641
1.01325D+00 | 2.00000D-02 | 275 | 0.07215914 | -2784.768
1.01325D+00 | 2.00000D-02 | 300 | 0.07217993 | -2759.679
1.01325D+00 | 2.00000D-02 | 325 | 0.07220888 | -2734.375
1.01325D+00 | 2.00000D-02 | 350 | 0.07224651 | -2708.856
1.01325D+00 | 2.00000D-02 | 375 | 0.07229307477 | -2683.12
1.01325D+00 | 2.00000D-02 | 400 | 0.07234892 | -2657.158
1.01325D+00 | 2.00000D-02 | 425 | 0.07241482 | -2630.955
1.01325D+00 | 2.00000D-02 | 450 | 0.07249237 | -2604.482
1.01325D+00 | 2.00000D-02 | 475 | 0.07258441 | -2577.691
1.01325D+00 | 2.00000D-02 | 500 | 0.07269551 | -2550.515
1.01325D+00 | 2.00000D-02 | 525 | 0.07283251 | -2522.849
1.01325D+00 | 2.00000D-02 | 550 | 0.07300537 | -2494.54
1.01325D+00 | 2.00000D-02 | 575 | 0.07322842 | -2465.367
1.01325D+00 | 2.00000D-02 | 600 | 0.07352216 | -2435.007
1.01325D+00 | 2.00000D-02 | 625 | 0.07391594 | -2402.994
1.01325D+00 | 2.00000D-02 | 650 | 0.07445153 | -2368.666
1.01325D+00 | 2.00000D-02 | 675 | 0.07518775 | -2331.091
1.01325D+00 | 2.00000D-02 | 700 | 0.07620576512 | -2288.995
1.01325D+00 | 2.00000D-02 | 725 | 0.07761442 | -2240.681
1.01325D+00 | 2.00000D-02 | 750 | 0.07955384 | -2183.997
1.01325D+00 | 2.00000D-02 | 775 | 0.08219504 | -2116.362
1.01325D+00 | 2.00000D-02 | 800 | 0.08573166 | -2034.933
1.01325D+00 | 2.00000D-02 | 825 | 0.09035917 | -1936.975
1.01325D+00 | 2.00000D-02 | 850 | 0.09623631 | -1820.489
1.01325D+00 | 2.00000D-02 | 875 | 0.1034259951 | -1685.11
1.01325D+00 | 2.00000D-02 | 900 | 0.1118212 | -1533.131
1.01325D+00 | 2.00000D-02 | 925 | 0.1210799 | -1370.23
1.01325D+00 | 2.00000D-02 | 950 | 0.1306172339 | -1205.251
1.01325D+00 | 2.00000D-02 | 975 | 0.139707 | -1048.464
1.01325D+00 | 2.00000D-02 | 1000 | 0.1476862 | -908.6455
1.01325D+00 | 2.00000D-02 | 1025 | 0.1541586 | -790.5275
1.01325D+00 | 2.00000D-02 | 1050 | 0.1590653 | -694.2183
1.01325D+00 | 2.00000D-02 | 1075 | 0.1625996 | -616.6074
1.01325D+00 | 2.00000D-02 | 1100 | 0.1650609 | -553.3828769
1.01325D+00 | 2.00000D-02 | 1125 | 0.1667436 | -500.4698
1.01325D+00 | 2.00000D-02 | 1150 | 0.1678858 | -454.6333
1.01325D+00 | 2.00000D-02 | 1175 | 0.1686619 | -413.5358
1.01325D+00 | 2.00000D-02 | 1200 | 0.1691925918 | -375.5725
1.01325D+00 | 2.00000D-02 | 1225 | 0.169559 | -339.6704817
1.01325D+00 | 2.00000D-02 | 1250 | 0.1698151 | -305.1204
1.01325D+00 | 2.00000D-02 | 1275 | 0.1699967 | -271.4541
1.01325D+00 | 2.00000D-02 | 1300 | 0.1701275907 | -238.3616
1.01325D+00 | 2.00000D-02 | 1325 | 0.1702237 | -205.6363
1.01325D+00 | 2.00000D-02 | 1350 | 0.170296 | -173.1393
1.01325D+00 | 2.00000D-02 | 1375 | 0.1703517 | -140.7761
1.01325D+00 | 2.00000D-02 | 1400 | 0.1703962 | -108.4819
1.01325D+00 | 2.00000D-02 | 1425 | 0.170433 | -76.21131
1.01325D+00 | 2.00000D-02 | 1450 | 0.1704649 | -43.9326
1.01325D+00 | 2.00000D-02 | 1475 | 0.1704937 | -11.62282
1.01325D+00 | 2.00000D-02 | 1500 | 0.170521 | 20.7348
1.01325D+00 | 2.00000D-02 | 1525 | 0.1705478 | 53.15289
1.01325D+00 | 2.00000D-02 | 1550 | 0.1705751611 | 85.64122
1.01325D+00 | 2.00000D-02 | 1575 | 0.1706037 | 118.2077
1.01325D+00 | 2.00000D-02 | 1600 | 0.1706341 | 150.8589
1.01325D+00 | 2.00000D-02 | 1625 | 0.1706669 | 183.6006
1.01325D+00 | 2.00000D-02 | 1650 | 0.1707026698 | 216.4383
1.01325D+00 | 2.00000D-02 | 1675 | 0.1707418 | 249.377
1.01325D+00 | 2.00000D-02 | 1700 | 0.1707848 | 282.4217
1.01325D+00 | 2.00000D-02 | 1725 | 0.1708321 | 315.5776
1.01325D+00 | 2.00000D-02 | 1750 | 0.170884 | 348.85
1.01325D+00 | 2.00000D-02 | 1775 | 0.1709411 | 382.2444
1.01325D+00 | 2.00000D-02 | 1800 | 0.1710036 | 415.7666
1.01325D+00 | 2.00000D-02 | 1825 | 0.171072031 | 449.4228
1.01325D+00 | 2.00000D-02 | 1850 | 0.1711468 | 483.2196
1.01325D+00 | 2.00000D-02 | 1875 | 0.1712282 | 517.1638
1.01325D+00 | 2.00000D-02 | 1900 | 0.1713167 | 551.2629
1.01325D+00 | 2.00000D-02 | 1925 | 0.1714126 | 585.5246
1.01325D+00 | 2.00000D-02 | 1950 | 0.1715164 | 619.9571
1.01325D+00 | 2.00000D-02 | 1975 | 0.1716284 | 654.5689
1.01325D+00 | 2.00000D-02 | 2000 | 0.1717489 | 689.3692
1.01325D+00 | 2.00000D-02 | 2025 | 0.1718783 | 724.3674
1.01325D+00 | 2.00000D-02 | 2050 | 0.172017 | 759.5731
1.01325D+00 | 2.00000D-02 | 2075 | 0.1721651 | 794.9967
1.01325D+00 | 2.00000D-02 | 2100 | 0.1723231 | 830.6485
1.01325D+00 | 2.00000D-02 | 2125 | 0.1724912 | 866.5393
1.01325D+00 | 2.00000D-02 | 2150 | 0.1726696 | 902.6801
1.01325D+00 | 2.00000D-02 | 2175 | 0.1728585 | 939.0821
1.01325D+00 | 2.00000D-02 | 2200 | 0.1730581 | 975.7565
1.01325D+00 | 2.00000D-02 | 2225 | 0.1732685 | 1012.714818
1.01325D+00 | 2.00000D-02 | 2250 | 0.1734898 | 1049.968
1.01325D+00 | 2.00000D-02 | 2275 | 0.173722 | 1087.528
1.01325D+00 | 2.00000D-02 | 2300 | 0.1739652 | 1125.406
1.01325D+00 | 2.00000D-02 | 2325 | 0.1742192 | 1163.613
1.01325D+00 | 2.00000D-02 | 2350 | 0.174484 | 1202.159
1.01325D+00 | 2.00000D-02 | 2375 | 0.1747595 | 1241.055
1.01325D+00 | 2.00000D-02 | 2400 | 0.1750454 | 1280.311
1.01325D+00 | 2.00000D-02 | 2425 | 0.1753414 | 1319.937
1.01325D+00 | 2.00000D-02 | 2450 | 0.1756472 | 1359.941
1.01325D+00 | 2.00000D-02 | 2475 | 0.1759626 | 1400.333
1.01325D+00 | 2.00000D-02 | 2500 | 0.1762871 | 1441.121
1.01325D+00 | 2.00000D-02 | 2525 | 0.1766202 | 1482.313
1.01325D+00 | 2.00000D-02 | 2550 | 0.1769615054 | 1523.916
1.01325D+00 | 2.00000D-02 | 2575 | 0.1773105772 | 1565.938
1.01325D+00 | 2.00000D-02 | 2600 | 0.1776669326 | 1608.388
1.01325D+00 | 2.00000D-02 | 2625 | 0.1780301 | 1651.272
1.01325D+00 | 2.00000D-02 | 2650 | 0.1783998 | 1694.602
1.01325D+00 | 2.00000D-02 | 2675 | 0.1787756 | 1738.386
1.01325D+00 | 2.00000D-02 | 2700 | 0.1791574 | 1782.638
1.01325D+00 | 2.00000D-02 | 2725 | 0.1795451 | 1827.374
1.01325D+00 | 2.00000D-02 | 2750 | 0.1799389 | 1872.614
1.01325D+00 | 2.00000D-02 | 2775 | 0.1803393 | 1918.382
1.01325D+00 | 2.00000D-02 | 2800 | 0.1807471 | 1964.712
1.01325D+00 | 2.00000D-02 | 2825 | 0.1811634 | 2011.643
1.01325D+00 | 2.00000D-02 | 2850 | 0.1815901 | 2059.227
1.01325D+00 | 2.00000D-02 | 2875 | 0.1820295 | 2107.531
1.01325D+00 | 2.00000D-02 | 2900 | 0.182485 | 2156.637
1.01325D+00 | 2.00000D-02 | 2925 | 0.1829606 | 2206.648
1.01325D+00 | 2.00000D-02 | 2950 | 0.1834618 | 2257.693
1.01325D+00 | 2.00000D-02 | 2975 | 0.1839953 | 2309.93
1.01325D+00 | 2.00000D-02 | 3000 | 0.1845696 | 2363.554
1.01325D+00 | 2.00000D-02 | 3025 | 0.185195 | 2418.806324
1.01325D+00 | 2.00000D-02 | 3050 | 0.1858846 | 2475.977
1.01325D+00 | 2.00000D-02 | 3075 | 0.1866540558 | 2535.42
1.01325D+00 | 2.00000D-02 | 3100 | 0.1875226 | 2597.563
1.01325D+00 | 2.00000D-02 | 3125 | 0.1885134 | 2662.922
1.01325D+00 | 2.00000D-02 | 3150 | 0.1896548 | 2732.112987
1.01325D+00 | 2.00000D-02 | 3175 | 0.1909808 | 2805.876
1.01325D+00 | 2.00000D-02 | 3200 | 0.1925323769 | 2885.092
1.01325D+00 | 2.00000D-02 | 3225 | 0.1943589236 | 2970.809
1.01325D+00 | 2.00000D-02 | 3250 | 0.1965198 | 3064.267
1.01325D+00 | 2.00000D-02 | 3275 | 0.1990863 | 3166.936
1.01325D+00 | 2.00000D-02 | 3300 | 0.2021440608 | 3280.543497
1.01325D+00 | 2.00000D-02 | 3325 | 0.2057962 | 3407.123
1.01325D+00 | 2.00000D-02 | 3350 | 0.2101668 | 3549.057
1.01325D+00 | 2.00000D-02 | 3375 | 0.2154051 | 3709.127
1.01325D+00 | 2.00000D-02 | 3400 | 0.2216916 | 3890.568
1.01325D+00 | 2.00000D-02 | 3425 | 0.2292449 | 4097.137
1.01325D+00 | 2.00000D-02 | 3450 | 0.2383307 | 4333.166
1.01325D+00 | 2.00000D-02 | 3475 | 0.2492732 | 4603.638
1.01325D+00 | 2.00000D-02 | 3500 | 0.2624708 | 4914.25
1.01325D+00 | 2.00000D-02 | 3525 | 0.2784159 | 5271.476902
1.01325D+00 | 2.00000D-02 | 3550 | 0.2977224 | 5682.628
1.01325D+00 | 2.00000D-02 | 3575 | 0.3211632 | 6155.888
1.01325D+00 | 2.00000D-02 | 3600 | 0.3497225 | 6700.332
1.01325D+00 | 2.00000D-02 | 3625 | 0.3846713 | 7325.913
1.01325D+00 | 2.00000D-02 | 3650 | 0.4276776 | 8043.389
1.01325D+00 | 2.00000D-02 | 3675 | 0.4809724 | 8864.188
1.01325D+00 | 2.00000D-02 | 3700 | 0.5476075 | 9800.187
1.01325D+00 | 2.00000D-02 | 3725 | 0.6318702 | 10863.36
1.01325D+00 | 2.00000D-02 | 3750 | 0.7399787 | 12065.32
1.01325D+00 | 2.00000D-02 | 3775 | 0.8813061 | 13416.62
1.01325D+00 | 2.00000D-02 | 3800 | 1.070671 | 14925.91
1.01325D+00 | 2.00000D-02 | 3825 | 1.332958 | 16598.81
1.01325D+00 | 2.00000D-02 | 3850 | 1.71337 | 18436.42
1.01325D+00 | 2.00000D-02 | 3875 | 2.303368 | 20433.34
1.01325D+00 | 2.00000D-02 | 3900 | 3.319516 | 22574.54
1.01325D+00 | 2.00000D-02 | 3925 | 5.424419 | 24829.26
1.01325D+00 | 2.00000D-02 | 3950 | 12.02705 | 27131.78
1.01325D+00 | 2.00000D-02 | 3975 | 12.02705 | 27131.78
1.01325D+00 | 2.00000D-02 | 4000 | 12.02705 | 27131.78
p (bar) | B'g | Temp (K) | B'c | Hw (kJ/kg)
1.01325D+00 | 4.00000D-02 | 250 | 0.05689562 | -2937.088
1.01325D+00 | 4.00000D-02 | 275 | 0.05695345 | -2911.505
1.01325D+00 | 4.00000D-02 | 300 | 0.05704129 | -2885.643
1.01325D+00 | 4.00000D-02 | 325 | 0.05716239 | -2859.495
1.01325D+00 | 4.00000D-02 | 350 | 0.05731744 | -2833.058
1.01325D+00 | 4.00000D-02 | 375 | 0.0575052463 | -2806.33
1.01325D+00 | 4.00000D-02 | 400 | 0.05772363 | -2779.302041
1.01325D+00 | 4.00000D-02 | 425 | 0.05797051 | -2751.952
1.01325D+00 | 4.00000D-02 | 450 | 0.05824488 | -2724.239159
1.01325D+00 | 4.00000D-02 | 475 | 0.05854748 | -2696.093
1.01325D+00 | 4.00000D-02 | 500 | 0.05888143 | -2667.408
1.01325D+00 | 4.00000D-02 | 525 | 0.05925266 | -2638.033
1.01325D+00 | 4.00000D-02 | 550 | 0.05967061 | -2607.763
1.01325D+00 | 4.00000D-02 | 575 | 0.06014926 | -2576.316
1.01325D+00 | 4.00000D-02 | 600 | 0.06070896 | -2543.314
1.01325D+00 | 4.00000D-02 | 625 | 0.06137906 | -2508.246
1.01325D+00 | 4.00000D-02 | 650 | 0.06220173 | -2470.418
1.01325D+00 | 4.00000D-02 | 675 | 0.06323681 | -2428.89
1.01325D+00 | 4.00000D-02 | 700 | 0.06456724 | -2382.399
1.01325D+00 | 4.00000D-02 | 725 | 0.06630446 | -2329.278
1.01325D+00 | 4.00000D-02 | 750 | 0.06859208 | -2267.408
1.01325D+00 | 4.00000D-02 | 775 | 0.07160536631 | -2194.241
1.01325D+00 | 4.00000D-02 | 800 | 0.07554288 | -2106.955
1.01325D+00 | 4.00000D-02 | 825 | 0.08060522 | -2002.825229
1.01325D+00 | 4.00000D-02 | 850 | 0.08695541 | -1879.863
1.01325D+00 | 4.00000D-02 | 875 | 0.09465782 | -1737.737
1.01325D+00 | 4.00000D-02 | 900 | 0.1036013 | -1578.824
1.01325D+00 | 4.00000D-02 | 925 | 0.1134312 | -1408.955
1.01325D+00 | 4.00000D-02 | 950 | 0.1235409 | -1237.197
1.01325D+00 | 4.00000D-02 | 975 | 0.1331753 | -1074.072
1.01325D+00 | 4.00000D-02 | 1000 | 0.141643 | -928.5784
1.01325D+00 | 4.00000D-02 | 1025 | 0.1485278 | -805.5835
1.01325D+00 | 4.00000D-02 | 1050 | 0.1537639 | -705.2203
1.01325D+00 | 4.00000D-02 | 1075 | 0.1575499 | -624.3085
1.01325D+00 | 4.00000D-02 | 1100 | 0.1601975 | -558.4129
1.01325D+00 | 4.00000D-02 | 1125 | 0.1620154 | -503.3224658
1.01325D+00 | 4.00000D-02 | 1150 | 0.163255 | -455.6790832
1.01325D+00 | 4.00000D-02 | 1175 | 0.164101 | -413.0451
1.01325D+00 | 4.00000D-02 | 1200 | 0.1646821 | -373.7398
1.01325D+00 | 4.00000D-02 | 1225 | 0.1650852 | -336.6341
1.01325D+00 | 4.00000D-02 | 1250 | 0.1653684 | -300.978223
1.01325D+00 | 4.00000D-02 | 1275 | 0.1655703 | -266.2751809
1.01325D+00 | 4.00000D-02 | 1300 | 0.1657169 | -232.1942
1.01325D+00 | 4.00000D-02 | 1325 | 0.1658254 | -198.5137
1.01325D+00 | 4.00000D-02 | 1350 | 0.1659078 | -165.0837
1.01325D+00 | 4.00000D-02 | 1375 | 0.165972275 | -131.8015134
1.01325D+00 | 4.00000D-02 | 1400 | 0.1660246 | -98.59612
1.01325D+00 | 4.00000D-02 | 1425 | 0.1660689 | -65.41751
1.01325D+00 | 4.00000D-02 | 1450 | 0.1661080447 | -32.22989
1.01325D+00 | 4.00000D-02 | 1475 | 0.1661444 | 0.992839
1.01325D+00 | 4.00000D-02 | 1500 | 0.1661795 | 34.27024
1.01325D+00 | 4.00000D-02 | 1525 | 0.1662149 | 67.6174
1.01325D+00 | 4.00000D-02 | 1550 | 0.1662515 | 101.0464
1.01325D+00 | 4.00000D-02 | 1575 | 0.1662904 | 134.5673
1.01325D+00 | 4.00000D-02 | 1600 | 0.1663323 | 168.189
1.01325D+00 | 4.00000D-02 | 1625 | 0.1663778481 | 201.9193
1.01325D+00 | 4.00000D-02 | 1650 | 0.1664278 | 235.766
1.01325D+00 | 4.00000D-02 | 1675 | 0.1664829 | 269.7363
1.01325D+00 | 4.00000D-02 | 1700 | 0.1665436 | 303.8379
1.01325D+00 | 4.00000D-02 | 1725 | 0.1666105 | 338.0784
1.01325D+00 | 4.00000D-02 | 1750 | 0.1666843 | 372.4658
1.01325D+00 | 4.00000D-02 | 1775 | 0.1667654 | 407.0085
1.01325D+00 | 4.00000D-02 | 1800 | 0.1668546 | 441.7155
1.01325D+00 | 4.00000D-02 | 1825 | 0.1669524 | 476.5963
1.01325D+00 | 4.00000D-02 | 1850 | 0.1670594 | 511.6608
1.01325D+00 | 4.00000D-02 | 1875 | 0.1671762 | 546.9199
1.01325D+00 | 4.00000D-02 | 1900 | 0.1673033225 | 582.3847
1.01325D+00 | 4.00000D-02 | 1925 | 0.1674414 | 618.0674
1.01325D+00 | 4.00000D-02 | 1950 | 0.1675911368 | 653.9807
1.01325D+00 | 4.00000D-02 | 1975 | 0.167753 | 690.138
1.01325D+00 | 4.00000D-02 | 2000 | 0.1679276 | 726.5534
1.01325D+00 | 4.00000D-02 | 2025 | 0.1681155 | 763.2416818
1.01325D+00 | 4.00000D-02 | 2050 | 0.1683172559 | 800.2184
1.01325D+00 | 4.00000D-02 | 2075 | 0.1685335 | 837.4997
1.01325D+00 | 4.00000D-02 | 2100 | 0.1687646064 | 875.1024
1.01325D+00 | 4.00000D-02 | 2125 | 0.1690112 | 913.0438
1.01325D+00 | 4.00000D-02 | 2150 | 0.1692737 | 951.342
1.01325D+00 | 4.00000D-02 | 2175 | 0.1695526 | 990.0153
1.01325D+00 | 4.00000D-02 | 2200 | 0.1698483 | 1029.083
1.01325D+00 | 4.00000D-02 | 2225 | 0.1701611699 | 1068.563
1.01325D+00 | 4.00000D-02 | 2250 | 0.1704915 | 1108.477
1.01325D+00 | 4.00000D-02 | 2275 | 0.1708395 | 1148.843
1.01325D+00 | 4.00000D-02 | 2300 | 0.1712056 | 1189.682
1.01325D+00 | 4.00000D-02 | 2325 | 0.1715898 | 1231.014
1.01325D+00 | 4.00000D-02 | 2350 | 0.1719921629 | 1272.858
1.01325D+00 | 4.00000D-02 | 2375 | 0.1724128 | 1315.234
1.01325D+00 | 4.00000D-02 | 2400 | 0.1728518 | 1358.162
1.01325D+00 | 4.00000D-02 | 2425 | 0.1733088 | 1401.661233
1.01325D+00 | 4.00000D-02 | 2450 | 0.1737839 | 1445.75
1.01325D+00 | 4.00000D-02 | 2475 | 0.1742766 | 1490.447
1.01325D+00 | 4.00000D-02 | 2500 | 0.1747868 | 1535.77
1.01325D+00 | 4.00000D-02 | 2525 | 0.1753141 | 1581.737
1.01325D+00 | 4.00000D-02 | 2550 | 0.1758580009 | 1628.363
1.01325D+00 | 4.00000D-02 | 2575 | 0.1764181 | 1675.666
1.01325D+00 | 4.00000D-02 | 2600 | 0.1769937 | 1723.663
1.01325D+00 | 4.00000D-02 | 2625 | 0.1775846 | 1772.368
1.01325D+00 | 4.00000D-02 | 2650 | 0.1781899983 | 1821.798
1.01325D+00 | 4.00000D-02 | 2675 | 0.1788095 | 1871.972
1.01325D+00 | 4.00000D-02 | 2700 | 0.1794428 | 1922.906
1.01325D+00 | 4.00000D-02 | 2725 | 0.1800893 | 1974.621
1.01325D+00 | 4.00000D-02 | 2750 | 0.1807491 | 2027.14
1.01325D+00 | 4.00000D-02 | 2775 | 0.1814222 | 2080.491
1.01325D+00 | 4.00000D-02 | 2800 | 0.1821089 | 2134.707
1.01325D+00 | 4.00000D-02 | 2825 | 0.1828099 | 2189.826
1.01325D+00 | 4.00000D-02 | 2850 | 0.1835265 | 2245.898422
1.01325D+00 | 4.00000D-02 | 2875 | 0.1842606 | 2302.985
1.01325D+00 | 4.00000D-02 | 2900 | 0.1850147321 | 2361.163
1.01325D+00 | 4.00000D-02 | 2925 | 0.1857925 | 2420.526
1.01325D+00 | 4.00000D-02 | 2950 | 0.1865987 | 2481.193
1.01325D+00 | 4.00000D-02 | 2975 | 0.1874395 | 2543.31
1.01325D+00 | 4.00000D-02 | 3000 | 0.1883228 | 2607.06
1.01325D+00 | 4.00000D-02 | 3025 | 0.1892587 | 2672.666327
1.01325D+00 | 4.00000D-02 | 3050 | 0.1902596 | 2740.403
1.01325D+00 | 4.00000D-02 | 3075 | 0.1913413 | 2810.607
1.01325D+00 | 4.00000D-02 | 3100 | 0.1925228293 | 2883.687
1.01325D+00 | 4.00000D-02 | 3125 | 0.1938279 | 2960.138
1.01325D+00 | 4.00000D-02 | 3150 | 0.1952853 | 3040.559
1.01325D+00 | 4.00000D-02 | 3175 | 0.1969299881 | 3125.672
1.01325D+00 | 4.00000D-02 | 3200 | 0.1988046 | 3216.338
1.01325D+00 | 4.00000D-02 | 3225 | 0.2009604 | 3313.591
1.01325D+00 | 4.00000D-02 | 3250 | 0.2034594 | 3418.657513
1.01325D+00 | 4.00000D-02 | 3275 | 0.2063766 | 3532.994
1.01325D+00 | 4.00000D-02 | 3300 | 0.2098021 | 3658.322
1.01325D+00 | 4.00000D-02 | 3325 | 0.2138444 | 3796.669
1.01325D+00 | 4.00000D-02 | 3350 | 0.2186345 | 3950.412121
1.01325D+00 | 4.00000D-02 | 3375 | 0.2243303 | 4122.334
1.01325D+00 | 4.00000D-02 | 3400 | 0.2311226 | 4315.67103
1.01325D+00 | 4.00000D-02 | 3425 | 0.2392427 | 4534.178
1.01325D+00 | 4.00000D-02 | 3450 | 0.248972 | 4782.186
1.01325D+00 | 4.00000D-02 | 3475 | 0.2606539 | 5064.667
1.01325D+00 | 4.00000D-02 | 3500 | 0.2747102 | 5387.296
1.01325D+00 | 4.00000D-02 | 3525 | 0.2916628 | 5756.505
1.01325D+00 | 4.00000D-02 | 3550 | 0.3121619 | 6179.531
1.01325D+00 | 4.00000D-02 | 3575 | 0.3370263 | 6664.438988
1.01325D+00 | 4.00000D-02 | 3600 | 0.3672989 | 7220.127
1.01325D+00 | 4.00000D-02 | 3625 | 0.4043265 | 7856.283137
1.01325D+00 | 4.00000D-02 | 3650 | 0.4498767723 | 8583.286
1.01325D+00 | 4.00000D-02 | 3675 | 0.506314 | 9412.041
1.01325D+00 | 4.00000D-02 | 3700 | 0.576873 | 10353.71
1.01325D+00 | 4.00000D-02 | 3725 | 0.6660985 | 11419.32
1.01325D+00 | 4.00000D-02 | 3750 | 0.7805824 | 12619.26
1.01325D+00 | 4.00000D-02 | 3775 | 0.9302623 | 13962.53
1.01325D+00 | 4.00000D-02 | 3800 | 1.130851 | 15455.88
1.01325D+00 | 4.00000D-02 | 3825 | 1.408731 | 17102.64
1.01325D+00 | 4.00000D-02 | 3850 | 1.811831452 | 18901.3
1.01325D+00 | 4.00000D-02 | 3875 | 2.437103877 | 20843.57
1.01325D+00 | 4.00000D-02 | 3900 | 3.514042 | 22911.49
1.01325D+00 | 4.00000D-02 | 3925 | 5.744322 | 25071.67
1.01325D+00 | 4.00000D-02 | 3950 | 12.73241 | 27257.5175
1.01325D+00 | 4.00000D-02 | 3975 | 12.73241 | 27257.5175
1.01325D+00 | 4.00000D-02 | 4000 | 12.73241 | 27257.5175
p (bar) | B'g | Temp (K) | B'c | Hw (kJ/kg)
1.01325D+00 | 7.00000D-02 | 250 | 0.03409346932 | -3125.956
1.01325D+00 | 7.00000D-02 | 275 | 0.03428883 | -3099.059464
1.01325D+00 | 7.00000D-02 | 300 | 0.03458233 | -3071.671
1.01325D+00 | 7.00000D-02 | 325 | 0.03498048 | -3043.772595
1.01325D+00 | 7.00000D-02 | 350 | 0.03547957 | -3015.373
1.01325D+00 | 7.00000D-02 | 375 | 0.03606811 | -2986.499
1.01325D+00 | 7.00000D-02 | 400 | 0.03673048 | -2957.172826
1.01325D+00 | 7.00000D-02 | 425 | 0.0374505 | -2927.399776
1.01325D+00 | 7.00000D-02 | 450 | 0.03821413 | -2897.149
1.01325D+00 | 7.00000D-02 | 475 | 0.03901093 | -2866.343
1.01325D+00 | 7.00000D-02 | 500 | 0.03983479 | -2834.849
1.01325D+00 | 7.00000D-02 | 525 | 0.04068415999 | -2802.473
1.01325D+00 | 7.00000D-02 | 550 | 0.04156241 | -2768.95
1.01325D+00 | 7.00000D-02 | 575 | 0.04247887 | -2733.932
1.01325D+00 | 7.00000D-02 | 600 | 0.0434509 | -2696.974
1.01325D+00 | 7.00000D-02 | 625 | 0.04450713 | -2657.501
1.01325D+00 | 7.00000D-02 | 650 | 0.04569196 | -2614.77
1.01325D+00 | 7.00000D-02 | 675 | 0.04707087 | -2567.806
1.01325D+00 | 7.00000D-02 | 700 | 0.048736 | -2515.329
1.01325D+00 | 7.00000D-02 | 725 | 0.05081104 | -2455.674
1.01325D+00 | 7.00000D-02 | 750 | 0.05345402985 | -2386.732
1.01325D+00 | 7.00000D-02 | 775 | 0.05685568 | -2305.965
1.01325D+00 | 7.00000D-02 | 800 | 0.06122981 | -2210.556
1.01325D+00 | 7.00000D-02 | 825 | 0.06679071 | -2097.781
1.01325D+00 | 7.00000D-02 | 850 | 0.07371167 | -1965.66
1.01325D+00 | 7.00000D-02 | 875 | 0.08206116523 | -1813.916
1.01325D+00 | 7.00000D-02 | 900 | 0.09172212 | -1645.054
1.01325D+00 | 7.00000D-02 | 925 | 0.1023204183 | -1465.145
1.01325D+00 | 7.00000D-02 | 950 | 0.113215 | -1283.591
1.01325D+00 | 7.00000D-02 | 975 | 0.1236061 | -1111.292
1.01325D+00 | 7.00000D-02 | 1000 | 0.1327578 | -957.5784
1.01325D+00 | 7.00000D-02 | 1025 | 0.1402222462 | -827.5171
1.01325D+00 | 7.00000D-02 | 1050 | 0.1459219129 | -721.2776
1.01325D+00 | 7.00000D-02 | 1075 | 0.1500616391 | -635.5778
1.01325D+00 | 7.00000D-02 | 1100 | 0.1529704 | -565.8045
1.01325D+00 | 7.00000D-02 | 1125 | 0.1549771057 | -507.5501
1.01325D+00 | 7.00000D-02 | 1150 | 0.1563516 | -457.2789823
1.01325D+00 | 7.00000D-02 | 1175 | 0.157294 | -412.4094
1.01325D+00 | 7.00000D-02 | 1200 | 0.1579439 | -371.1509
1.01325D+00 | 7.00000D-02 | 1225 | 0.1583967 | -332.2939
1.01325D+00 | 7.00000D-02 | 1250 | 0.158716 | -295.0303284
1.01325D+00 | 7.00000D-02 | 1275 | 0.1589447 | -258.8214
1.01325D+00 | 7.00000D-02 | 1300 | 0.1591115 | -223.3065
1.01325D+00 | 7.00000D-02 | 1325 | 0.1592357 | -188.2423
1.01325D+00 | 7.00000D-02 | 1350 | 0.1593307 | -153.4631
1.01325D+00 | 7.00000D-02 | 1375 | 0.1594058 | -118.8548
1.01325D+00 | 7.00000D-02 | 1400 | 0.1594674 | -84.33731
1.01325D+00 | 7.00000D-02 | 1425 | 0.1595203 | -49.85405
1.01325D+00 | 7.00000D-02 | 1450 | 0.1595678 | -15.36392
1.01325D+00 | 7.00000D-02 | 1475 | 0.1596125 | 19.16352
1.01325D+00 | 7.00000D-02 | 1500 | 0.1596565 | 53.75144
1.01325D+00 | 7.00000D-02 | 1525 | 0.1597013 | 88.41807
1.01325D+00 | 7.00000D-02 | 1550 | 0.1597483 | 123.1783546
1.01325D+00 | 7.00000D-02 | 1575 | 0.1597985096 | 158.045
1.01325D+00 | 7.00000D-02 | 1600 | 0.1598530285 | 193.0294
1.01325D+00 | 7.00000D-02 | 1625 | 0.1599127399 | 228.142
1.01325D+00 | 7.00000D-02 | 1650 | 0.1599785 | 263.3929068
1.01325D+00 | 7.00000D-02 | 1675 | 0.1600511 | 298.7923
1.01325D+00 | 7.00000D-02 | 1700 | 0.1601314 | 334.3502
1.01325D+00 | 7.00000D-02 | 1725 | 0.1602202 | 370.0774
1.01325D+00 | 7.00000D-02 | 1750 | 0.1603182 | 405.9847115
1.01325D+00 | 7.00000D-02 | 1775 | 0.1604263 | 442.0839
1.01325D+00 | 7.00000D-02 | 1800 | 0.1605452 | 478.3872
1.01325D+00 | 7.00000D-02 | 1825 | 0.1606758 | 514.9079
1.01325D+00 | 7.00000D-02 | 1850 | 0.1608189 | 551.6597
1.01325D+00 | 7.00000D-02 | 1875 | 0.1609753 | 588.6576
1.01325D+00 | 7.00000D-02 | 1900 | 0.1611458 | 625.9173
1.01325D+00 | 7.00000D-02 | 1925 | 0.1613313 | 663.4555
1.01325D+00 | 7.00000D-02 | 1950 | 0.1615327 | 701.29
1.01325D+00 | 7.00000D-02 | 1975 | 0.1617507 | 739.4396
1.01325D+00 | 7.00000D-02 | 2000 | 0.1619863 | 777.9241
1.01325D+00 | 7.00000D-02 | 2025 | 0.1622403 | 816.7642
1.01325D+00 | 7.00000D-02 | 2050 | 0.1625136 | 855.9818
1.01325D+00 | 7.00000D-02 | 2075 | 0.1628069 | 895.5998
1.01325D+00 | 7.00000D-02 | 2100 | 0.1631212 | 935.6422
1.01325D+00 | 7.00000D-02 | 2125 | 0.1634572 | 976.1336773
1.01325D+00 | 7.00000D-02 | 2150 | 0.1638156 | 1017.1
1.01325D+00 | 7.00000D-02 | 2175 | 0.1641974 | 1058.568
1.01325D+00 | 7.00000D-02 | 2200 | 0.164603 | 1100.565
1.01325D+00 | 7.00000D-02 | 2225 | 0.1650333236 | 1143.119
1.01325D+00 | 7.00000D-02 | 2250 | 0.1654889 | 1186.26
1.01325D+00 | 7.00000D-02 | 2275 | 0.1659703 | 1230.016
1.01325D+00 | 7.00000D-02 | 2300 | 0.1664781 | 1274.417
1.01325D+00 | 7.00000D-02 | 2325 | 0.1670127283 | 1319.494
1.01325D+00 | 7.00000D-02 | 2350 | 0.1675746 | 1365.278
1.01325D+00 | 7.00000D-02 | 2375 | 0.1681639 | 1411.798
1.01325D+00 | 7.00000D-02 | 2400 | 0.1687811 | 1459.085
1.01325D+00 | 7.00000D-02 | 2425 | 0.1694262 | 1507.17
1.01325D+00 | 7.00000D-02 | 2450 | 0.1700992733 | 1556.084
1.01325D+00 | 7.00000D-02 | 2475 | 0.1708003 | 1605.855
1.01325D+00 | 7.00000D-02 | 2500 | 0.1715293 | 1656.514
1.01325D+00 | 7.00000D-02 | 2525 | 0.1722859 | 1708.09
1.01325D+00 | 7.00000D-02 | 2550 | 0.1730699 | 1760.611
1.01325D+00 | 7.00000D-02 | 2575 | 0.173881 | 1814.105
1.01325D+00 | 7.00000D-02 | 2600 | 0.1747187 | 1868.599
1.01325D+00 | 7.00000D-02 | 2625 | 0.1755826 | 1924.121
1.01325D+00 | 7.00000D-02 | 2650 | 0.1764721 | 1980.698
1.01325D+00 | 7.00000D-02 | 2675 | 0.1773867 | 2038.358
1.01325D+00 | 7.00000D-02 | 2700 | 0.178326 | 2097.128
1.01325D+00 | 7.00000D-02 | 2725 | 0.1792895 | 2157.039
1.01325D+00 | 7.00000D-02 | 2750 | 0.1802769 | 2218.121
1.01325D+00 | 7.00000D-02 | 2775 | 0.1812881 | 2280.41
1.01325D+00 | 7.00000D-02 | 2800 | 0.1823232 | 2343.945
1.01325D+00 | 7.00000D-02 | 2825 | 0.1833826 | 2408.771
1.01325D+00 | 7.00000D-02 | 2850 | 0.1844674 | 2474.94308
1.01325D+00 | 7.00000D-02 | 2875 | 0.1855789 | 2542.525
1.01325D+00 | 7.00000D-02 | 2900 | 0.1867195 | 2611.595
1.01325D+00 | 7.00000D-02 | 2925 | 0.1878924 | 2682.249
1.01325D+00 | 7.00000D-02 | 2950 | 0.189102053 | 2754.603
1.01325D+00 | 7.00000D-02 | 2975 | 0.1903543 | 2828.804
1.01325D+00 | 7.00000D-02 | 3000 | 0.1916569 | 2905.027
1.01325D+00 | 7.00000D-02 | 3025 | 0.1930196 | 2983.492
1.01325D+00 | 7.00000D-02 | 3050 | 0.194455 | 3064.467
1.01325D+00 | 7.00000D-02 | 3075 | 0.1959788 | 3148.279
1.01325D+00 | 7.00000D-02 | 3100 | 0.1976107 | 3235.328
1.01325D+00 | 7.00000D-02 | 3125 | 0.199375 | 3326.099
1.01325D+00 | 7.00000D-02 | 3150 | 0.2013015 | 3421.18
1.01325D+00 | 7.00000D-02 | 3175 | 0.2034269 | 3521.279327
1.01325D+00 | 7.00000D-02 | 3200 | 0.2057957 | 3627.249
1.01325D+00 | 7.00000D-02 | 3225 | 0.2084623 | 3740.109
1.01325D+00 | 7.00000D-02 | 3250 | 0.2114924999 | 3861.076
1.01325D+00 | 7.00000D-02 | 3275 | 0.214966 | 3991.596
1.01325D+00 | 7.00000D-02 | 3300 | 0.218979 | 4133.381
1.01325D+00 | 7.00000D-02 | 3325 | 0.2236479 | 4288.449
1.01325D+00 | 7.00000D-02 | 3350 | 0.2291132 | 4459.171
1.01325D+00 | 7.00000D-02 | 3375 | 0.2355448 | 4648.32
1.01325D+00 | 7.00000D-02 | 3400 | 0.2431482 | 4859.122
1.01325D+00 | 7.00000D-02 | 3425 | 0.2521729 | 5095.318
1.01325D+00 | 7.00000D-02 | 3450 | 0.2629227 | 5361.216
1.01325D+00 | 7.00000D-02 | 3475 | 0.2757687 | 5661.754
1.01325D+00 | 7.00000D-02 | 3500 | 0.2911672 | 6002.548
1.01325D+00 | 7.00000D-02 | 3525 | 0.3096826 | 6389.943287
1.01325D+00 | 7.00000D-02 | 3550 | 0.3320188 | 6831.041
1.01325D+00 | 7.00000D-02 | 3575 | 0.3590626242 | 7333.709
1.01325D+00 | 7.00000D-02 | 3600 | 0.3919437 | 7906.555
1.01325D+00 | 7.00000D-02 | 3625 | 0.4321213 | 8558.857
1.01325D+00 | 7.00000D-02 | 3650 | 0.4815113 | 9300.428
1.01325D+00 | 7.00000D-02 | 3675 | 0.5426768 | 10141.4
1.01325D+00 | 7.00000D-02 | 3700 | 0.6191255 | 11091.91
1.01325D+00 | 7.00000D-02 | 3725 | 0.7157863 | 12161.65037
1.01325D+00 | 7.00000D-02 | 3750 | 0.83981 | 13359.3
1.01325D+00 | 7.00000D-02 | 3775 | 1.001978 | 14691.76
1.01325D+00 | 7.00000D-02 | 3800 | 1.21934 | 16163.21
1.01325D+00 | 7.00000D-02 | 3825 | 1.520523 | 17774.03
1.01325D+00 | 7.00000D-02 | 3850 | 1.957532 | 19519.34
1.01325D+00 | 7.00000D-02 | 3875 | 2.635539 | 21387.28
1.01325D+00 | 7.00000D-02 | 3900 | 3.803383 | 23356.37
1.01325D+00 | 7.00000D-02 | 3925 | 6.221193618 | 25390.36
1.01325D+00 | 7.00000D-02 | 3950 | 13.78561 | 27422.17
1.01325D+00 | 7.00000D-02 | 3975 | 13.78561 | 27422.17
1.01325D+00 | 7.00000D-02 | 4000 | 13.78561 | 27422.17
p (bar) | B'g | Temp (K) | B'c | Hw (kJ/kg)
1.01325D+00 | 1.00000D-01 | 250 | 0.01140785 | -3311.962
1.01325D+00 | 1.00000D-01 | 275 | 0.01185126342 | -3283.337
1.01325D+00 | 1.00000D-01 | 300 | 0.01250728 | -3253.83
1.01325D+00 | 1.00000D-01 | 325 | 0.01337884 | -3223.43844
1.01325D+00 | 1.00000D-01 | 350 | 0.01444365 | -3192.238
1.01325D+00 | 1.00000D-01 | 375 | 0.01566279 | -3160.346665
1.01325D+00 | 1.00000D-01 | 400 | 0.01699131 | -3127.879
1.01325D+00 | 1.00000D-01 | 425 | 0.0183867 | -3094.91
1.01325D+00 | 1.00000D-01 | 450 | 0.01981377 | -3061.45
1.01325D+00 | 1.00000D-01 | 475 | 0.02124632296 | -3027.435
1.01325D+00 | 1.00000D-01 | 500 | 0.02266686 | -2992.717
1.01325D+00 | 1.00000D-01 | 525 | 0.02406565 | -2957.064
1.01325D+00 | 1.00000D-01 | 550 | 0.02544024984 | -2920.161
1.01325D+00 | 1.00000D-01 | 575 | 0.0267962 | -2881.598
1.01325D+00 | 1.00000D-01 | 600 | 0.02814933 | -2840.862361
1.01325D+00 | 1.00000D-01 | 625 | 0.02952962944 | -2797.313
1.01325D+00 | 1.00000D-01 | 650 | 0.03098655 | -2750.142
1.01325D+00 | 1.00000D-01 | 675 | 0.03259492 | -2698.32
1.01325D+00 | 1.00000D-01 | 700 | 0.03446074 | -2640.523
1.01325D+00 | 1.00000D-01 | 725 | 0.0367255 | -2575.052
1.01325D+00 | 1.00000D-01 | 750 | 0.03956785 | -2499.774
1.01325D+00 | 1.00000D-01 | 775 | 0.04320032 | -2412.131
1.01325D+00 | 1.00000D-01 | 800 | 0.04785787 | -2309.29
1.01325D+00 | 1.00000D-01 | 825 | 0.05377334 | -2188.51115
1.01325D+00 | 1.00000D-01 | 850 | 0.06113379 | -2047.822
1.01325D+00 | 1.00000D-01 | 875 | 0.07001373 | -1886.999
1.01325D+00 | 1.00000D-01 | 900 | 0.0802909 | -1708.684
1.01325D+00 | 1.00000D-01 | 925 | 0.09157129893 | -1519.188
1.01325D+00 | 1.00000D-01 | 950 | 0.1031785 | -1328.251
1.01325D+00 | 1.00000D-01 | 975 | 0.1142666 | -1147.152196
1.01325D+00 | 1.00000D-01 | 1000 | 0.1240538 | -985.5465
1.01325D+00 | 1.00000D-01 | 1025 | 0.1320592 | -848.6984
1.01325D+00 | 1.00000D-01 | 1050 | 0.1381917 | -736.8128
1.01325D+00 | 1.00000D-01 | 1075 | 0.1426613 | -646.5098
1.01325D+00 | 1.00000D-01 | 1100 | 0.1458128 | -573.0049
1.01325D+00 | 1.00000D-01 | 1125 | 0.147994 | -511.7026
1.01325D+00 | 1.00000D-01 | 1150 | 0.1494925 | -458.8977
1.01325D+00 | 1.00000D-01 | 1175 | 0.1505225 | -411.871
1.01325D+00 | 1.00000D-01 | 1200 | 0.1512346 | -368.7272
1.01325D+00 | 1.00000D-01 | 1225 | 0.1517315 | -328.1796
1.01325D+00 | 1.00000D-01 | 1250 | 0.1520827 | -289.3647
1.01325D+00 | 1.00000D-01 | 1275 | 0.1523346 | -251.7035
1.01325D+00 | 1.00000D-01 | 1300 | 0.1525186 | -214.8069
1.01325D+00 | 1.00000D-01 | 1325 | 0.1526559 | -178.4108
1.01325D+00 | 1.00000D-01 | 1350 | 0.1527613 | -142.3344
1.01325D+00 | 1.00000D-01 | 1375 | 0.1528449 | -106.4524
1.01325D+00 | 1.00000D-01 | 1400 | 0.1529139 | -70.67671
1.01325D+00 | 1.00000D-01 | 1425 | 0.1529734 | -34.94415
1.01325D+00 | 1.00000D-01 | 1450 | 0.1530274 | 0.7912854
1.01325D+00 | 1.00000D-01 | 1475 | 0.1530787 | 36.56398
1.01325D+00 | 1.00000D-01 | 1500 | 0.1531295 | 72.40039
1.01325D+00 | 1.00000D-01 | 1525 | 0.1531817 | 108.3215636
1.01325D+00 | 1.00000D-01 | 1550 | 0.1532367 | 144.3449009
1.01325D+00 | 1.00000D-01 | 1575 | 0.1532959 | 180.4854
1.01325D+00 | 1.00000D-01 | 1600 | 0.1533604 | 216.7565
1.01325D+00 | 1.00000D-01 | 1625 | 0.1534313 | 253.1709
1.01325D+00 | 1.00000D-01 | 1650 | 0.1535096 | 289.7408
1.01325D+00 | 1.00000D-01 | 1675 | 0.1535963 | 326.4782258
1.01325D+00 | 1.00000D-01 | 1700 | 0.1536923 | 363.3957
1.01325D+00 | 1.00000D-01 | 1725 | 0.153798559 | 400.50602
1.01325D+00 | 1.00000D-01 | 1750 | 0.1539161 | 437.8226205
1.01325D+00 | 1.00000D-01 | 1775 | 0.1540458 | 475.3597
1.01325D+00 | 1.00000D-01 | 1800 | 0.1541887 | 513.1323
1.01325D+00 | 1.00000D-01 | 1825 | 0.1543458 | 551.1563
1.01325D+00 | 1.00000D-01 | 1850 | 0.1545181 | 589.4489
1.01325D+00 | 1.00000D-01 | 1875 | 0.1547066098 | 628.0281
1.01325D+00 | 1.00000D-01 | 1900 | 0.1549124 | 666.9132812
1.01325D+00 | 1.00000D-01 | 1925 | 0.1551364 | 706.1249
1.01325D+00 | 1.00000D-01 | 1950 | 0.1553799 | 745.6846
1.01325D+00 | 1.00000D-01 | 1975 | 0.1556438 | 785.6156
1.01325D+00 | 1.00000D-01 | 2000 | 0.1559293 | 825.942
1.01325D+00 | 1.00000D-01 | 2025 | 0.1562374 | 866.6897
1.01325D+00 | 1.00000D-01 | 2050 | 0.1565692 | 907.8855
1.01325D+00 | 1.00000D-01 | 2075 | 0.1569259 | 949.5577
1.01325D+00 | 1.00000D-01 | 2100 | 0.1573085 | 991.7359
1.01325D+00 | 1.00000D-01 | 2125 | 0.157718 | 1034.451
1.01325D+00 | 1.00000D-01 | 2150 | 0.1581555615 | 1077.735
1.01325D+00 | 1.00000D-01 | 2175 | 0.1586222 | 1121.621
1.01325D+00 | 1.00000D-01 | 2200 | 0.1591188 | 1166.144
1.01325D+00 | 1.00000D-01 | 2225 | 0.1596464 | 1211.339
1.01325D+00 | 1.00000D-01 | 2250 | 0.1602059 | 1257.243
1.01325D+00 | 1.00000D-01 | 2275 | 0.1607981851 | 1303.892
1.01325D+00 | 1.00000D-01 | 2300 | 0.161424 | 1351.325
1.01325D+00 | 1.00000D-01 | 2325 | 0.162084095 | 1399.58
1.01325D+00 | 1.00000D-01 | 2350 | 0.1627791 | 1448.696
1.01325D+00 | 1.00000D-01 | 2375 | 0.1635097 | 1498.714
1.01325D+00 | 1.00000D-01 | 2400 | 0.1642763 | 1549.672
1.01325D+00 | 1.00000D-01 | 2425 | 0.1650794 | 1601.61
1.01325D+00 | 1.00000D-01 | 2450 | 0.1659192 | 1654.569
1.01325D+00 | 1.00000D-01 | 2475 | 0.1667959 | 1708.586
1.01325D+00 | 1.00000D-01 | 2500 | 0.1677097 | 1763.702988
1.01325D+00 | 1.00000D-01 | 2525 | 0.1686606 | 1819.957
1.01325D+00 | 1.00000D-01 | 2550 | 0.1696485 | 1877.387
1.01325D+00 | 1.00000D-01 | 2575 | 0.1706732 | 1936.03
1.01325D+00 | 1.00000D-01 | 2600 | 0.1717344 | 1995.924
1.01325D+00 | 1.00000D-01 | 2625 | 0.1728317 | 2057.106
1.01325D+00 | 1.00000D-01 | 2650 | 0.1739648 | 2119.613
1.01325D+00 | 1.00000D-01 | 2675 | 0.1751333 | 2183.480641
1.01325D+00 | 1.00000D-01 | 2700 | 0.1763366 | 2248.74694
1.01325D+00 | 1.00000D-01 | 2725 | 0.1775743 | 2315.45
1.01325D+00 | 1.00000D-01 | 2750 | 0.1788462 | 2383.630314
1.01325D+00 | 1.00000D-01 | 2775 | 0.1801521 | 2453.330486
1.01325D+00 | 1.00000D-01 | 2800 | 0.1814919891 | 2524.598
1.01325D+00 | 1.00000D-01 | 2825 | 0.1828663 | 2597.485
1.01325D+00 | 1.00000D-01 | 2850 | 0.1842759 | 2672.051
1.01325D+00 | 1.00000D-01 | 2875 | 0.1857221 | 2748.369
1.01325D+00 | 1.00000D-01 | 2900 | 0.1872072 | 2826.52
1.01325D+00 | 1.00000D-01 | 2925 | 0.1887343 | 2906.605
1.01325D+00 | 1.00000D-01 | 2950 | 0.1903076 | 2988.746
1.01325D+00 | 1.00000D-01 | 2975 | 0.1919332 | 3073.089
1.01325D+00 | 1.00000D-01 | 3000 | 0.1936187 | 3159.815
1.01325D+00 | 1.00000D-01 | 3025 | 0.195374 | 3249.144
1.01325D+00 | 1.00000D-01 | 3050 | 0.1972121 | 3341.345
1.01325D+00 | 1.00000D-01 | 3075 | 0.199149 | 3436.744
1.01325D+00 | 1.00000D-01 | 3100 | 0.2012051 | 3535.742
1.01325D+00 | 1.00000D-01 | 3125 | 0.2034056 | 3638.822
1.01325D+00 | 1.00000D-01 | 3150 | 0.2057816 | 3746.57
1.01325D+00 | 1.00000D-01 | 3175 | 0.2083715093 | 3859.694
1.01325D+00 | 1.00000D-01 | 3200 | 0.2112223 | 3979.042
1.01325D+00 | 1.00000D-01 | 3225 | 0.2143911 | 4105.633
1.01325D+00 | 1.00000D-01 | 3250 | 0.2179476 | 4240.679
1.01325D+00 | 1.00000D-01 | 3275 | 0.2219763 | 4385.625904
1.01325D+00 | 1.00000D-01 | 3300 | 0.2265795 | 4542.181
1.01325D+00 | 1.00000D-01 | 3325 | 0.231881 | 4712.36
1.01325D+00 | 1.00000D-01 | 3350 | 0.2380309 | 4898.528
1.01325D+00 | 1.00000D-01 | 3375 | 0.2452104 | 5103.451
1.01325D+00 | 1.00000D-01 | 3400 | 0.2536396 | 5330.346391
1.01325D+00 | 1.00000D-01 | 3425 | 0.2635857 | 5582.935
1.01325D+00 | 1.00000D-01 | 3450 | 0.2753743 | 5865.499
1.01325D+00 | 1.00000D-01 | 3475 | 0.2894035 | 6182.931648
1.01325D+00 | 1.00000D-01 | 3500 | 0.3061634 | 6540.783
1.01325D+00 | 1.00000D-01 | 3525 | 0.326260313 | 6945.298
1.01325D+00 | 1.00000D-01 | 3550 | 0.3504511 | 7403.432428
1.01325D+00 | 1.00000D-01 | 3575 | 0.3796894 | 7922.843
1.01325D+00 | 1.00000D-01 | 3600 | 0.4151907 | 8511.843
1.01325D+00 | 1.00000D-01 | 3625 | 0.4585258 | 9179.299
1.01325D+00 | 1.00000D-01 | 3650 | 0.5117574 | 9934.468
1.01325D+00 | 1.00000D-01 | 3675 | 0.5776463 | 10786.74
1.01325D+00 | 1.00000D-01 | 3700 | 0.6599712 | 11745.28
1.01325D+00 | 1.00000D-01 | 3725 | 0.7640436754 | 12818.56
1.01325D+00 | 1.00000D-01 | 3750 | 0.8975708 | 14013.68
1.01325D+00 | 1.00000D-01 | 3775 | 1.072175 | 15335.68
1.01325D+00 | 1.00000D-01 | 3800 | 1.306238 | 16786.52
1.01325D+00 | 1.00000D-01 | 3825 | 1.630626 | 18364.02
1.01325D+00 | 1.00000D-01 | 3850 | 2.101408 | 20060.55
1.01325D+00 | 1.00000D-01 | 3875 | 2.831958329 | 21861.39
1.01325D+00 | 1.00000D-01 | 3900 | 4.090412 | 23742.42
1.01325D+00 | 1.00000D-01 | 3925 | 6.695172 | 25665.45
1.01325D+00 | 1.00000D-01 | 3950 | 14.83392 | 27563.6
1.01325D+00 | 1.00000D-01 | 3975 | 14.83392 | 27563.6
1.01325D+00 | 1.00000D-01 | 4000 | 14.83392 | 27563.6
p (bar) | B'g | Temp (K) | B'c | Hw (kJ/kg)
1.01325D+00 | 1.50000D-01 | 250 | 0 | -3615.054
1.01325D+00 | 1.50000D-01 | 275 | 0 | -3582.094
1.01325D+00 | 1.50000D-01 | 300 | 0 | -3547.167
1.01325D+00 | 1.50000D-01 | 325 | 0 | -3510.514
1.01325D+00 | 1.50000D-01 | 350 | 0 | -3472.571
1.01325D+00 | 1.50000D-01 | 375 | 0 | -3433.804
1.01325D+00 | 1.50000D-01 | 400 | 0 | -3394.581
1.01325D+00 | 1.50000D-01 | 425 | 0 | -3355.126
1.01325D+00 | 1.50000D-01 | 450 | 0 | -3315.502
1.01325D+00 | 1.50000D-01 | 475 | 0 | -3275.629
1.01325D+00 | 1.50000D-01 | 500 | 0 | -3235.29851
1.01325D+00 | 1.50000D-01 | 525 | 0 | -3194.192
1.01325D+00 | 1.50000D-01 | 550 | 0.00212693 | -3151.887
1.01325D+00 | 1.50000D-01 | 575 | 0.004121435 | -3107.858
1.01325D+00 | 1.50000D-01 | 600 | 0.005983275 | -3061.468993
1.01325D+00 | 1.50000D-01 | 625 | 0.007748564 | -3011.955
1.01325D+00 | 1.50000D-01 | 650 | 0.009478262 | -2958.386
1.01325D+00 | 1.50000D-01 | 675 | 0.01126574 | -2899.614
1.01325D+00 | 1.50000D-01 | 700 | 0.01324339 | -2834.205
1.01325D+00 | 1.50000D-01 | 725 | 0.01558679 | -2760.364
1.01325D+00 | 1.50000D-01 | 750 | 0.01851459 | -2675.874
1.01325D+00 | 1.50000D-01 | 775 | 0.02228246 | -2578.104
1.01325D+00 | 1.50000D-01 | 800 | 0.02716789 | -2464.155
1.01325D+00 | 1.50000D-01 | 825 | 0.03344157 | -2331.245184
1.01325D+00 | 1.50000D-01 | 850 | 0.04131911 | -2177.405
1.01325D+00 | 1.50000D-01 | 875 | 0.05088902 | -2002.501
1.01325D+00 | 1.50000D-01 | 900 | 0.06202235 | -1809.406
1.01325D+00 | 1.50000D-01 | 925 | 0.07429231 | -1604.838
1.01325D+00 | 1.50000D-01 | 950 | 0.08696256 | -1399.1
1.01325D+00 | 1.50000D-01 | 975 | 0.09910874 | -1204.092
1.01325D+00 | 1.50000D-01 | 1000 | 0.1098703 | -1030.003
1.01325D+00 | 1.50000D-01 | 1025 | 0.1187087 | -882.415
1.01325D+00 | 1.50000D-01 | 1050 | 0.1255086 | -761.5913
1.01325D+00 | 1.50000D-01 | 1075 | 0.1304856 | -663.9961
1.01325D+00 | 1.50000D-01 | 1100 | 0.1340086 | -584.5739647
1.01325D+00 | 1.50000D-01 | 1125 | 0.1364551699 | -518.4331
1.01325D+00 | 1.50000D-01 | 1150 | 0.1381406 | -461.6014
1.01325D+00 | 1.50000D-01 | 1175 | 0.1393013 | -411.1435
1.01325D+00 | 1.50000D-01 | 1200 | 0.1401048 | -364.9995
1.01325D+00 | 1.50000D-01 | 1225 | 0.1406659 | -321.7614
1.01325D+00 | 1.50000D-01 | 1250 | 0.1410624 | -280.4778
1.01325D+00 | 1.50000D-01 | 1275 | 0.1413466 | -240.5068
1.01325D+00 | 1.50000D-01 | 1300 | 0.1415541 | -201.4139
1.01325D+00 | 1.50000D-01 | 1325 | 0.1417089 | -162.9024085
1.01325D+00 | 1.50000D-01 | 1350 | 0.1418278 | -124.7677
1.01325D+00 | 1.50000D-01 | 1375 | 0.1419222 | -86.86705
1.01325D+00 | 1.50000D-01 | 1400 | 0.1420004 | -49.09904
1.01325D+00 | 1.50000D-01 | 1425 | 0.1420683 | -11.3907
1.01325D+00 | 1.50000D-01 | 1450 | 0.1421304 | 26.31171
1.01325D+00 | 1.50000D-01 | 1475 | 0.1421899 | 64.04871
1.01325D+00 | 1.50000D-01 | 1500 | 0.1422495 | 101.8518
1.01325D+00 | 1.50000D-01 | 1525 | 0.1423111 | 139.7461
1.01325D+00 | 1.50000D-01 | 1550 | 0.1423767 | 177.7528
1.01325D+00 | 1.50000D-01 | 1575 | 0.1424477725 | 215.8902
1.01325D+00 | 1.50000D-01 | 1600 | 0.1425256 | 254.1747498
1.01325D+00 | 1.50000D-01 | 1625 | 0.1426116 | 292.6221
1.01325D+00 | 1.50000D-01 | 1650 | 0.1427069 | 331.2472
1.01325D+00 | 1.50000D-01 | 1675 | 0.1428127 | 370.0653
1.01325D+00 | 1.50000D-01 | 1700 | 0.1429301 | 409.0917
1.01325D+00 | 1.50000D-01 | 1725 | 0.1430605 | 448.3423
1.01325D+00 | 1.50000D-01 | 1750 | 0.1432049 | 487.8338
1.01325D+00 | 1.50000D-01 | 1775 | 0.1433646 | 527.5839
1.01325D+00 | 1.50000D-01 | 1800 | 0.1435407 | 567.6113
1.01325D+00 | 1.50000D-01 | 1825 | 0.1437346 | 607.9358
1.01325D+00 | 1.50000D-01 | 1850 | 0.1439475 | 648.5787
1.01325D+00 | 1.50000D-01 | 1875 | 0.1441808 | 689.5625
1.01325D+00 | 1.50000D-01 | 1900 | 0.1444357726 | 730.9113
1.01325D+00 | 1.50000D-01 | 1925 | 0.1447138 | 772.6507
1.01325D+00 | 1.50000D-01 | 1950 | 0.1450162012 | 814.8078
1.01325D+00 | 1.50000D-01 | 1975 | 0.1453445 | 857.4116
1.01325D+00 | 1.50000D-01 | 2000 | 0.1457 | 900.4924
1.01325D+00 | 1.50000D-01 | 2025 | 0.1460843 | 944.0827
1.01325D+00 | 1.50000D-01 | 2050 | 0.1464988 | 988.2162
1.01325D+00 | 1.50000D-01 | 2075 | 0.1469448565 | 1032.929
1.01325D+00 | 1.50000D-01 | 2100 | 0.1474241 | 1078.258
1.01325D+00 | 1.50000D-01 | 2125 | 0.1479378 | 1124.242
1.01325D+00 | 1.50000D-01 | 2150 | 0.1484876 | 1170.922635
1.01325D+00 | 1.50000D-01 | 2175 | 0.1490749 | 1218.342
1.01325D+00 | 1.50000D-01 | 2200 | 0.149701 | 1266.544
1.01325D+00 | 1.50000D-01 | 2225 | 0.1503673 | 1315.574
1.01325D+00 | 1.50000D-01 | 2250 | 0.1510752 | 1365.478028
1.01325D+00 | 1.50000D-01 | 2275 | 0.151826 | 1416.305
1.01325D+00 | 1.50000D-01 | 2300 | 0.1526208 | 1468.105
1.01325D+00 | 1.50000D-01 | 2325 | 0.153461 | 1520.926
1.01325D+00 | 1.50000D-01 | 2350 | 0.1543474084 | 1574.82
1.01325D+00 | 1.50000D-01 | 2375 | 0.1552812 | 1629.84
1.01325D+00 | 1.50000D-01 | 2400 | 0.1562633 | 1686.036
1.01325D+00 | 1.50000D-01 | 2425 | 0.1572945 | 1743.462
1.01325D+00 | 1.50000D-01 | 2450 | 0.1583754 | 1802.171
1.01325D+00 | 1.50000D-01 | 2475 | 0.1595067605 | 1862.215
1.01325D+00 | 1.50000D-01 | 2500 | 0.160689 | 1923.648
1.01325D+00 | 1.50000D-01 | 2525 | 0.161922439 | 1986.52
1.01325D+00 | 1.50000D-01 | 2550 | 0.1632073673 | 2050.885355
1.01325D+00 | 1.50000D-01 | 2575 | 0.1645439 | 2116.795
1.01325D+00 | 1.50000D-01 | 2600 | 0.165932 | 2184.299
1.01325D+00 | 1.50000D-01 | 2625 | 0.1673716 | 2253.449
1.01325D+00 | 1.50000D-01 | 2650 | 0.168862606 | 2324.295
1.01325D+00 | 1.50000D-01 | 2675 | 0.1704047 | 2396.888
1.01325D+00 | 1.50000D-01 | 2700 | 0.1719975 | 2471.277
1.01325D+00 | 1.50000D-01 | 2725 | 0.1736409 | 2547.515
1.01325D+00 | 1.50000D-01 | 2750 | 0.1753347 | 2625.654
1.01325D+00 | 1.50000D-01 | 2775 | 0.1770787 | 2705.749
1.01325D+00 | 1.50000D-01 | 2800 | 0.178873 | 2787.86
1.01325D+00 | 1.50000D-01 | 2825 | 0.1807182 | 2872.05
1.01325D+00 | 1.50000D-01 | 2850 | 0.1826151 | 2958.392
1.01325D+00 | 1.50000D-01 | 2875 | 0.184565 | 3046.965
1.01325D+00 | 1.50000D-01 | 2900 | 0.1865704 | 3137.864
1.01325D+00 | 1.50000D-01 | 2925 | 0.1886343 | 3231.197
1.01325D+00 | 1.50000D-01 | 2950 | 0.1907613 | 3327.095
1.01325D+00 | 1.50000D-01 | 2975 | 0.1929575 | 3425.713
1.01325D+00 | 1.50000D-01 | 3000 | 0.1952308 | 3527.239
1.01325D+00 | 1.50000D-01 | 3025 | 0.197592 | 3631.9
1.01325D+00 | 1.50000D-01 | 3050 | 0.2000543 | 3739.971383
1.01325D+00 | 1.50000D-01 | 3075 | 0.2026352 | 3851.786
1.01325D+00 | 1.50000D-01 | 3100 | 0.2053561 | 3967.749
1.01325D+00 | 1.50000D-01 | 3125 | 0.2082443 | 4088.349
1.01325D+00 | 1.50000D-01 | 3150 | 0.2113332 | 4214.17811
1.01325D+00 | 1.50000D-01 | 3175 | 0.2146643 | 4345.946
1.01325D+00 | 1.50000D-01 | 3200 | 0.218288669 | 4484.508
1.01325D+00 | 1.50000D-01 | 3225 | 0.2222686 | 4630.885493
1.01325D+00 | 1.50000D-01 | 3250 | 0.2266801 | 4786.296
1.01325D+00 | 1.50000D-01 | 3275 | 0.2316158 | 4952.185
1.01325D+00 | 1.50000D-01 | 3300 | 0.2371881 | 5130.265
1.01325D+00 | 1.50000D-01 | 3325 | 0.2435332814 | 5322.549
1.01325D+00 | 1.50000D-01 | 3350 | 0.2508168 | 5531.401
1.01325D+00 | 1.50000D-01 | 3375 | 0.2592391 | 5759.575374
1.01325D+00 | 1.50000D-01 | 3400 | 0.2690437 | 6010.271
1.01325D+00 | 1.50000D-01 | 3425 | 0.2805270292 | 6287.179
1.01325D+00 | 1.50000D-01 | 3450 | 0.2940504 | 6594.529
1.01325D+00 | 1.50000D-01 | 3475 | 0.3100566 | 6937.134
1.01325D+00 | 1.50000D-01 | 3500 | 0.3290909 | 7320.425
1.01325D+00 | 1.50000D-01 | 3525 | 0.3518287 | 7750.472
1.01325D+00 | 1.50000D-01 | 3550 | 0.3791139 | 8233.978
1.01325D+00 | 1.50000D-01 | 3575 | 0.4120103 | 8778.245
1.01325D+00 | 1.50000D-01 | 3600 | 0.451875281 | 9391.095
1.01325D+00 | 1.50000D-01 | 3625 | 0.5004636 | 10080.73
1.01325D+00 | 1.50000D-01 | 3650 | 0.5600811 | 10855.52
1.01325D+00 | 1.50000D-01 | 3675 | 0.6338152952 | 11723.7
1.01325D+00 | 1.50000D-01 | 3700 | 0.7258944 | 12692.95
1.01325D+00 | 1.50000D-01 | 3725 | 0.8422639 | 13769.87
1.01325D+00 | 1.50000D-01 | 3750 | 0.991554 | 14959.31
1.01325D+00 | 1.50000D-01 | 3775 | 1.186784 | 16263.59
1.01325D+00 | 1.50000D-01 | 3800 | 1.448545 | 17681.57
1.01325D+00 | 1.50000D-01 | 3825 | 1.811427 | 19207.63
1.01325D+00 | 1.50000D-01 | 3850 | 2.33825 | 20830.54
1.01325D+00 | 1.50000D-01 | 3875 | 3.156019 | 22532.07553
1.01325D+00 | 1.50000D-01 | 3900 | 4.564928377 | 24285.07
1.01325D+00 | 1.50000D-01 | 3925 | 7.480166677 | 26049.51
1.01325D+00 | 1.50000D-01 | 3950 | 16.57226 | 27759.85
1.01325D+00 | 1.50000D-01 | 3975 | 16.57226 | 27759.85
1.01325D+00 | 1.50000D-01 | 4000 | 16.57226 | 27759.85
p (bar) | B'g | Temp (K) | B'c | Hw (kJ/kg)
1.01325D+00 | 2.00000D-01 | 250 | 0 | -3907.679
1.01325D+00 | 2.00000D-01 | 275 | 0 | -3867.432
1.01325D+00 | 2.00000D-01 | 300 | 0 | -3823.921
1.01325D+00 | 2.00000D-01 | 325 | 0 | -3778.208
1.01325D+00 | 2.00000D-01 | 350 | 0 | -3731.404
1.01325D+00 | 2.00000D-01 | 375 | 0 | -3684.361
1.01325D+00 | 2.00000D-01 | 400 | 0 | -3637.594
1.01325D+00 | 2.00000D-01 | 425 | 0 | -3591.321
1.01325D+00 | 2.00000D-01 | 450 | 0 | -3545.526
1.01325D+00 | 2.00000D-01 | 475 | 0 | -3500.018
1.01325D+00 | 2.00000D-01 | 500 | 0 | -3454.468
1.01325D+00 | 2.00000D-01 | 525 | 0 | -3408.433
1.01325D+00 | 2.00000D-01 | 550 | 0 | -3361.367
1.01325D+00 | 2.00000D-01 | 575 | 0 | -3312.624
1.01325D+00 | 2.00000D-01 | 600 | 0 | -3261.446
1.01325D+00 | 2.00000D-01 | 625 | 0 | -3206.944
1.01325D+00 | 2.00000D-01 | 650 | 0 | -3148.059952
1.01325D+00 | 2.00000D-01 | 675 | 0 | -3083.521
1.01325D+00 | 2.00000D-01 | 700 | 0 | -3011.767
1.01325D+00 | 2.00000D-01 | 725 | 0 | -2930.881
1.01325D+00 | 2.00000D-01 | 750 | 0 | -2838.53
1.01325D+00 | 2.00000D-01 | 775 | 0.003065566 | -2731.979
1.01325D+00 | 2.00000D-01 | 800 | 0.007967168 | -2608.238
1.01325D+00 | 2.00000D-01 | 825 | 0.01439388 | -2464.463724
1.01325D+00 | 2.00000D-01 | 850 | 0.02259519 | -2298.677513
1.01325D+00 | 2.00000D-01 | 875 | 0.03267782 | -2110.833
1.01325D+00 | 2.00000D-01 | 900 | 0.04450892 | -1904.036
1.01325D+00 | 2.00000D-01 | 925 | 0.05763011 | -1685.411
1.01325D+00 | 2.00000D-01 | 950 | 0.07124515 | -1465.815
1.01325D+00 | 2.00000D-01 | 975 | 0.08435009364 | -1257.758
1.01325D+00 | 2.00000D-01 | 1000 | 0.09600417 | -1071.948
1.01325D+00 | 2.00000D-01 | 1025 | 0.1056093 | -914.2725
1.01325D+00 | 2.00000D-01 | 1050 | 0.1130237 | -785.0505
1.01325D+00 | 2.00000D-01 | 1075 | 0.1184666 | -680.5989
1.01325D+00 | 2.00000D-01 | 1100 | 0.1223288 | -595.6077
1.01325D+00 | 2.00000D-01 | 1125 | 0.1250156768 | -524.9078833
1.01325D+00 | 2.00000D-01 | 1150 | 0.1268685 | -464.2779
1.01325D+00 | 2.00000D-01 | 1175 | 0.1281448 | -410.5807
1.01325D+00 | 2.00000D-01 | 1200 | 0.1290277 | -361.6025
1.01325D+00 | 2.00000D-01 | 1225 | 0.1296434 | -315.8223
1.01325D+00 | 2.00000D-01 | 1250 | 0.1300776 | -272.2063488
1.01325D+00 | 2.00000D-01 | 1275 | 0.130388 | -230.054
1.01325D+00 | 2.00000D-01 | 1300 | 0.1306138 | -188.8881
1.01325D+00 | 2.00000D-01 | 1325 | 0.1307819 | -148.3814
1.01325D+00 | 2.00000D-01 | 1350 | 0.1309105 | -108.3069
1.01325D+00 | 2.00000D-01 | 1375 | 0.1310126 | -68.50527
1.01325D+00 | 2.00000D-01 | 1400 | 0.131097292 | -28.86301
1.01325D+00 | 2.00000D-01 | 1425 | 0.1311711 | 10.70221
1.01325D+00 | 2.00000D-01 | 1450 | 0.1312388 | 50.25134
1.01325D+00 | 2.00000D-01 | 1475 | 0.1313043 | 89.83053048
1.01325D+00 | 2.00000D-01 | 1500 | 0.1313703 | 129.4758
1.01325D+00 | 2.00000D-01 | 1525 | 0.1314391659 | 169.2163
1.01325D+00 | 2.00000D-01 | 1550 | 0.131513 | 209.0763
1.01325D+00 | 2.00000D-01 | 1575 | 0.1315934 | 249.0769
1.01325D+00 | 2.00000D-01 | 1600 | 0.131682 | 289.2374
1.01325D+00 | 2.00000D-01 | 1625 | 0.1317802 | 329.5759
1.01325D+00 | 2.00000D-01 | 1650 | 0.1318894 | 370.1098
1.01325D+00 | 2.00000D-01 | 1675 | 0.1320111 | 410.8566904
1.01325D+00 | 2.00000D-01 | 1700 | 0.1321465 | 451.8344
1.01325D+00 | 2.00000D-01 | 1725 | 0.1322969762 | 493.0615
1.01325D+00 | 2.00000D-01 | 1750 | 0.132464 | 534.5573
1.01325D+00 | 2.00000D-01 | 1775 | 0.132649 | 576.3423
1.01325D+00 | 2.00000D-01 | 1800 | 0.1328533 | 618.4381
1.01325D+00 | 2.00000D-01 | 1825 | 0.1330785 | 660.8679
1.01325D+00 | 2.00000D-01 | 1850 | 0.133326 | 703.6563
1.01325D+00 | 2.00000D-01 | 1875 | 0.1335975 | 746.8294
1.01325D+00 | 2.00000D-01 | 1900 | 0.1338946 | 790.4154
1.01325D+00 | 2.00000D-01 | 1925 | 0.1342188 | 834.4439
1.01325D+00 | 2.00000D-01 | 1950 | 0.1345719 | 878.9467
1.01325D+00 | 2.00000D-01 | 1975 | 0.1349556 | 923.9575
1.01325D+00 | 2.00000D-01 | 2000 | 0.1353715 | 969.5117
1.01325D+00 | 2.00000D-01 | 2025 | 0.1358215 | 1015.647
1.01325D+00 | 2.00000D-01 | 2050 | 0.1363074 | 1062.404
1.01325D+00 | 2.00000D-01 | 2075 | 0.136831 | 1109.823
1.01325D+00 | 2.00000D-01 | 2100 | 0.137394 | 1157.949
1.01325D+00 | 2.00000D-01 | 2125 | 0.1379983 | 1206.827
1.01325D+00 | 2.00000D-01 | 2150 | 0.1386457 | 1256.506
1.01325D+00 | 2.00000D-01 | 2175 | 0.1393381 | 1307.036028
1.01325D+00 | 2.00000D-01 | 2200 | 0.1400772 | 1358.468318
1.01325D+00 | 2.00000D-01 | 2225 | 0.1408648 | 1410.856842
1.01325D+00 | 2.00000D-01 | 2250 | 0.1417027 | 1464.257051
1.01325D+00 | 2.00000D-01 | 2275 | 0.1425924 | 1518.726
1.01325D+00 | 2.00000D-01 | 2300 | 0.1435357 | 1574.322
1.01325D+00 | 2.00000D-01 | 2325 | 0.1445341989 | 1631.106
1.01325D+00 | 2.00000D-01 | 2350 | 0.1455893 | 1689.137
1.01325D+00 | 2.00000D-01 | 2375 | 0.1467024 | 1748.479
1.01325D+00 | 2.00000D-01 | 2400 | 0.1478749412 | 1809.194
1.01325D+00 | 2.00000D-01 | 2425 | 0.149108 | 1871.345
1.01325D+00 | 2.00000D-01 | 2450 | 0.1504028 | 1934.996
1.01325D+00 | 2.00000D-01 | 2475 | 0.1517603 | 2000.211
1.01325D+00 | 2.00000D-01 | 2500 | 0.1531812 | 2067.055
1.01325D+00 | 2.00000D-01 | 2525 | 0.1546664 | 2135.59
1.01325D+00 | 2.00000D-01 | 2550 | 0.1562165 | 2205.882
1.01325D+00 | 2.00000D-01 | 2575 | 0.1578318 | 2277.992
1.01325D+00 | 2.00000D-01 | 2600 | 0.1595127 | 2351.983
1.01325D+00 | 2.00000D-01 | 2625 | 0.1612594 | 2427.918
1.01325D+00 | 2.00000D-01 | 2650 | 0.163072 | 2505.859
1.01325D+00 | 2.00000D-01 | 2675 | 0.1649505 | 2585.867
1.01325D+00 | 2.00000D-01 | 2700 | 0.1668948 | 2668.004
1.01325D+00 | 2.00000D-01 | 2725 | 0.1689049 | 2752.333
1.01325D+00 | 2.00000D-01 | 2750 | 0.1709807 | 2838.918
1.01325D+00 | 2.00000D-01 | 2775 | 0.1731224 | 2927.825
1.01325D+00 | 2.00000D-01 | 2800 | 0.1753303 | 3019.12265
1.01325D+00 | 2.00000D-01 | 2825 | 0.1776049 | 3112.886275
1.01325D+00 | 2.00000D-01 | 2850 | 0.1799472 | 3209.197
1.01325D+00 | 2.00000D-01 | 2875 | 0.1823589 | 3308.146
1.01325D+00 | 2.00000D-01 | 2900 | 0.1848424 | 3409.834744
1.01325D+00 | 2.00000D-01 | 2925 | 0.1874011018 | 3514.383
1.01325D+00 | 2.00000D-01 | 2950 | 0.1900399 | 3621.93
1.01325D+00 | 2.00000D-01 | 2975 | 0.1927652 | 3732.639
1.01325D+00 | 2.00000D-01 | 3000 | 0.1955857 | 3846.706
1.01325D+00 | 2.00000D-01 | 3025 | 0.1985125 | 3964.367
1.01325D+00 | 2.00000D-01 | 3050 | 0.2015601 | 4085.905
1.01325D+00 | 2.00000D-01 | 3075 | 0.2047469 | 4211.661
1.01325D+00 | 2.00000D-01 | 3100 | 0.2080961 | 4342.048
1.01325D+00 | 2.00000D-01 | 3125 | 0.2116369 | 4477.562
1.01325D+00 | 2.00000D-01 | 3150 | 0.2154054 | 4618.802
1.01325D+00 | 2.00000D-01 | 3175 | 0.2194464 | 4766.488
1.01325D+00 | 2.00000D-01 | 3200 | 0.223815 | 4921.48
1.01325D+00 | 2.00000D-01 | 3225 | 0.2285789 | 5084.807
1.01325D+00 | 2.00000D-01 | 3250 | 0.2338206706 | 5257.694
1.01325D+00 | 2.00000D-01 | 3275 | 0.2396409 | 5441.593
1.01325D+00 | 2.00000D-01 | 3300 | 0.2461622586 | 5638.218
1.01325D+00 | 2.00000D-01 | 3325 | 0.2535335 | 5849.585
1.01325D+00 | 2.00000D-01 | 3350 | 0.2619353 | 6078.052788
1.01325D+00 | 2.00000D-01 | 3375 | 0.2715872 | 6326.367
1.01325D+00 | 2.00000D-01 | 3400 | 0.2827562 | 6597.705
1.01325D+00 | 2.00000D-01 | 3425 | 0.2957672407 | 6895.723
1.01325D+00 | 2.00000D-01 | 3450 | 0.3110174 | 7224.595311
1.01325D+00 | 2.00000D-01 | 3475 | 0.3289933 | 7589.049
1.01325D+00 | 2.00000D-01 | 3500 | 0.3502951 | 7994.39
1.01325D+00 | 2.00000D-01 | 3525 | 0.3756665 | 8446.505
1.01325D+00 | 2.00000D-01 | 3550 | 0.4060374 | 8951.844
1.01325D+00 | 2.00000D-01 | 3575 | 0.4425813 | 9517.358
1.01325D+00 | 2.00000D-01 | 3600 | 0.4867958 | 10150.39
1.01325D+00 | 2.00000D-01 | 3625 | 0.5406183 | 10858.52
1.01325D+00 | 2.00000D-01 | 3650 | 0.6065962 | 11649.27
1.01325D+00 | 2.00000D-01 | 3675 | 0.6881419 | 12529.83
1.01325D+00 | 2.00000D-01 | 3700 | 0.7899301 | 13506.55
1.01325D+00 | 2.00000D-01 | 3725 | 0.9185374 | 14584.39
1.01325D+00 | 2.00000D-01 | 3750 | 1.083513 | 15766.26
1.01325D+00 | 2.00000D-01 | 3775 | 1.299266 | 17052.23
1.01325D+00 | 2.00000D-01 | 3800 | 1.588593 | 18438.67
1.01325D+00 | 2.00000D-01 | 3825 | 1.989788728 | 19917.29
1.01325D+00 | 2.00000D-01 | 3850 | 2.572408 | 21474.21
1.01325D+00 | 2.00000D-01 | 3875 | 3.47704 | 23088.81
1.01325D+00 | 2.00000D-01 | 3900 | 5.035835 | 24732.1
1.01325D+00 | 2.00000D-01 | 3925 | 8.260393542 | 26363.39
1.01325D+00 | 2.00000D-01 | 3950 | 18.30174 | 27919.08
1.01325D+00 | 2.00000D-01 | 3975 | 18.30174 | 27919.08
1.01325D+00 | 2.00000D-01 | 4000 | 18.30174 | 27919.08
p (bar) | B'g | Temp (K) | B'c | Hw (kJ/kg)
1.01325D+00 | 2.50000D-01 | 250 | 0 | -4184.695
1.01325D+00 | 2.50000D-01 | 275 | 0 | -4133.073
1.01325D+00 | 2.50000D-01 | 300 | 0 | -4078.186
1.01325D+00 | 2.50000D-01 | 325 | 0 | -4022.051
1.01325D+00 | 2.50000D-01 | 350 | 0 | -3966.07
1.01325D+00 | 2.50000D-01 | 375 | 0 | -3911.049
1.01325D+00 | 2.50000D-01 | 400 | 0 | -3857.338
1.01325D+00 | 2.50000D-01 | 425 | 0 | -3804.97
1.01325D+00 | 2.50000D-01 | 450 | 0 | -3753.758997
1.01325D+00 | 2.50000D-01 | 475 | 0 | -3703.364
1.01325D+00 | 2.50000D-01 | 500 | 0 | -3653.325
1.01325D+00 | 2.50000D-01 | 525 | 0 | -3603.079
1.01325D+00 | 2.50000D-01 | 550 | 0 | -3551.972
1.01325D+00 | 2.50000D-01 | 575 | 0 | -3499.251
1.01325D+00 | 2.50000D-01 | 600 | 0 | -3444.051
1.01325D+00 | 2.50000D-01 | 625 | 0 | -3385.372
1.01325D+00 | 2.50000D-01 | 650 | 0 | -3322.042
1.01325D+00 | 2.50000D-01 | 675 | 0 | -3252.663
1.01325D+00 | 2.50000D-01 | 700 | 0 | -3175.548
1.01325D+00 | 2.50000D-01 | 725 | 0 | -3088.648
1.01325D+00 | 2.50000D-01 | 750 | 0 | -2989.5
1.01325D+00 | 2.50000D-01 | 775 | 0 | -2875.245
1.01325D+00 | 2.50000D-01 | 800 | 0 | -2742.785
1.01325D+00 | 2.50000D-01 | 825 | 0 | -2589.198
1.01325D+00 | 2.50000D-01 | 850 | 0.004685286 | -2412.487
1.01325D+00 | 2.50000D-01 | 875 | 0.01515393 | -2212.689
1.01325D+00 | 2.50000D-01 | 900 | 0.02756762 | -1993.137
1.01325D+00 | 2.50000D-01 | 925 | 0.04143806 | -1761.357
1.01325D+00 | 2.50000D-01 | 950 | 0.05590963 | -1528.75
1.01325D+00 | 2.50000D-01 | 975 | 0.0698986 | -1308.42
1.01325D+00 | 2.50000D-01 | 1000 | 0.08238308 | -1111.577
1.01325D+00 | 2.50000D-01 | 1025 | 0.09270441 | -944.4055
1.01325D+00 | 2.50000D-01 | 1050 | 0.1006928 | -807.2747
1.01325D+00 | 2.50000D-01 | 1075 | 0.1065697 | -696.3634
1.01325D+00 | 2.50000D-01 | 1100 | 0.1107461 | -606.1215
1.01325D+00 | 2.50000D-01 | 1125 | 0.1136539 | -531.1193
1.01325D+00 | 2.50000D-01 | 1150 | 0.1156589 | -466.9016962
1.01325D+00 | 2.50000D-01 | 1175 | 0.1170389 | -410.1426101
1.01325D+00 | 2.50000D-01 | 1200 | 0.117992 | -358.4843
1.01325D+00 | 2.50000D-01 | 1225 | 0.1186549 | -310.2995
1.01325D+00 | 2.50000D-01 | 1250 | 0.1191208 | -264.4775946
1.01325D+00 | 2.50000D-01 | 1275 | 0.1194526 | -220.2625
1.01325D+00 | 2.50000D-01 | 1300 | 0.1196929 | -177.1371
1.01325D+00 | 2.50000D-01 | 1325 | 0.1198709 | -134.7454
1.01325D+00 | 2.50000D-01 | 1350 | 0.1200065471 | -92.8392
1.01325D+00 | 2.50000D-01 | 1375 | 0.1201139 | -51.24382
1.01325D+00 | 2.50000D-01 | 1400 | 0.1202029 | -9.834115
1.01325D+00 | 2.50000D-01 | 1425 | 0.1202805668 | 31.48098
1.01325D+00 | 2.50000D-01 | 1450 | 0.1203523 | 72.76911404
1.01325D+00 | 2.50000D-01 | 1475 | 0.1204219517 | 114.0817
1.01325D+00 | 2.50000D-01 | 1500 | 0.1204928 | 155.4592
1.01325D+00 | 2.50000D-01 | 1525 | 0.1205673 | 196.9339
1.01325D+00 | 2.50000D-01 | 1550 | 0.1206477 | 238.5333
1.01325D+00 | 2.50000D-01 | 1575 | 0.1207358316 | 280.2811
1.01325D+00 | 2.50000D-01 | 1600 | 0.1208334 | 322.1989
1.01325D+00 | 2.50000D-01 | 1625 | 0.120942 | 364.307
1.01325D+00 | 2.50000D-01 | 1650 | 0.1210632 | 406.625
1.01325D+00 | 2.50000D-01 | 1675 | 0.1211985 | 449.1726
1.01325D+00 | 2.50000D-01 | 1700 | 0.1213495 | 491.9698
1.01325D+00 | 2.50000D-01 | 1725 | 0.1215177 | 535.0372
1.01325D+00 | 2.50000D-01 | 1750 | 0.1217046 | 578.3965
1.01325D+00 | 2.50000D-01 | 1775 | 0.1219118 | 622.0705
1.01325D+00 | 2.50000D-01 | 1800 | 0.122141 | 666.0836
1.01325D+00 | 2.50000D-01 | 1825 | 0.1223939 | 710.4616
1.01325D+00 | 2.50000D-01 | 1850 | 0.1226723 | 755.2319
1.01325D+00 | 2.50000D-01 | 1875 | 0.1229778 | 800.424
1.01325D+00 | 2.50000D-01 | 1900 | 0.1233124 | 846.0692
1.01325D+00 | 2.50000D-01 | 1925 | 0.1236779 | 892.2009
1.01325D+00 | 2.50000D-01 | 1950 | 0.1240763 | 938.8546128
1.01325D+00 | 2.50000D-01 | 1975 | 0.1245096 | 986.0681
1.01325D+00 | 2.50000D-01 | 2000 | 0.1249797322 | 1033.881
1.01325D+00 | 2.50000D-01 | 2025 | 0.1254888 | 1082.337
1.01325D+00 | 2.50000D-01 | 2050 | 0.126039 | 1131.479
1.01325D+00 | 2.50000D-01 | 2075 | 0.1266323 | 1181.356
1.01325D+00 | 2.50000D-01 | 2100 | 0.1272709 | 1232.015
1.01325D+00 | 2.50000D-01 | 2125 | 0.127957 | 1283.510877
1.01325D+00 | 2.50000D-01 | 2150 | 0.1286928 | 1335.896
1.01325D+00 | 2.50000D-01 | 2175 | 0.1294804 | 1389.227
1.01325D+00 | 2.50000D-01 | 2200 | 0.1303219763 | 1443.564
1.01325D+00 | 2.50000D-01 | 2225 | 0.1312197 | 1498.967
1.01325D+00 | 2.50000D-01 | 2250 | 0.1321756 | 1555.498
1.01325D+00 | 2.50000D-01 | 2275 | 0.1331919 | 1613.224
1.01325D+00 | 2.50000D-01 | 2300 | 0.1342705 | 1672.21
1.01325D+00 | 2.50000D-01 | 2325 | 0.1354135 | 1732.524
1.01325D+00 | 2.50000D-01 | 2350 | 0.1366226 | 1794.238
1.01325D+00 | 2.50000D-01 | 2375 | 0.1378998 | 1857.421
1.01325D+00 | 2.50000D-01 | 2400 | 0.1392467 | 1922.145051
1.01325D+00 | 2.50000D-01 | 2425 | 0.140665 | 1988.484
1.01325D+00 | 2.50000D-01 | 2450 | 0.1421560744 | 2056.509554
1.01325D+00 | 2.50000D-01 | 2475 | 0.1437214 | 2126.296779
1.01325D+00 | 2.50000D-01 | 2500 | 0.1453621 | 2197.919
1.01325D+00 | 2.50000D-01 | 2525 | 0.1470793 | 2271.45
1.01325D+00 | 2.50000D-01 | 2550 | 0.1488739 | 2346.964
1.01325D+00 | 2.50000D-01 | 2575 | 0.1507468 | 2424.533
1.01325D+00 | 2.50000D-01 | 2600 | 0.1526985 | 2504.231
1.01325D+00 | 2.50000D-01 | 2625 | 0.1547297 | 2586.13
1.01325D+00 | 2.50000D-01 | 2650 | 0.1568405 | 2670.301
1.01325D+00 | 2.50000D-01 | 2675 | 0.1590314 | 2756.817
1.01325D+00 | 2.50000D-01 | 2700 | 0.1613026 | 2845.749
1.01325D+00 | 2.50000D-01 | 2725 | 0.1636542 | 2937.169
1.01325D+00 | 2.50000D-01 | 2750 | 0.1660864575 | 3031.152
1.01325D+00 | 2.50000D-01 | 2775 | 0.1685997 | 3127.772
1.01325D+00 | 2.50000D-01 | 2800 | 0.1711943 | 3227.108
1.01325D+00 | 2.50000D-01 | 2825 | 0.1738712 | 3329.244
1.01325D+00 | 2.50000D-01 | 2850 | 0.1766316 | 3434.271
1.01325D+00 | 2.50000D-01 | 2875 | 0.1794774 | 3542.286
1.01325D+00 | 2.50000D-01 | 2900 | 0.1824111813 | 3653.403
1.01325D+00 | 2.50000D-01 | 2925 | 0.1854368 | 3767.74831
1.01325D+00 | 2.50000D-01 | 2950 | 0.1885595 | 3885.468
1.01325D+00 | 2.50000D-01 | 2975 | 0.1917862 | 4006.736
1.01325D+00 | 2.50000D-01 | 3000 | 0.1951261837 | 4131.755
1.01325D+00 | 2.50000D-01 | 3025 | 0.1985914 | 4260.768
1.01325D+00 | 2.50000D-01 | 3050 | 0.2021974 | 4394.067
1.01325D+00 | 2.50000D-01 | 3075 | 0.2059638 | 4532.002
1.01325D+00 | 2.50000D-01 | 3100 | 0.2099157 | 4674.991
1.01325D+00 | 2.50000D-01 | 3125 | 0.2140841 | 4823.54
1.01325D+00 | 2.50000D-01 | 3150 | 0.2185082 | 4978.257
1.01325D+00 | 2.50000D-01 | 3175 | 0.2232359 | 5139.867
1.01325D+00 | 2.50000D-01 | 3200 | 0.2283268 | 5309.239
1.01325D+00 | 2.50000D-01 | 3225 | 0.2338538 | 5487.411
1.01325D+00 | 2.50000D-01 | 3250 | 0.239906 | 5675.612
1.01325D+00 | 2.50000D-01 | 3275 | 0.2465924 | 5875.3
1.01325D+00 | 2.50000D-01 | 3300 | 0.2540456 | 6088.193
1.01325D+00 | 2.50000D-01 | 3325 | 0.262427 | 6316.306
1.01325D+00 | 2.50000D-01 | 3350 | 0.2719325 | 6561.993
1.01325D+00 | 2.50000D-01 | 3375 | 0.2828007 | 6827.986
1.01325D+00 | 2.50000D-01 | 3400 | 0.2953217 | 7117.44
1.01325D+00 | 2.50000D-01 | 3425 | 0.3098492 | 7433.971
1.01325D+00 | 2.50000D-01 | 3450 | 0.3268154 | 7781.693
1.01325D+00 | 2.50000D-01 | 3475 | 0.346751 | 8165.244
1.01325D+00 | 2.50000D-01 | 3500 | 0.3703101 | 8589.801
1.01325D+00 | 2.50000D-01 | 3525 | 0.3983047 | 9061.069
1.01325D+00 | 2.50000D-01 | 3550 | 0.4317502 | 9585.242693
1.01325D+00 | 2.50000D-01 | 3575 | 0.4719288 | 10168.93
1.01325D+00 | 2.50000D-01 | 3600 | 0.5204777 | 10819.03
1.01325D+00 | 2.50000D-01 | 3625 | 0.5795163 | 11542.5
1.01325D+00 | 2.50000D-01 | 3650 | 0.651832 | 12346.11
1.01325D+00 | 2.50000D-01 | 3675 | 0.7411604148 | 13236.08
1.01325D+00 | 2.50000D-01 | 3700 | 0.8526216 | 14217.56073
1.01325D+00 | 2.50000D-01 | 3725 | 0.9934203 | 15294.09
1.01325D+00 | 2.50000D-01 | 3750 | 1.174021 | 16466.9
1.01325D+00 | 2.50000D-01 | 3775 | 1.41022 | 17734.18
1.01325D+00 | 2.50000D-01 | 3800 | 1.727011 | 19090.27
1.01325D+00 | 2.50000D-01 | 3825 | 2.166384153 | 20524.83
1.01325D+00 | 2.50000D-01 | 3850 | 2.804611 | 22022.0201
1.01325D+00 | 2.50000D-01 | 3875 | 3.795827 | 23559.56902
1.01325D+00 | 2.50000D-01 | 3900 | 5.504049 | 25107.47
1.01325D+00 | 2.50000D-01 | 3925 | 9.036973964 | 26625.06
1.01325D+00 | 2.50000D-01 | 3950 | 20.02412 | 28050.98
1.01325D+00 | 2.50000D-01 | 3975 | 20.02412 | 28050.98
1.01325D+00 | 2.50000D-01 | 4000 | 20.02412 | 28050.98
p (bar) | B'g | Temp (K) | B'c | Hw (kJ/kg)
1.01325D+00 | 3.20000D-01 | 250 | 0 | -4522.579266
1.01325D+00 | 3.20000D-01 | 275 | 0 | -4455.351961
1.01325D+00 | 3.20000D-01 | 300 | 0 | -4387.355
1.01325D+00 | 3.20000D-01 | 325 | 0 | -4320.112
1.01325D+00 | 3.20000D-01 | 350 | 0 | -4254.577
1.01325D+00 | 3.20000D-01 | 375 | 0 | -4191.222
1.01325D+00 | 3.20000D-01 | 400 | 0 | -4130.15
1.01325D+00 | 3.20000D-01 | 425 | 0 | -4071.208
1.01325D+00 | 3.20000D-01 | 450 | 0 | -4014.057
1.01325D+00 | 3.20000D-01 | 475 | 0 | -3958.224
1.01325D+00 | 3.20000D-01 | 500 | 0 | -3903.132
1.01325D+00 | 3.20000D-01 | 525 | 0 | -3848.108
1.01325D+00 | 3.20000D-01 | 550 | 0 | -3792.391
1.01325D+00 | 3.20000D-01 | 575 | 0 | -3735.119347
1.01325D+00 | 3.20000D-01 | 600 | 0 | -3675.312
1.01325D+00 | 3.20000D-01 | 625 | 0 | -3611.843
1.01325D+00 | 3.20000D-01 | 650 | 0 | -3543.401
1.01325D+00 | 3.20000D-01 | 675 | 0 | -3468.43
1.01325D+00 | 3.20000D-01 | 700 | 0 | -3385.071
1.01325D+00 | 3.20000D-01 | 725 | 0 | -3291.087
1.01325D+00 | 3.20000D-01 | 750 | 0 | -3183.823
1.01325D+00 | 3.20000D-01 | 775 | 0 | -3060.225
1.01325D+00 | 3.20000D-01 | 800 | 0 | -2917.023
1.01325D+00 | 3.20000D-01 | 825 | 0 | -2751.167
1.01325D+00 | 3.20000D-01 | 850 | 0 | -2560.617
1.01325D+00 | 3.20000D-01 | 875 | 0 | -2345.514
1.01325D+00 | 3.20000D-01 | 900 | 0.004574326 | -2109.5
1.01325D+00 | 3.20000D-01 | 925 | 0.01936789942 | -1860.646
1.01325D+00 | 3.20000D-01 | 950 | 0.03492857 | -1611.096
1.01325D+00 | 3.20000D-01 | 975 | 0.05006109 | -1374.754
1.01325D+00 | 3.20000D-01 | 1000 | 0.06362947 | -1163.506
1.01325D+00 | 3.20000D-01 | 1025 | 0.07488898 | -983.9314
1.01325D+00 | 3.20000D-01 | 1050 | 0.08362917 | -836.4698
1.01325D+00 | 3.20000D-01 | 1075 | 0.09007258 | -717.117
1.01325D+00 | 3.20000D-01 | 1100 | 0.09465675 | -620.0089
1.01325D+00 | 3.20000D-01 | 1125 | 0.09784860375 | -539.3759
1.01325D+00 | 3.20000D-01 | 1150 | 0.1000472 | -470.459
1.01325D+00 | 3.20000D-01 | 1175 | 0.1015571 | -409.6864
1.01325D+00 | 3.20000D-01 | 1200 | 0.1025962 | -354.5133
1.01325D+00 | 3.20000D-01 | 1225 | 0.1033156 | -303.1743
1.01325D+00 | 3.20000D-01 | 1250 | 0.1038182 | -254.4588
1.01325D+00 | 3.20000D-01 | 1275 | 0.1041735529 | -207.5384
1.01325D+00 | 3.20000D-01 | 1300 | 0.104429 | -161.8442
1.01325D+00 | 3.20000D-01 | 1325 | 0.1046166 | -116.9822
1.01325D+00 | 3.20000D-01 | 1350 | 0.1047585 | -72.67695
1.01325D+00 | 3.20000D-01 | 1375 | 0.1048702 | -28.73341
1.01325D+00 | 3.20000D-01 | 1400 | 0.1049625 | 14.98862388
1.01325D+00 | 3.20000D-01 | 1425 | 0.1050432 | 58.59163787
1.01325D+00 | 3.20000D-01 | 1450 | 0.1051182 | 102.152
1.01325D+00 | 3.20000D-01 | 1475 | 0.1051918 | 145.7281354
1.01325D+00 | 3.20000D-01 | 1500 | 0.1052674 | 189.3657
1.01325D+00 | 3.20000D-01 | 1525 | 0.1053478 | 233.1017484
1.01325D+00 | 3.20000D-01 | 1550 | 0.1054355 | 276.9674
1.01325D+00 | 3.20000D-01 | 1575 | 0.1055323 | 320.9897
1.01325D+00 | 3.20000D-01 | 1600 | 0.1056404 | 365.1932
1.01325D+00 | 3.20000D-01 | 1625 | 0.1057613 | 409.6009
1.01325D+00 | 3.20000D-01 | 1650 | 0.1058969 | 454.235
1.01325D+00 | 3.20000D-01 | 1675 | 0.1060489 | 499.1178
1.01325D+00 | 3.20000D-01 | 1700 | 0.106219 | 544.2718
1.01325D+00 | 3.20000D-01 | 1725 | 0.1064088 | 589.7204
1.01325D+00 | 3.20000D-01 | 1750 | 0.1066203 | 635.4879
1.01325D+00 | 3.20000D-01 | 1775 | 0.1068553 | 681.6
1.01325D+00 | 3.20000D-01 | 1800 | 0.1071156 | 728.0842
1.01325D+00 | 3.20000D-01 | 1825 | 0.1074032 | 774.9694
1.01325D+00 | 3.20000D-01 | 1850 | 0.1077201 | 822.2868
1.01325D+00 | 3.20000D-01 | 1875 | 0.1080684 | 870.0694
1.01325D+00 | 3.20000D-01 | 1900 | 0.1084503 | 918.3526
1.01325D+00 | 3.20000D-01 | 1925 | 0.1088679 | 967.174
1.01325D+00 | 3.20000D-01 | 1950 | 0.1093236 | 1016.574
1.01325D+00 | 3.20000D-01 | 1975 | 0.1098197 | 1066.595
1.01325D+00 | 3.20000D-01 | 2000 | 0.1103585134 | 1117.282
1.01325D+00 | 3.20000D-01 | 2025 | 0.1109426 | 1168.684
1.01325D+00 | 3.20000D-01 | 2050 | 0.11157448 | 1220.852
1.01325D+00 | 3.20000D-01 | 2075 | 0.112256635 | 1273.838
1.01325D+00 | 3.20000D-01 | 2100 | 0.1129917 | 1327.699
1.01325D+00 | 3.20000D-01 | 2125 | 0.1137822051 | 1382.495
1.01325D+00 | 3.20000D-01 | 2150 | 0.1146309 | 1438.286
1.01325D+00 | 3.20000D-01 | 2175 | 0.1155403 | 1495.139
1.01325D+00 | 3.20000D-01 | 2200 | 0.1165132108 | 1553.119
1.01325D+00 | 3.20000D-01 | 2225 | 0.1175522 | 1612.296
1.01325D+00 | 3.20000D-01 | 2250 | 0.1186599 | 1672.744
1.01325D+00 | 3.20000D-01 | 2275 | 0.1198389 | 1734.535
1.01325D+00 | 3.20000D-01 | 2300 | 0.1210917 | 1797.747
1.01325D+00 | 3.20000D-01 | 2325 | 0.122421 | 1862.459
1.01325D+00 | 3.20000D-01 | 2350 | 0.123829 | 1928.75
1.01325D+00 | 3.20000D-01 | 2375 | 0.1253182 | 1996.702
1.01325D+00 | 3.20000D-01 | 2400 | 0.1268908 | 2066.398
1.01325D+00 | 3.20000D-01 | 2425 | 0.1285489 | 2137.922
1.01325D+00 | 3.20000D-01 | 2450 | 0.1302947 | 2211.36
1.01325D+00 | 3.20000D-01 | 2475 | 0.1321299 | 2286.797
1.01325D+00 | 3.20000D-01 | 2500 | 0.1340563 | 2364.319
1.01325D+00 | 3.20000D-01 | 2525 | 0.1360755 | 2444.011
1.01325D+00 | 3.20000D-01 | 2550 | 0.1381889 | 2525.959
1.01325D+00 | 3.20000D-01 | 2575 | 0.1403978 | 2610.249
1.01325D+00 | 3.20000D-01 | 2600 | 0.1427033 | 2696.966
1.01325D+00 | 3.20000D-01 | 2625 | 0.1451064 | 2786.193305
1.01325D+00 | 3.20000D-01 | 2650 | 0.1476079 | 2878.016
1.01325D+00 | 3.20000D-01 | 2675 | 0.1502085 | 2972.518
1.01325D+00 | 3.20000D-01 | 2700 | 0.1529087 | 3069.782574
1.01325D+00 | 3.20000D-01 | 2725 | 0.1557092 | 3169.894
1.01325D+00 | 3.20000D-01 | 2750 | 0.1586104 | 3272.937
1.01325D+00 | 3.20000D-01 | 2775 | 0.1616132 | 3378.998
1.01325D+00 | 3.20000D-01 | 2800 | 0.1647183 | 3488.168753
1.01325D+00 | 3.20000D-01 | 2825 | 0.1679268 | 3600.543
1.01325D+00 | 3.20000D-01 | 2850 | 0.1712405 | 3716.221
1.01325D+00 | 3.20000D-01 | 2875 | 0.1746616 | 3835.314
1.01325D+00 | 3.20000D-01 | 2900 | 0.1781932 | 3957.943
1.01325D+00 | 3.20000D-01 | 2925 | 0.1818397 | 4084.245574
1.01325D+00 | 3.20000D-01 | 2950 | 0.1856069 | 4214.379
1.01325D+00 | 3.20000D-01 | 2975 | 0.1895025466 | 4348.526355
1.01325D+00 | 3.20000D-01 | 3000 | 0.1935369 | 4486.901
1.01325D+00 | 3.20000D-01 | 3025 | 0.1977233 | 4629.756
1.01325D+00 | 3.20000D-01 | 3050 | 0.2020786793 | 4777.392
1.01325D+00 | 3.20000D-01 | 3075 | 0.2066248 | 4930.169
1.01325D+00 | 3.20000D-01 | 3100 | 0.211388947 | 5088.517296
1.01325D+00 | 3.20000D-01 | 3125 | 0.2164056 | 5252.95191
1.01325D+00 | 3.20000D-01 | 3150 | 0.2217175 | 5424.089
1.01325D+00 | 3.20000D-01 | 3175 | 0.2273778 | 5602.666
1.01325D+00 | 3.20000D-01 | 3200 | 0.2334519 | 5789.562
1.01325D+00 | 3.20000D-01 | 3225 | 0.2400203 | 5985.82
1.01325D+00 | 3.20000D-01 | 3250 | 0.2471816 | 6192.68
1.01325D+00 | 3.20000D-01 | 3275 | 0.2550561 | 6411.603
1.01325D+00 | 3.20000D-01 | 3300 | 0.2637909 | 6644.309
1.01325D+00 | 3.20000D-01 | 3325 | 0.2735645 | 6892.809
1.01325D+00 | 3.20000D-01 | 3350 | 0.2845947 | 7159.446
1.01325D+00 | 3.20000D-01 | 3375 | 0.2971463 | 7446.931
1.01325D+00 | 3.20000D-01 | 3400 | 0.3115418 | 7758.378
1.01325D+00 | 3.20000D-01 | 3425 | 0.3281749 | 8097.345
1.01325D+00 | 3.20000D-01 | 3450 | 0.3475271 | 8467.857
1.01325D+00 | 3.20000D-01 | 3475 | 0.3701899 | 8874.42
1.01325D+00 | 3.20000D-01 | 3500 | 0.3968932 | 9322.028289
1.01325D+00 | 3.20000D-01 | 3525 | 0.4285437 | 9816.132
1.01325D+00 | 3.20000D-01 | 3550 | 0.4662761 | 10362.58
1.01325D+00 | 3.20000D-01 | 3575 | 0.5115239 | 10967.53
1.01325D+00 | 3.20000D-01 | 3600 | 0.5661192 | 11637.25228
1.01325D+00 | 3.20000D-01 | 3625 | 0.6324345138 | 12377.95
1.01325D+00 | 3.20000D-01 | 3650 | 0.7135921 | 13195.41
1.01325D+00 | 3.20000D-01 | 3675 | 0.8137787 | 14094.62
1.01325D+00 | 3.20000D-01 | 3700 | 0.9387349 | 15079.27
1.01325D+00 | 3.20000D-01 | 3725 | 1.096542 | 16151.18
1.01325D+00 | 3.20000D-01 | 3750 | 1.298944 | 17309.61
1.01325D+00 | 3.20000D-01 | 3775 | 1.563669 | 18550.62
1.01325D+00 | 3.20000D-01 | 3800 | 1.918779632 | 19866.33
1.01325D+00 | 3.20000D-01 | 3825 | 2.411428 | 21244.21
1.01325D+00 | 3.20000D-01 | 3850 | 3.127261 | 22666.53
1.01325D+00 | 3.20000D-01 | 3875 | 4.239332 | 24109.6
1.01325D+00 | 3.20000D-01 | 3900 | 6.156137 | 25542.84
1.01325D+00 | 3.20000D-01 | 3925 | 10.11946 | 26926.27
1.01325D+00 | 3.20000D-01 | 3950 | 22.42591 | 28201.78
1.01325D+00 | 3.20000D-01 | 3975 | 22.42591 | 28201.78
1.01325D+00 | 3.20000D-01 | 4000 | 22.42591 | 28201.78
p (bar) | B'g | Temp (K) | B'c | Hw (kJ/kg)
1.01325D+00 | 4.00000D-01 | 250 | 0 | -4816.565
1.01325D+00 | 4.00000D-01 | 275 | 0 | -4749.267
1.01325D+00 | 4.00000D-01 | 300 | 0 | -4678.393
1.01325D+00 | 4.00000D-01 | 325 | 0 | -4606.754
1.01325D+00 | 4.00000D-01 | 350 | 0 | -4536.134
1.01325D+00 | 4.00000D-01 | 375 | 0 | -4467.487
1.01325D+00 | 4.00000D-01 | 400 | 0 | -4401.178
1.01325D+00 | 4.00000D-01 | 425 | 0 | -4337.181
1.01325D+00 | 4.00000D-01 | 450 | 0 | -4275.204
1.01325D+00 | 4.00000D-01 | 475 | 0 | -4214.777
1.01325D+00 | 4.00000D-01 | 500 | 0 | -4155.295
1.01325D+00 | 4.00000D-01 | 525 | 0 | -4096.039
1.01325D+00 | 4.00000D-01 | 550 | 0 | -4036.187285
1.01325D+00 | 4.00000D-01 | 575 | 0 | -3974.801
1.01325D+00 | 4.00000D-01 | 600 | 0 | -3910.81022
1.01325D+00 | 4.00000D-01 | 625 | 0 | -3842.979
1.01325D+00 | 4.00000D-01 | 650 | 0 | -3769.864
1.01325D+00 | 4.00000D-01 | 675 | 0 | -3689.754
1.01325D+00 | 4.00000D-01 | 700 | 0 | -3600.606
1.01325D+00 | 4.00000D-01 | 725 | 0 | -3499.975
1.01325D+00 | 4.00000D-01 | 750 | 0 | -3384.977
1.01325D+00 | 4.00000D-01 | 775 | 0 | -3252.327
1.01325D+00 | 4.00000D-01 | 800 | 0 | -3098.535
1.01325D+00 | 4.00000D-01 | 825 | 0 | -2920.383
1.01325D+00 | 4.00000D-01 | 850 | 0 | -2715.764
1.01325D+00 | 4.00000D-01 | 875 | 0 | -2484.918
1.01325D+00 | 4.00000D-01 | 900 | 0 | -2231.818911
1.01325D+00 | 4.00000D-01 | 925 | 0 | -1965.136
1.01325D+00 | 4.00000D-01 | 950 | 0.01147267006 | -1697.825
1.01325D+00 | 4.00000D-01 | 975 | 0.02781317 | -1444.666334
1.01325D+00 | 4.00000D-01 | 1000 | 0.04253697 | -1218.278
1.01325D+00 | 4.00000D-01 | 1025 | 0.05480005 | -1025.663713
1.01325D+00 | 4.00000D-01 | 1050 | 0.06434397 | -867.3391
1.01325D+00 | 4.00000D-01 | 1075 | 0.07139075 | -739.1066
1.01325D+00 | 4.00000D-01 | 1100 | 0.07640627 | -634.7713
1.01325D+00 | 4.00000D-01 | 1125 | 0.0798957 | -548.2067
1.01325D+00 | 4.00000D-01 | 1150 | 0.08229435 | -474.3353
1.01325D+00 | 4.00000D-01 | 1175 | 0.08393591 | -409.3282405
1.01325D+00 | 4.00000D-01 | 1200 | 0.08506021 | -350.445
1.01325D+00 | 4.00000D-01 | 1225 | 0.08583368 | -295.7758
1.01325D+00 | 4.00000D-01 | 1250 | 0.08636979 | -244.0051
1.01325D+00 | 4.00000D-01 | 1275 | 0.08674535 | -194.2288
1.01325D+00 | 4.00000D-01 | 1300 | 0.08701241 | -145.8235
1.01325D+00 | 4.00000D-01 | 1325 | 0.08720637 | -98.35557
1.01325D+00 | 4.00000D-01 | 1350 | 0.08735153 | -51.5207
1.01325D+00 | 4.00000D-01 | 1375 | 0.08746475 | -5.102501
1.01325D+00 | 4.00000D-01 | 1400 | 0.08755792 | 41.05510323
1.01325D+00 | 4.00000D-01 | 1425 | 0.08763955 | 87.06657
1.01325D+00 | 4.00000D-01 | 1450 | 0.08771592 | 133.0175069
1.01325D+00 | 4.00000D-01 | 1475 | 0.08779174 | 178.9734
1.01325D+00 | 4.00000D-01 | 1500 | 0.08787072 | 224.9857
1.01325D+00 | 4.00000D-01 | 1525 | 0.08795587 | 271.096
1.01325D+00 | 4.00000D-01 | 1550 | 0.08804971 | 317.3395
1.01325D+00 | 4.00000D-01 | 1575 | 0.0881545 | 363.7464
1.01325D+00 | 4.00000D-01 | 1600 | 0.08827231 | 410.3443
1.01325D+00 | 4.00000D-01 | 1625 | 0.08840507 | 457.1588
1.01325D+00 | 4.00000D-01 | 1650 | 0.08855471 | 504.2149
1.01325D+00 | 4.00000D-01 | 1675 | 0.08872311 | 551.5373
1.01325D+00 | 4.00000D-01 | 1700 | 0.08891218187 | 599.1509
1.01325D+00 | 4.00000D-01 | 1725 | 0.08912389 | 647.0817
1.01325D+00 | 4.00000D-01 | 1750 | 0.08936025 | 695.3567
1.01325D+00 | 4.00000D-01 | 1775 | 0.08962333 | 744.0045
1.01325D+00 | 4.00000D-01 | 1800 | 0.08991528 | 793.0552
1.01325D+00 | 4.00000D-01 | 1825 | 0.09023833 | 842.5413
1.01325D+00 | 4.00000D-01 | 1850 | 0.09059479 | 892.4969
1.01325D+00 | 4.00000D-01 | 1875 | 0.09098706 | 942.9589
1.01325D+00 | 4.00000D-01 | 1900 | 0.09141762 | 993.9664778
1.01325D+00 | 4.00000D-01 | 1925 | 0.09188903 | 1045.562
1.01325D+00 | 4.00000D-01 | 1950 | 0.09240393 | 1097.789
1.01325D+00 | 4.00000D-01 | 1975 | 0.09296505 | 1150.695
1.01325D+00 | 4.00000D-01 | 2000 | 0.0935752 | 1204.332
1.01325D+00 | 4.00000D-01 | 2025 | 0.09423725507 | 1258.753
1.01325D+00 | 4.00000D-01 | 2050 | 0.09495415 | 1314.014
1.01325D+00 | 4.00000D-01 | 2075 | 0.09572889142 | 1370.175
1.01325D+00 | 4.00000D-01 | 2100 | 0.09656454 | 1427.299
1.01325D+00 | 4.00000D-01 | 2125 | 0.09746420736 | 1485.452
1.01325D+00 | 4.00000D-01 | 2150 | 0.09843103 | 1544.704
1.01325D+00 | 4.00000D-01 | 2175 | 0.09946819 | 1605.127
1.01325D+00 | 4.00000D-01 | 2200 | 0.1005789 | 1666.796
1.01325D+00 | 4.00000D-01 | 2225 | 0.1017663 | 1729.79
1.01325D+00 | 4.00000D-01 | 2250 | 0.1030336 | 1794.19
1.01325D+00 | 4.00000D-01 | 2275 | 0.104384 | 1860.079
1.01325D+00 | 4.00000D-01 | 2300 | 0.1058207 | 1927.544
1.01325D+00 | 4.00000D-01 | 2325 | 0.1073467 | 1996.674
1.01325D+00 | 4.00000D-01 | 2350 | 0.108965 | 2067.558
1.01325D+00 | 4.00000D-01 | 2375 | 0.1106787 | 2140.29
1.01325D+00 | 4.00000D-01 | 2400 | 0.1124905 | 2214.964
1.01325D+00 | 4.00000D-01 | 2425 | 0.1144033 | 2291.675
1.01325D+00 | 4.00000D-01 | 2450 | 0.1164196 | 2370.518
1.01325D+00 | 4.00000D-01 | 2475 | 0.118542 | 2451.592
1.01325D+00 | 4.00000D-01 | 2500 | 0.1207726603 | 2534.993
1.01325D+00 | 4.00000D-01 | 2525 | 0.1231139 | 2620.82
1.01325D+00 | 4.00000D-01 | 2550 | 0.1255677 | 2709.17
1.01325D+00 | 4.00000D-01 | 2575 | 0.1281359 | 2800.14
1.01325D+00 | 4.00000D-01 | 2600 | 0.1308201 | 2893.827
1.01325D+00 | 4.00000D-01 | 2625 | 0.1336217548 | 2990.328
1.01325D+00 | 4.00000D-01 | 2650 | 0.1365423 | 3089.738
1.01325D+00 | 4.00000D-01 | 2675 | 0.1395828 | 3192.153
1.01325D+00 | 4.00000D-01 | 2700 | 0.1427445 | 3297.668
1.01325D+00 | 4.00000D-01 | 2725 | 0.1460282 | 3406.378
1.01325D+00 | 4.00000D-01 | 2750 | 0.1494352 | 3518.381
1.01325D+00 | 4.00000D-01 | 2775 | 0.1529664 | 3633.773
1.01325D+00 | 4.00000D-01 | 2800 | 0.1566231537 | 3752.655
1.01325D+00 | 4.00000D-01 | 2825 | 0.1604072 | 3875.134
1.01325D+00 | 4.00000D-01 | 2850 | 0.1643205 | 4001.32
1.01325D+00 | 4.00000D-01 | 2875 | 0.1683659 | 4131.334
1.01325D+00 | 4.00000D-01 | 2900 | 0.1725473 | 4265.307
1.01325D+00 | 4.00000D-01 | 2925 | 0.1768696 | 4403.387
1.01325D+00 | 4.00000D-01 | 2950 | 0.1813395 | 4545.74
1.01325D+00 | 4.00000D-01 | 2975 | 0.1859657939 | 4692.56
1.01325D+00 | 4.00000D-01 | 3000 | 0.1907599 | 4844.069693
1.01325D+00 | 4.00000D-01 | 3025 | 0.1957366 | 5000.531
1.01325D+00 | 4.00000D-01 | 3050 | 0.2009148 | 5162.256208
1.01325D+00 | 4.00000D-01 | 3075 | 0.2063186 | 5329.613
1.01325D+00 | 4.00000D-01 | 3100 | 0.2119783 | 5503.042
1.01325D+00 | 4.00000D-01 | 3125 | 0.2179319 | 5683.068
1.01325D+00 | 4.00000D-01 | 3150 | 0.2242269 | 5870.316072
1.01325D+00 | 4.00000D-01 | 3175 | 0.230922 | 6065.533
1.01325D+00 | 4.00000D-01 | 3200 | 0.2380897 | 6269.605
1.01325D+00 | 4.00000D-01 | 3225 | 0.2458191927 | 6483.584
1.01325D+00 | 4.00000D-01 | 3250 | 0.2542198 | 6708.714
1.01325D+00 | 4.00000D-01 | 3275 | 0.2634252515 | 6946.46
1.01325D+00 | 4.00000D-01 | 3300 | 0.2735986 | 7198.536
1.01325D+00 | 4.00000D-01 | 3325 | 0.2849387 | 7466.948
1.01325D+00 | 4.00000D-01 | 3350 | 0.2976878 | 7754.018
1.01325D+00 | 4.00000D-01 | 3375 | 0.3121406 | 8062.426
1.01325D+00 | 4.00000D-01 | 3400 | 0.3286568 | 8395.238
1.01325D+00 | 4.00000D-01 | 3425 | 0.3476755 | 8755.937
1.01325D+00 | 4.00000D-01 | 3450 | 0.3697344 | 9148.44
1.01325D+00 | 4.00000D-01 | 3475 | 0.3954943 | 9577.1045
1.01325D+00 | 4.00000D-01 | 3500 | 0.4257713 | 10046.71
1.01325D+00 | 4.00000D-01 | 3525 | 0.4615799 | 10562.43
1.01325D+00 | 4.00000D-01 | 3550 | 0.5041904 | 11129.74
1.01325D+00 | 4.00000D-01 | 3575 | 0.5552089 | 11754.28
1.01325D+00 | 4.00000D-01 | 3600 | 0.616689 | 12441.71
1.01325D+00 | 4.00000D-01 | 3625 | 0.6912915 | 13197.4
1.01325D+00 | 4.00000D-01 | 3650 | 0.7825201 | 14026.16
1.01325D+00 | 4.00000D-01 | 3675 | 0.895075 | 14931.74067
1.01325D+00 | 4.00000D-01 | 3700 | 1.035404 | 15916.42
1.01325D+00 | 4.00000D-01 | 3725 | 1.212587 | 16980.35055
1.01325D+00 | 4.00000D-01 | 3750 | 1.439823 | 18121.01
1.01325D+00 | 4.00000D-01 | 3775 | 1.737046 | 19332.54
1.01325D+00 | 4.00000D-01 | 3800 | 2.135816 | 20605.15
1.01325D+00 | 4.00000D-01 | 3825 | 2.689165 | 21924.59651
1.01325D+00 | 4.00000D-01 | 3850 | 3.493428 | 23271.76
1.01325D+00 | 4.00000D-01 | 3875 | 4.743217143 | 24622.19
1.01325D+00 | 4.00000D-01 | 3900 | 6.897709 | 25945.32
1.01325D+00 | 4.00000D-01 | 3925 | 11.35139 | 27202.46
1.01325D+00 | 4.00000D-01 | 3950 | 25.15991 | 28339.05
1.01325D+00 | 4.00000D-01 | 3975 | 25.15991 | 28339.05
1.01325D+00 | 4.00000D-01 | 4000 | 25.15991 | 28339.05
p (bar) | B'g | Temp (K) | B'c | Hw (kJ/kg)
1.01325D+00 | 5.00000D-01 | 250 | 0 | -5108.214
1.01325D+00 | 5.00000D-01 | 275 | 0 | -5046.633
1.01325D+00 | 5.00000D-01 | 300 | 0 | -4978.633
1.01325D+00 | 5.00000D-01 | 325 | 0 | -4907.173268
1.01325D+00 | 5.00000D-01 | 350 | 0 | -4834.782
1.01325D+00 | 5.00000D-01 | 375 | 0 | -4763.14
1.01325D+00 | 5.00000D-01 | 400 | 0 | -4693.153
1.01325D+00 | 5.00000D-01 | 425 | 0 | -4625.142
1.01325D+00 | 5.00000D-01 | 450 | 0 | -4559.03
1.01325D+00 | 5.00000D-01 | 475 | 0 | -4494.46
1.01325D+00 | 5.00000D-01 | 500 | 0 | -4430.88
1.01325D+00 | 5.00000D-01 | 525 | 0 | -4367.582901
1.01325D+00 | 5.00000D-01 | 550 | 0 | -4303.723
1.01325D+00 | 5.00000D-01 | 575 | 0 | -4238.316451
1.01325D+00 | 5.00000D-01 | 600 | 0 | -4170.22
1.01325D+00 | 5.00000D-01 | 625 | 0 | -4098.099
1.01325D+00 | 5.00000D-01 | 650 | 0 | -4020.378
1.01325D+00 | 5.00000D-01 | 675 | 0 | -3935.179
1.01325D+00 | 5.00000D-01 | 700 | 0 | -3840.253
1.01325D+00 | 5.00000D-01 | 725 | 0 | -3732.90793
1.01325D+00 | 5.00000D-01 | 750 | 0 | -3609.979
1.01325D+00 | 5.00000D-01 | 775 | 0 | -3467.881089
1.01325D+00 | 5.00000D-01 | 800 | 0 | -3302.837
1.01325D+00 | 5.00000D-01 | 825 | 0 | -3111.396
1.01325D+00 | 5.00000D-01 | 850 | 0 | -2891.34
1.01325D+00 | 5.00000D-01 | 875 | 0 | -2643.007
1.01325D+00 | 5.00000D-01 | 900 | 0 | -2370.756
1.01325D+00 | 5.00000D-01 | 925 | 0 | -2083.959
1.01325D+00 | 5.00000D-01 | 950 | 0 | -1796.53
1.01325D+00 | 5.00000D-01 | 975 | 0.0004633055 | -1524.283
1.01325D+00 | 5.00000D-01 | 1000 | 0.01654209 | -1280.695
1.01325D+00 | 5.00000D-01 | 1025 | 0.02998567 | -1073.264
1.01325D+00 | 5.00000D-01 | 1050 | 0.04047424 | -902.5949
1.01325D+00 | 5.00000D-01 | 1075 | 0.04822734 | -764.2686
1.01325D+00 | 5.00000D-01 | 1100 | 0.05374426 | -651.7134
1.01325D+00 | 5.00000D-01 | 1125 | 0.05757602 | -558.3977
1.01325D+00 | 5.00000D-01 | 1150 | 0.06020142 | -478.8828471
1.01325D+00 | 5.00000D-01 | 1175 | 0.06198933 | -409.0495
1.01325D+00 | 5.00000D-01 | 1200 | 0.06320566 | -345.9354502
1.01325D+00 | 5.00000D-01 | 1225 | 0.06403519 | -287.4676
1.01325D+00 | 5.00000D-01 | 1250 | 0.06460395 | -232.2119
1.01325D+00 | 5.00000D-01 | 1275 | 0.06499722 | -179.1784
1.01325D+00 | 5.00000D-01 | 1300 | 0.06527268 | -127.6817
1.01325D+00 | 5.00000D-01 | 1325 | 0.06546946 | -77.24338
1.01325D+00 | 5.00000D-01 | 1350 | 0.0656143391 | -27.52629156
1.01325D+00 | 5.00000D-01 | 1375 | 0.06572582 | 21.71019
1.01325D+00 | 5.00000D-01 | 1400 | 0.06581687 | 70.64017
1.01325D+00 | 5.00000D-01 | 1425 | 0.06589676 | 119.3917435
1.01325D+00 | 5.00000D-01 | 1450 | 0.06597227 | 168.0609205
1.01325D+00 | 5.00000D-01 | 1475 | 0.06604847 | 216.7213
1.01325D+00 | 5.00000D-01 | 1500 | 0.06612935 | 265.4307
1.01325D+00 | 5.00000D-01 | 1525 | 0.06621811 | 314.2361
1.01325D+00 | 5.00000D-01 | 1550 | 0.0663175 | 363.1768
1.01325D+00 | 5.00000D-01 | 1575 | 0.06642992 | 412.2868
1.01325D+00 | 5.00000D-01 | 1600 | 0.06655762 | 461.5969
1.01325D+00 | 5.00000D-01 | 1625 | 0.0667027 | 511.1357
1.01325D+00 | 5.00000D-01 | 1650 | 0.06686728 | 560.9309
1.01325D+00 | 5.00000D-01 | 1675 | 0.06705344 | 611.0099
1.01325D+00 | 5.00000D-01 | 1700 | 0.06726331161 | 661.4002
1.01325D+00 | 5.00000D-01 | 1725 | 0.06749909 | 712.1306
1.01325D+00 | 5.00000D-01 | 1750 | 0.06776303 | 763.2307
1.01325D+00 | 5.00000D-01 | 1775 | 0.06805748 | 814.7322
1.01325D+00 | 5.00000D-01 | 1800 | 0.0683849 | 866.6682
1.01325D+00 | 5.00000D-01 | 1825 | 0.06874782 | 919.0744
1.01325D+00 | 5.00000D-01 | 1850 | 0.06914889 | 971.9886
1.01325D+00 | 5.00000D-01 | 1875 | 0.06959087 | 1025.451
1.01325D+00 | 5.00000D-01 | 1900 | 0.07007662 | 1079.506
1.01325D+00 | 5.00000D-01 | 1925 | 0.07060911 | 1134.199
1.01325D+00 | 5.00000D-01 | 1950 | 0.07119142 | 1189.579
1.01325D+00 | 5.00000D-01 | 1975 | 0.07182671 | 1245.699
1.01325D+00 | 5.00000D-01 | 2000 | 0.07251828 | 1302.616
1.01325D+00 | 5.00000D-01 | 2025 | 0.07326949 | 1360.387
1.01325D+00 | 5.00000D-01 | 2050 | 0.07408381 | 1419.078
1.01325D+00 | 5.00000D-01 | 2075 | 0.07496478 | 1478.753
1.01325D+00 | 5.00000D-01 | 2100 | 0.07591605 | 1539.482621
1.01325D+00 | 5.00000D-01 | 2125 | 0.07694129 | 1601.341
1.01325D+00 | 5.00000D-01 | 2150 | 0.07804428 | 1664.405
1.01325D+00 | 5.00000D-01 | 2175 | 0.0792288 | 1728.756
1.01325D+00 | 5.00000D-01 | 2200 | 0.0804987 | 1794.477
1.01325D+00 | 5.00000D-01 | 2225 | 0.08185785 | 1861.657
1.01325D+00 | 5.00000D-01 | 2250 | 0.08331012 | 1930.386
1.01325D+00 | 5.00000D-01 | 2275 | 0.08485939 | 2000.757
1.01325D+00 | 5.00000D-01 | 2300 | 0.08650951 | 2072.868
1.01325D+00 | 5.00000D-01 | 2325 | 0.08826429 | 2146.817623
1.01325D+00 | 5.00000D-01 | 2350 | 0.09012749 | 2222.708
1.01325D+00 | 5.00000D-01 | 2375 | 0.09210281 | 2300.642
1.01325D+00 | 5.00000D-01 | 2400 | 0.09419385 | 2380.727
1.01325D+00 | 5.00000D-01 | 2425 | 0.09640410927 | 2463.069
1.01325D+00 | 5.00000D-01 | 2450 | 0.09873695 | 2547.777
1.01325D+00 | 5.00000D-01 | 2475 | 0.1011956 | 2634.959
1.01325D+00 | 5.00000D-01 | 2500 | 0.1037831 | 2724.727
1.01325D+00 | 5.00000D-01 | 2525 | 0.1065024 | 2817.19
1.01325D+00 | 5.00000D-01 | 2550 | 0.1093562257 | 2912.459
1.01325D+00 | 5.00000D-01 | 2575 | 0.1123471 | 3010.643
1.01325D+00 | 5.00000D-01 | 2600 | 0.1154773 | 3111.853
1.01325D+00 | 5.00000D-01 | 2625 | 0.118749 | 3216.196
1.01325D+00 | 5.00000D-01 | 2650 | 0.1221642 | 3323.781
1.01325D+00 | 5.00000D-01 | 2675 | 0.1257248 | 3434.716
1.01325D+00 | 5.00000D-01 | 2700 | 0.1294324 | 3549.109
1.01325D+00 | 5.00000D-01 | 2725 | 0.1332887 | 3667.066
1.01325D+00 | 5.00000D-01 | 2750 | 0.1372953 | 3788.696
1.01325D+00 | 5.00000D-01 | 2775 | 0.141454 | 3914.108
1.01325D+00 | 5.00000D-01 | 2800 | 0.1457667 | 4043.414
1.01325D+00 | 5.00000D-01 | 2825 | 0.1502356 | 4176.731
1.01325D+00 | 5.00000D-01 | 2850 | 0.1548635 | 4314.181
1.01325D+00 | 5.00000D-01 | 2875 | 0.1596541 | 4455.894
1.01325D+00 | 5.00000D-01 | 2900 | 0.1646118 | 4602.013
1.01325D+00 | 5.00000D-01 | 2925 | 0.1697427 | 4752.695
1.01325D+00 | 5.00000D-01 | 2950 | 0.1750546 | 4908.117
1.01325D+00 | 5.00000D-01 | 2975 | 0.1805575 | 5068.482
1.01325D+00 | 5.00000D-01 | 3000 | 0.1862645 | 5234.021877
1.01325D+00 | 5.00000D-01 | 3025 | 0.1921925 | 5405.01
1.01325D+00 | 5.00000D-01 | 3050 | 0.1983628 | 5581.766
1.01325D+00 | 5.00000D-01 | 3075 | 0.2048024 | 5764.67
1.01325D+00 | 5.00000D-01 | 3100 | 0.2115457 | 5954.17
1.01325D+00 | 5.00000D-01 | 3125 | 0.2186351 | 6150.799
1.01325D+00 | 5.00000D-01 | 3150 | 0.226124 | 6355.194
1.01325D+00 | 5.00000D-01 | 3175 | 0.2340783871 | 6568.107
1.01325D+00 | 5.00000D-01 | 3200 | 0.2425796 | 6790.432
1.01325D+00 | 5.00000D-01 | 3225 | 0.2517278 | 7023.226
1.01325D+00 | 5.00000D-01 | 3250 | 0.261646 | 7267.734
1.01325D+00 | 5.00000D-01 | 3275 | 0.2724843 | 7525.419
1.01325D+00 | 5.00000D-01 | 3300 | 0.2844263 | 7797.988
1.01325D+00 | 5.00000D-01 | 3325 | 0.2976959 | 8087.429
1.01325D+00 | 5.00000D-01 | 3350 | 0.3125658 | 8396.035
1.01325D+00 | 5.00000D-01 | 3375 | 0.3293687049 | 8726.442
1.01325D+00 | 5.00000D-01 | 3400 | 0.3485102 | 9081.648
1.01325D+00 | 5.00000D-01 | 3425 | 0.3704863 | 9465.038
1.01325D+00 | 5.00000D-01 | 3450 | 0.3959044 | 9880.393
1.01325D+00 | 5.00000D-01 | 3475 | 0.4255119 | 10331.88
1.01325D+00 | 5.00000D-01 | 3500 | 0.4602323 | 10824.03
1.01325D+00 | 5.00000D-01 | 3525 | 0.5012144 | 11361.68
1.01325D+00 | 5.00000D-01 | 3550 | 0.5498976 | 11949.8389
1.01325D+00 | 5.00000D-01 | 3575 | 0.6081028 | 12593.6
1.01325D+00 | 5.00000D-01 | 3600 | 0.6781596 | 13297.9
1.01325D+00 | 5.00000D-01 | 3625 | 0.7630884 | 14067.2
1.01325D+00 | 5.00000D-01 | 3650 | 0.8668677 | 14905.21607
1.01325D+00 | 5.00000D-01 | 3675 | 0.9948379 | 15814.41927
1.01325D+00 | 5.00000D-01 | 3700 | 1.154328 | 16795.57
1.01325D+00 | 5.00000D-01 | 3725 | 1.355662 | 17847.19
1.01325D+00 | 5.00000D-01 | 3750 | 1.613857 | 18964.95
1.01325D+00 | 5.00000D-01 | 3775 | 1.951593 | 20141.21
1.01325D+00 | 5.00000D-01 | 3800 | 2.404788686 | 21364.48
1.01325D+00 | 5.00000D-01 | 3825 | 3.033813 | 22619.13
1.01325D+00 | 5.00000D-01 | 3850 | 3.948323 | 23885.07
1.01325D+00 | 5.00000D-01 | 3875 | 5.369808 | 25137.57
1.01325D+00 | 5.00000D-01 | 3900 | 7.820604 | 26346.7
1.01325D+00 | 5.00000D-01 | 3925 | 12.88541 | 27475.64
1.01325D+00 | 5.00000D-01 | 3950 | 28.56463 | 28473.82
1.01325D+00 | 5.00000D-01 | 3975 | 28.56463 | 28473.82
1.01325D+00 | 5.00000D-01 | 4000 | 28.56463 | 28473.82
p (bar) | B'g | Temp (K) | B'c | Hw (kJ/kg)
1.01325D+00 | 6.00000D-01 | 250 | 0 | -5357.307
1.01325D+00 | 6.00000D-01 | 275 | 0 | -5299.033
1.01325D+00 | 6.00000D-01 | 300 | 0 | -5233.617
1.01325D+00 | 6.00000D-01 | 325 | 0 | -5163.351
1.01325D+00 | 6.00000D-01 | 350 | 0 | -5090.726
1.01325D+00 | 6.00000D-01 | 375 | 0 | -5017.711
1.01325D+00 | 6.00000D-01 | 400 | 0 | -4945.565
1.01325D+00 | 6.00000D-01 | 425 | 0 | -4874.905
1.01325D+00 | 6.00000D-01 | 450 | 0 | -4805.864849
1.01325D+00 | 6.00000D-01 | 475 | 0 | -4738.228
1.01325D+00 | 6.00000D-01 | 500 | 0 | -4671.525
1.01325D+00 | 6.00000D-01 | 525 | 0 | -4605.088
1.01325D+00 | 6.00000D-01 | 550 | 0 | -4538.08012
1.01325D+00 | 6.00000D-01 | 575 | 0 | -4469.498
1.01325D+00 | 6.00000D-01 | 600 | 0 | -4398.154
1.01325D+00 | 6.00000D-01 | 625 | 0 | -4322.641
1.01325D+00 | 6.00000D-01 | 650 | 0 | -4241.279
1.01325D+00 | 6.00000D-01 | 675 | 0 | -4152.05
1.01325D+00 | 6.00000D-01 | 700 | 0 | -4052.517
1.01325D+00 | 6.00000D-01 | 725 | 0 | -3939.76
1.01325D+00 | 6.00000D-01 | 750 | 0 | -3810.346
1.01325D+00 | 6.00000D-01 | 775 | 0 | -3660.392
1.01325D+00 | 6.00000D-01 | 800 | 0 | -3485.824
1.01325D+00 | 6.00000D-01 | 825 | 0 | -3282.944
1.01325D+00 | 6.00000D-01 | 850 | 0 | -3049.406
1.01325D+00 | 6.00000D-01 | 875 | 0 | -2785.615676
1.01325D+00 | 6.00000D-01 | 900 | 0 | -2496.28
1.01325D+00 | 6.00000D-01 | 925 | 0 | -2191.426
1.01325D+00 | 6.00000D-01 | 950 | 0 | -1885.868
1.01325D+00 | 6.00000D-01 | 975 | 0 | -1596.385
1.01325D+00 | 6.00000D-01 | 1000 | 0 | -1337.253
1.01325D+00 | 6.00000D-01 | 1025 | 0.005410784 | -1116.429
1.01325D+00 | 6.00000D-01 | 1050 | 0.01679599 | -934.6004
1.01325D+00 | 6.00000D-01 | 1075 | 0.02521696 | -787.1476
1.01325D+00 | 6.00000D-01 | 1100 | 0.03120487 | -667.1569
1.01325D+00 | 6.00000D-01 | 1125 | 0.03535502 | -567.7306
1.01325D+00 | 6.00000D-01 | 1150 | 0.03818836 | -483.1045
1.01325D+00 | 6.00000D-01 | 1175 | 0.04010781 | -408.8973
1.01325D+00 | 6.00000D-01 | 1200 | 0.04140442 | -341.9476
1.01325D+00 | 6.00000D-01 | 1225 | 0.04228064 | -280.035
1.01325D+00 | 6.00000D-01 | 1250 | 0.04287452 | -221.6186281
1.01325D+00 | 6.00000D-01 | 1275 | 0.0432794 | -165.6314
1.01325D+00 | 6.00000D-01 | 1300 | 0.04355824 | -111.3319
1.01325D+00 | 6.00000D-01 | 1325 | 0.04375367 | -58.20133
1.01325D+00 | 6.00000D-01 | 1350 | 0.04389475 | -5.87274
1.01325D+00 | 6.00000D-01 | 1375 | 0.04400147 | 45.9163191
1.01325D+00 | 6.00000D-01 | 1400 | 0.04408779 | 97.35627
1.01325D+00 | 6.00000D-01 | 1425 | 0.04416361 | 148.5875
1.01325D+00 | 6.00000D-01 | 1450 | 0.04423613 | 199.7154
1.01325D+00 | 6.00000D-01 | 1475 | 0.04431075 | 250.8209
1.01325D+00 | 6.00000D-01 | 1500 | 0.04439165 | 301.9677
1.01325D+00 | 6.00000D-01 | 1525 | 0.04448221 | 353.2072
1.01325D+00 | 6.00000D-01 | 1550 | 0.04458532 | 404.5826
1.01325D+00 | 6.00000D-01 | 1575 | 0.04470353 | 456.1312
1.01325D+00 | 6.00000D-01 | 1600 | 0.04483921 | 507.8865514
1.01325D+00 | 6.00000D-01 | 1625 | 0.04499462 | 559.8799
1.01325D+00 | 6.00000D-01 | 1650 | 0.04517203 | 612.1413
1.01325D+00 | 6.00000D-01 | 1675 | 0.04537369721 | 664.7003
1.01325D+00 | 6.00000D-01 | 1700 | 0.04560194 | 717.587
1.01325D+00 | 6.00000D-01 | 1725 | 0.04585917 | 770.832
1.01325D+00 | 6.00000D-01 | 1750 | 0.04614786 | 824.4676
1.01325D+00 | 6.00000D-01 | 1775 | 0.04647062 | 878.5277
1.01325D+00 | 6.00000D-01 | 1800 | 0.04683017 | 933.0481
1.01325D+00 | 6.00000D-01 | 1825 | 0.04722934 | 988.0673
1.01325D+00 | 6.00000D-01 | 1850 | 0.04767109449 | 1043.626
1.01325D+00 | 6.00000D-01 | 1875 | 0.04815852638 | 1099.768
1.01325D+00 | 6.00000D-01 | 1900 | 0.04869486 | 1156.54
1.01325D+00 | 6.00000D-01 | 1925 | 0.04928344 | 1213.992
1.01325D+00 | 6.00000D-01 | 1950 | 0.04992775 | 1272.177029
1.01325D+00 | 6.00000D-01 | 1975 | 0.05063141036 | 1331.153
1.01325D+00 | 6.00000D-01 | 2000 | 0.05139814 | 1390.979
1.01325D+00 | 6.00000D-01 | 2025 | 0.05223179 | 1451.721
1.01325D+00 | 6.00000D-01 | 2050 | 0.05313632402 | 1513.446
1.01325D+00 | 6.00000D-01 | 2075 | 0.05411582 | 1576.227
1.01325D+00 | 6.00000D-01 | 2100 | 0.05517445 | 1640.139
1.01325D+00 | 6.00000D-01 | 2125 | 0.05631647 | 1705.263
1.01325D+00 | 6.00000D-01 | 2150 | 0.05754623 | 1771.683
1.01325D+00 | 6.00000D-01 | 2175 | 0.05886813433 | 1839.487
1.01325D+00 | 6.00000D-01 | 2200 | 0.06028666 | 1908.766
1.01325D+00 | 6.00000D-01 | 2225 | 0.06180632 | 1979.616
1.01325D+00 | 6.00000D-01 | 2250 | 0.06343166 | 2052.135
1.01325D+00 | 6.00000D-01 | 2275 | 0.06516722 | 2126.427
1.01325D+00 | 6.00000D-01 | 2300 | 0.06701755 | 2202.597
1.01325D+00 | 6.00000D-01 | 2325 | 0.06898718319 | 2280.754
1.01325D+00 | 6.00000D-01 | 2350 | 0.07108059 | 2361.007734
1.01325D+00 | 6.00000D-01 | 2375 | 0.07330219 | 2443.473
1.01325D+00 | 6.00000D-01 | 2400 | 0.07565631 | 2528.265
1.01325D+00 | 6.00000D-01 | 2425 | 0.07814718 | 2615.502
1.01325D+00 | 6.00000D-01 | 2450 | 0.08077892 | 2705.302
1.01325D+00 | 6.00000D-01 | 2475 | 0.08355548 | 2797.786
1.01325D+00 | 6.00000D-01 | 2500 | 0.08648066 | 2893.073
1.01325D+00 | 6.00000D-01 | 2525 | 0.08955809 | 2991.285574
1.01325D+00 | 6.00000D-01 | 2550 | 0.09279121 | 3092.544
1.01325D+00 | 6.00000D-01 | 2575 | 0.09618326 | 3196.968
1.01325D+00 | 6.00000D-01 | 2600 | 0.09973727 | 3304.68
1.01325D+00 | 6.00000D-01 | 2625 | 0.1034561 | 3415.798
1.01325D+00 | 6.00000D-01 | 2650 | 0.1073423 | 3530.441
1.01325D+00 | 6.00000D-01 | 2675 | 0.1113986 | 3648.727
1.01325D+00 | 6.00000D-01 | 2700 | 0.1156271 | 3770.774
1.01325D+00 | 6.00000D-01 | 2725 | 0.1200302 | 3896.699
1.01325D+00 | 6.00000D-01 | 2750 | 0.1246101 | 4026.62
1.01325D+00 | 6.00000D-01 | 2775 | 0.1293693 | 4160.656
1.01325D+00 | 6.00000D-01 | 2800 | 0.1343104 | 4298.928
1.01325D+00 | 6.00000D-01 | 2825 | 0.1394361 | 4441.563
1.01325D+00 | 6.00000D-01 | 2850 | 0.1447502 | 4588.69
1.01325D+00 | 6.00000D-01 | 2875 | 0.1502569 | 4740.449
1.01325D+00 | 6.00000D-01 | 2900 | 0.1559617 | 4896.992
1.01325D+00 | 6.00000D-01 | 2925 | 0.1618716 | 5058.482
1.01325D+00 | 6.00000D-01 | 2950 | 0.1679955 | 5225.107
1.01325D+00 | 6.00000D-01 | 2975 | 0.1743451 | 5397.074
1.01325D+00 | 6.00000D-01 | 3000 | 0.180935 | 5574.626
1.01325D+00 | 6.00000D-01 | 3025 | 0.1877841 | 5758.043
1.01325D+00 | 6.00000D-01 | 3050 | 0.1949164 | 5947.651
1.01325D+00 | 6.00000D-01 | 3075 | 0.202362 | 6143.838
1.01325D+00 | 6.00000D-01 | 3100 | 0.210159 | 6347.059
1.01325D+00 | 6.00000D-01 | 3125 | 0.2183548 | 6557.854
1.01325D+00 | 6.00000D-01 | 3150 | 0.2270086 | 6776.865
1.01325D+00 | 6.00000D-01 | 3175 | 0.2361936 | 7004.849012
1.01325D+00 | 6.00000D-01 | 3200 | 0.2460003 | 7242.704
1.01325D+00 | 6.00000D-01 | 3225 | 0.2565398 | 7491.487908
1.01325D+00 | 6.00000D-01 | 3250 | 0.2679487 | 7752.444
1.01325D+00 | 6.00000D-01 | 3275 | 0.2803938 | 8027.028
1.01325D+00 | 6.00000D-01 | 3300 | 0.2940791 | 8316.937
1.01325D+00 | 6.00000D-01 | 3325 | 0.3092537 | 8624.134
1.01325D+00 | 6.00000D-01 | 3350 | 0.3262208 | 8950.881
1.01325D+00 | 6.00000D-01 | 3375 | 0.3453507 | 9299.763
1.01325D+00 | 6.00000D-01 | 3400 | 0.3670953 | 9673.71
1.01325D+00 | 6.00000D-01 | 3425 | 0.392007 | 10076.01
1.01325D+00 | 6.00000D-01 | 3450 | 0.4207632 | 10510.3
1.01325D+00 | 6.00000D-01 | 3475 | 0.4541975 | 10980.57
1.01325D+00 | 6.00000D-01 | 3500 | 0.4933406 | 11491.1
1.01325D+00 | 6.00000D-01 | 3525 | 0.5394753 | 12046.42
1.01325D+00 | 6.00000D-01 | 3550 | 0.5942095 | 12651.12
1.01325D+00 | 6.00000D-01 | 3575 | 0.6595786 | 13309.79
1.01325D+00 | 6.00000D-01 | 3600 | 0.7381876 | 14026.69
1.01325D+00 | 6.00000D-01 | 3625 | 0.8334151751 | 14805.53
1.01325D+00 | 6.00000D-01 | 3650 | 0.9497141 | 15649.05
1.01325D+00 | 6.00000D-01 | 3675 | 1.093063 | 16558.65
1.01325D+00 | 6.00000D-01 | 3700 | 1.27167 | 17533.86
1.01325D+00 | 6.00000D-01 | 3725 | 1.497103 | 18571.85
1.01325D+00 | 6.00000D-01 | 3750 | 1.786187 | 19666.94
1.01325D+00 | 6.00000D-01 | 3775 | 2.164347 | 20810.14
1.01325D+00 | 6.00000D-01 | 3800 | 2.671852 | 21988.82
1.01325D+00 | 6.00000D-01 | 3825 | 3.376388 | 23186.45154
1.01325D+00 | 6.00000D-01 | 3850 | 4.400904851 | 24382.55
1.01325D+00 | 6.00000D-01 | 3875 | 5.993703577 | 25552.55
1.01325D+00 | 6.00000D-01 | 3900 | 8.74011 | 26667.44
1.01325D+00 | 6.00000D-01 | 3925 | 14.41444 | 27692.25
1.01325D+00 | 6.00000D-01 | 3950 | 31.95819 | 28579.95
1.01325D+00 | 6.00000D-01 | 3975 | 31.95819 | 28579.95
1.01325D+00 | 6.00000D-01 | 4000 | 31.95819 | 28579.95
p (bar) | B'g | Temp (K) | B'c | Hw (kJ/kg)
1.01325D+00 | 7.00000D-01 | 250 | 0 | -5577.019
1.01325D+00 | 7.00000D-01 | 275 | 0 | -5520.455
1.01325D+00 | 7.00000D-01 | 300 | 0 | -5456.639
1.01325D+00 | 7.00000D-01 | 325 | 0 | -5387.305
1.01325D+00 | 7.00000D-01 | 350 | 0 | -5314.712
1.01325D+00 | 7.00000D-01 | 375 | 0 | -5240.882
1.01325D+00 | 7.00000D-01 | 400 | 0 | -5167.254
1.01325D+00 | 7.00000D-01 | 425 | 0 | -5094.648
1.01325D+00 | 7.00000D-01 | 450 | 0 | -5023.365416
1.01325D+00 | 7.00000D-01 | 475 | 0 | -4953.315
1.01325D+00 | 7.00000D-01 | 500 | 0 | -4884.109
1.01325D+00 | 7.00000D-01 | 525 | 0 | -4815.128
1.01325D+00 | 7.00000D-01 | 550 | 0 | -4745.555
1.01325D+00 | 7.00000D-01 | 575 | 0 | -4674.381
1.01325D+00 | 7.00000D-01 | 600 | 0 | -4600.391
1.01325D+00 | 7.00000D-01 | 625 | 0 | -4522.123
1.01325D+00 | 7.00000D-01 | 650 | 0 | -4437.811
1.01325D+00 | 7.00000D-01 | 675 | 0 | -4345.314
1.01325D+00 | 7.00000D-01 | 700 | 0 | -4242.032
1.01325D+00 | 7.00000D-01 | 725 | 0 | -4124.835048
1.01325D+00 | 7.00000D-01 | 750 | 0 | -3990.031
1.01325D+00 | 7.00000D-01 | 775 | 0 | -3833.449
1.01325D+00 | 7.00000D-01 | 800 | 0 | -3650.72
1.01325D+00 | 7.00000D-01 | 825 | 0 | -3437.891
1.01325D+00 | 7.00000D-01 | 850 | 0 | -3192.472
1.01325D+00 | 7.00000D-01 | 875 | 0 | -2914.914
1.01325D+00 | 7.00000D-01 | 900 | 0 | -2610.239
1.01325D+00 | 7.00000D-01 | 925 | 0 | -2289.083
1.01325D+00 | 7.00000D-01 | 950 | 0 | -1967.102
1.01325D+00 | 7.00000D-01 | 975 | 0 | -1661.976
1.01325D+00 | 7.00000D-01 | 1000 | 0 | -1388.726
1.01325D+00 | 7.00000D-01 | 1025 | 0 | -1155.736
1.01325D+00 | 7.00000D-01 | 1050 | 0 | -963.7694
1.01325D+00 | 7.00000D-01 | 1075 | 0.002319186 | -808.0246634
1.01325D+00 | 7.00000D-01 | 1100 | 0.008755812 | -681.2763
1.01325D+00 | 7.00000D-01 | 1125 | 0.0132068 | -576.2938
1.01325D+00 | 7.00000D-01 | 1150 | 0.01623426 | -487.0179
1.01325D+00 | 7.00000D-01 | 1175 | 0.01827434 | -408.8298
1.01325D+00 | 7.00000D-01 | 1200 | 0.01964258 | -338.3877481
1.01325D+00 | 7.00000D-01 | 1225 | 0.02055858 | -273.3382
1.01325D+00 | 7.00000D-01 | 1250 | 0.02117204 | -212.0434
1.01325D+00 | 7.00000D-01 | 1275 | 0.02158399 | -153.3661964
1.01325D+00 | 7.00000D-01 | 1300 | 0.02186249 | -96.51468
1.01325D+00 | 7.00000D-01 | 1325 | 0.02205349 | -40.93311
1.01325D+00 | 7.00000D-01 | 1350 | 0.02218816 | 13.77227
1.01325D+00 | 7.00000D-01 | 1375 | 0.0222879 | 67.8838
1.01325D+00 | 7.00000D-01 | 1400 | 0.02236753 | 121.6067
1.01325D+00 | 7.00000D-01 | 1425 | 0.02243755 | 175.0926
1.01325D+00 | 7.00000D-01 | 1450 | 0.02250551 | 228.4553
1.01325D+00 | 7.00000D-01 | 1475 | 0.02257708 | 281.7824783
1.01325D+00 | 7.00000D-01 | 1500 | 0.02265659664 | 335.1428
1.01325D+00 | 7.00000D-01 | 1525 | 0.0227476 | 388.5921
1.01325D+00 | 7.00000D-01 | 1550 | 0.02285307 | 442.1769
1.01325D+00 | 7.00000D-01 | 1575 | 0.02297567 | 495.9374
1.01325D+00 | 7.00000D-01 | 1600 | 0.0231179 | 549.9097
1.01325D+00 | 7.00000D-01 | 1625 | 0.02328214 | 604.1273
1.01325D+00 | 7.00000D-01 | 1650 | 0.02347079 | 658.6221
1.01325D+00 | 7.00000D-01 | 1675 | 0.02368626 | 713.4258
1.01325D+00 | 7.00000D-01 | 1700 | 0.02393105 | 768.5704
1.01325D+00 | 7.00000D-01 | 1725 | 0.02420774 | 824.0885
1.01325D+00 | 7.00000D-01 | 1750 | 0.02451904828 | 880.0144
1.01325D+00 | 7.00000D-01 | 1775 | 0.02486779527 | 936.3839
1.01325D+00 | 7.00000D-01 | 1800 | 0.02525695 | 993.2354
1.01325D+00 | 7.00000D-01 | 1825 | 0.02568963 | 1050.609
1.01325D+00 | 7.00000D-01 | 1850 | 0.0261691 | 1108.549
1.01325D+00 | 7.00000D-01 | 1875 | 0.02669875 | 1167.101
1.01325D+00 | 7.00000D-01 | 1900 | 0.02728217 | 1226.316
1.01325D+00 | 7.00000D-01 | 1925 | 0.02792307 | 1286.245
1.01325D+00 | 7.00000D-01 | 1950 | 0.02862532 | 1346.947
1.01325D+00 | 7.00000D-01 | 1975 | 0.02939293 | 1408.481
1.01325D+00 | 7.00000D-01 | 2000 | 0.03023009 | 1470.912
1.01325D+00 | 7.00000D-01 | 2025 | 0.03114109 | 1534.309723
1.01325D+00 | 7.00000D-01 | 2050 | 0.03213038 | 1598.745922
1.01325D+00 | 7.00000D-01 | 2075 | 0.03320255 | 1664.298
1.01325D+00 | 7.00000D-01 | 2100 | 0.03436228 | 1731.047
1.01325D+00 | 7.00000D-01 | 2125 | 0.03561441 | 1799.079
1.01325D+00 | 7.00000D-01 | 2150 | 0.03696384 | 1868.484
1.01325D+00 | 7.00000D-01 | 2175 | 0.03841557 | 1939.356
1.01325D+00 | 7.00000D-01 | 2200 | 0.0399747 | 2011.792684
1.01325D+00 | 7.00000D-01 | 2225 | 0.04164637 | 2085.897104
1.01325D+00 | 7.00000D-01 | 2250 | 0.04343577 | 2161.775
1.01325D+00 | 7.00000D-01 | 2275 | 0.04534812 | 2239.537023
1.01325D+00 | 7.00000D-01 | 2300 | 0.04738864 | 2319.296
1.01325D+00 | 7.00000D-01 | 2325 | 0.04956256 | 2401.168
1.01325D+00 | 7.00000D-01 | 2350 | 0.05187507 | 2485.274
1.01325D+00 | 7.00000D-01 | 2375 | 0.05433129 | 2571.735
1.01325D+00 | 7.00000D-01 | 2400 | 0.05693627 | 2660.676
1.01325D+00 | 7.00000D-01 | 2425 | 0.05969498663 | 2752.223
1.01325D+00 | 7.00000D-01 | 2450 | 0.06261226 | 2846.504
1.01325D+00 | 7.00000D-01 | 2475 | 0.0656928 | 2943.648
1.01325D+00 | 7.00000D-01 | 2500 | 0.06894113 | 3043.786
1.01325D+00 | 7.00000D-01 | 2525 | 0.07236159 | 3147.046814
1.01325D+00 | 7.00000D-01 | 2550 | 0.07595835 | 3253.562
1.01325D+00 | 7.00000D-01 | 2575 | 0.07973536 | 3363.460185
1.01325D+00 | 7.00000D-01 | 2600 | 0.08369635319 | 3476.872
1.01325D+00 | 7.00000D-01 | 2625 | 0.08784486 | 3593.92583
1.01325D+00 | 7.00000D-01 | 2650 | 0.09218423 | 3714.749
1.01325D+00 | 7.00000D-01 | 2675 | 0.09671760866 | 3839.47
1.01325D+00 | 7.00000D-01 | 2700 | 0.101448 | 3968.214
1.01325D+00 | 7.00000D-01 | 2725 | 0.1063784 | 4101.106
1.01325D+00 | 7.00000D-01 | 2750 | 0.1115117 | 4238.274
1.01325D+00 | 7.00000D-01 | 2775 | 0.116851 | 4379.844
1.01325D+00 | 7.00000D-01 | 2800 | 0.1223995 | 4525.946
1.01325D+00 | 7.00000D-01 | 2825 | 0.1281608662 | 4676.713
1.01325D+00 | 7.00000D-01 | 2850 | 0.1341394 | 4832.282
1.01325D+00 | 7.00000D-01 | 2875 | 0.1403402 | 4992.801
1.01325D+00 | 7.00000D-01 | 2900 | 0.1467698 | 5158.427
1.01325D+00 | 7.00000D-01 | 2925 | 0.1534362 | 5329.332
1.01325D+00 | 7.00000D-01 | 2950 | 0.1603496 | 5505.709
1.01325D+00 | 7.00000D-01 | 2975 | 0.1675229 | 5687.772
1.01325D+00 | 7.00000D-01 | 3000 | 0.1749727 | 5875.769
1.01325D+00 | 7.00000D-01 | 3025 | 0.1827199 | 6069.987
1.01325D+00 | 7.00000D-01 | 3050 | 0.1907912 | 6270.758
1.01325D+00 | 7.00000D-01 | 3075 | 0.1992198 | 6478.473
1.01325D+00 | 7.00000D-01 | 3100 | 0.2080478 | 6693.595
1.01325D+00 | 7.00000D-01 | 3125 | 0.2173274 | 6916.667
1.01325D+00 | 7.00000D-01 | 3150 | 0.2271237 | 7148.334
1.01325D+00 | 7.00000D-01 | 3175 | 0.2375174 | 7389.357
1.01325D+00 | 7.00000D-01 | 3200 | 0.2486078348 | 7640.634972
1.01325D+00 | 7.00000D-01 | 3225 | 0.2605174 | 7903.223
1.01325D+00 | 7.00000D-01 | 3250 | 0.2733961 | 8178.361
1.01325D+00 | 7.00000D-01 | 3275 | 0.2874277 | 8467.494
1.01325D+00 | 7.00000D-01 | 3300 | 0.3028367 | 8772.304
1.01325D+00 | 7.00000D-01 | 3325 | 0.3198969 | 9094.73
1.01325D+00 | 7.00000D-01 | 3350 | 0.3389426 | 9436.998
1.01325D+00 | 7.00000D-01 | 3375 | 0.3603814 | 9801.642
1.01325D+00 | 7.00000D-01 | 3400 | 0.3847114 | 10191.52
1.01325D+00 | 7.00000D-01 | 3425 | 0.4125416 | 10609.82
1.01325D+00 | 7.00000D-01 | 3450 | 0.4446192 | 11060.05
1.01325D+00 | 7.00000D-01 | 3475 | 0.4818637 | 11546.02
1.01325D+00 | 7.00000D-01 | 3500 | 0.5254132 | 12071.79
1.01325D+00 | 7.00000D-01 | 3525 | 0.5766838 | 12641.57
1.01325D+00 | 7.00000D-01 | 3550 | 0.6374522 | 13259.61
1.01325D+00 | 7.00000D-01 | 3575 | 0.7099676 | 13929.99
1.01325D+00 | 7.00000D-01 | 3600 | 0.7971098 | 14656.42
1.01325D+00 | 7.00000D-01 | 3625 | 0.9026155049 | 15441.9
1.01325D+00 | 7.00000D-01 | 3650 | 1.031411 | 16288.36
1.01325D+00 | 7.00000D-01 | 3675 | 1.190111 | 17196.26
1.01325D+00 | 7.00000D-01 | 3700 | 1.387803 | 18164.12
1.01325D+00 | 7.00000D-01 | 3725 | 1.637294 | 19188.03
1.01325D+00 | 7.00000D-01 | 3750 | 1.957218 | 20261.23
1.01325D+00 | 7.00000D-01 | 3775 | 2.375737 | 21373.73
1.01325D+00 | 7.00000D-01 | 3800 | 2.937464 | 22512.1
1.01325D+00 | 7.00000D-01 | 3825 | 3.717389 | 23659.31
1.01325D+00 | 7.00000D-01 | 3850 | 4.851732 | 24794.75
1.01325D+00 | 7.00000D-01 | 3875 | 6.61555 | 25894.25
1.01325D+00 | 7.00000D-01 | 3900 | 9.657021 | 26929.85
1.01325D+00 | 7.00000D-01 | 3925 | 15.93958 | 27868.34
1.01325D+00 | 7.00000D-01 | 3950 | 35.34287 | 28665.72911
1.01325D+00 | 7.00000D-01 | 3975 | 35.34287 | 28665.72911
1.01325D+00 | 7.00000D-01 | 4000 | 35.34287 | 28665.72911
p (bar) | B'g | Temp (K) | B'c | Hw (kJ/kg)
1.01325D+00 | 8.00000D-01 | 250 | 0 | -5773.37
1.01325D+00 | 8.00000D-01 | 275 | 0 | -5717.692
1.01325D+00 | 8.00000D-01 | 300 | 0 | -5654.801
1.01325D+00 | 8.00000D-01 | 325 | 0 | -5586.044
1.01325D+00 | 8.00000D-01 | 350 | 0 | -5513.446
1.01325D+00 | 8.00000D-01 | 375 | 0 | -5438.994
1.01325D+00 | 8.00000D-01 | 400 | 0 | -5364.212
1.01325D+00 | 8.00000D-01 | 425 | 0 | -5290.054
1.01325D+00 | 8.00000D-01 | 450 | 0 | -5216.951
1.01325D+00 | 8.00000D-01 | 475 | 0 | -5144.912
1.01325D+00 | 8.00000D-01 | 500 | 0 | -5073.624
1.01325D+00 | 8.00000D-01 | 525 | 0 | -5002.515487
1.01325D+00 | 8.00000D-01 | 550 | 0 | -4930.793
1.01325D+00 | 8.00000D-01 | 575 | 0 | -4857.451
1.01325D+00 | 8.00000D-01 | 600 | 0 | -4781.255
1.01325D+00 | 8.00000D-01 | 625 | 0 | -4700.701
1.01325D+00 | 8.00000D-01 | 650 | 0 | -4613.952
1.01325D+00 | 8.00000D-01 | 675 | 0 | -4518.760849
1.01325D+00 | 8.00000D-01 | 700 | 0 | -4412.38
1.01325D+00 | 8.00000D-01 | 725 | 0 | -4291.485
1.01325D+00 | 8.00000D-01 | 750 | 0 | -4152.142
1.01325D+00 | 8.00000D-01 | 775 | 0 | -3989.903
1.01325D+00 | 8.00000D-01 | 800 | 0 | -3800.109
1.01325D+00 | 8.00000D-01 | 825 | 0 | -3578.55
1.01325D+00 | 8.00000D-01 | 850 | 0 | -3322.581
1.01325D+00 | 8.00000D-01 | 875 | 0 | -3032.681
1.01325D+00 | 8.00000D-01 | 900 | 0 | -2714.156
1.01325D+00 | 8.00000D-01 | 925 | 0 | -2378.209
1.01325D+00 | 8.00000D-01 | 950 | 0 | -2041.279
1.01325D+00 | 8.00000D-01 | 975 | 0 | -1721.891
1.01325D+00 | 8.00000D-01 | 1000 | 0 | -1435.761
1.01325D+00 | 8.00000D-01 | 1025 | 0 | -1191.669
1.01325D+00 | 8.00000D-01 | 1050 | 0 | -990.4531
1.01325D+00 | 8.00000D-01 | 1075 | 0 | -827.1415708
1.01325D+00 | 8.00000D-01 | 1100 | 0 | -694.225
1.01325D+00 | 8.00000D-01 | 1125 | 0 | -584.1692
1.01325D+00 | 8.00000D-01 | 1150 | 0 | -490.6457
1.01325D+00 | 8.00000D-01 | 1175 | 0 | -408.8198119
1.01325D+00 | 8.00000D-01 | 1200 | 0 | -335.1855
1.01325D+00 | 8.00000D-01 | 1225 | 0 | -267.268
1.01325D+00 | 8.00000D-01 | 1250 | 0 | -203.3413
1.01325D+00 | 8.00000D-01 | 1275 | 0 | -142.2047
1.01325D+00 | 8.00000D-01 | 1300 | 0.000180964 | -83.02007
1.01325D+00 | 8.00000D-01 | 1325 | 0.0003651637 | -25.19819
1.01325D+00 | 8.00000D-01 | 1350 | 0.0004914478 | 31.67926
1.01325D+00 | 8.00000D-01 | 1375 | 0.0005824898 | 87.91273
1.01325D+00 | 8.00000D-01 | 1400 | 0.0006539503 | 143.721
1.01325D+00 | 8.00000D-01 | 1425 | 0.0007168287 | 199.2657
1.01325D+00 | 8.00000D-01 | 1450 | 0.0007790285484 | 254.6686
1.01325D+00 | 8.00000D-01 | 1475 | 0.0008464034 | 310.0233
1.01325D+00 | 8.00000D-01 | 1500 | 0.0009234596 | 365.4032177
1.01325D+00 | 8.00000D-01 | 1525 | 0.001013831 | 420.8679
1.01325D+00 | 8.00000D-01 | 1550 | 0.001120602 | 476.467
1.01325D+00 | 8.00000D-01 | 1575 | 0.001246527 | 532.2434
1.01325D+00 | 8.00000D-01 | 1600 | 0.001394183 | 588.2352
1.01325D+00 | 8.00000D-01 | 1625 | 0.001566075 | 644.4781
1.01325D+00 | 8.00000D-01 | 1650 | 0.00176471 | 701.0058
1.01325D+00 | 8.00000D-01 | 1675 | 0.001992648 | 757.8516875
1.01325D+00 | 8.00000D-01 | 1700 | 0.002252538 | 815.0493
1.01325D+00 | 8.00000D-01 | 1725 | 0.002547147 | 872.6332
1.01325D+00 | 8.00000D-01 | 1750 | 0.002879375 | 930.6393
1.01325D+00 | 8.00000D-01 | 1775 | 0.003252272 | 989.105246
1.01325D+00 | 8.00000D-01 | 1800 | 0.003669046 | 1048.071
1.01325D+00 | 8.00000D-01 | 1825 | 0.004133072 | 1107.58
1.01325D+00 | 8.00000D-01 | 1850 | 0.004647893 | 1167.677
1.01325D+00 | 8.00000D-01 | 1875 | 0.00521723 | 1228.411
1.01325D+00 | 8.00000D-01 | 1900 | 0.005844975 | 1289.834
1.01325D+00 | 8.00000D-01 | 1925 | 0.0065352 | 1352.003
1.01325D+00 | 8.00000D-01 | 1950 | 0.00729215 | 1414.977
1.01325D+00 | 8.00000D-01 | 1975 | 0.008120246 | 1478.819644
1.01325D+00 | 8.00000D-01 | 2000 | 0.009024076 | 1543.6
1.01325D+00 | 8.00000D-01 | 2025 | 0.0100084 | 1609.389
1.01325D+00 | 8.00000D-01 | 2050 | 0.01107813 | 1676.265
1.01325D+00 | 8.00000D-01 | 2075 | 0.01223834 | 1744.309
1.01325D+00 | 8.00000D-01 | 2100 | 0.01349424 | 1813.607
1.01325D+00 | 8.00000D-01 | 2125 | 0.01485119 | 1884.249
1.01325D+00 | 8.00000D-01 | 2150 | 0.01631467 | 1956.331
1.01325D+00 | 8.00000D-01 | 2175 | 0.01789025 | 2029.951
1.01325D+00 | 8.00000D-01 | 2200 | 0.01958363 | 2105.215
1.01325D+00 | 8.00000D-01 | 2225 | 0.02140058 | 2182.231
1.01325D+00 | 8.00000D-01 | 2250 | 0.02334691504 | 2261.11
1.01325D+00 | 8.00000D-01 | 2275 | 0.02542852 | 2341.971
1.01325D+00 | 8.00000D-01 | 2300 | 0.02765131 | 2424.932
1.01325D+00 | 8.00000D-01 | 2325 | 0.03002116 | 2510.118
1.01325D+00 | 8.00000D-01 | 2350 | 0.03254397 | 2597.656
1.01325D+00 | 8.00000D-01 | 2375 | 0.03522559 | 2687.674
1.01325D+00 | 8.00000D-01 | 2400 | 0.03807177 | 2780.307
1.01325D+00 | 8.00000D-01 | 2425 | 0.04108821 | 2875.687
1.01325D+00 | 8.00000D-01 | 2450 | 0.04428046 | 2973.951
1.01325D+00 | 8.00000D-01 | 2475 | 0.04765394 | 3075.236
1.01325D+00 | 8.00000D-01 | 2500 | 0.05121392238 | 3179.679
1.01325D+00 | 8.00000D-01 | 2525 | 0.05496547 | 3287.421
1.01325D+00 | 8.00000D-01 | 2550 | 0.05891347 | 3398.597996
1.01325D+00 | 8.00000D-01 | 2575 | 0.06306258 | 3513.349
1.01325D+00 | 8.00000D-01 | 2600 | 0.06741724409 | 3631.813
1.01325D+00 | 8.00000D-01 | 2625 | 0.0719817 | 3754.124409
1.01325D+00 | 8.00000D-01 | 2650 | 0.07675996436 | 3880.42
1.01325D+00 | 8.00000D-01 | 2675 | 0.08175589 | 4010.836
1.01325D+00 | 8.00000D-01 | 2700 | 0.08697317 | 4145.504
1.01325D+00 | 8.00000D-01 | 2725 | 0.09241542 | 4284.557868
1.01325D+00 | 8.00000D-01 | 2750 | 0.09808626249 | 4428.132
1.01325D+00 | 8.00000D-01 | 2775 | 0.1039894 | 4576.359
1.01325D+00 | 8.00000D-01 | 2800 | 0.1101288 | 4729.376
1.01325D+00 | 8.00000D-01 | 2825 | 0.1165089 | 4887.323
1.01325D+00 | 8.00000D-01 | 2850 | 0.1231348 | 5050.342762
1.01325D+00 | 8.00000D-01 | 2875 | 0.1300124 | 5218.589
1.01325D+00 | 8.00000D-01 | 2900 | 0.1371491 | 5392.225
1.01325D+00 | 8.00000D-01 | 2925 | 0.1445541 | 5571.428
1.01325D+00 | 8.00000D-01 | 2950 | 0.15223884 | 5756.395
1.01325D+00 | 8.00000D-01 | 2975 | 0.1602178 | 5947.348
1.01325D+00 | 8.00000D-01 | 3000 | 0.1685092456 | 6144.538
1.01325D+00 | 8.00000D-01 | 3025 | 0.1771364 | 6348.256
1.01325D+00 | 8.00000D-01 | 3050 | 0.1861283 | 6558.839
1.01325D+00 | 8.00000D-01 | 3075 | 0.1955217 | 6776.684
1.01325D+00 | 8.00000D-01 | 3100 | 0.2053625 | 7002.253
1.01325D+00 | 8.00000D-01 | 3125 | 0.2157079 | 7236.096481
1.01325D+00 | 8.00000D-01 | 3150 | 0.2266289 | 7478.859
1.01325D+00 | 8.00000D-01 | 3175 | 0.2382136 | 7731.303
1.01325D+00 | 8.00000D-01 | 3200 | 0.2505705 | 7994.325
1.01325D+00 | 8.00000D-01 | 3225 | 0.263833 | 8268.979
1.01325D+00 | 8.00000D-01 | 3250 | 0.2781649 | 8556.496
1.01325D+00 | 8.00000D-01 | 3275 | 0.2937667 | 8858.312
1.01325D+00 | 8.00000D-01 | 3300 | 0.3108833 | 9176.089
1.01325D+00 | 8.00000D-01 | 3325 | 0.3298137 | 9511.741
1.01325D+00 | 8.00000D-01 | 3350 | 0.3509228 | 9867.457
1.01325D+00 | 8.00000D-01 | 3375 | 0.3746559 | 10245.71911
1.01325D+00 | 8.00000D-01 | 3400 | 0.401557 | 10649.31
1.01325D+00 | 8.00000D-01 | 3425 | 0.4322918538 | 11081.33
1.01325D+00 | 8.00000D-01 | 3450 | 0.4676771 | 11545.15
1.01325D+00 | 8.00000D-01 | 3475 | 0.5087185623 | 12044.43
1.01325D+00 | 8.00000D-01 | 3500 | 0.556661 | 12582.98997
1.01325D+00 | 8.00000D-01 | 3525 | 0.6130544 | 13164.78
1.01325D+00 | 8.00000D-01 | 3550 | 0.6798434 | 13793.7
1.01325D+00 | 8.00000D-01 | 3575 | 0.759491 | 14473.4
1.01325D+00 | 8.00000D-01 | 3600 | 0.8551516 | 15207.07
1.01325D+00 | 8.00000D-01 | 3625 | 0.9709192 | 15997.1
1.01325D+00 | 8.00000D-01 | 3650 | 1.112192 | 16844.72
1.01325D+00 | 8.00000D-01 | 3675 | 1.286224 | 17749.58
1.01325D+00 | 8.00000D-01 | 3700 | 1.502976 | 18709.33
1.01325D+00 | 8.00000D-01 | 3725 | 1.776495 | 19719.19
1.01325D+00 | 8.00000D-01 | 3750 | 2.127221 | 20771.55
1.01325D+00 | 8.00000D-01 | 3775 | 2.58605 | 21855.67
1.01325D+00 | 8.00000D-01 | 3800 | 3.201931 | 22957.56
1.01325D+00 | 8.00000D-01 | 3825 | 4.057151 | 24059.89702
1.01325D+00 | 8.00000D-01 | 3850 | 5.301177 | 25142.17
1.01325D+00 | 8.00000D-01 | 3875 | 7.23578 | 26180.74
1.01325D+00 | 8.00000D-01 | 3900 | 10.57187 | 27148.66
1.01325D+00 | 8.00000D-01 | 3925 | 17.4616 | 28014.38
1.01325D+00 | 8.00000D-01 | 3950 | 38.72029 | 28736.52
1.01325D+00 | 8.00000D-01 | 3975 | 38.72029 | 28736.52
1.01325D+00 | 8.00000D-01 | 4000 | 38.72029 | 28736.52
p (bar) | B'g | Temp (K) | B'c | Hw (kJ/kg)
1.01325D+00 | 9.00000D-01 | 250 | 0 | -5950.264
1.01325D+00 | 9.00000D-01 | 275 | 0 | -5895.028
1.01325D+00 | 9.00000D-01 | 300 | 0 | -5832.647
1.01325D+00 | 9.00000D-01 | 325 | 0 | -5764.196
1.01325D+00 | 9.00000D-01 | 350 | 0 | -5691.506
1.01325D+00 | 9.00000D-01 | 375 | 0 | -5616.5
1.01325D+00 | 9.00000D-01 | 400 | 0 | -5540.744
1.01325D+00 | 9.00000D-01 | 425 | 0 | -5465.28
1.01325D+00 | 9.00000D-01 | 450 | 0 | -5390.635
1.01325D+00 | 9.00000D-01 | 475 | 0 | -5316.904
1.01325D+00 | 9.00000D-01 | 500 | 0 | -5243.837
1.01325D+00 | 9.00000D-01 | 525 | 0 | -5170.907
1.01325D+00 | 9.00000D-01 | 550 | 0 | -5097.346
1.01325D+00 | 9.00000D-01 | 575 | 0 | -5022.156
1.01325D+00 | 9.00000D-01 | 600 | 0 | -4944.088
1.01325D+00 | 9.00000D-01 | 625 | 0 | -4861.606
1.01325D+00 | 9.00000D-01 | 650 | 0 | -4772.812
1.01325D+00 | 9.00000D-01 | 675 | 0 | -4675.368
1.01325D+00 | 9.00000D-01 | 700 | 0 | -4566.392
1.01325D+00 | 9.00000D-01 | 725 | 0 | -4442.379558
1.01325D+00 | 9.00000D-01 | 750 | 0 | -4299.173
1.01325D+00 | 9.00000D-01 | 775 | 0 | -4132.058
1.01325D+00 | 9.00000D-01 | 800 | 0 | -3936.094
1.01325D+00 | 9.00000D-01 | 825 | 0 | -3706.817
1.01325D+00 | 9.00000D-01 | 850 | 0 | -3441.419
1.01325D+00 | 9.00000D-01 | 875 | 0 | -3140.393
1.01325D+00 | 9.00000D-01 | 900 | 0 | -2809.3
1.01325D+00 | 9.00000D-01 | 925 | 0 | -2459.869
1.01325D+00 | 9.00000D-01 | 950 | 0 | -2109.274
1.01325D+00 | 9.00000D-01 | 975 | 0 | -1776.83
1.01325D+00 | 9.00000D-01 | 1000 | 0 | -1478.902
1.01325D+00 | 9.00000D-01 | 1025 | 0 | -1224.64
1.01325D+00 | 9.00000D-01 | 1050 | 0 | -1014.95
1.01325D+00 | 9.00000D-01 | 1075 | 0 | -844.7054
1.01325D+00 | 9.00000D-01 | 1100 | 0 | -706.1364
1.01325D+00 | 9.00000D-01 | 1125 | 0 | -591.4301
1.01325D+00 | 9.00000D-01 | 1150 | 0 | -494.0118
1.01325D+00 | 9.00000D-01 | 1175 | 0 | -408.8493
1.01325D+00 | 9.00000D-01 | 1200 | 0 | -332.2861
1.01325D+00 | 9.00000D-01 | 1225 | 0 | -261.7368
1.01325D+00 | 9.00000D-01 | 1250 | 0 | -195.395
1.01325D+00 | 9.00000D-01 | 1275 | 0 | -132.0014
1.01325D+00 | 9.00000D-01 | 1300 | 0 | -70.67598
1.01325D+00 | 9.00000D-01 | 1325 | 0 | -10.79865
1.01325D+00 | 9.00000D-01 | 1350 | 0 | 48.0713
1.01325D+00 | 9.00000D-01 | 1375 | 0 | 106.2509
1.01325D+00 | 9.00000D-01 | 1400 | 0 | 163.9713
1.01325D+00 | 9.00000D-01 | 1425 | 0 | 221.4035
1.01325D+00 | 9.00000D-01 | 1450 | 0 | 278.6764
1.01325D+00 | 9.00000D-01 | 1475 | 0 | 335.8889
1.01325D+00 | 9.00000D-01 | 1500 | 0 | 393.1189
1.01325D+00 | 9.00000D-01 | 1525 | 0 | 450.4293
1.01325D+00 | 9.00000D-01 | 1550 | 0 | 507.8725
1.01325D+00 | 9.00000D-01 | 1575 | 0 | 565.4938
1.01325D+00 | 9.00000D-01 | 1600 | 0 | 623.3335
1.01325D+00 | 9.00000D-01 | 1625 | 0 | 681.4287
1.01325D+00 | 9.00000D-01 | 1650 | 0 | 739.8149
1.01325D+00 | 9.00000D-01 | 1675 | 0 | 798.5271
1.01325D+00 | 9.00000D-01 | 1700 | 0 | 857.6003
1.01325D+00 | 9.00000D-01 | 1725 | 0 | 917.0703
1.01325D+00 | 9.00000D-01 | 1750 | 0 | 976.9748
1.01325D+00 | 9.00000D-01 | 1775 | 0 | 1037.353
1.01325D+00 | 9.00000D-01 | 1800 | 0 | 1098.247
1.01325D+00 | 9.00000D-01 | 1825 | 0 | 1159.7
1.01325D+00 | 9.00000D-01 | 1850 | 0 | 1221.761
1.01325D+00 | 9.00000D-01 | 1875 | 0 | 1284.481
1.01325D+00 | 9.00000D-01 | 1900 | 0 | 1347.913
1.01325D+00 | 9.00000D-01 | 1925 | 0 | 1412.117
1.01325D+00 | 9.00000D-01 | 1950 | 0 | 1477.155
1.01325D+00 | 9.00000D-01 | 1975 | 0 | 1543.093
1.01325D+00 | 9.00000D-01 | 2000 | 0 | 1610.003
1.01325D+00 | 9.00000D-01 | 2025 | 0 | 1677.960303
1.01325D+00 | 9.00000D-01 | 2050 | 0 | 1747.046
1.01325D+00 | 9.00000D-01 | 2075 | 0 | 1817.344
1.01325D+00 | 9.00000D-01 | 2100 | 0 | 1888.946454
1.01325D+00 | 9.00000D-01 | 2125 | 0 | 1961.947
1.01325D+00 | 9.00000D-01 | 2150 | 0 | 2036.445
1.01325D+00 | 9.00000D-01 | 2175 | 0 | 2112.545375
1.01325D+00 | 9.00000D-01 | 2200 | 0 | 2190.358
1.01325D+00 | 9.00000D-01 | 2225 | 0.001084612 | 2269.996
1.01325D+00 | 9.00000D-01 | 2250 | 0.003182073 | 2351.577
1.01325D+00 | 9.00000D-01 | 2275 | 0.005426798 | 2435.225
1.01325D+00 | 9.00000D-01 | 2300 | 0.00782535 | 2521.066
1.01325D+00 | 9.00000D-01 | 2325 | 0.01038431 | 2609.229
1.01325D+00 | 9.00000D-01 | 2350 | 0.01311026 | 2699.848
1.01325D+00 | 9.00000D-01 | 2375 | 0.01600973 | 2793.06
1.01325D+00 | 9.00000D-01 | 2400 | 0.01908922 | 2889.003
1.01325D+00 | 9.00000D-01 | 2425 | 0.02235511 | 2987.82
1.01325D+00 | 9.00000D-01 | 2450 | 0.02581369 | 3089.653
1.01325D+00 | 9.00000D-01 | 2475 | 0.02947112118 | 3194.646
1.01325D+00 | 9.00000D-01 | 2500 | 0.03333337 | 3302.944
1.01325D+00 | 9.00000D-01 | 2525 | 0.03740625 | 3414.695
1.01325D+00 | 9.00000D-01 | 2550 | 0.04169535 | 3530.043
1.01325D+00 | 9.00000D-01 | 2575 | 0.0462060535 | 3649.133
1.01325D+00 | 9.00000D-01 | 2600 | 0.05094352 | 3772.112
1.01325D+00 | 9.00000D-01 | 2625 | 0.05591268 | 3899.121
1.01325D+00 | 9.00000D-01 | 2650 | 0.06111825 | 4030.305
1.01325D+00 | 9.00000D-01 | 2675 | 0.06656477 | 4165.805
1.01325D+00 | 9.00000D-01 | 2700 | 0.07225663 | 4305.761385
1.01325D+00 | 9.00000D-01 | 2725 | 0.07819812 | 4450.314
1.01325D+00 | 9.00000D-01 | 2750 | 0.08439356 | 4599.602
1.01325D+00 | 9.00000D-01 | 2775 | 0.09084736 | 4753.766
1.01325D+00 | 9.00000D-01 | 2800 | 0.09756421 | 4912.947468
1.01325D+00 | 9.00000D-01 | 2825 | 0.1045493 | 5077.292
1.01325D+00 | 9.00000D-01 | 2850 | 0.1118084 | 5246.949
1.01325D+00 | 9.00000D-01 | 2875 | 0.1193485 | 5422.076
1.01325D+00 | 9.00000D-01 | 2900 | 0.127178 | 5602.842
1.01325D+00 | 9.00000D-01 | 2925 | 0.135307 | 5789.428
1.01325D+00 | 9.00000D-01 | 2950 | 0.1437484034 | 5982.036
1.01325D+00 | 9.00000D-01 | 2975 | 0.1525181 | 6180.891815
1.01325D+00 | 9.00000D-01 | 3000 | 0.1616363 | 6386.250597
1.01325D+00 | 9.00000D-01 | 3025 | 0.1711284 | 6598.407
1.01325D+00 | 9.00000D-01 | 3050 | 0.181026 | 6817.701
1.01325D+00 | 9.00000D-01 | 3075 | 0.1913693 | 7044.531
1.01325D+00 | 9.00000D-01 | 3100 | 0.202208 | 7279.366
1.01325D+00 | 9.00000D-01 | 3125 | 0.2136043982 | 7522.752
1.01325D+00 | 9.00000D-01 | 3150 | 0.2256355 | 7775.339
1.01325D+00 | 9.00000D-01 | 3175 | 0.2383967 | 8037.886
1.01325D+00 | 9.00000D-01 | 3200 | 0.2520058 | 8311.289
1.01325D+00 | 9.00000D-01 | 3225 | 0.2666072 | 8596.596
1.01325D+00 | 9.00000D-01 | 3250 | 0.2823786 | 8895.031
1.01325D+00 | 9.00000D-01 | 3275 | 0.2995371 | 9208.015
1.01325D+00 | 9.00000D-01 | 3300 | 0.3183481 | 9537.193
1.01325D+00 | 9.00000D-01 | 3325 | 0.3391359 | 9884.452
1.01325D+00 | 9.00000D-01 | 3350 | 0.3622959 | 10251.94
1.01325D+00 | 9.00000D-01 | 3375 | 0.3883111 | 10642.1
1.01325D+00 | 9.00000D-01 | 3400 | 0.4177716 | 11057.63
1.01325D+00 | 9.00000D-01 | 3425 | 0.4513995 | 11501.53
1.01325D+00 | 9.00000D-01 | 3450 | 0.4900812 | 11977.08
1.01325D+00 | 9.00000D-01 | 3475 | 0.5349085 | 12487.75
1.01325D+00 | 9.00000D-01 | 3500 | 0.5872331 | 13037.18
1.01325D+00 | 9.00000D-01 | 3525 | 0.6487383 | 13629.05
1.01325D+00 | 9.00000D-01 | 3550 | 0.7215368 | 14266.95
1.01325D+00 | 9.00000D-01 | 3575 | 0.8083052 | 14954.14
1.01325D+00 | 9.00000D-01 | 3600 | 0.9124721 | 15693.34
1.01325D+00 | 9.00000D-01 | 3625 | 1.038489 | 16486.4
1.01325D+00 | 9.00000D-01 | 3650 | 1.192225 | 17333.91
1.01325D+00 | 9.00000D-01 | 3675 | 1.381571 | 18234.86
1.01325D+00 | 9.00000D-01 | 3700 | 1.617364 | 19186.16
1.01325D+00 | 9.00000D-01 | 3725 | 1.914887 | 20182.29
1.01325D+00 | 9.00000D-01 | 3750 | 2.296385 | 21214.97
1.01325D+00 | 9.00000D-01 | 3775 | 2.795485 | 22272.89
1.01325D+00 | 9.00000D-01 | 3800 | 3.465468 | 23341.67
1.01325D+00 | 9.00000D-01 | 3825 | 4.395907 | 24403.87
1.01325D+00 | 9.00000D-01 | 3850 | 5.749501 | 25439.18
1.01325D+00 | 9.00000D-01 | 3875 | 7.854698 | 26424.54
1.01325D+00 | 9.00000D-01 | 3900 | 11.48504 | 27333.99
1.01325D+00 | 9.00000D-01 | 3925 | 18.98105 | 28137.49
1.01325D+00 | 9.00000D-01 | 3950 | 42.09165 | 28795.96
1.01325D+00 | 9.00000D-01 | 3975 | 42.09165 | 28795.96
1.01325D+00 | 9.00000D-01 | 4000 | 42.09165 | 28795.96
p (bar) | B'g | Temp (K) | B'c | Hw (kJ/kg)
1.01325D+00 | 1.00000D+00 | 250 | 0 | -6110.608
1.01325D+00 | 1.00000D+00 | 275 | 0 | -6055.558
1.01325D+00 | 1.00000D+00 | 300 | 0 | -5993.429
1.01325D+00 | 1.00000D+00 | 325 | 0 | -5925.097
1.01325D+00 | 1.00000D+00 | 350 | 0 | -5852.238
1.01325D+00 | 1.00000D+00 | 375 | 0 | -5776.708
1.01325D+00 | 1.00000D+00 | 400 | 0 | -5700.089
1.01325D+00 | 1.00000D+00 | 425 | 0 | -5623.486
1.01325D+00 | 1.00000D+00 | 450 | 0 | -5547.499
1.01325D+00 | 1.00000D+00 | 475 | 0 | -5472.294
1.01325D+00 | 1.00000D+00 | 500 | 0 | -5397.677
1.01325D+00 | 1.00000D+00 | 525 | 0 | -5323.161
1.01325D+00 | 1.00000D+00 | 550 | 0 | -5248.002
1.01325D+00 | 1.00000D+00 | 575 | 0 | -5171.211
1.01325D+00 | 1.00000D+00 | 600 | 0 | -5091.533
1.01325D+00 | 1.00000D+00 | 625 | 0 | -5007.403
1.01325D+00 | 1.00000D+00 | 650 | 0 | -4916.872988
1.01325D+00 | 1.00000D+00 | 675 | 0 | -4817.522
1.01325D+00 | 1.00000D+00 | 700 | 0 | -4706.348
1.01325D+00 | 1.00000D+00 | 725 | 0 | -4579.683
1.01325D+00 | 1.00000D+00 | 750 | 0 | -4433.157
1.01325D+00 | 1.00000D+00 | 775 | 0 | -4261.804
1.01325D+00 | 1.00000D+00 | 800 | 0 | -4060.41
1.01325D+00 | 1.00000D+00 | 825 | 0 | -3824.263
1.01325D+00 | 1.00000D+00 | 850 | 0 | -3550.39
1.01325D+00 | 1.00000D+00 | 875 | 0 | -3239.282
1.01325D+00 | 1.00000D+00 | 900 | 0 | -2896.732788
1.01325D+00 | 1.00000D+00 | 925 | 0 | -2534.96
1.01325D+00 | 1.00000D+00 | 950 | 0 | -2171.826
1.01325D+00 | 1.00000D+00 | 975 | 0 | -1827.384
1.01325D+00 | 1.00000D+00 | 1000 | 0 | -1518.609
1.01325D+00 | 1.00000D+00 | 1025 | 0 | -1254.996
1.01325D+00 | 1.00000D+00 | 1050 | 0 | -1037.513
1.01325D+00 | 1.00000D+00 | 1075 | 0 | -860.8935
1.01325D+00 | 1.00000D+00 | 1100 | 0 | -717.1261
1.01325D+00 | 1.00000D+00 | 1125 | 0 | -598.1418
1.01325D+00 | 1.00000D+00 | 1150 | 0 | -497.1397
1.01325D+00 | 1.00000D+00 | 1175 | 0 | -408.9059
1.01325D+00 | 1.00000D+00 | 1200 | 0 | -329.6463
1.01325D+00 | 1.00000D+00 | 1225 | 0 | -256.6739
1.01325D+00 | 1.00000D+00 | 1250 | 0 | -188.1080157
1.01325D+00 | 1.00000D+00 | 1275 | 0 | -122.6362764
1.01325D+00 | 1.00000D+00 | 1300 | 0 | -59.33959
1.01325D+00 | 1.00000D+00 | 1325 | 0 | 2.430135
1.01325D+00 | 1.00000D+00 | 1350 | 0 | 63.13429
1.01325D+00 | 1.00000D+00 | 1375 | 0 | 123.1052
1.01325D+00 | 1.00000D+00 | 1400 | 0 | 182.5852043
1.01325D+00 | 1.00000D+00 | 1425 | 0 | 241.754
1.01325D+00 | 1.00000D+00 | 1450 | 0 | 300.747
1.01325D+00 | 1.00000D+00 | 1475 | 0 | 359.6680444
1.01325D+00 | 1.00000D+00 | 1500 | 0 | 418.5991
1.01325D+00 | 1.00000D+00 | 1525 | 0 | 477.6061
1.01325D+00 | 1.00000D+00 | 1550 | 0 | 536.7442
1.01325D+00 | 1.00000D+00 | 1575 | 0 | 596.0606
1.01325D+00 | 1.00000D+00 | 1600 | 0 | 655.5974
1.01325D+00 | 1.00000D+00 | 1625 | 0 | 715.3935
1.01325D+00 | 1.00000D+00 | 1650 | 0 | 775.4857
1.01325D+00 | 1.00000D+00 | 1675 | 0 | 835.9103
1.01325D+00 | 1.00000D+00 | 1700 | 0 | 896.7036902
1.01325D+00 | 1.00000D+00 | 1725 | 0 | 957.9032
1.01325D+00 | 1.00000D+00 | 1750 | 0 | 1019.547
1.01325D+00 | 1.00000D+00 | 1775 | 0 | 1081.677
1.01325D+00 | 1.00000D+00 | 1800 | 0 | 1144.336
1.01325D+00 | 1.00000D+00 | 1825 | 0 | 1207.57
1.01325D+00 | 1.00000D+00 | 1850 | 0 | 1271.428
1.01325D+00 | 1.00000D+00 | 1875 | 0 | 1335.962
1.01325D+00 | 1.00000D+00 | 1900 | 0 | 1401.230498
1.01325D+00 | 1.00000D+00 | 1925 | 0 | 1467.293
1.01325D+00 | 1.00000D+00 | 1950 | 0 | 1534.214
1.01325D+00 | 1.00000D+00 | 1975 | 0 | 1602.063
1.01325D+00 | 1.00000D+00 | 2000 | 0 | 1670.914
1.01325D+00 | 1.00000D+00 | 2025 | 0 | 1740.847
1.01325D+00 | 1.00000D+00 | 2050 | 0 | 1811.943
1.01325D+00 | 1.00000D+00 | 2075 | 0 | 1884.293
1.01325D+00 | 1.00000D+00 | 2100 | 0 | 1957.99
1.01325D+00 | 1.00000D+00 | 2125 | 0 | 2033.133
1.01325D+00 | 1.00000D+00 | 2150 | 0 | 2109.825
1.01325D+00 | 1.00000D+00 | 2175 | 0 | 2188.176
1.01325D+00 | 1.00000D+00 | 2200 | 0 | 2268.299
1.01325D+00 | 1.00000D+00 | 2225 | 0 | 2350.314
1.01325D+00 | 1.00000D+00 | 2250 | 0 | 2434.343
1.01325D+00 | 1.00000D+00 | 2275 | 0 | 2520.513708
1.01325D+00 | 1.00000D+00 | 2300 | 0 | 2608.959
1.01325D+00 | 1.00000D+00 | 2325 | 0 | 2699.814
1.01325D+00 | 1.00000D+00 | 2350 | 0 | 2793.218
1.01325D+00 | 1.00000D+00 | 2375 | 0 | 2889.315
1.01325D+00 | 1.00000D+00 | 2400 | 7.833159e-06 | 2988.248
1.01325D+00 | 1.00000D+00 | 2425 | 0.003516266 | 3090.165521
1.01325D+00 | 1.00000D+00 | 2450 | 0.007233963 | 3195.217
1.01325D+00 | 1.00000D+00 | 2475 | 0.01116779 | 3303.555
1.01325D+00 | 1.00000D+00 | 2500 | 0.01532446409 | 3415.328
1.01325D+00 | 1.00000D+00 | 2525 | 0.01971050305 | 3530.692
1.01325D+00 | 1.00000D+00 | 2550 | 0.02433223 | 3649.796
1.01325D+00 | 1.00000D+00 | 2575 | 0.02919574 | 3772.794565
1.01325D+00 | 1.00000D+00 | 2600 | 0.0343069 | 3899.838
1.01325D+00 | 1.00000D+00 | 2625 | 0.03967136 | 4031.076
1.01325D+00 | 1.00000D+00 | 2650 | 0.04529454 | 4166.657
1.01325D+00 | 1.00000D+00 | 2675 | 0.05118167 | 4306.731
1.01325D+00 | 1.00000D+00 | 2700 | 0.05733783 | 4451.442386
1.01325D+00 | 1.00000D+00 | 2725 | 0.06376802 | 4600.937
1.01325D+00 | 1.00000D+00 | 2750 | 0.07047724125 | 4755.361
1.01325D+00 | 1.00000D+00 | 2775 | 0.07747062675 | 4914.859017
1.01325D+00 | 1.00000D+00 | 2800 | 0.0847536 | 5079.578
1.01325D+00 | 1.00000D+00 | 2825 | 0.0923321 | 5249.667
1.01325D+00 | 1.00000D+00 | 2850 | 0.1002128 | 5425.283
1.01325D+00 | 1.00000D+00 | 2875 | 0.108403556 | 5606.585
1.01325D+00 | 1.00000D+00 | 2900 | 0.1169137 | 5793.747
1.01325D+00 | 1.00000D+00 | 2925 | 0.1257545 | 5986.955
1.01325D+00 | 1.00000D+00 | 2950 | 0.1349402 | 6186.413
1.01325D+00 | 1.00000D+00 | 2975 | 0.1444883 | 6392.351
1.01325D+00 | 1.00000D+00 | 3000 | 0.1544208 | 6605.027
1.01325D+00 | 1.00000D+00 | 3025 | 0.1647652 | 6824.738973
1.01325D+00 | 1.00000D+00 | 3050 | 0.1755561 | 7051.829
1.01325D+00 | 1.00000D+00 | 3075 | 0.1868367 | 7286.698
1.01325D+00 | 1.00000D+00 | 3100 | 0.198661 | 7529.814
1.01325D+00 | 1.00000D+00 | 3125 | 0.2110959 | 7781.728
1.01325D+00 | 1.00000D+00 | 3150 | 0.2242248 | 8043.085282
1.01325D+00 | 1.00000D+00 | 3175 | 0.2381504 | 8314.647
1.01325D+00 | 1.00000D+00 | 3200 | 0.2529996 | 8597.303
1.01325D+00 | 1.00000D+00 | 3225 | 0.2689283 | 8892.096
1.01325D+00 | 1.00000D+00 | 3250 | 0.2861275 | 9200.241
1.01325D+00 | 1.00000D+00 | 3275 | 0.3048314 | 9523.147
1.01325D+00 | 1.00000D+00 | 3300 | 0.3253258 | 9862.437
1.01325D+00 | 1.00000D+00 | 3325 | 0.3479601 | 10219.97
1.01325D+00 | 1.00000D+00 | 3350 | 0.3731606 | 10597.86
1.01325D+00 | 1.00000D+00 | 3375 | 0.4014477 | 10998.49393
1.01325D+00 | 1.00000D+00 | 3400 | 0.4334575 | 11424.50901
1.01325D+00 | 1.00000D+00 | 3425 | 0.4699688256 | 11878.82
1.01325D+00 | 1.00000D+00 | 3450 | 0.5119375 | 12364.57
1.01325D+00 | 1.00000D+00 | 3475 | 0.5605414 | 12885.1
1.01325D+00 | 1.00000D+00 | 3500 | 0.6172389 | 13443.86
1.01325D+00 | 1.00000D+00 | 3525 | 0.6838467 | 14044.28
1.01325D+00 | 1.00000D+00 | 3550 | 0.7626456 | 14689.65997
1.01325D+00 | 1.00000D+00 | 3575 | 0.8565253 | 15382.9163
1.01325D+00 | 1.00000D+00 | 3600 | 0.9691886 | 16126.34
1.01325D+00 | 1.00000D+00 | 3625 | 1.105443 | 16921.29
1.01325D+00 | 1.00000D+00 | 3650 | 1.271632 | 17767.83
1.01325D+00 | 1.00000D+00 | 3675 | 1.476279 | 18664.32
1.01325D+00 | 1.00000D+00 | 3700 | 1.731096 | 19607.07
1.01325D+00 | 1.00000D+00 | 3725 | 2.052605 | 20589.95
1.01325D+00 | 1.00000D+00 | 3750 | 2.464851 | 21604.13
1.01325D+00 | 1.00000D+00 | 3775 | 3.004190811 | 22637.86
1.01325D+00 | 1.00000D+00 | 3800 | 3.728232 | 23676.5
1.01325D+00 | 1.00000D+00 | 3825 | 4.733829 | 24702.61
1.01325D+00 | 1.00000D+00 | 3850 | 6.196896 | 25696.13
1.01325D+00 | 1.00000D+00 | 3875 | 8.472526 | 26634.61193
1.01325D+00 | 1.00000D+00 | 3900 | 12.39681 | 27493.04
1.01325D+00 | 1.00000D+00 | 3925 | 20.49833 | 28242.71
1.01325D+00 | 1.00000D+00 | 3950 | 45.45789 | 28846.56662
1.01325D+00 | 1.00000D+00 | 3975 | 45.45789 | 28846.56662
1.01325D+00 | 1.00000D+00 | 4000 | 45.45789 | 28846.56662
p (bar) | B'g | Temp (K) | B'c | Hw (kJ/kg)
1.01325D+00 | 1.20000D+00 | 250 | 0 | -6390.363
1.01325D+00 | 1.20000D+00 | 275 | 0 | -6335.291
1.01325D+00 | 1.20000D+00 | 300 | 0 | -6273.234407
1.01325D+00 | 1.20000D+00 | 325 | 0 | -6204.808444
1.01325D+00 | 1.20000D+00 | 350 | 0 | -6131.459398
1.01325D+00 | 1.20000D+00 | 375 | 0 | -6054.929
1.01325D+00 | 1.20000D+00 | 400 | 0 | -5976.803
1.01325D+00 | 1.20000D+00 | 425 | 0 | -5898.261
1.01325D+00 | 1.20000D+00 | 450 | 0 | -5820.014
1.01325D+00 | 1.20000D+00 | 475 | 0 | -5742.334
1.01325D+00 | 1.20000D+00 | 500 | 0 | -5665.119398
1.01325D+00 | 1.20000D+00 | 525 | 0 | -5587.953
1.01325D+00 | 1.20000D+00 | 550 | 0 | -5510.137
1.01325D+00 | 1.20000D+00 | 575 | 0 | -5430.704
1.01325D+00 | 1.20000D+00 | 600 | 0 | -5348.391
1.01325D+00 | 1.20000D+00 | 625 | 0 | -5261.595
1.01325D+00 | 1.20000D+00 | 650 | 0 | -5168.284
1.01325D+00 | 1.20000D+00 | 675 | 0 | -5065.899
1.01325D+00 | 1.20000D+00 | 700 | 0 | -4951.23
1.01325D+00 | 1.20000D+00 | 725 | 0 | -4820.318
1.01325D+00 | 1.20000D+00 | 750 | 0 | -4668.41
1.01325D+00 | 1.20000D+00 | 775 | 0 | -4490.074
1.01325D+00 | 1.20000D+00 | 800 | 0 | -4279.585
1.01325D+00 | 1.20000D+00 | 825 | 0 | -4031.75
1.01325D+00 | 1.20000D+00 | 850 | 0 | -3743.265
1.01325D+00 | 1.20000D+00 | 875 | 0 | -3414.591735
1.01325D+00 | 1.20000D+00 | 900 | 0 | -3051.923
1.01325D+00 | 1.20000D+00 | 925 | 0 | -2668.358
1.01325D+00 | 1.20000D+00 | 950 | 0 | -2283.008
1.01325D+00 | 1.20000D+00 | 975 | 0 | -1917.273
1.01325D+00 | 1.20000D+00 | 1000 | 0 | -1589.230821
1.01325D+00 | 1.20000D+00 | 1025 | 0 | -1309.004
1.01325D+00 | 1.20000D+00 | 1050 | 0 | -1077.677038
1.01325D+00 | 1.20000D+00 | 1075 | 0 | -889.7319
1.01325D+00 | 1.20000D+00 | 1100 | 0 | -736.7274
1.01325D+00 | 1.20000D+00 | 1125 | 0 | -610.1394
1.01325D+00 | 1.20000D+00 | 1150 | 0 | -502.765
1.01325D+00 | 1.20000D+00 | 1175 | 0 | -409.0687
1.01325D+00 | 1.20000D+00 | 1200 | 0 | -325.0121
1.01325D+00 | 1.20000D+00 | 1225 | 0 | -247.7277
1.01325D+00 | 1.20000D+00 | 1250 | 0 | -175.2041
1.01325D+00 | 1.20000D+00 | 1275 | 0 | -106.034
1.01325D+00 | 1.20000D+00 | 1300 | 0 | -39.22949
1.01325D+00 | 1.20000D+00 | 1325 | 0 | 25.90733
1.01325D+00 | 1.20000D+00 | 1350 | 0 | 89.87453
1.01325D+00 | 1.20000D+00 | 1375 | 0 | 153.0314
1.01325D+00 | 1.20000D+00 | 1400 | 0 | 215.6406
1.01325D+00 | 1.20000D+00 | 1425 | 0 | 277.8969
1.01325D+00 | 1.20000D+00 | 1450 | 0 | 339.9472
1.01325D+00 | 1.20000D+00 | 1475 | 0 | 401.9043
1.01325D+00 | 1.20000D+00 | 1500 | 0 | 463.8572
1.01325D+00 | 1.20000D+00 | 1525 | 0 | 525.8774071
1.01325D+00 | 1.20000D+00 | 1550 | 0 | 588.0244
1.01325D+00 | 1.20000D+00 | 1575 | 0 | 650.3491
1.01325D+00 | 1.20000D+00 | 1600 | 0 | 712.8968
1.01325D+00 | 1.20000D+00 | 1625 | 0 | 775.7091
1.01325D+00 | 1.20000D+00 | 1650 | 0 | 838.8254
1.01325D+00 | 1.20000D+00 | 1675 | 0 | 902.2843
1.01325D+00 | 1.20000D+00 | 1700 | 0 | 966.1244268
1.01325D+00 | 1.20000D+00 | 1725 | 0 | 1030.385
1.01325D+00 | 1.20000D+00 | 1750 | 0 | 1095.108
1.01325D+00 | 1.20000D+00 | 1775 | 0 | 1160.335
1.01325D+00 | 1.20000D+00 | 1800 | 0 | 1226.113
1.01325D+00 | 1.20000D+00 | 1825 | 0 | 1292.491
1.01325D+00 | 1.20000D+00 | 1850 | 0 | 1359.52
1.01325D+00 | 1.20000D+00 | 1875 | 0 | 1427.256
1.01325D+00 | 1.20000D+00 | 1900 | 0 | 1495.76
1.01325D+00 | 1.20000D+00 | 1925 | 0 | 1565.095
1.01325D+00 | 1.20000D+00 | 1950 | 0 | 1635.331198
1.01325D+00 | 1.20000D+00 | 1975 | 0 | 1706.541
1.01325D+00 | 1.20000D+00 | 2000 | 0 | 1778.804
1.01325D+00 | 1.20000D+00 | 2025 | 0 | 1852.204
1.01325D+00 | 1.20000D+00 | 2050 | 0 | 1926.829
1.01325D+00 | 1.20000D+00 | 2075 | 0 | 2002.774
1.01325D+00 | 1.20000D+00 | 2100 | 0 | 2080.141
1.01325D+00 | 1.20000D+00 | 2125 | 0 | 2159.033
1.01325D+00 | 1.20000D+00 | 2150 | 0 | 2239.562
1.01325D+00 | 1.20000D+00 | 2175 | 0 | 2321.844
1.01325D+00 | 1.20000D+00 | 2200 | 0 | 2406.002
1.01325D+00 | 1.20000D+00 | 2225 | 0 | 2492.163
1.01325D+00 | 1.20000D+00 | 2250 | 0 | 2580.458
1.01325D+00 | 1.20000D+00 | 2275 | 0 | 2671.024
1.01325D+00 | 1.20000D+00 | 2300 | 0 | 2764.004
1.01325D+00 | 1.20000D+00 | 2325 | 0 | 2859.542299
1.01325D+00 | 1.20000D+00 | 2350 | 0 | 2957.789
1.01325D+00 | 1.20000D+00 | 2375 | 0 | 3058.896
1.01325D+00 | 1.20000D+00 | 2400 | 0 | 3163.021
1.01325D+00 | 1.20000D+00 | 2425 | 0 | 3270.322
1.01325D+00 | 1.20000D+00 | 2450 | 0 | 3380.959
1.01325D+00 | 1.20000D+00 | 2475 | 0 | 3495.094
1.01325D+00 | 1.20000D+00 | 2500 | 0 | 3612.891
1.01325D+00 | 1.20000D+00 | 2525 | 0 | 3734.513
1.01325D+00 | 1.20000D+00 | 2550 | 0 | 3860.124
1.01325D+00 | 1.20000D+00 | 2575 | 0 | 3989.887465
1.01325D+00 | 1.20000D+00 | 2600 | 0.000635476 | 4123.965
1.01325D+00 | 1.20000D+00 | 2625 | 0.006767575 | 4262.517
1.01325D+00 | 1.20000D+00 | 2650 | 0.01320227 | 4405.705
1.01325D+00 | 1.20000D+00 | 2675 | 0.01994621 | 4553.685
1.01325D+00 | 1.20000D+00 | 2700 | 0.02700588 | 4706.615
1.01325D+00 | 1.20000D+00 | 2725 | 0.03438769 | 4864.65
1.01325D+00 | 1.20000D+00 | 2750 | 0.04209808 | 5027.944
1.01325D+00 | 1.20000D+00 | 2775 | 0.05014362707 | 5196.651609
1.01325D+00 | 1.20000D+00 | 2800 | 0.05853128 | 5370.928
1.01325D+00 | 1.20000D+00 | 2825 | 0.06726853 | 5550.930864
1.01325D+00 | 1.20000D+00 | 2850 | 0.07636379 | 5736.823
1.01325D+00 | 1.20000D+00 | 2875 | 0.08582671 | 5928.772
1.01325D+00 | 1.20000D+00 | 2900 | 0.09566868 | 6126.959
1.01325D+00 | 1.20000D+00 | 2925 | 0.1059034 | 6331.574
1.01325D+00 | 1.20000D+00 | 2950 | 0.1165477 | 6542.829
1.01325D+00 | 1.20000D+00 | 2975 | 0.1276222 | 6760.956
1.01325D+00 | 1.20000D+00 | 3000 | 0.1391528 | 6986.221
1.01325D+00 | 1.20000D+00 | 3025 | 0.1511714 | 7218.922475
1.01325D+00 | 1.20000D+00 | 3050 | 0.1637181 | 7459.408
1.01325D+00 | 1.20000D+00 | 3075 | 0.1768428 | 7708.079
1.01325D+00 | 1.20000D+00 | 3100 | 0.1906075918 | 7965.406
1.01325D+00 | 1.20000D+00 | 3125 | 0.2050895 | 8231.938
1.01325D+00 | 1.20000D+00 | 3150 | 0.2203839 | 8508.318
1.01325D+00 | 1.20000D+00 | 3175 | 0.2366087448 | 8795.303
1.01325D+00 | 1.20000D+00 | 3200 | 0.2539091 | 9093.772343
1.01325D+00 | 1.20000D+00 | 3225 | 0.2724633 | 9404.756
1.01325D+00 | 1.20000D+00 | 3250 | 0.29249 | 9729.449
1.01325D+00 | 1.20000D+00 | 3275 | 0.3142568 | 10069.23
1.01325D+00 | 1.20000D+00 | 3300 | 0.338091 | 10425.69
1.01325D+00 | 1.20000D+00 | 3325 | 0.364392 | 10800.62
1.01325D+00 | 1.20000D+00 | 3350 | 0.3936476 | 11196.08
1.01325D+00 | 1.20000D+00 | 3375 | 0.4264534 | 11614.33012
1.01325D+00 | 1.20000D+00 | 3400 | 0.4635376 | 12057.91
1.01325D+00 | 1.20000D+00 | 3425 | 0.5057919327 | 12529.55
1.01325D+00 | 1.20000D+00 | 3450 | 0.5543114 | 13032.19
1.01325D+00 | 1.20000D+00 | 3475 | 0.6104459 | 13568.88
1.01325D+00 | 1.20000D+00 | 3500 | 0.6758669 | 14142.75
1.01325D+00 | 1.20000D+00 | 3525 | 0.7526579 | 14756.79
1.01325D+00 | 1.20000D+00 | 3550 | 0.8434353 | 15413.79
1.01325D+00 | 1.20000D+00 | 3575 | 0.951515 | 16116.05
1.01325D+00 | 1.20000D+00 | 3600 | 1.081148 | 16865.12176
1.01325D+00 | 1.20000D+00 | 3625 | 1.237854 | 17661.54
1.01325D+00 | 1.20000D+00 | 3650 | 1.428919 | 18504.45
1.01325D+00 | 1.20000D+00 | 3675 | 1.664136 | 19391.23
1.01325D+00 | 1.20000D+00 | 3700 | 1.956967 | 20317.2
1.01325D+00 | 1.20000D+00 | 3725 | 2.326402 | 21275.29
1.01325D+00 | 1.20000D+00 | 3750 | 2.800089 | 22255.83
1.01325D+00 | 1.20000D+00 | 3775 | 3.419835 | 23246.52
1.01325D+00 | 1.20000D+00 | 3800 | 4.251893 | 24232.45
1.01325D+00 | 1.20000D+00 | 3825 | 5.407658 | 25196.33
1.01325D+00 | 1.20000D+00 | 3850 | 7.089445 | 26118.73
1.01325D+00 | 1.20000D+00 | 3875 | 9.705551 | 26978.39
1.01325D+00 | 1.20000D+00 | 3900 | 14.21695 | 27751.99
1.01325D+00 | 1.20000D+00 | 3925 | 23.52762 | 28413.16574
1.01325D+00 | 1.20000D+00 | 3950 | 52.17774 | 28928.18
1.01325D+00 | 1.20000D+00 | 3975 | 52.17774 | 28928.18
1.01325D+00 | 1.20000D+00 | 4000 | 52.17774 | 28928.18
p (bar) | B'g | Temp (K) | B'c | Hw (kJ/kg)
1.01325D+00 | 1.50000D+00 | 250 | 0 | -6731.116
1.01325D+00 | 1.50000D+00 | 275 | 0 | -6675.607
1.01325D+00 | 1.50000D+00 | 300 | 0 | -6613.181
1.01325D+00 | 1.50000D+00 | 325 | 0 | -6544.228975
1.01325D+00 | 1.50000D+00 | 350 | 0 | -6469.985
1.01325D+00 | 1.50000D+00 | 375 | 0 | -6392.067
1.01325D+00 | 1.50000D+00 | 400 | 0 | -6312.044
1.01325D+00 | 1.50000D+00 | 425 | 0 | -6231.16
1.01325D+00 | 1.50000D+00 | 450 | 0 | -6150.231
1.01325D+00 | 1.50000D+00 | 475 | 0 | -6069.642
1.01325D+00 | 1.50000D+00 | 500 | 0 | -5989.395
1.01325D+00 | 1.50000D+00 | 525 | 0 | -5909.156
1.01325D+00 | 1.50000D+00 | 550 | 0 | -5828.288054
1.01325D+00 | 1.50000D+00 | 575 | 0 | -5745.857
1.01325D+00 | 1.50000D+00 | 600 | 0 | -5660.603
1.01325D+00 | 1.50000D+00 | 625 | 0 | -5570.884
1.01325D+00 | 1.50000D+00 | 650 | 0 | -5474.58
1.01325D+00 | 1.50000D+00 | 675 | 0 | -5368.973
1.01325D+00 | 1.50000D+00 | 700 | 0 | -5250.603
1.01325D+00 | 1.50000D+00 | 725 | 0 | -5115.151
1.01325D+00 | 1.50000D+00 | 750 | 0 | -4957.376
1.01325D+00 | 1.50000D+00 | 775 | 0 | -4771.238
1.01325D+00 | 1.50000D+00 | 800 | 0 | -4550.328
1.01325D+00 | 1.50000D+00 | 825 | 0 | -4288.786
1.01325D+00 | 1.50000D+00 | 850 | 0 | -3982.83
1.01325D+00 | 1.50000D+00 | 875 | 0 | -3632.828
1.01325D+00 | 1.50000D+00 | 900 | 0 | -3245.45
1.01325D+00 | 1.50000D+00 | 925 | 0 | -2834.910103
1.01325D+00 | 1.50000D+00 | 950 | 0 | -2421.927
1.01325D+00 | 1.50000D+00 | 975 | 0 | -2029.637
1.01325D+00 | 1.50000D+00 | 1000 | 0 | -1677.542
1.01325D+00 | 1.50000D+00 | 1025 | 0 | -1376.568
1.01325D+00 | 1.50000D+00 | 1050 | 0 | -1127.955
1.01325D+00 | 1.50000D+00 | 1075 | 0 | -925.8666
1.01325D+00 | 1.50000D+00 | 1100 | 0 | -761.3251
1.01325D+00 | 1.50000D+00 | 1125 | 0 | -625.2366
1.01325D+00 | 1.50000D+00 | 1150 | 0 | -509.897
1.01325D+00 | 1.50000D+00 | 1175 | 0 | -409.3697
1.01325D+00 | 1.50000D+00 | 1200 | 0 | -319.3118
1.01325D+00 | 1.50000D+00 | 1225 | 0 | -236.6319
1.01325D+00 | 1.50000D+00 | 1250 | 0 | -159.1551
1.01325D+00 | 1.50000D+00 | 1275 | 0 | -85.35631
1.01325D+00 | 1.50000D+00 | 1300 | 0 | -14.16205159
1.01325D+00 | 1.50000D+00 | 1325 | 0 | 55.18794
1.01325D+00 | 1.50000D+00 | 1350 | 0 | 123.2373
1.01325D+00 | 1.50000D+00 | 1375 | 0 | 190.3789934
1.01325D+00 | 1.50000D+00 | 1400 | 0 | 256.9008
1.01325D+00 | 1.50000D+00 | 1425 | 0 | 323.0164
1.01325D+00 | 1.50000D+00 | 1450 | 0 | 388.8871
1.01325D+00 | 1.50000D+00 | 1475 | 0 | 454.6368
1.01325D+00 | 1.50000D+00 | 1500 | 0 | 520.3629
1.01325D+00 | 1.50000D+00 | 1525 | 0 | 586.144
1.01325D+00 | 1.50000D+00 | 1550 | 0 | 652.0448
1.01325D+00 | 1.50000D+00 | 1575 | 0 | 718.1211
1.01325D+00 | 1.50000D+00 | 1600 | 0 | 784.4217
1.01325D+00 | 1.50000D+00 | 1625 | 0 | 850.9917
1.01325D+00 | 1.50000D+00 | 1650 | 0 | 917.8733
1.01325D+00 | 1.50000D+00 | 1675 | 0 | 985.1079
1.01325D+00 | 1.50000D+00 | 1700 | 0 | 1052.737
1.01325D+00 | 1.50000D+00 | 1725 | 0 | 1120.802
1.01325D+00 | 1.50000D+00 | 1750 | 0 | 1189.347
1.01325D+00 | 1.50000D+00 | 1775 | 0 | 1258.418
1.01325D+00 | 1.50000D+00 | 1800 | 0 | 1328.064
1.01325D+00 | 1.50000D+00 | 1825 | 0 | 1398.336
1.01325D+00 | 1.50000D+00 | 1850 | 0 | 1469.291
1.01325D+00 | 1.50000D+00 | 1875 | 0 | 1540.986245
1.01325D+00 | 1.50000D+00 | 1900 | 0 | 1613.487397
1.01325D+00 | 1.50000D+00 | 1925 | 0 | 1686.863
1.01325D+00 | 1.50000D+00 | 1950 | 0 | 1761.186
1.01325D+00 | 1.50000D+00 | 1975 | 0 | 1836.535
1.01325D+00 | 1.50000D+00 | 2000 | 0 | 1912.995
1.01325D+00 | 1.50000D+00 | 2025 | 0 | 1990.656
1.01325D+00 | 1.50000D+00 | 2050 | 0 | 2069.613
1.01325D+00 | 1.50000D+00 | 2075 | 0 | 2149.968151
1.01325D+00 | 1.50000D+00 | 2100 | 0 | 2231.829
1.01325D+00 | 1.50000D+00 | 2125 | 0 | 2315.308674
1.01325D+00 | 1.50000D+00 | 2150 | 0 | 2400.527
1.01325D+00 | 1.50000D+00 | 2175 | 0 | 2487.61
1.01325D+00 | 1.50000D+00 | 2200 | 0 | 2576.689
1.01325D+00 | 1.50000D+00 | 2225 | 0 | 2667.901
1.01325D+00 | 1.50000D+00 | 2250 | 0 | 2761.389
1.01325D+00 | 1.50000D+00 | 2275 | 0 | 2857.301
1.01325D+00 | 1.50000D+00 | 2300 | 0 | 2955.789
1.01325D+00 | 1.50000D+00 | 2325 | 0 | 3057.013
1.01325D+00 | 1.50000D+00 | 2350 | 0 | 3161.132
1.01325D+00 | 1.50000D+00 | 2375 | 0 | 3268.313
1.01325D+00 | 1.50000D+00 | 2400 | 0 | 3378.726
1.01325D+00 | 1.50000D+00 | 2425 | 0 | 3492.541
1.01325D+00 | 1.50000D+00 | 2450 | 0 | 3609.933
1.01325D+00 | 1.50000D+00 | 2475 | 0 | 3731.078
1.01325D+00 | 1.50000D+00 | 2500 | 0 | 3856.151
1.01325D+00 | 1.50000D+00 | 2525 | 0 | 3985.331
1.01325D+00 | 1.50000D+00 | 2550 | 0 | 4118.795
1.01325D+00 | 1.50000D+00 | 2575 | 0 | 4256.719
1.01325D+00 | 1.50000D+00 | 2600 | 0 | 4399.279
1.01325D+00 | 1.50000D+00 | 2625 | 0 | 4546.649
1.01325D+00 | 1.50000D+00 | 2650 | 0 | 4699.001
1.01325D+00 | 1.50000D+00 | 2675 | 0 | 4856.505
1.01325D+00 | 1.50000D+00 | 2700 | 0 | 5019.331
1.01325D+00 | 1.50000D+00 | 2725 | 0 | 5187.645
1.01325D+00 | 1.50000D+00 | 2750 | 0 | 5361.611
1.01325D+00 | 1.50000D+00 | 2775 | 0.008047816 | 5541.395
1.01325D+00 | 1.50000D+00 | 2800 | 0.01803941 | 5727.162
1.01325D+00 | 1.50000D+00 | 2825 | 0.02846073 | 5919.07839
1.01325D+00 | 1.50000D+00 | 2850 | 0.03932279 | 6117.315
1.01325D+00 | 1.50000D+00 | 2875 | 0.05063809759 | 6322.049
1.01325D+00 | 1.50000D+00 | 2900 | 0.06242123 | 6533.465
1.01325D+00 | 1.50000D+00 | 2925 | 0.07468949035 | 6751.763
1.01325D+00 | 1.50000D+00 | 2950 | 0.08746381 | 6977.158
1.01325D+00 | 1.50000D+00 | 2975 | 0.1007698 | 7209.889
1.01325D+00 | 1.50000D+00 | 3000 | 0.1146389 | 7450.224
1.01325D+00 | 1.50000D+00 | 3025 | 0.1291101 | 7698.465
1.01325D+00 | 1.50000D+00 | 3050 | 0.1442318 | 7954.96
1.01325D+00 | 1.50000D+00 | 3075 | 0.160064 | 8220.113
1.01325D+00 | 1.50000D+00 | 3100 | 0.1766812 | 8494.390978
1.01325D+00 | 1.50000D+00 | 3125 | 0.1941755 | 8778.34
1.01325D+00 | 1.50000D+00 | 3150 | 0.2126607 | 9072.596
1.01325D+00 | 1.50000D+00 | 3175 | 0.2322773 | 9377.904
1.01325D+00 | 1.50000D+00 | 3200 | 0.2531981 | 9695.129
1.01325D+00 | 1.50000D+00 | 3225 | 0.2756353 | 10025.28
1.01325D+00 | 1.50000D+00 | 3250 | 0.2998489 | 10369.52
1.01325D+00 | 1.50000D+00 | 3275 | 0.3261571 | 10729.18
1.01325D+00 | 1.50000D+00 | 3300 | 0.3549489 | 11105.79
1.01325D+00 | 1.50000D+00 | 3325 | 0.3866993 | 11501.08
1.01325D+00 | 1.50000D+00 | 3350 | 0.4219882 | 11916.98
1.01325D+00 | 1.50000D+00 | 3375 | 0.461524 | 12355.65
1.01325D+00 | 1.50000D+00 | 3400 | 0.5061731 | 12819.44
1.01325D+00 | 1.50000D+00 | 3425 | 0.5569967 | 13310.86
1.01325D+00 | 1.50000D+00 | 3450 | 0.6152983 | 13832.57
1.01325D+00 | 1.50000D+00 | 3475 | 0.6826854 | 14387.27
1.01325D+00 | 1.50000D+00 | 3500 | 0.7611495 | 14977.64
1.01325D+00 | 1.50000D+00 | 3525 | 0.8531737 | 15606.16
1.01325D+00 | 1.50000D+00 | 3550 | 0.961877 | 16274.96
1.01325D+00 | 1.50000D+00 | 3575 | 1.091215 | 16985.59
1.01325D+00 | 1.50000D+00 | 3600 | 1.246258 | 17738.74
1.01325D+00 | 1.50000D+00 | 3625 | 1.433595116 | 18533.98
1.01325D+00 | 1.50000D+00 | 3650 | 1.661924607 | 19369.38
1.01325D+00 | 1.50000D+00 | 3675 | 1.942942 | 20241.26
1.01325D+00 | 1.50000D+00 | 3700 | 2.292728 | 21143.87
1.01325D+00 | 1.50000D+00 | 3725 | 2.733974 | 22069.17
1.01325D+00 | 1.50000D+00 | 3750 | 3.299721 | 23006.75
1.01325D+00 | 1.50000D+00 | 3775 | 4.039943 | 23943.86
1.01325D+00 | 1.50000D+00 | 3800 | 5.033843566 | 24865.56
1.01325D+00 | 1.50000D+00 | 3825 | 6.414591 | 25755
1.01325D+00 | 1.50000D+00 | 3850 | 8.424031 | 26593.81
1.01325D+00 | 1.50000D+00 | 3875 | 11.55011 | 27362.24
1.01325D+00 | 1.50000D+00 | 3900 | 16.94072 | 28039.15
1.01325D+00 | 1.50000D+00 | 3925 | 28.06144216 | 28600.9
1.01325D+00 | 1.50000D+00 | 3950 | 62.23322 | 29017.51
1.01325D+00 | 1.50000D+00 | 3975 | 62.23322 | 29017.51
1.01325D+00 | 1.50000D+00 | 4000 | 62.23322 | 29017.51
p (bar) | B'g | Temp (K) | B'c | Hw (kJ/kg)
1.01325D+00 | 1.90000D+00 | 250 | 0 | -7081.744
1.01325D+00 | 1.90000D+00 | 275 | 0 | -7025.477
1.01325D+00 | 1.90000D+00 | 300 | 0 | -6962.308
1.01325D+00 | 1.90000D+00 | 325 | 0 | -6892.464475
1.01325D+00 | 1.90000D+00 | 350 | 0 | -6817.017
1.01325D+00 | 1.90000D+00 | 375 | 0 | -6737.482
1.01325D+00 | 1.90000D+00 | 400 | 0 | -6655.40778
1.01325D+00 | 1.90000D+00 | 425 | 0 | -6572.087
1.01325D+00 | 1.90000D+00 | 450 | 0 | -6488.424578
1.01325D+00 | 1.90000D+00 | 475 | 0 | -6404.909
1.01325D+00 | 1.90000D+00 | 500 | 0 | -6321.64
1.01325D+00 | 1.90000D+00 | 525 | 0 | -6238.371
1.01325D+00 | 1.90000D+00 | 550 | 0 | -6154.531
1.01325D+00 | 1.90000D+00 | 575 | 0 | -6069.228
1.01325D+00 | 1.90000D+00 | 600 | 0 | -5981.216
1.01325D+00 | 1.90000D+00 | 625 | 0 | -5888.827
1.01325D+00 | 1.90000D+00 | 650 | 0 | -5789.86
1.01325D+00 | 1.90000D+00 | 675 | 0 | -5681.445
1.01325D+00 | 1.90000D+00 | 700 | 0 | -5559.874
1.01325D+00 | 1.90000D+00 | 725 | 0 | -5420.45
1.01325D+00 | 1.90000D+00 | 750 | 0 | -5257.412
1.01325D+00 | 1.90000D+00 | 775 | 0 | -5064.05
1.01325D+00 | 1.90000D+00 | 800 | 0 | -4833.178
1.01325D+00 | 1.90000D+00 | 825 | 0 | -4558.163
1.01325D+00 | 1.90000D+00 | 850 | 0 | -4234.633
1.01325D+00 | 1.90000D+00 | 875 | 0 | -3862.788
1.01325D+00 | 1.90000D+00 | 900 | 0 | -3449.771
1.01325D+00 | 1.90000D+00 | 925 | 0 | -3010.99
1.01325D+00 | 1.90000D+00 | 950 | 0 | -2568.915
1.01325D+00 | 1.90000D+00 | 975 | 0 | -2148.586
1.01325D+00 | 1.90000D+00 | 1000 | 0 | -1771.061
1.01325D+00 | 1.90000D+00 | 1025 | 0 | -1448.146
1.01325D+00 | 1.90000D+00 | 1050 | 0 | -1181.251
1.01325D+00 | 1.90000D+00 | 1075 | 0 | -964.2061
1.01325D+00 | 1.90000D+00 | 1100 | 0 | -787.4616961
1.01325D+00 | 1.90000D+00 | 1125 | 0 | -641.321
1.01325D+00 | 1.90000D+00 | 1150 | 0 | -517.5497
1.01325D+00 | 1.90000D+00 | 1175 | 0 | -409.7879519
1.01325D+00 | 1.90000D+00 | 1200 | 0 | -313.3721
1.01325D+00 | 1.90000D+00 | 1225 | 0 | -224.9741
1.01325D+00 | 1.90000D+00 | 1250 | 0 | -142.2474
1.01325D+00 | 1.90000D+00 | 1275 | 0 | -63.54223
1.01325D+00 | 1.90000D+00 | 1300 | 0 | 12.30489
1.01325D+00 | 1.90000D+00 | 1325 | 0 | 86.11994
1.01325D+00 | 1.90000D+00 | 1350 | 0 | 158.4947
1.01325D+00 | 1.90000D+00 | 1375 | 0 | 229.8576
1.01325D+00 | 1.90000D+00 | 1400 | 0 | 300.523
1.01325D+00 | 1.90000D+00 | 1425 | 0 | 370.7244
1.01325D+00 | 1.90000D+00 | 1450 | 0 | 440.6382
1.01325D+00 | 1.90000D+00 | 1475 | 0 | 510.4001
1.01325D+00 | 1.90000D+00 | 1500 | 0 | 580.1165
1.01325D+00 | 1.90000D+00 | 1525 | 0 | 649.873
1.01325D+00 | 1.90000D+00 | 1550 | 0 | 719.7400626
1.01325D+00 | 1.90000D+00 | 1575 | 0 | 789.778
1.01325D+00 | 1.90000D+00 | 1600 | 0 | 860.0397
1.01325D+00 | 1.90000D+00 | 1625 | 0 | 930.5734371
1.01325D+00 | 1.90000D+00 | 1650 | 0 | 1001.425
1.01325D+00 | 1.90000D+00 | 1675 | 0 | 1072.636964
1.01325D+00 | 1.90000D+00 | 1700 | 0 | 1144.255
1.01325D+00 | 1.90000D+00 | 1725 | 0 | 1216.322
1.01325D+00 | 1.90000D+00 | 1750 | 0 | 1288.886
1.01325D+00 | 1.90000D+00 | 1775 | 0 | 1361.994262
1.01325D+00 | 1.90000D+00 | 1800 | 0 | 1435.699
1.01325D+00 | 1.90000D+00 | 1825 | 0 | 1510.055
1.01325D+00 | 1.90000D+00 | 1850 | 0 | 1585.12
1.01325D+00 | 1.90000D+00 | 1875 | 0 | 1660.959089
1.01325D+00 | 1.90000D+00 | 1900 | 0 | 1737.639
1.01325D+00 | 1.90000D+00 | 1925 | 0 | 1815.232
1.01325D+00 | 1.90000D+00 | 1950 | 0 | 1893.818
1.01325D+00 | 1.90000D+00 | 1975 | 0 | 1973.48
1.01325D+00 | 1.90000D+00 | 2000 | 0 | 2054.308447
1.01325D+00 | 1.90000D+00 | 2025 | 0 | 2136.399
1.01325D+00 | 1.90000D+00 | 2050 | 0 | 2219.853
1.01325D+00 | 1.90000D+00 | 2075 | 0 | 2304.78
1.01325D+00 | 1.90000D+00 | 2100 | 0 | 2391.296
1.01325D+00 | 1.90000D+00 | 2125 | 0 | 2479.522
1.01325D+00 | 1.90000D+00 | 2150 | 0 | 2569.586
1.01325D+00 | 1.90000D+00 | 2175 | 0 | 2661.623
1.01325D+00 | 1.90000D+00 | 2200 | 0 | 2755.775
1.01325D+00 | 1.90000D+00 | 2225 | 0 | 2852.189258
1.01325D+00 | 1.90000D+00 | 2250 | 0 | 2951.019
1.01325D+00 | 1.90000D+00 | 2275 | 0 | 3052.424
1.01325D+00 | 1.90000D+00 | 2300 | 0 | 3156.569
1.01325D+00 | 1.90000D+00 | 2325 | 0 | 3263.623
1.01325D+00 | 1.90000D+00 | 2350 | 0 | 3373.762
1.01325D+00 | 1.90000D+00 | 2375 | 0 | 3487.164
1.01325D+00 | 1.90000D+00 | 2400 | 0 | 3604.012
1.01325D+00 | 1.90000D+00 | 2425 | 0 | 3724.49
1.01325D+00 | 1.90000D+00 | 2450 | 0 | 3848.787
1.01325D+00 | 1.90000D+00 | 2475 | 0 | 3977.092
1.01325D+00 | 1.90000D+00 | 2500 | 0 | 4109.595
1.01325D+00 | 1.90000D+00 | 2525 | 0 | 4246.489
1.01325D+00 | 1.90000D+00 | 2550 | 0 | 4387.965
1.01325D+00 | 1.90000D+00 | 2575 | 0 | 4534.212
1.01325D+00 | 1.90000D+00 | 2600 | 0 | 4685.42
1.01325D+00 | 1.90000D+00 | 2625 | 0 | 4841.776
1.01325D+00 | 1.90000D+00 | 2650 | 0 | 5003.465
1.01325D+00 | 1.90000D+00 | 2675 | 0 | 5170.671
1.01325D+00 | 1.90000D+00 | 2700 | 0 | 5343.574
1.01325D+00 | 1.90000D+00 | 2725 | 0 | 5522.351
1.01325D+00 | 1.90000D+00 | 2750 | 0 | 5707.18
1.01325D+00 | 1.90000D+00 | 2775 | 0 | 5898.234
1.01325D+00 | 1.90000D+00 | 2800 | 0 | 6095.688
1.01325D+00 | 1.90000D+00 | 2825 | 0 | 6299.719
1.01325D+00 | 1.90000D+00 | 2850 | 0 | 6510.503
1.01325D+00 | 1.90000D+00 | 2875 | 0.001935924 | 6728.226
1.01325D+00 | 1.90000D+00 | 2900 | 0.01623127 | 6953.079
1.01325D+00 | 1.90000D+00 | 2925 | 0.03113407 | 7185.266
1.01325D+00 | 1.90000D+00 | 2950 | 0.04667094 | 7425.00757
1.01325D+00 | 1.90000D+00 | 2975 | 0.06287409 | 7672.545
1.01325D+00 | 1.90000D+00 | 3000 | 0.07978285 | 7928.148642
1.01325D+00 | 1.90000D+00 | 3025 | 0.09744562 | 8192.122
1.01325D+00 | 1.90000D+00 | 3050 | 0.115922 | 8464.812
1.01325D+00 | 1.90000D+00 | 3075 | 0.1352858 | 8746.62
1.01325D+00 | 1.90000D+00 | 3100 | 0.1556281 | 9038.008
1.01325D+00 | 1.90000D+00 | 3125 | 0.1770612 | 9339.514
1.01325D+00 | 1.90000D+00 | 3150 | 0.1997239 | 9651.764
1.01325D+00 | 1.90000D+00 | 3175 | 0.2237869 | 9975.484
1.01325D+00 | 1.90000D+00 | 3200 | 0.2494601 | 10311.52
1.01325D+00 | 1.90000D+00 | 3225 | 0.277001 | 10660.85
1.01325D+00 | 1.90000D+00 | 3250 | 0.3067248 | 11024.59
1.01325D+00 | 1.90000D+00 | 3275 | 0.3390175 | 11404.02
1.01325D+00 | 1.90000D+00 | 3300 | 0.3743504 | 11800.61
1.01325D+00 | 1.90000D+00 | 3325 | 0.4132992263 | 12215.99
1.01325D+00 | 1.90000D+00 | 3350 | 0.4565671 | 12651.97
1.01325D+00 | 1.90000D+00 | 3375 | 0.5050128 | 13110.55
1.01325D+00 | 1.90000D+00 | 3400 | 0.5596867654 | 13593.88
1.01325D+00 | 1.90000D+00 | 3425 | 0.6218762 | 14104.24
1.01325D+00 | 1.90000D+00 | 3450 | 0.6931628 | 14643.97
1.01325D+00 | 1.90000D+00 | 3475 | 0.7754972 | 15215.39
1.01325D+00 | 1.90000D+00 | 3500 | 0.8712973 | 15820.7
1.01325D+00 | 1.90000D+00 | 3525 | 0.9835783812 | 16461.82
1.01325D+00 | 1.90000D+00 | 3550 | 1.11613 | 17140.23
1.01325D+00 | 1.90000D+00 | 3575 | 1.273758 | 17856.69
1.01325D+00 | 1.90000D+00 | 3600 | 1.462627 | 18611.03
1.01325D+00 | 1.90000D+00 | 3625 | 1.690749 | 19401.87
1.01325D+00 | 1.90000D+00 | 3650 | 1.968703 | 20226.3
1.01325D+00 | 1.90000D+00 | 3675 | 2.310719 | 21079.61979
1.01325D+00 | 1.90000D+00 | 3700 | 2.736365 | 21955.16
1.01325D+00 | 1.90000D+00 | 3725 | 3.273261 | 22844.10401
1.01325D+00 | 1.90000D+00 | 3750 | 3.961633125 | 23735.53
1.01325D+00 | 1.90000D+00 | 3775 | 4.862328 | 24616.49
1.01325D+00 | 1.90000D+00 | 3800 | 6.071788465 | 25472.28
1.01325D+00 | 1.90000D+00 | 3825 | 7.752170862 | 26286.79
1.01325D+00 | 1.90000D+00 | 3850 | 10.19793 | 27042.86
1.01325D+00 | 1.90000D+00 | 3875 | 14.00302 | 27722.48
1.01325D+00 | 1.90000D+00 | 3900 | 20.56394 | 28306.7009
1.01325D+00 | 1.90000D+00 | 3925 | 34.09315 | 28774.56
1.01325D+00 | 1.90000D+00 | 3950 | 75.60829 | 29099.6
1.01325D+00 | 1.90000D+00 | 3975 | 75.60829 | 29099.6
1.01325D+00 | 1.90000D+00 | 4000 | 75.60829 | 29099.6
p (bar) | B'g | Temp (K) | B'c | Hw (kJ/kg)
1.01325D+00 | 2.40000D+00 | 250 | 0 | -7409.552
1.01325D+00 | 2.40000D+00 | 275 | 0 | -7352.384618
1.01325D+00 | 2.40000D+00 | 300 | 0 | -7288.287
1.01325D+00 | 2.40000D+00 | 325 | 0 | -7217.371
1.01325D+00 | 2.40000D+00 | 350 | 0 | -7140.591
1.01325D+00 | 2.40000D+00 | 375 | 0 | -7059.389
1.01325D+00 | 2.40000D+00 | 400 | 0 | -6975.3
1.01325D+00 | 2.40000D+00 | 425 | 0 | -6889.654
1.01325D+00 | 2.40000D+00 | 450 | 0 | -6803.431
1.01325D+00 | 2.40000D+00 | 475 | 0 | -6717.208
1.01325D+00 | 2.40000D+00 | 500 | 0 | -6631.174
1.01325D+00 | 2.40000D+00 | 525 | 0 | -6545.163
1.01325D+00 | 2.40000D+00 | 550 | 0 | -6458.671
1.01325D+00 | 2.40000D+00 | 575 | 0 | -6370.851
1.01325D+00 | 2.40000D+00 | 600 | 0 | -6280.481
1.01325D+00 | 2.40000D+00 | 625 | 0 | -6185.877
1.01325D+00 | 2.40000D+00 | 650 | 0 | -6084.778
1.01325D+00 | 2.40000D+00 | 675 | 0 | -5974.18
1.01325D+00 | 2.40000D+00 | 700 | 0 | -5850.15
1.01325D+00 | 2.40000D+00 | 725 | 0 | -5707.638
1.01325D+00 | 2.40000D+00 | 750 | 0 | -5540.378
1.01325D+00 | 2.40000D+00 | 775 | 0 | -5340.998
1.01325D+00 | 2.40000D+00 | 800 | 0 | -5101.525
1.01325D+00 | 2.40000D+00 | 825 | 0 | -4814.514
1.01325D+00 | 2.40000D+00 | 850 | 0 | -4474.95
1.01325D+00 | 2.40000D+00 | 875 | 0 | -4082.802
1.01325D+00 | 2.40000D+00 | 900 | 0 | -3645.634
1.01325D+00 | 2.40000D+00 | 925 | 0 | -3180.007
1.01325D+00 | 2.40000D+00 | 950 | 0 | -2710.123
1.01325D+00 | 2.40000D+00 | 975 | 0 | -2262.91
1.01325D+00 | 2.40000D+00 | 1000 | 0 | -1860.972
1.01325D+00 | 2.40000D+00 | 1025 | 0 | -1516.986
1.01325D+00 | 2.40000D+00 | 1050 | 0 | -1232.535
1.01325D+00 | 2.40000D+00 | 1075 | 0 | -1001.126
1.01325D+00 | 2.40000D+00 | 1100 | 0 | -812.6620623
1.01325D+00 | 2.40000D+00 | 1125 | 0 | -656.8641
1.01325D+00 | 2.40000D+00 | 1150 | 0 | -524.9893
1.01325D+00 | 2.40000D+00 | 1175 | 0 | -410.2716
1.01325D+00 | 2.40000D+00 | 1200 | 0 | -307.7403
1.01325D+00 | 2.40000D+00 | 1225 | 0 | -213.8409
1.01325D+00 | 2.40000D+00 | 1250 | 0 | -126.0623
1.01325D+00 | 2.40000D+00 | 1275 | 0 | -42.63561
1.01325D+00 | 2.40000D+00 | 1300 | 0 | 37.68896
1.01325D+00 | 2.40000D+00 | 1325 | 0 | 115.8003
1.01325D+00 | 2.40000D+00 | 1350 | 0 | 192.3361
1.01325D+00 | 2.40000D+00 | 1375 | 0 | 267.7591
1.01325D+00 | 2.40000D+00 | 1400 | 0 | 342.4087
1.01325D+00 | 2.40000D+00 | 1425 | 0 | 416.5377
1.01325D+00 | 2.40000D+00 | 1450 | 0 | 490.3369054
1.01325D+00 | 2.40000D+00 | 1475 | 0 | 563.953
1.01325D+00 | 2.40000D+00 | 1500 | 0 | 637.500903
1.01325D+00 | 2.40000D+00 | 1525 | 0 | 711.073
1.01325D+00 | 2.40000D+00 | 1550 | 0 | 784.7452
1.01325D+00 | 2.40000D+00 | 1575 | 0 | 858.5821
1.01325D+00 | 2.40000D+00 | 1600 | 0 | 932.6401
1.01325D+00 | 2.40000D+00 | 1625 | 0 | 1006.971
1.01325D+00 | 2.40000D+00 | 1650 | 0 | 1081.622
1.01325D+00 | 2.40000D+00 | 1675 | 0 | 1156.64
1.01325D+00 | 2.40000D+00 | 1700 | 0 | 1232.071
1.01325D+00 | 2.40000D+00 | 1725 | 0 | 1307.961733
1.01325D+00 | 2.40000D+00 | 1750 | 0 | 1384.361
1.01325D+00 | 2.40000D+00 | 1775 | 0 | 1461.321
1.01325D+00 | 2.40000D+00 | 1800 | 0 | 1538.893
1.01325D+00 | 2.40000D+00 | 1825 | 0 | 1617.137
1.01325D+00 | 2.40000D+00 | 1850 | 0 | 1696.113
1.01325D+00 | 2.40000D+00 | 1875 | 0 | 1775.889
1.01325D+00 | 2.40000D+00 | 1900 | 0 | 1856.536
1.01325D+00 | 2.40000D+00 | 1925 | 0 | 1938.13
1.01325D+00 | 2.40000D+00 | 1950 | 0 | 2020.754
1.01325D+00 | 2.40000D+00 | 1975 | 0 | 2104.496
1.01325D+00 | 2.40000D+00 | 2000 | 0 | 2189.452
1.01325D+00 | 2.40000D+00 | 2025 | 0 | 2275.724
1.01325D+00 | 2.40000D+00 | 2050 | 0 | 2363.419
1.01325D+00 | 2.40000D+00 | 2075 | 0 | 2452.652
1.01325D+00 | 2.40000D+00 | 2100 | 0 | 2543.547
1.01325D+00 | 2.40000D+00 | 2125 | 0 | 2636.232
1.01325D+00 | 2.40000D+00 | 2150 | 0 | 2730.844
1.01325D+00 | 2.40000D+00 | 2175 | 0 | 2827.525839
1.01325D+00 | 2.40000D+00 | 2200 | 0 | 2926.429
1.01325D+00 | 2.40000D+00 | 2225 | 0 | 3027.71
1.01325D+00 | 2.40000D+00 | 2250 | 0 | 3131.532
1.01325D+00 | 2.40000D+00 | 2275 | 0 | 3238.066
1.01325D+00 | 2.40000D+00 | 2300 | 0 | 3347.488
1.01325D+00 | 2.40000D+00 | 2325 | 0 | 3459.979219
1.01325D+00 | 2.40000D+00 | 2350 | 0 | 3575.726
1.01325D+00 | 2.40000D+00 | 2375 | 0 | 3694.919
1.01325D+00 | 2.40000D+00 | 2400 | 0 | 3817.753
1.01325D+00 | 2.40000D+00 | 2425 | 0 | 3944.427
1.01325D+00 | 2.40000D+00 | 2450 | 0 | 4075.141
1.01325D+00 | 2.40000D+00 | 2475 | 0 | 4210.099
1.01325D+00 | 2.40000D+00 | 2500 | 0 | 4349.503
1.01325D+00 | 2.40000D+00 | 2525 | 0 | 4493.559
1.01325D+00 | 2.40000D+00 | 2550 | 0 | 4642.471
1.01325D+00 | 2.40000D+00 | 2575 | 0 | 4796.442
1.01325D+00 | 2.40000D+00 | 2600 | 0 | 4955.675
1.01325D+00 | 2.40000D+00 | 2625 | 0 | 5120.368
1.01325D+00 | 2.40000D+00 | 2650 | 0 | 5290.720013
1.01325D+00 | 2.40000D+00 | 2675 | 0 | 5466.925
1.01325D+00 | 2.40000D+00 | 2700 | 0 | 5649.174
1.01325D+00 | 2.40000D+00 | 2725 | 0 | 5837.656
1.01325D+00 | 2.40000D+00 | 2750 | 0 | 6032.557
1.01325D+00 | 2.40000D+00 | 2775 | 0 | 6234.061
1.01325D+00 | 2.40000D+00 | 2800 | 0 | 6442.352
1.01325D+00 | 2.40000D+00 | 2825 | 0 | 6657.612
1.01325D+00 | 2.40000D+00 | 2850 | 0 | 6880.026153
1.01325D+00 | 2.40000D+00 | 2875 | 0 | 7109.785
1.01325D+00 | 2.40000D+00 | 2900 | 0 | 7347.085
1.01325D+00 | 2.40000D+00 | 2925 | 0 | 7592.135
1.01325D+00 | 2.40000D+00 | 2950 | 0 | 7845.157
1.01325D+00 | 2.40000D+00 | 2975 | 0.01313844 | 8106.395
1.01325D+00 | 2.40000D+00 | 3000 | 0.03375895 | 8376.118749
1.01325D+00 | 2.40000D+00 | 3025 | 0.05532316 | 8654.631
1.01325D+00 | 2.40000D+00 | 3050 | 0.07790507 | 8942.277
1.01325D+00 | 2.40000D+00 | 3075 | 0.1015956788 | 9239.451
1.01325D+00 | 2.40000D+00 | 3100 | 0.1265071 | 9546.609
1.01325D+00 | 2.40000D+00 | 3125 | 0.1527774 | 9864.27646
1.01325D+00 | 2.40000D+00 | 3150 | 0.1805764 | 10193.07
1.01325D+00 | 2.40000D+00 | 3175 | 0.210113 | 10533.68361
1.01325D+00 | 2.40000D+00 | 3200 | 0.2416436 | 10886.95
1.01325D+00 | 2.40000D+00 | 3225 | 0.2754824 | 11253.8
1.01325D+00 | 2.40000D+00 | 3250 | 0.3120141 | 11635.31
1.01325D+00 | 2.40000D+00 | 3275 | 0.3517092 | 12032.71
1.01325D+00 | 2.40000D+00 | 3300 | 0.3951424 | 12447.38
1.01325D+00 | 2.40000D+00 | 3325 | 0.4430153981 | 12880.85
1.01325D+00 | 2.40000D+00 | 3350 | 0.4961852 | 13334.81
1.01325D+00 | 2.40000D+00 | 3375 | 0.5556988 | 13811.11
1.01325D+00 | 2.40000D+00 | 3400 | 0.6228369 | 14311.68
1.01325D+00 | 2.40000D+00 | 3425 | 0.6991691 | 14838.56
1.01325D+00 | 2.40000D+00 | 3450 | 0.7866243 | 15393.77
1.01325D+00 | 2.40000D+00 | 3475 | 0.8875826 | 15979.27
1.01325D+00 | 2.40000D+00 | 3500 | 1.004994 | 16596.7923
1.01325D+00 | 2.40000D+00 | 3525 | 1.14254 | 17247.73
1.01325D+00 | 2.40000D+00 | 3550 | 1.304845 | 17932.92
1.01325D+00 | 2.40000D+00 | 3575 | 1.497781 | 18652.43
1.01325D+00 | 2.40000D+00 | 3600 | 1.728876 | 19405.31
1.01325D+00 | 2.40000D+00 | 3625 | 2.007921 | 20189.31
1.01325D+00 | 2.40000D+00 | 3650 | 2.347844 | 21000.69
1.01325D+00 | 2.40000D+00 | 3675 | 2.76604 | 21833.94
1.01325D+00 | 2.40000D+00 | 3700 | 3.286432332 | 22681.65
1.01325D+00 | 2.40000D+00 | 3725 | 3.942796 | 23534.49
1.01325D+00 | 2.40000D+00 | 3750 | 4.784327 | 24381.22
1.01325D+00 | 2.40000D+00 | 3775 | 5.885446 | 25208.95
1.01325D+00 | 2.40000D+00 | 3800 | 7.364121 | 26003.42
1.01325D+00 | 2.40000D+00 | 3825 | 9.418687 | 26749.37
1.01325D+00 | 2.40000D+00 | 3850 | 12.40926 | 27430.9035
1.01325D+00 | 2.40000D+00 | 3875 | 17.06204 | 28031.7
1.01325D+00 | 2.40000D+00 | 3900 | 25.08371 | 28534.79
1.01325D+00 | 2.40000D+00 | 3925 | 41.61809 | 28921.6
1.01325D+00 | 2.40000D+00 | 3950 | 92.2919 | 29168.67
1.01325D+00 | 2.40000D+00 | 3975 | 92.2919 | 29168.67
1.01325D+00 | 2.40000D+00 | 4000 | 92.2919 | 29168.67
p (bar) | B'g | Temp (K) | B'c | Hw (kJ/kg)
1.01325D+00 | 3.00000D+00 | 250 | 0 | -7699.222
1.01325D+00 | 3.00000D+00 | 275 | 0 | -7641.148
1.01325D+00 | 3.00000D+00 | 300 | 0 | -7576.088536
1.01325D+00 | 3.00000D+00 | 325 | 0 | -7504.075
1.01325D+00 | 3.00000D+00 | 350 | 0 | -7425.982
1.01325D+00 | 3.00000D+00 | 375 | 0 | -7343.2
1.01325D+00 | 3.00000D+00 | 400 | 0 | -7257.254
1.01325D+00 | 3.00000D+00 | 425 | 0 | -7169.511
1.01325D+00 | 3.00000D+00 | 450 | 0 | -7081.009
1.01325D+00 | 3.00000D+00 | 475 | 0 | -6992.403
1.01325D+00 | 3.00000D+00 | 500 | 0 | -6903.959
1.01325D+00 | 3.00000D+00 | 525 | 0 | -6815.583
1.01325D+00 | 3.00000D+00 | 550 | 0 | -6726.833
1.01325D+00 | 3.00000D+00 | 575 | 0 | -6636.911
1.01325D+00 | 3.00000D+00 | 600 | 0 | -6544.618
1.01325D+00 | 3.00000D+00 | 625 | 0 | -6448.269
1.01325D+00 | 3.00000D+00 | 650 | 0 | -6345.557347
1.01325D+00 | 3.00000D+00 | 675 | 0 | -6233.372
1.01325D+00 | 3.00000D+00 | 700 | 0 | -6107.585
1.01325D+00 | 3.00000D+00 | 725 | 0 | -5962.836
1.01325D+00 | 3.00000D+00 | 750 | 0 | -5792.405
1.01325D+00 | 3.00000D+00 | 775 | 0 | -5588.304
1.01325D+00 | 3.00000D+00 | 800 | 0 | -5341.812
1.01325D+00 | 3.00000D+00 | 825 | 0 | -5044.7
1.01325D+00 | 3.00000D+00 | 850 | 0 | -4691.307
1.01325D+00 | 3.00000D+00 | 875 | 0 | -4281.334
1.01325D+00 | 3.00000D+00 | 900 | 0 | -3822.687
1.01325D+00 | 3.00000D+00 | 925 | 0 | -3332.982
1.01325D+00 | 3.00000D+00 | 950 | 0 | -2838.026
1.01325D+00 | 3.00000D+00 | 975 | 0 | -2366.504
1.01325D+00 | 3.00000D+00 | 1000 | 0 | -1942.464
1.01325D+00 | 3.00000D+00 | 1025 | 0 | -1579.396818
1.01325D+00 | 3.00000D+00 | 1050 | 0 | -1279.048
1.01325D+00 | 3.00000D+00 | 1075 | 0 | -1034.633
1.01325D+00 | 3.00000D+00 | 1100 | 0 | -835.5555
1.01325D+00 | 3.00000D+00 | 1125 | 0 | -671.0099
1.01325D+00 | 3.00000D+00 | 1150 | 0 | -531.7921
1.01325D+00 | 3.00000D+00 | 1175 | 0 | -410.7693
1.01325D+00 | 3.00000D+00 | 1200 | 0 | -302.6927735
1.01325D+00 | 3.00000D+00 | 1225 | 0 | -203.8037
1.01325D+00 | 3.00000D+00 | 1250 | 0 | -111.4425
1.01325D+00 | 3.00000D+00 | 1275 | 0 | -23.73262
1.01325D+00 | 3.00000D+00 | 1300 | 0 | 60.65366
1.01325D+00 | 3.00000D+00 | 1325 | 0 | 142.6619
1.01325D+00 | 3.00000D+00 | 1350 | 0 | 222.9716
1.01325D+00 | 3.00000D+00 | 1375 | 0 | 302.0759911
1.01325D+00 | 3.00000D+00 | 1400 | 0 | 380.3375
1.01325D+00 | 3.00000D+00 | 1425 | 0 | 458.026
1.01325D+00 | 3.00000D+00 | 1450 | 0 | 535.3453
1.01325D+00 | 3.00000D+00 | 1475 | 0 | 612.4521
1.01325D+00 | 3.00000D+00 | 1500 | 0 | 689.4689
1.01325D+00 | 3.00000D+00 | 1525 | 0 | 766.4942
1.01325D+00 | 3.00000D+00 | 1550 | 0 | 843.6086
1.01325D+00 | 3.00000D+00 | 1575 | 0 | 920.8804
1.01325D+00 | 3.00000D+00 | 1600 | 0 | 998.3694
1.01325D+00 | 3.00000D+00 | 1625 | 0 | 1076.129
1.01325D+00 | 3.00000D+00 | 1650 | 0 | 1154.210672
1.01325D+00 | 3.00000D+00 | 1675 | 0 | 1232.662
1.01325D+00 | 3.00000D+00 | 1700 | 0 | 1311.531
1.01325D+00 | 3.00000D+00 | 1725 | 0 | 1390.867
1.01325D+00 | 3.00000D+00 | 1750 | 0 | 1470.72
1.01325D+00 | 3.00000D+00 | 1775 | 0 | 1551.143
1.01325D+00 | 3.00000D+00 | 1800 | 0 | 1632.193
1.01325D+00 | 3.00000D+00 | 1825 | 0 | 1713.928
1.01325D+00 | 3.00000D+00 | 1850 | 0 | 1796.414
1.01325D+00 | 3.00000D+00 | 1875 | 0 | 1879.719
1.01325D+00 | 3.00000D+00 | 1900 | 0 | 1963.918
1.01325D+00 | 3.00000D+00 | 1925 | 0 | 2049.09
1.01325D+00 | 3.00000D+00 | 1950 | 0 | 2135.323
1.01325D+00 | 3.00000D+00 | 1975 | 0 | 2222.709
1.01325D+00 | 3.00000D+00 | 2000 | 0 | 2311.346
1.01325D+00 | 3.00000D+00 | 2025 | 0 | 2401.342
1.01325D+00 | 3.00000D+00 | 2050 | 0 | 2492.81
1.01325D+00 | 3.00000D+00 | 2075 | 0 | 2585.872
1.01325D+00 | 3.00000D+00 | 2100 | 0 | 2680.654152
1.01325D+00 | 3.00000D+00 | 2125 | 0 | 2777.294
1.01325D+00 | 3.00000D+00 | 2150 | 0 | 2875.935
1.01325D+00 | 3.00000D+00 | 2175 | 0 | 2976.729
1.01325D+00 | 3.00000D+00 | 2200 | 0 | 3079.832
1.01325D+00 | 3.00000D+00 | 2225 | 0 | 3185.413
1.01325D+00 | 3.00000D+00 | 2250 | 0 | 3293.642
1.01325D+00 | 3.00000D+00 | 2275 | 0 | 3404.701
1.01325D+00 | 3.00000D+00 | 2300 | 0 | 3518.773
1.01325D+00 | 3.00000D+00 | 2325 | 0 | 3636.052
1.01325D+00 | 3.00000D+00 | 2350 | 0 | 3756.735
1.01325D+00 | 3.00000D+00 | 2375 | 0 | 3881.022
1.01325D+00 | 3.00000D+00 | 2400 | 0 | 4009.121383
1.01325D+00 | 3.00000D+00 | 2425 | 0 | 4141.242
1.01325D+00 | 3.00000D+00 | 2450 | 0 | 4277.596
1.01325D+00 | 3.00000D+00 | 2475 | 0 | 4418.398
1.01325D+00 | 3.00000D+00 | 2500 | 0 | 4563.864
1.01325D+00 | 3.00000D+00 | 2525 | 0 | 4714.211
1.01325D+00 | 3.00000D+00 | 2550 | 0 | 4869.655
1.01325D+00 | 3.00000D+00 | 2575 | 0 | 5030.411
1.01325D+00 | 3.00000D+00 | 2600 | 0 | 5196.692
1.01325D+00 | 3.00000D+00 | 2625 | 0 | 5368.708653
1.01325D+00 | 3.00000D+00 | 2650 | 0 | 5546.67
1.01325D+00 | 3.00000D+00 | 2675 | 0 | 5730.781
1.01325D+00 | 3.00000D+00 | 2700 | 0 | 5921.243
1.01325D+00 | 3.00000D+00 | 2725 | 0 | 6118.255
1.01325D+00 | 3.00000D+00 | 2750 | 0 | 6322.01
1.01325D+00 | 3.00000D+00 | 2775 | 0 | 6532.700866
1.01325D+00 | 3.00000D+00 | 2800 | 0 | 6750.518
1.01325D+00 | 3.00000D+00 | 2825 | 0 | 6975.652
1.01325D+00 | 3.00000D+00 | 2850 | 0 | 7208.293
1.01325D+00 | 3.00000D+00 | 2875 | 0 | 7448.635
1.01325D+00 | 3.00000D+00 | 2900 | 0 | 7696.88
1.01325D+00 | 3.00000D+00 | 2925 | 0 | 7953.238
1.01325D+00 | 3.00000D+00 | 2950 | 0 | 8217.934
1.01325D+00 | 3.00000D+00 | 2975 | 0 | 8491.212
1.01325D+00 | 3.00000D+00 | 3000 | 0 | 8773.34
1.01325D+00 | 3.00000D+00 | 3025 | 0.002156632 | 9064.619
1.01325D+00 | 3.00000D+00 | 3050 | 0.02957587 | 9365.39
1.01325D+00 | 3.00000D+00 | 3075 | 0.05836988 | 9676.04
1.01325D+00 | 3.00000D+00 | 3100 | 0.08867619 | 9997.016
1.01325D+00 | 3.00000D+00 | 3125 | 0.1206638 | 10328.83
1.01325D+00 | 3.00000D+00 | 3150 | 0.1545402 | 10672.08
1.01325D+00 | 3.00000D+00 | 3175 | 0.1905603 | 11027.45
1.01325D+00 | 3.00000D+00 | 3200 | 0.2290364 | 11395.73
1.01325D+00 | 3.00000D+00 | 3225 | 0.2703511 | 11777.82
1.01325D+00 | 3.00000D+00 | 3250 | 0.3149726 | 12174.75
1.01325D+00 | 3.00000D+00 | 3275 | 0.363473 | 12587.69
1.01325D+00 | 3.00000D+00 | 3300 | 0.4165511 | 13017.93
1.01325D+00 | 3.00000D+00 | 3325 | 0.4750601 | 13466.92
1.01325D+00 | 3.00000D+00 | 3350 | 0.5400418 | 13936.23
1.01325D+00 | 3.00000D+00 | 3375 | 0.612769 | 14427.54
1.01325D+00 | 3.00000D+00 | 3400 | 0.6947988 | 14942.6
1.01325D+00 | 3.00000D+00 | 3425 | 0.7880395 | 15483.2
1.01325D+00 | 3.00000D+00 | 3450 | 0.8948372 | 16051.09
1.01325D+00 | 3.00000D+00 | 3475 | 1.018087 | 16647.87
1.01325D+00 | 3.00000D+00 | 3500 | 1.161377 | 17274.87
1.01325D+00 | 3.00000D+00 | 3525 | 1.329186 | 17932.98
1.01325D+00 | 3.00000D+00 | 3550 | 1.527146 | 18622.5
1.01325D+00 | 3.00000D+00 | 3575 | 1.762399788 | 19342.87
1.01325D+00 | 3.00000D+00 | 3600 | 2.044117 | 20092.47
1.01325D+00 | 3.00000D+00 | 3625 | 2.384217 | 20868.36592
1.01325D+00 | 3.00000D+00 | 3650 | 2.798448 | 21666.12
1.01325D+00 | 3.00000D+00 | 3675 | 3.307999657 | 22479.58
1.01325D+00 | 3.00000D+00 | 3700 | 3.942018301 | 23300.83
1.01325D+00 | 3.00000D+00 | 3725 | 4.741658 | 24120.18
1.01325D+00 | 3.00000D+00 | 3750 | 5.766868844 | 24926.31
1.01325D+00 | 3.00000D+00 | 3775 | 7.108347 | 25706.52
1.01325D+00 | 3.00000D+00 | 3800 | 8.909858 | 26447.07
1.01325D+00 | 3.00000D+00 | 3825 | 11.41311 | 27133.58
1.01325D+00 | 3.00000D+00 | 3850 | 15.05689175 | 27751.35
1.01325D+00 | 3.00000D+00 | 3875 | 20.72588 | 28285.54
1.01325D+00 | 3.00000D+00 | 3900 | 30.4983 | 28720.92
1.01325D+00 | 3.00000D+00 | 3925 | 50.63353 | 29040.86311
1.01325D+00 | 3.00000D+00 | 3950 | 50.63353 | 29040.86311
1.01325D+00 | 3.00000D+00 | 3975 | 50.63353 | 29040.86311
1.01325D+00 | 3.00000D+00 | 4000 | 50.63353 | 29040.86311
p (bar) | B'g | Temp (K) | B'c | Hw (kJ/kg)
1.01325D+00 | 4.00000D+00 | 250 | 0 | -8032.712
1.01325D+00 | 4.00000D+00 | 275 | 0 | -7973.495
1.01325D+00 | 4.00000D+00 | 300 | 0 | -7907.203
1.01325D+00 | 4.00000D+00 | 325 | 0 | -7833.789
1.01325D+00 | 4.00000D+00 | 350 | 0 | -7754.054
1.01325D+00 | 4.00000D+00 | 375 | 0 | -7669.342
1.01325D+00 | 4.00000D+00 | 400 | 0 | -7581.177
1.01325D+00 | 4.00000D+00 | 425 | 0 | -7490.966
1.01325D+00 | 4.00000D+00 | 450 | 0 | -7399.817
1.01325D+00 | 4.00000D+00 | 475 | 0 | -7308.468
1.01325D+00 | 4.00000D+00 | 500 | 0 | -7217.277
1.01325D+00 | 4.00000D+00 | 525 | 0 | -7126.234
1.01325D+00 | 4.00000D+00 | 550 | 0 | -7034.973
1.01325D+00 | 4.00000D+00 | 575 | 0 | -6942.757
1.01325D+00 | 4.00000D+00 | 600 | 0 | -6848.426
1.01325D+00 | 4.00000D+00 | 625 | 0 | -6750.303
1.01325D+00 | 4.00000D+00 | 650 | 0 | -6646.037
1.01325D+00 | 4.00000D+00 | 675 | 0 | -6532.407
1.01325D+00 | 4.00000D+00 | 700 | 0 | -6405.070716
1.01325D+00 | 4.00000D+00 | 725 | 0 | -6258.313
1.01325D+00 | 4.00000D+00 | 750 | 0 | -6084.876
1.01325D+00 | 4.00000D+00 | 775 | 0 | -5876.036
1.01325D+00 | 4.00000D+00 | 800 | 0 | -5622.156
1.01325D+00 | 4.00000D+00 | 825 | 0 | -5314.021
1.01325D+00 | 4.00000D+00 | 850 | 0 | -4945.125
1.01325D+00 | 4.00000D+00 | 875 | 0 | -4514.78185
1.01325D+00 | 4.00000D+00 | 900 | 0 | -4031.262
1.01325D+00 | 4.00000D+00 | 925 | 0 | -3513.422
1.01325D+00 | 4.00000D+00 | 950 | 0 | -2989.007
1.01325D+00 | 4.00000D+00 | 975 | 0 | -2488.841
1.01325D+00 | 4.00000D+00 | 1000 | 0 | -2038.724
1.01325D+00 | 4.00000D+00 | 1025 | 0 | -1653.134832
1.01325D+00 | 4.00000D+00 | 1050 | 0 | -1334.021728
1.01325D+00 | 4.00000D+00 | 1075 | 0 | -1074.258
1.01325D+00 | 4.00000D+00 | 1100 | 0 | -862.6533
1.01325D+00 | 4.00000D+00 | 1125 | 0 | -687.7807
1.01325D+00 | 4.00000D+00 | 1150 | 0 | -539.8916
1.01325D+00 | 4.00000D+00 | 1175 | 0 | -411.4203
1.01325D+00 | 4.00000D+00 | 1200 | 0 | -296.791
1.01325D+00 | 4.00000D+00 | 1225 | 0 | -192.0042
1.01325D+00 | 4.00000D+00 | 1250 | 0 | -94.22552851
1.01325D+00 | 4.00000D+00 | 1275 | 0 | -1.451866377
1.01325D+00 | 4.00000D+00 | 1300 | 0 | 87.73623
1.01325D+00 | 4.00000D+00 | 1325 | 0 | 174.3511
1.01325D+00 | 4.00000D+00 | 1350 | 0 | 259.1212
1.01325D+00 | 4.00000D+00 | 1375 | 0 | 342.5758
1.01325D+00 | 4.00000D+00 | 1400 | 0 | 425.1043
1.01325D+00 | 4.00000D+00 | 1425 | 0 | 506.9966
1.01325D+00 | 4.00000D+00 | 1450 | 0 | 588.4719
1.01325D+00 | 4.00000D+00 | 1475 | 0 | 669.6983
1.01325D+00 | 4.00000D+00 | 1500 | 0 | 750.8076
1.01325D+00 | 4.00000D+00 | 1525 | 0 | 831.9049
1.01325D+00 | 4.00000D+00 | 1550 | 0 | 913.0764
1.01325D+00 | 4.00000D+00 | 1575 | 0 | 994.3947
1.01325D+00 | 4.00000D+00 | 1600 | 0 | 1075.923
1.01325D+00 | 4.00000D+00 | 1625 | 0 | 1157.718537
1.01325D+00 | 4.00000D+00 | 1650 | 0 | 1239.834
1.01325D+00 | 4.00000D+00 | 1675 | 0 | 1322.319436
1.01325D+00 | 4.00000D+00 | 1700 | 0 | 1405.225889
1.01325D+00 | 4.00000D+00 | 1725 | 0 | 1488.604
1.01325D+00 | 4.00000D+00 | 1750 | 0 | 1572.506
1.01325D+00 | 4.00000D+00 | 1775 | 0 | 1656.986757
1.01325D+00 | 4.00000D+00 | 1800 | 0 | 1742.105
1.01325D+00 | 4.00000D+00 | 1825 | 0 | 1827.923
1.01325D+00 | 4.00000D+00 | 1850 | 0 | 1914.507
1.01325D+00 | 4.00000D+00 | 1875 | 0 | 2001.93
1.01325D+00 | 4.00000D+00 | 1900 | 0 | 2090.269091
1.01325D+00 | 4.00000D+00 | 1925 | 0 | 2179.608
1.01325D+00 | 4.00000D+00 | 1950 | 0 | 2270.037
1.01325D+00 | 4.00000D+00 | 1975 | 0 | 2361.654
1.01325D+00 | 4.00000D+00 | 2000 | 0 | 2454.562
1.01325D+00 | 4.00000D+00 | 2025 | 0 | 2548.874
1.01325D+00 | 4.00000D+00 | 2050 | 0 | 2644.709239
1.01325D+00 | 4.00000D+00 | 2075 | 0 | 2742.195
1.01325D+00 | 4.00000D+00 | 2100 | 0 | 2841.466361
1.01325D+00 | 4.00000D+00 | 2125 | 0 | 2942.668
1.01325D+00 | 4.00000D+00 | 2150 | 0 | 3045.95
1.01325D+00 | 4.00000D+00 | 2175 | 0 | 3151.475
1.01325D+00 | 4.00000D+00 | 2200 | 0 | 3259.408
1.01325D+00 | 4.00000D+00 | 2225 | 0 | 3369.926323
1.01325D+00 | 4.00000D+00 | 2250 | 0 | 3483.213
1.01325D+00 | 4.00000D+00 | 2275 | 0 | 3599.459
1.01325D+00 | 4.00000D+00 | 2300 | 0 | 3718.86
1.01325D+00 | 4.00000D+00 | 2325 | 0 | 3841.622
1.01325D+00 | 4.00000D+00 | 2350 | 0 | 3967.954
1.01325D+00 | 4.00000D+00 | 2375 | 0 | 4098.07
1.01325D+00 | 4.00000D+00 | 2400 | 0 | 4232.191
1.01325D+00 | 4.00000D+00 | 2425 | 0 | 4370.539
1.01325D+00 | 4.00000D+00 | 2450 | 0 | 4513.341
1.01325D+00 | 4.00000D+00 | 2475 | 0 | 4660.826
1.01325D+00 | 4.00000D+00 | 2500 | 0 | 4813.223
1.01325D+00 | 4.00000D+00 | 2525 | 0 | 4970.763782
1.01325D+00 | 4.00000D+00 | 2550 | 0 | 5133.678
1.01325D+00 | 4.00000D+00 | 2575 | 0 | 5302.195
1.01325D+00 | 4.00000D+00 | 2600 | 0 | 5476.542
1.01325D+00 | 4.00000D+00 | 2625 | 0 | 5656.944
1.01325D+00 | 4.00000D+00 | 2650 | 0 | 5843.621
1.01325D+00 | 4.00000D+00 | 2675 | 0 | 6036.791
1.01325D+00 | 4.00000D+00 | 2700 | 0 | 6236.668
1.01325D+00 | 4.00000D+00 | 2725 | 0 | 6443.461
1.01325D+00 | 4.00000D+00 | 2750 | 0 | 6657.374
1.01325D+00 | 4.00000D+00 | 2775 | 0 | 6878.611
1.01325D+00 | 4.00000D+00 | 2800 | 0 | 7107.369
1.01325D+00 | 4.00000D+00 | 2825 | 0 | 7343.845
1.01325D+00 | 4.00000D+00 | 2850 | 0 | 7588.238
1.01325D+00 | 4.00000D+00 | 2875 | 0 | 7840.747
1.01325D+00 | 4.00000D+00 | 2900 | 0 | 8101.576
1.01325D+00 | 4.00000D+00 | 2925 | 0 | 8370.939
1.01325D+00 | 4.00000D+00 | 2950 | 0 | 8649.062
1.01325D+00 | 4.00000D+00 | 2975 | 0 | 8936.188
1.01325D+00 | 4.00000D+00 | 3000 | 0 | 9232.582
1.01325D+00 | 4.00000D+00 | 3025 | 0 | 9538.540604
1.01325D+00 | 4.00000D+00 | 3050 | 0 | 9854.397
1.01325D+00 | 4.00000D+00 | 3075 | 0 | 10180.53
1.01325D+00 | 4.00000D+00 | 3100 | 0.02087229 | 10517.37
1.01325D+00 | 4.00000D+00 | 3125 | 0.06224915 | 10865.41
1.01325D+00 | 4.00000D+00 | 3150 | 0.1061172 | 11225.23
1.01325D+00 | 4.00000D+00 | 3175 | 0.1528082 | 11597.47
1.01325D+00 | 4.00000D+00 | 3200 | 0.2027282 | 11982.9
1.01325D+00 | 4.00000D+00 | 3225 | 0.2563742 | 12382.36
1.01325D+00 | 4.00000D+00 | 3250 | 0.3143535 | 12796.82
1.01325D+00 | 4.00000D+00 | 3275 | 0.3774082 | 13227.36
1.01325D+00 | 4.00000D+00 | 3300 | 0.4464442 | 13675.2
1.01325D+00 | 4.00000D+00 | 3325 | 0.5225671852 | 14141.63
1.01325D+00 | 4.00000D+00 | 3350 | 0.6071272303 | 14628.08715
1.01325D+00 | 4.00000D+00 | 3375 | 0.7017737 | 15136.05
1.01325D+00 | 4.00000D+00 | 3400 | 0.8085242 | 15667.03
1.01325D+00 | 4.00000D+00 | 3425 | 0.9298522 | 16222.54
1.01325D+00 | 4.00000D+00 | 3450 | 1.068798 | 16803.96
1.01325D+00 | 4.00000D+00 | 3475 | 1.229115 | 17412.48
1.01325D+00 | 4.00000D+00 | 3500 | 1.415457 | 18048.93
1.01325D+00 | 4.00000D+00 | 3525 | 1.633631 | 18713.67
1.01325D+00 | 4.00000D+00 | 3550 | 1.890941 | 19406.32
1.01325D+00 | 4.00000D+00 | 3575 | 2.196656 | 20125.64977
1.01325D+00 | 4.00000D+00 | 3600 | 2.562673476 | 20869.28
1.01325D+00 | 4.00000D+00 | 3625 | 3.004465 | 21633.54
1.01325D+00 | 4.00000D+00 | 3650 | 3.542471 | 22413.26015
1.01325D+00 | 4.00000D+00 | 3675 | 4.204202 | 23201.67301
1.01325D+00 | 4.00000D+00 | 3700 | 5.027505 | 23990.38993
1.01325D+00 | 4.00000D+00 | 3725 | 6.065823 | 24769.48
1.01325D+00 | 4.00000D+00 | 3750 | 7.397016 | 25527.67
1.01325D+00 | 4.00000D+00 | 3775 | 9.138878 | 26252.63
1.01325D+00 | 4.00000D+00 | 3800 | 11.47813 | 26931.4
1.01325D+00 | 4.00000D+00 | 3825 | 14.72867 | 27550.7
1.01325D+00 | 4.00000D+00 | 3850 | 19.46029 | 28097.27
1.01325D+00 | 4.00000D+00 | 3875 | 26.82137 | 28557.97
1.01325D+00 | 4.00000D+00 | 3900 | 39.50842 | 28919.5
1.01325D+00 | 4.00000D+00 | 3925 | 65.63677233 | 29167.34
1.01325D+00 | 4.00000D+00 | 3950 | 65.63677233 | 29167.34
1.01325D+00 | 4.00000D+00 | 3975 | 65.63677233 | 29167.34
1.01325D+00 | 4.00000D+00 | 4000 | 65.63677233 | 29167.34
p (bar) | B'g | Temp (K) | B'c | Hw (kJ/kg)
1.01325D+00 | 5.50000D+00 | 250 | 0 | -8345.589
1.01325D+00 | 5.50000D+00 | 275 | 0 | -8285.226
1.01325D+00 | 5.50000D+00 | 300 | 0 | -8217.68
1.01325D+00 | 5.50000D+00 | 325 | 0 | -8142.843
1.01325D+00 | 5.50000D+00 | 350 | 0 | -8061.46
1.01325D+00 | 5.50000D+00 | 375 | 0 | -7974.844
1.01325D+00 | 5.50000D+00 | 400 | 0 | -7884.525408
1.01325D+00 | 5.50000D+00 | 425 | 0 | -7791.949
1.01325D+00 | 5.50000D+00 | 450 | 0 | -7698.289
1.01325D+00 | 5.50000D+00 | 475 | 0 | -7604.362
1.01325D+00 | 5.50000D+00 | 500 | 0 | -7510.613
1.01325D+00 | 5.50000D+00 | 525 | 0 | -7417.113
1.01325D+00 | 5.50000D+00 | 550 | 0 | -7323.574
1.01325D+00 | 5.50000D+00 | 575 | 0 | -7229.321
1.01325D+00 | 5.50000D+00 | 600 | 0 | -7133.24
1.01325D+00 | 5.50000D+00 | 625 | 0 | -7033.668991
1.01325D+00 | 5.50000D+00 | 650 | 0 | -6928.231
1.01325D+00 | 5.50000D+00 | 675 | 0 | -6813.61
1.01325D+00 | 5.50000D+00 | 700 | 0 | -6685.272
1.01325D+00 | 5.50000D+00 | 725 | 0 | -6537.174
1.01325D+00 | 5.50000D+00 | 750 | 0 | -6361.548
1.01325D+00 | 5.50000D+00 | 775 | 0 | -6148.949126
1.01325D+00 | 5.50000D+00 | 800 | 0 | -5888.827
1.01325D+00 | 5.50000D+00 | 825 | 0 | -5570.959
1.01325D+00 | 5.50000D+00 | 850 | 0 | -5187.951
1.01325D+00 | 5.50000D+00 | 875 | 0 | -4738.669
1.01325D+00 | 5.50000D+00 | 900 | 0 | -4231.681
1.01325D+00 | 5.50000D+00 | 925 | 0 | -3687.039
1.01325D+00 | 5.50000D+00 | 950 | 0 | -3134.397
1.01325D+00 | 5.50000D+00 | 975 | 0 | -2606.698
1.01325D+00 | 5.50000D+00 | 1000 | 0 | -2131.48
1.01325D+00 | 5.50000D+00 | 1025 | 0 | -1724.205
1.01325D+00 | 5.50000D+00 | 1050 | 0 | -1387.024
1.01325D+00 | 5.50000D+00 | 1075 | 0 | -1112.482
1.01325D+00 | 5.50000D+00 | 1100 | 0 | -888.8152
1.01325D+00 | 5.50000D+00 | 1125 | 0 | -703.9969
1.01325D+00 | 5.50000D+00 | 1150 | 0 | -547.7541
1.01325D+00 | 5.50000D+00 | 1175 | 0 | -412.1047
1.01325D+00 | 5.50000D+00 | 1200 | 0 | -291.1585
1.01325D+00 | 5.50000D+00 | 1225 | 0 | -180.6849
1.01325D+00 | 5.50000D+00 | 1250 | 0 | -77.68168
1.01325D+00 | 5.50000D+00 | 1275 | 0 | 19.97567
1.01325D+00 | 5.50000D+00 | 1300 | 0 | 113.7946
1.01325D+00 | 5.50000D+00 | 1325 | 0 | 204.8516
1.01325D+00 | 5.50000D+00 | 1350 | 0 | 293.9219
1.01325D+00 | 5.50000D+00 | 1375 | 0 | 381.5696
1.01325D+00 | 5.50000D+00 | 1400 | 0 | 468.2096
1.01325D+00 | 5.50000D+00 | 1425 | 0 | 554.1513
1.01325D+00 | 5.50000D+00 | 1450 | 0 | 639.6282
1.01325D+00 | 5.50000D+00 | 1475 | 0 | 724.8197
1.01325D+00 | 5.50000D+00 | 1500 | 0 | 809.8658
1.01325D+00 | 5.50000D+00 | 1525 | 0 | 894.8782
1.01325D+00 | 5.50000D+00 | 1550 | 0 | 979.9483
1.01325D+00 | 5.50000D+00 | 1575 | 0 | 1065.153
1.01325D+00 | 5.50000D+00 | 1600 | 0 | 1150.558
1.01325D+00 | 5.50000D+00 | 1625 | 0 | 1236.222929
1.01325D+00 | 5.50000D+00 | 1650 | 0 | 1322.203
1.01325D+00 | 5.50000D+00 | 1675 | 0 | 1408.552
1.01325D+00 | 5.50000D+00 | 1700 | 0 | 1495.32
1.01325D+00 | 5.50000D+00 | 1725 | 0 | 1582.561
1.01325D+00 | 5.50000D+00 | 1750 | 0 | 1670.329
1.01325D+00 | 5.50000D+00 | 1775 | 0 | 1758.68
1.01325D+00 | 5.50000D+00 | 1800 | 0 | 1847.674
1.01325D+00 | 5.50000D+00 | 1825 | 0 | 1937.376
1.01325D+00 | 5.50000D+00 | 1850 | 0 | 2027.856
1.01325D+00 | 5.50000D+00 | 1875 | 0 | 2119.187
1.01325D+00 | 5.50000D+00 | 1900 | 0 | 2211.45
1.01325D+00 | 5.50000D+00 | 1925 | 0 | 2304.733098
1.01325D+00 | 5.50000D+00 | 1950 | 0 | 2399.129
1.01325D+00 | 5.50000D+00 | 1975 | 0 | 2494.74
1.01325D+00 | 5.50000D+00 | 2000 | 0 | 2591.674
1.01325D+00 | 5.50000D+00 | 2025 | 0 | 2690.048
1.01325D+00 | 5.50000D+00 | 2050 | 0 | 2789.987
1.01325D+00 | 5.50000D+00 | 2075 | 0 | 2891.625
1.01325D+00 | 5.50000D+00 | 2100 | 0 | 2995.103
1.01325D+00 | 5.50000D+00 | 2125 | 0 | 3100.574
1.01325D+00 | 5.50000D+00 | 2150 | 0 | 3208.195
1.01325D+00 | 5.50000D+00 | 2175 | 0 | 3318.136
1.01325D+00 | 5.50000D+00 | 2200 | 0 | 3430.574
1.01325D+00 | 5.50000D+00 | 2225 | 0 | 3545.692
1.01325D+00 | 5.50000D+00 | 2250 | 0 | 3663.686
1.01325D+00 | 5.50000D+00 | 2275 | 0 | 3784.755
1.01325D+00 | 5.50000D+00 | 2300 | 0 | 3909.11
1.01325D+00 | 5.50000D+00 | 2325 | 0 | 4036.964
1.01325D+00 | 5.50000D+00 | 2350 | 0 | 4168.541
1.01325D+00 | 5.50000D+00 | 2375 | 0 | 4304.067
1.01325D+00 | 5.50000D+00 | 2400 | 0 | 4443.776
1.01325D+00 | 5.50000D+00 | 2425 | 0 | 4587.904
1.01325D+00 | 5.50000D+00 | 2450 | 0 | 4736.692
1.01325D+00 | 5.50000D+00 | 2475 | 0 | 4890.381
1.01325D+00 | 5.50000D+00 | 2500 | 0 | 5049.216
1.01325D+00 | 5.50000D+00 | 2525 | 0 | 5213.442
1.01325D+00 | 5.50000D+00 | 2550 | 0 | 5383.304
1.01325D+00 | 5.50000D+00 | 2575 | 0 | 5559.043
1.01325D+00 | 5.50000D+00 | 2600 | 0 | 5740.902
1.01325D+00 | 5.50000D+00 | 2625 | 0 | 5929.119
1.01325D+00 | 5.50000D+00 | 2650 | 0 | 6123.927
1.01325D+00 | 5.50000D+00 | 2675 | 0 | 6325.557
1.01325D+00 | 5.50000D+00 | 2700 | 0 | 6534.234
1.01325D+00 | 5.50000D+00 | 2725 | 0 | 6750.178
1.01325D+00 | 5.50000D+00 | 2750 | 0 | 6973.606
1.01325D+00 | 5.50000D+00 | 2775 | 0 | 7204.728
1.01325D+00 | 5.50000D+00 | 2800 | 0 | 7443.752
1.01325D+00 | 5.50000D+00 | 2825 | 0 | 7690.883
1.01325D+00 | 5.50000D+00 | 2850 | 0 | 7946.323
1.01325D+00 | 5.50000D+00 | 2875 | 0 | 8210.278
1.01325D+00 | 5.50000D+00 | 2900 | 0 | 8482.956
1.01325D+00 | 5.50000D+00 | 2925 | 0 | 8764.571
1.01325D+00 | 5.50000D+00 | 2950 | 0 | 9055.35
1.01325D+00 | 5.50000D+00 | 2975 | 0 | 9355.534
1.01325D+00 | 5.50000D+00 | 3000 | 0 | 9665.383942
1.01325D+00 | 5.50000D+00 | 3025 | 0 | 9985.191
1.01325D+00 | 5.50000D+00 | 3050 | 0 | 10315.28
1.01325D+00 | 5.50000D+00 | 3075 | 0 | 10656.01
1.01325D+00 | 5.50000D+00 | 3100 | 0 | 11007.8
1.01325D+00 | 5.50000D+00 | 3125 | 0 | 11371.13
1.01325D+00 | 5.50000D+00 | 3150 | 0.02588779 | 11746.54
1.01325D+00 | 5.50000D+00 | 3175 | 0.08839212 | 12134.65
1.01325D+00 | 5.50000D+00 | 3200 | 0.1552904 | 12536.17
1.01325D+00 | 5.50000D+00 | 3225 | 0.2272514 | 12951.89
1.01325D+00 | 5.50000D+00 | 3250 | 0.305092 | 13382.73
1.01325D+00 | 5.50000D+00 | 3275 | 0.3898095 | 13829.67
1.01325D+00 | 5.50000D+00 | 3300 | 0.4826207 | 14293.81395
1.01325D+00 | 5.50000D+00 | 3325 | 0.5850108 | 14776.35
1.01325D+00 | 5.50000D+00 | 3350 | 0.6987922 | 15278.53
1.01325D+00 | 5.50000D+00 | 3375 | 0.8261795 | 15801.64
1.01325D+00 | 5.50000D+00 | 3400 | 0.9698815 | 16346.96
1.01325D+00 | 5.50000D+00 | 3425 | 1.133219 | 16915.7
1.01325D+00 | 5.50000D+00 | 3450 | 1.320275 | 17508.89804
1.01325D+00 | 5.50000D+00 | 3475 | 1.536088 | 18127.33
1.01325D+00 | 5.50000D+00 | 3500 | 1.786909 | 18771.37396
1.01325D+00 | 5.50000D+00 | 3525 | 2.08054 | 19440.81266
1.01325D+00 | 5.50000D+00 | 3550 | 2.426792 | 20134.7
1.01325D+00 | 5.50000D+00 | 3575 | 2.83812 | 20851.14
1.01325D+00 | 5.50000D+00 | 3600 | 3.330513 | 21587.1
1.01325D+00 | 5.50000D+00 | 3625 | 3.924767 | 22338.26
1.01325D+00 | 5.50000D+00 | 3650 | 4.648358957 | 23098.84
1.01325D+00 | 5.50000D+00 | 3675 | 5.538275 | 23861.6
1.01325D+00 | 5.50000D+00 | 3700 | 6.645404 | 24617.82
1.01325D+00 | 5.50000D+00 | 3725 | 8.041611 | 25357.49
1.01325D+00 | 5.50000D+00 | 3750 | 9.831597 | 26069.52
1.01325D+00 | 5.50000D+00 | 3775 | 12.17377 | 26742.12
1.01325D+00 | 5.50000D+00 | 3800 | 15.31923 | 27363.11
1.01325D+00 | 5.50000D+00 | 3825 | 19.69005 | 27920.38
1.01325D+00 | 5.50000D+00 | 3850 | 26.05225 | 28402.05
1.01325D+00 | 5.50000D+00 | 3875 | 35.9493 | 28796.56
1.01325D+00 | 5.50000D+00 | 3900 | 53.00377 | 29092.33
1.01325D+00 | 5.50000D+00 | 3925 | 88.1105 | 29276.72
1.01325D+00 | 5.50000D+00 | 3950 | 88.1105 | 29276.72
1.01325D+00 | 5.50000D+00 | 3975 | 88.1105 | 29276.72
1.01325D+00 | 5.50000D+00 | 4000 | 88.1105 | 29276.72
p (bar) | B'g | Temp (K) | B'c | Hw (kJ/kg)
1.01325D+00 | 7.50000D+00 | 250 | 0 | -8594.459
1.01325D+00 | 7.50000D+00 | 275 | 0 | -8533.142
1.01325D+00 | 7.50000D+00 | 300 | 0 | -8464.543
1.01325D+00 | 7.50000D+00 | 325 | 0 | -8388.511201
1.01325D+00 | 7.50000D+00 | 350 | 0 | -8305.753
1.01325D+00 | 7.50000D+00 | 375 | 0 | -8217.566
1.01325D+00 | 7.50000D+00 | 400 | 0 | -8125.488
1.01325D+00 | 7.50000D+00 | 425 | 0 | -8030.996
1.01325D+00 | 7.50000D+00 | 450 | 0 | -7935.318083
1.01325D+00 | 7.50000D+00 | 475 | 0 | -7839.336
1.01325D+00 | 7.50000D+00 | 500 | 0 | -7743.561549
1.01325D+00 | 7.50000D+00 | 525 | 0 | -7648.136
1.01325D+00 | 7.50000D+00 | 550 | 0 | -7552.834
1.01325D+00 | 7.50000D+00 | 575 | 0 | -7457.037
1.01325D+00 | 7.50000D+00 | 600 | 0 | -7359.67
1.01325D+00 | 7.50000D+00 | 625 | 0 | -7259.093
1.01325D+00 | 7.50000D+00 | 650 | 0 | -7152.914
1.01325D+00 | 7.50000D+00 | 675 | 0 | -7037.751
1.01325D+00 | 7.50000D+00 | 700 | 0 | -6908.927
1.01325D+00 | 7.50000D+00 | 725 | 0 | -6760.137562
1.01325D+00 | 7.50000D+00 | 750 | 0 | -6583.20681
1.01325D+00 | 7.50000D+00 | 775 | 0 | -6368.099166
1.01325D+00 | 7.50000D+00 | 800 | 0 | -6103.501019
1.01325D+00 | 7.50000D+00 | 825 | 0 | -5778.328
1.01325D+00 | 7.50000D+00 | 850 | 0 | -5384.414
1.01325D+00 | 7.50000D+00 | 875 | 0 | -4920.199
1.01325D+00 | 7.50000D+00 | 900 | 0 | -4394.46
1.01325D+00 | 7.50000D+00 | 925 | 0 | -3828.219
1.01325D+00 | 7.50000D+00 | 950 | 0 | -3252.707
1.01325D+00 | 7.50000D+00 | 975 | 0 | -2702.639
1.01325D+00 | 7.50000D+00 | 1000 | 0 | -2207.003
1.01325D+00 | 7.50000D+00 | 1025 | 0 | -1782.08
1.01325D+00 | 7.50000D+00 | 1050 | 0 | -1430.198
1.01325D+00 | 7.50000D+00 | 1075 | 0 | -1143.63
1.01325D+00 | 7.50000D+00 | 1100 | 0 | -910.149
1.01325D+00 | 7.50000D+00 | 1125 | 0 | -717.2366708
1.01325D+00 | 7.50000D+00 | 1150 | 0 | -554.1937
1.01325D+00 | 7.50000D+00 | 1175 | 0 | -412.6993
1.01325D+00 | 7.50000D+00 | 1200 | 0 | -286.6081
1.01325D+00 | 7.50000D+00 | 1225 | 0 | -171.5019
1.01325D+00 | 7.50000D+00 | 1250 | 0 | -64.24222
1.01325D+00 | 7.50000D+00 | 1275 | 0 | 37.39403
1.01325D+00 | 7.50000D+00 | 1300 | 0 | 134.9857
1.01325D+00 | 7.50000D+00 | 1325 | 0 | 229.6611
1.01325D+00 | 7.50000D+00 | 1350 | 0 | 322.2335264
1.01325D+00 | 7.50000D+00 | 1375 | 0 | 413.2951
1.01325D+00 | 7.50000D+00 | 1400 | 0 | 503.2817
1.01325D+00 | 7.50000D+00 | 1425 | 0 | 592.518
1.01325D+00 | 7.50000D+00 | 1450 | 0 | 681.2493
1.01325D+00 | 7.50000D+00 | 1475 | 0 | 769.6639
1.01325D+00 | 7.50000D+00 | 1500 | 0 | 857.9085436
1.01325D+00 | 7.50000D+00 | 1525 | 0 | 946.1001
1.01325D+00 | 7.50000D+00 | 1550 | 0 | 1034.334
1.01325D+00 | 7.50000D+00 | 1575 | 0 | 1122.689
1.01325D+00 | 7.50000D+00 | 1600 | 0 | 1211.236
1.01325D+00 | 7.50000D+00 | 1625 | 0 | 1300.034
1.01325D+00 | 7.50000D+00 | 1650 | 0 | 1389.142
1.01325D+00 | 7.50000D+00 | 1675 | 0 | 1478.613
1.01325D+00 | 7.50000D+00 | 1700 | 0 | 1568.499
1.01325D+00 | 7.50000D+00 | 1725 | 0 | 1658.856
1.01325D+00 | 7.50000D+00 | 1750 | 0 | 1749.738
1.01325D+00 | 7.50000D+00 | 1775 | 0 | 1841.203
1.01325D+00 | 7.50000D+00 | 1800 | 0 | 1933.313
1.01325D+00 | 7.50000D+00 | 1825 | 0 | 2026.133
1.01325D+00 | 7.50000D+00 | 1850 | 0 | 2119.735
1.01325D+00 | 7.50000D+00 | 1875 | 0 | 2214.194691
1.01325D+00 | 7.50000D+00 | 1900 | 0 | 2309.595
1.01325D+00 | 7.50000D+00 | 1925 | 0 | 2406.025
1.01325D+00 | 7.50000D+00 | 1950 | 0 | 2503.582
1.01325D+00 | 7.50000D+00 | 1975 | 0 | 2602.371
1.01325D+00 | 7.50000D+00 | 2000 | 0 | 2702.502
1.01325D+00 | 7.50000D+00 | 2025 | 0 | 2804.098
1.01325D+00 | 7.50000D+00 | 2050 | 0 | 2907.287
1.01325D+00 | 7.50000D+00 | 2075 | 0 | 3012.208
1.01325D+00 | 7.50000D+00 | 2100 | 0 | 3119.008
1.01325D+00 | 7.50000D+00 | 2125 | 0 | 3227.844
1.01325D+00 | 7.50000D+00 | 2150 | 0 | 3338.880969
1.01325D+00 | 7.50000D+00 | 2175 | 0 | 3452.295
1.01325D+00 | 7.50000D+00 | 2200 | 0 | 3568.26867
1.01325D+00 | 7.50000D+00 | 2225 | 0 | 3686.996
1.01325D+00 | 7.50000D+00 | 2250 | 0 | 3808.679046
1.01325D+00 | 7.50000D+00 | 2275 | 0 | 3933.527
1.01325D+00 | 7.50000D+00 | 2300 | 0 | 4061.758
1.01325D+00 | 7.50000D+00 | 2325 | 0 | 4193.598
1.01325D+00 | 7.50000D+00 | 2350 | 0 | 4329.278
1.01325D+00 | 7.50000D+00 | 2375 | 0 | 4469.037
1.01325D+00 | 7.50000D+00 | 2400 | 0 | 4613.118
1.01325D+00 | 7.50000D+00 | 2425 | 0 | 4761.770167
1.01325D+00 | 7.50000D+00 | 2450 | 0 | 4915.245
1.01325D+00 | 7.50000D+00 | 2475 | 0 | 5073.796
1.01325D+00 | 7.50000D+00 | 2500 | 0 | 5237.68
1.01325D+00 | 7.50000D+00 | 2525 | 0 | 5407.155
1.01325D+00 | 7.50000D+00 | 2550 | 0 | 5582.476
1.01325D+00 | 7.50000D+00 | 2575 | 0 | 5763.899
1.01325D+00 | 7.50000D+00 | 2600 | 0 | 5951.677
1.01325D+00 | 7.50000D+00 | 2625 | 0 | 6146.06
1.01325D+00 | 7.50000D+00 | 2650 | 0 | 6347.294
1.01325D+00 | 7.50000D+00 | 2675 | 0 | 6555.619
1.01325D+00 | 7.50000D+00 | 2700 | 0 | 6771.272
1.01325D+00 | 7.50000D+00 | 2725 | 0 | 6994.483
1.01325D+00 | 7.50000D+00 | 2750 | 0 | 7225.476
1.01325D+00 | 7.50000D+00 | 2775 | 0 | 7464.472
1.01325D+00 | 7.50000D+00 | 2800 | 0 | 7711.686
1.01325D+00 | 7.50000D+00 | 2825 | 0 | 7967.328
1.01325D+00 | 7.50000D+00 | 2850 | 0 | 8231.607
1.01325D+00 | 7.50000D+00 | 2875 | 0 | 8504.733
1.01325D+00 | 7.50000D+00 | 2900 | 0 | 8786.915
1.01325D+00 | 7.50000D+00 | 2925 | 0 | 9078.37
1.01325D+00 | 7.50000D+00 | 2950 | 0 | 9379.324268
1.01325D+00 | 7.50000D+00 | 2975 | 0 | 9690.016
1.01325D+00 | 7.50000D+00 | 3000 | 0 | 10010.7
1.01325D+00 | 7.50000D+00 | 3025 | 0 | 10341.67
1.01325D+00 | 7.50000D+00 | 3050 | 0 | 10683.22749
1.01325D+00 | 7.50000D+00 | 3075 | 0 | 11035.73
1.01325D+00 | 7.50000D+00 | 3100 | 0 | 11399.58
1.01325D+00 | 7.50000D+00 | 3125 | 0 | 11775.24
1.01325D+00 | 7.50000D+00 | 3150 | 0 | 12163.21
1.01325D+00 | 7.50000D+00 | 3175 | 0 | 12564.09
1.01325D+00 | 7.50000D+00 | 3200 | 0.08294392 | 12978.54
1.01325D+00 | 7.50000D+00 | 3225 | 0.1791375 | 13407.32586
1.01325D+00 | 7.50000D+00 | 3250 | 0.2832811 | 13851.27
1.01325D+00 | 7.50000D+00 | 3275 | 0.3967128 | 14311.31
1.01325D+00 | 7.50000D+00 | 3300 | 0.5210646 | 14788.45
1.01325D+00 | 7.50000D+00 | 3325 | 0.6583276 | 15283.74
1.01325D+00 | 7.50000D+00 | 3350 | 0.8109314947 | 15798.31288
1.01325D+00 | 7.50000D+00 | 3375 | 0.9818443 | 16333.28
1.01325D+00 | 7.50000D+00 | 3400 | 1.174697 | 16889.71
1.01325D+00 | 7.50000D+00 | 3425 | 1.393939 | 17468.58
1.01325D+00 | 7.50000D+00 | 3450 | 1.645044 | 18070.62
1.01325D+00 | 7.50000D+00 | 3475 | 1.934766 | 18696.28
1.01325D+00 | 7.50000D+00 | 3500 | 2.271483 | 19345.53
1.01325D+00 | 7.50000D+00 | 3525 | 2.665656 | 20017.73662
1.01325D+00 | 7.50000D+00 | 3550 | 3.130439 | 20711.47
1.01325D+00 | 7.50000D+00 | 3575 | 3.682534 | 21424.33
1.01325D+00 | 7.50000D+00 | 3600 | 4.343384 | 22152.79
1.01325D+00 | 7.50000D+00 | 3625 | 5.140878 | 22892.02
1.01325D+00 | 7.50000D+00 | 3650 | 6.111876 | 23635.83
1.01325D+00 | 7.50000D+00 | 3675 | 7.30599 | 24376.67
1.01325D+00 | 7.50000D+00 | 3700 | 8.791491 | 25105.65
1.01325D+00 | 7.50000D+00 | 3725 | 10.66479 | 25812.79
1.01325D+00 | 7.50000D+00 | 3750 | 13.06636 | 26487.24
1.01325D+00 | 7.50000D+00 | 3775 | 16.20873 | 27117.71
1.01325D+00 | 7.50000D+00 | 3800 | 20.42875991 | 27692.78
1.01325D+00 | 7.50000D+00 | 3825 | 26.29265027 | 28201.26
1.01325D+00 | 7.50000D+00 | 3850 | 34.82783 | 28632.42
1.01325D+00 | 7.50000D+00 | 3875 | 48.10401 | 28975.94
1.01325D+00 | 7.50000D+00 | 3900 | 70.97717 | 29221.55
1.01325D+00 | 7.50000D+00 | 3925 | 70.97717 | 29221.55
1.01325D+00 | 7.50000D+00 | 3950 | 70.97717 | 29221.55
1.01325D+00 | 7.50000D+00 | 3975 | 70.97717 | 29221.55
1.01325D+00 | 7.50000D+00 | 4000 | 70.97717 | 29221.55
p (bar) | B'g | Temp (K) | B'c | Hw (kJ/kg)
1.01325D+00 | 1.00000D+01 | 250 | 0 | -8780.286
1.01325D+00 | 1.00000D+01 | 275 | 0 | -8718.236
1.01325D+00 | 1.00000D+01 | 300 | 0 | -8648.824
1.01325D+00 | 1.00000D+01 | 325 | 0 | -8571.867
1.01325D+00 | 1.00000D+01 | 350 | 0 | -8488.051
1.01325D+00 | 1.00000D+01 | 375 | 0 | -8398.661
1.01325D+00 | 1.00000D+01 | 400 | 0 | -8305.24266
1.01325D+00 | 1.00000D+01 | 425 | 0 | -8209.302
1.01325D+00 | 1.00000D+01 | 450 | 0 | -8112.106
1.01325D+00 | 1.00000D+01 | 475 | 0 | -8014.586
1.01325D+00 | 1.00000D+01 | 500 | 0 | -7917.304
1.01325D+00 | 1.00000D+01 | 525 | 0 | -7820.455
1.01325D+00 | 1.00000D+01 | 550 | 0 | -7723.864
1.01325D+00 | 1.00000D+01 | 575 | 0 | -7626.954
1.01325D+00 | 1.00000D+01 | 600 | 0 | -7528.688
1.01325D+00 | 1.00000D+01 | 625 | 0 | -7427.441
1.01325D+00 | 1.00000D+01 | 650 | 0 | -7320.818
1.01325D+00 | 1.00000D+01 | 675 | 0 | -7205.392
1.01325D+00 | 1.00000D+01 | 700 | 0 | -7076.381
1.01325D+00 | 1.00000D+01 | 725 | 0 | -6927.292
1.01325D+00 | 1.00000D+01 | 750 | 0 | -6749.641
1.01325D+00 | 1.00000D+01 | 775 | 0 | -6532.941
1.01325D+00 | 1.00000D+01 | 800 | 0 | -6265.289
1.01325D+00 | 1.00000D+01 | 825 | 0 | -5934.924111
1.01325D+00 | 1.00000D+01 | 850 | 0 | -5533.058
1.01325D+00 | 1.00000D+01 | 875 | 0 | -5057.777
1.01325D+00 | 1.00000D+01 | 900 | 0 | -4517.994
1.01325D+00 | 1.00000D+01 | 925 | 0 | -3935.46
1.01325D+00 | 1.00000D+01 | 950 | 0 | -3342.628
1.01325D+00 | 1.00000D+01 | 975 | 0 | -2775.579
1.01325D+00 | 1.00000D+01 | 1000 | 0 | -2264.428
1.01325D+00 | 1.00000D+01 | 1025 | 0 | -1826.092
1.01325D+00 | 1.00000D+01 | 1050 | 0 | -1463.035
1.01325D+00 | 1.00000D+01 | 1075 | 0 | -1167.329
1.01325D+00 | 1.00000D+01 | 1100 | 0 | -926.3886
1.01325D+00 | 1.00000D+01 | 1125 | 0 | -727.3241
1.01325D+00 | 1.00000D+01 | 1150 | 0 | -559.1114
1.01325D+00 | 1.00000D+01 | 1175 | 0 | -413.1726
1.01325D+00 | 1.00000D+01 | 1200 | 0 | -283.1686091
1.01325D+00 | 1.00000D+01 | 1225 | 0 | -164.5388
1.01325D+00 | 1.00000D+01 | 1250 | 0 | -54.04134
1.01325D+00 | 1.00000D+01 | 1275 | 0 | 50.62142
1.01325D+00 | 1.00000D+01 | 1300 | 0 | 151.0825
1.01325D+00 | 1.00000D+01 | 1325 | 0 | 248.5095
1.01325D+00 | 1.00000D+01 | 1350 | 0 | 343.7445513
1.01325D+00 | 1.00000D+01 | 1375 | 0 | 437.401
1.01325D+00 | 1.00000D+01 | 1400 | 0 | 529.9303
1.01325D+00 | 1.00000D+01 | 1425 | 0 | 621.6689
1.01325D+00 | 1.00000D+01 | 1450 | 0 | 712.8711
1.01325D+00 | 1.00000D+01 | 1475 | 0 | 803.7315
1.01325D+00 | 1.00000D+01 | 1500 | 0 | 894.402
1.01325D+00 | 1.00000D+01 | 1525 | 0 | 985.0032
1.01325D+00 | 1.00000D+01 | 1550 | 0 | 1075.633
1.01325D+00 | 1.00000D+01 | 1575 | 0 | 1166.374
1.01325D+00 | 1.00000D+01 | 1600 | 0 | 1257.297
1.01325D+00 | 1.00000D+01 | 1625 | 0 | 1348.463
1.01325D+00 | 1.00000D+01 | 1650 | 0 | 1439.932
1.01325D+00 | 1.00000D+01 | 1675 | 0 | 1531.757936
1.01325D+00 | 1.00000D+01 | 1700 | 0 | 1623.994655
1.01325D+00 | 1.00000D+01 | 1725 | 0 | 1716.697
1.01325D+00 | 1.00000D+01 | 1750 | 0 | 1809.92
1.01325D+00 | 1.00000D+01 | 1775 | 0 | 1903.724
1.01325D+00 | 1.00000D+01 | 1800 | 0 | 1998.17
1.01325D+00 | 1.00000D+01 | 1825 | 0 | 2093.326
1.01325D+00 | 1.00000D+01 | 1850 | 0 | 2189.263
1.01325D+00 | 1.00000D+01 | 1875 | 0 | 2286.058
1.01325D+00 | 1.00000D+01 | 1900 | 0 | 2383.797
1.01325D+00 | 1.00000D+01 | 1925 | 0 | 2482.571
1.01325D+00 | 1.00000D+01 | 1950 | 0 | 2582.477
1.01325D+00 | 1.00000D+01 | 1975 | 0 | 2683.623
1.01325D+00 | 1.00000D+01 | 2000 | 0 | 2786.123
1.01325D+00 | 1.00000D+01 | 2025 | 0 | 2890.101
1.01325D+00 | 1.00000D+01 | 2050 | 0 | 2995.69
1.01325D+00 | 1.00000D+01 | 2075 | 0 | 3103.03
1.01325D+00 | 1.00000D+01 | 2100 | 0 | 3212.275
1.01325D+00 | 1.00000D+01 | 2125 | 0 | 3323.583309
1.01325D+00 | 1.00000D+01 | 2150 | 0 | 3437.127
1.01325D+00 | 1.00000D+01 | 2175 | 0 | 3553.085
1.01325D+00 | 1.00000D+01 | 2200 | 0 | 3671.648707
1.01325D+00 | 1.00000D+01 | 2225 | 0 | 3793.016
1.01325D+00 | 1.00000D+01 | 2250 | 0 | 3917.394098
1.01325D+00 | 1.00000D+01 | 2275 | 0 | 4045.001
1.01325D+00 | 1.00000D+01 | 2300 | 0 | 4176.062
1.01325D+00 | 1.00000D+01 | 2325 | 0 | 4310.81
1.01325D+00 | 1.00000D+01 | 2350 | 0 | 4449.485
1.01325D+00 | 1.00000D+01 | 2375 | 0 | 4592.333
1.01325D+00 | 1.00000D+01 | 2400 | 0 | 4739.607
1.01325D+00 | 1.00000D+01 | 2425 | 0 | 4891.565
1.01325D+00 | 1.00000D+01 | 2450 | 0 | 5048.467
1.01325D+00 | 1.00000D+01 | 2475 | 0 | 5210.578
1.01325D+00 | 1.00000D+01 | 2500 | 0 | 5378.164
1.01325D+00 | 1.00000D+01 | 2525 | 0 | 5551.491
1.01325D+00 | 1.00000D+01 | 2550 | 0 | 5730.827
1.01325D+00 | 1.00000D+01 | 2575 | 0 | 5916.436
1.01325D+00 | 1.00000D+01 | 2600 | 0 | 6108.581
1.01325D+00 | 1.00000D+01 | 2625 | 0 | 6307.523
1.01325D+00 | 1.00000D+01 | 2650 | 0 | 6513.516108
1.01325D+00 | 1.00000D+01 | 2675 | 0 | 6726.811
1.01325D+00 | 1.00000D+01 | 2700 | 0 | 6947.653
1.01325D+00 | 1.00000D+01 | 2725 | 0 | 7176.28
1.01325D+00 | 1.00000D+01 | 2750 | 0 | 7412.925
1.01325D+00 | 1.00000D+01 | 2775 | 0 | 7657.815
1.01325D+00 | 1.00000D+01 | 2800 | 0 | 7911.171
1.01325D+00 | 1.00000D+01 | 2825 | 0 | 8173.209
1.01325D+00 | 1.00000D+01 | 2850 | 0 | 8444.144
1.01325D+00 | 1.00000D+01 | 2875 | 0 | 8724.186833
1.01325D+00 | 1.00000D+01 | 2900 | 0 | 9013.551
1.01325D+00 | 1.00000D+01 | 2925 | 0 | 9312.453
1.01325D+00 | 1.00000D+01 | 2950 | 0 | 9621.12
1.01325D+00 | 1.00000D+01 | 2975 | 0 | 9939.786
1.01325D+00 | 1.00000D+01 | 3000 | 0 | 10268.71
1.01325D+00 | 1.00000D+01 | 3025 | 0 | 10608.16
1.01325D+00 | 1.00000D+01 | 3050 | 0 | 10958.45
1.01325D+00 | 1.00000D+01 | 3075 | 0 | 11319.92
1.01325D+00 | 1.00000D+01 | 3100 | 0 | 11692.96
1.01325D+00 | 1.00000D+01 | 3125 | 0 | 12078.01
1.01325D+00 | 1.00000D+01 | 3150 | 0 | 12475.55
1.01325D+00 | 1.00000D+01 | 3175 | 0 | 12886.15
1.01325D+00 | 1.00000D+01 | 3200 | 0 | 13310.46
1.01325D+00 | 1.00000D+01 | 3225 | 0.1099749 | 13749.17
1.01325D+00 | 1.00000D+01 | 3250 | 0.2468500485 | 14203.07
1.01325D+00 | 1.00000D+01 | 3275 | 0.3960379 | 14673.03
1.01325D+00 | 1.00000D+01 | 3300 | 0.5596899073 | 15159.97
1.01325D+00 | 1.00000D+01 | 3325 | 0.7404298 | 15664.88
1.01325D+00 | 1.00000D+01 | 3350 | 0.9414589 | 16188.74
1.01325D+00 | 1.00000D+01 | 3375 | 1.166687328 | 16732.54
1.01325D+00 | 1.00000D+01 | 3400 | 1.420898 | 17297.2
1.01325D+00 | 1.00000D+01 | 3425 | 1.709953 | 17883.47
1.01325D+00 | 1.00000D+01 | 3450 | 2.041063 | 18491.89
1.01325D+00 | 1.00000D+01 | 3475 | 2.423125 | 19122.62
1.01325D+00 | 1.00000D+01 | 3500 | 2.867178 | 19775.34
1.01325D+00 | 1.00000D+01 | 3525 | 3.387004 | 20449.09
1.01325D+00 | 1.00000D+01 | 3550 | 3.999936 | 21142.07
1.01325D+00 | 1.00000D+01 | 3575 | 4.727982981 | 21851.53
1.01325D+00 | 1.00000D+01 | 3600 | 5.599402 | 22573.55
1.01325D+00 | 1.00000D+01 | 3625 | 6.650952 | 23302.99
1.01325D+00 | 1.00000D+01 | 3650 | 7.931211 | 24033.37
1.01325D+00 | 1.00000D+01 | 3675 | 9.505575 | 24756.93
1.01325D+00 | 1.00000D+01 | 3700 | 11.46403 | 25464.71
1.01325D+00 | 1.00000D+01 | 3725 | 13.93367 | 26146.8
1.01325D+00 | 1.00000D+01 | 3750 | 17.09965 | 26792.63
1.01325D+00 | 1.00000D+01 | 3775 | 21.24212 | 27391.29
1.01325D+00 | 1.00000D+01 | 3800 | 26.80509 | 27931.98
1.01325D+00 | 1.00000D+01 | 3825 | 34.53482 | 28404.25
1.01325D+00 | 1.00000D+01 | 3850 | 45.78531 | 28798.21
1.01325D+00 | 1.00000D+01 | 3875 | 63.28363 | 29104.46959
1.01325D+00 | 1.00000D+01 | 3900 | 93.42637 | 29313.72889
1.01325D+00 | 1.00000D+01 | 3925 | 93.42637 | 29313.72889
1.01325D+00 | 1.00000D+01 | 3950 | 93.42637 | 29313.72889
1.01325D+00 | 1.00000D+01 | 3975 | 93.42637 | 29313.72889
1.01325D+00 | 1.00000D+01 | 4000 | 93.42637 | 29313.72889

## Sheet7
1.01325 | 101325 | 10 | 0 | 250 | -8780286.2 | -8780.286
1.01325 | 101325 | 10 | 0 | 275 | -8718236.3 | -8718.236
1.01325 | 101325 | 10 | 0 | 300 | -8648823.9 | -8648.824
1.01325 | 101325 | 10 | 0 | 325 | -8571867.4 | -8571.867
1.01325 | 101325 | 10 | 0 | 350 | -8488050.7 | -8488.051
1.01325 | 101325 | 10 | 0 | 375 | -8398660.5 | -8398.661
1.01325 | 101325 | 10 | 0 | 400 | -8305242.66 | -8305.24266
1.01325 | 101325 | 10 | 0 | 425 | -8209302.3 | -8209.302
1.01325 | 101325 | 10 | 0 | 450 | -8112106.3 | -8112.106
1.01325 | 101325 | 10 | 0 | 475 | -8014585.7 | -8014.586
1.01325 | 101325 | 10 | 0 | 500 | -7917303.7 | -7917.304
1.01325 | 101325 | 10 | 0 | 525 | -7820455.2 | -7820.455
1.01325 | 101325 | 10 | 0 | 550 | -7723863.6 | -7723.864
1.01325 | 101325 | 10 | 0 | 575 | -7626954.2 | -7626.954
1.01325 | 101325 | 10 | 0 | 600 | -7528688.0 | -7528.688
1.01325 | 101325 | 10 | 0 | 625 | -7427441.1 | -7427.441
1.01325 | 101325 | 10 | 0 | 650 | -7320817.9 | -7320.818
1.01325 | 101325 | 10 | 0 | 675 | -7205392.0 | -7205.392
1.01325 | 101325 | 10 | 0 | 700 | -7076381.0 | -7076.381
1.01325 | 101325 | 10 | 0 | 725 | -6927292.0 | -6927.292
1.01325 | 101325 | 10 | 0 | 750 | -6749640.8 | -6749.641
1.01325 | 101325 | 10 | 0 | 775 | -6532941.4 | -6532.941
1.01325 | 101325 | 10 | 0 | 800 | -6265289.1 | -6265.289
1.01325 | 101325 | 10 | 0 | 825 | -5934924.111 | -5934.924111
1.01325 | 101325 | 10 | 0 | 850 | -5533057.9 | -5533.058
1.01325 | 101325 | 10 | 0 | 875 | -5057777.0 | -5057.777
1.01325 | 101325 | 10 | 0 | 900 | -4517993.5 | -4517.994
1.01325 | 101325 | 10 | 0 | 925 | -3935460.5 | -3935.46
1.01325 | 101325 | 10 | 0 | 950 | -3342628.1 | -3342.628
1.01325 | 101325 | 10 | 0 | 975 | -2775579.1 | -2775.579
1.01325 | 101325 | 10 | 0 | 1000 | -2264428.3 | -2264.428
1.01325 | 101325 | 10 | 0 | 1025 | -1826092.1 | -1826.092
1.01325 | 101325 | 10 | 0 | 1050 | -1463035.5 | -1463.035
1.01325 | 101325 | 10 | 0 | 1075 | -1167329.0 | -1167.329
1.01325 | 101325 | 10 | 0 | 1100 | -926388.6 | -926.3886
1.01325 | 101325 | 10 | 0 | 1125 | -727324.1 | -727.3241
1.01325 | 101325 | 10 | 0 | 1150 | -559111.4 | -559.1114
1.01325 | 101325 | 10 | 0 | 1175 | -413172.6 | -413.1726
1.01325 | 101325 | 10 | 0 | 1200 | -283168.6091 | -283.1686091
1.01325 | 101325 | 10 | 0 | 1225 | -164538.8 | -164.5388
1.01325 | 101325 | 10 | 0 | 1250 | -54041.34 | -54.04134
1.01325 | 101325 | 10 | 0 | 1275 | 50621.42 | 50.62142
1.01325 | 101325 | 10 | 0 | 1300 | 151082.5 | 151.0825
1.01325 | 101325 | 10 | 0 | 1325 | 248509.5 | 248.5095
1.01325 | 101325 | 10 | 0 | 1350 | 343744.5513 | 343.7445513
1.01325 | 101325 | 10 | 0 | 1375 | 437401 | 437.401
1.01325 | 101325 | 10 | 0 | 1400 | 529930.3 | 529.9303
1.01325 | 101325 | 10 | 0 | 1425 | 621668.9 | 621.6689
1.01325 | 101325 | 10 | 0 | 1450 | 712871.1 | 712.8711
1.01325 | 101325 | 10 | 0 | 1475 | 803731.5 | 803.7315
1.01325 | 101325 | 10 | 0 | 1500 | 894402 | 894.402
1.01325 | 101325 | 10 | 0 | 1525 | 985003.2 | 985.0032
1.01325 | 101325 | 10 | 0 | 1550 | 1075633.3 | 1075.633
1.01325 | 101325 | 10 | 0 | 1575 | 1166374.3 | 1166.374
1.01325 | 101325 | 10 | 0 | 1600 | 1257296.8 | 1257.297
1.01325 | 101325 | 10 | 0 | 1625 | 1348463.5 | 1348.463
1.01325 | 101325 | 10 | 0 | 1650 | 1439932.2 | 1439.932
1.01325 | 101325 | 10 | 0 | 1675 | 1531757.936 | 1531.757936
1.01325 | 101325 | 10 | 0 | 1700 | 1623994.655 | 1623.994655
1.01325 | 101325 | 10 | 0 | 1725 | 1716696.7 | 1716.697
1.01325 | 101325 | 10 | 0 | 1750 | 1809920.3 | 1809.92
1.01325 | 101325 | 10 | 0 | 1775 | 1903723.9 | 1903.724
1.01325 | 101325 | 10 | 0 | 1800 | 1998170.2 | 1998.17
1.01325 | 101325 | 10 | 0 | 1825 | 2093325.7 | 2093.326
1.01325 | 101325 | 10 | 0 | 1850 | 2189262.6 | 2189.263
1.01325 | 101325 | 10 | 0 | 1875 | 2286058.4 | 2286.058
1.01325 | 101325 | 10 | 0 | 1900 | 2383797.5 | 2383.797
1.01325 | 101325 | 10 | 0 | 1925 | 2482570.8 | 2482.571
1.01325 | 101325 | 10 | 0 | 1950 | 2582477.2 | 2582.477
1.01325 | 101325 | 10 | 0 | 1975 | 2683622.9 | 2683.623
1.01325 | 101325 | 10 | 0 | 2000 | 2786123.0 | 2786.123
1.01325 | 101325 | 10 | 0 | 2025 | 2890101.1 | 2890.101
1.01325 | 101325 | 10 | 0 | 2050 | 2995689.5 | 2995.69
1.01325 | 101325 | 10 | 0 | 2075 | 3103030.3 | 3103.03
1.01325 | 101325 | 10 | 0 | 2100 | 3212274.6 | 3212.275
1.01325 | 101325 | 10 | 0 | 2125 | 3323583.309 | 3323.583309
1.01325 | 101325 | 10 | 0 | 2150 | 3437126.9 | 3437.127
1.01325 | 101325 | 10 | 0 | 2175 | 3553085.5 | 3553.085
1.01325 | 101325 | 10 | 0 | 2200 | 3671648.707 | 3671.648707
1.01325 | 101325 | 10 | 0 | 2225 | 3793015.5 | 3793.016
1.01325 | 101325 | 10 | 0 | 2250 | 3917394.098 | 3917.394098
1.01325 | 101325 | 10 | 0 | 2275 | 4045001.2 | 4045.001
1.01325 | 101325 | 10 | 0 | 2300 | 4176062.2 | 4176.062
1.01325 | 101325 | 10 | 0 | 2325 | 4310809.9 | 4310.81
1.01325 | 101325 | 10 | 0 | 2350 | 4449484.5 | 4449.485
1.01325 | 101325 | 10 | 0 | 2375 | 4592332.9 | 4592.333
1.01325 | 101325 | 10 | 0 | 2400 | 4739607.3 | 4739.607
1.01325 | 101325 | 10 | 0 | 2425 | 4891565.0 | 4891.565
1.01325 | 101325 | 10 | 0 | 2450 | 5048467.3 | 5048.467
1.01325 | 101325 | 10 | 0 | 2475 | 5210578.3 | 5210.578
1.01325 | 101325 | 10 | 0 | 2500 | 5378164.0 | 5378.164
1.01325 | 101325 | 10 | 0 | 2525 | 5551491.3 | 5551.491
1.01325 | 101325 | 10 | 0 | 2550 | 5730826.8 | 5730.827
1.01325 | 101325 | 10 | 0 | 2575 | 5916435.8 | 5916.436
1.01325 | 101325 | 10 | 0 | 2600 | 6108581.4 | 6108.581
1.01325 | 101325 | 10 | 0 | 2625 | 6307523.0 | 6307.523
1.01325 | 101325 | 10 | 0 | 2650 | 6513516.108 | 6513.516108
1.01325 | 101325 | 10 | 0 | 2675 | 6726811.1 | 6726.811
1.01325 | 101325 | 10 | 0 | 2700 | 6947652.7 | 6947.653
1.01325 | 101325 | 10 | 0 | 2725 | 7176279.7 | 7176.28
1.01325 | 101325 | 10 | 0 | 2750 | 7412924.9 | 7412.925
1.01325 | 101325 | 10 | 0 | 2775 | 7657814.8 | 7657.815
1.01325 | 101325 | 10 | 0 | 2800 | 7911170.8 | 7911.171
1.01325 | 101325 | 10 | 0 | 2825 | 8173209.4 | 8173.209
1.01325 | 101325 | 10 | 0 | 2850 | 8444144.0 | 8444.144
1.01325 | 101325 | 10 | 0 | 2875 | 8724186.833 | 8724.186833
1.01325 | 101325 | 10 | 0 | 2900 | 9013550.9 | 9013.551
1.01325 | 101325 | 10 | 0 | 2925 | 9312453.5 | 9312.453
1.01325 | 101325 | 10 | 0 | 2950 | 9621119.5 | 9621.12
1.01325 | 101325 | 10 | 0 | 2975 | 9939786.1 | 9939.786
1.01325 | 101325 | 10 | 0 | 3000 | 10268707.3 | 10268.71
1.01325 | 101325 | 10 | 0 | 3025 | 10608160.4 | 10608.16
1.01325 | 101325 | 10 | 0 | 3050 | 10958451.6 | 10958.45
1.01325 | 101325 | 10 | 0 | 3075 | 11319923.5 | 11319.92
1.01325 | 101325 | 10 | 0 | 3100 | 11692962.2 | 11692.96
1.01325 | 101325 | 10 | 0 | 3125 | 12078005.0 | 12078.01
1.01325 | 101325 | 10 | 0 | 3150 | 12475548.4 | 12475.55
1.01325 | 101325 | 10 | 0 | 3175 | 12886154.3 | 12886.15
1.01325 | 101325 | 10 | 0 | 3200 | 13310456.8 | 13310.46
1.01325 | 101325 | 10 | 0.1099749 | 3225 | 13749166.2 | 13749.17
1.01325 | 101325 | 10 | 0.2468500485 | 3250 | 14203069.8 | 14203.07
1.01325 | 101325 | 10 | 0.3960379 | 3275 | 14673029.5 | 14673.03
1.01325 | 101325 | 10 | 0.5596899073 | 3300 | 15159972.9 | 15159.97
1.01325 | 101325 | 10 | 0.7404298 | 3325 | 15664876.7 | 15664.88
1.01325 | 101325 | 10 | 0.9414589 | 3350 | 16188739.8 | 16188.74
1.01325 | 101325 | 10 | 1.166687328 | 3375 | 16732544.6 | 16732.54
1.01325 | 101325 | 10 | 1.420898 | 3400 | 17297201.1 | 17297.2
1.01325 | 101325 | 10 | 1.709953 | 3425 | 17883474.3 | 17883.47
1.01325 | 101325 | 10 | 2.041063 | 3450 | 18491890.1 | 18491.89
1.01325 | 101325 | 10 | 2.423125 | 3475 | 19122619.4 | 19122.62
1.01325 | 101325 | 10 | 2.867178 | 3500 | 19775341.0 | 19775.34
1.01325 | 101325 | 10 | 3.387004 | 3525 | 20449086.1 | 20449.09
1.01325 | 101325 | 10 | 3.999936 | 3550 | 21142070.5 | 21142.07
1.01325 | 101325 | 10 | 4.727982981 | 3575 | 21851527.4 | 21851.53
1.01325 | 101325 | 10 | 5.599402 | 3600 | 22573553.5 | 22573.55
1.01325 | 101325 | 10 | 6.650952 | 3625 | 23302992.1 | 23302.99
1.01325 | 101325 | 10 | 7.931211 | 3650 | 24033372.2 | 24033.37
1.01325 | 101325 | 10 | 9.505575 | 3675 | 24756927.6 | 24756.93
1.01325 | 101325 | 10 | 11.46403 | 3700 | 25464710.0 | 25464.71
1.01325 | 101325 | 10 | 13.93367 | 3725 | 26146803.2 | 26146.8
1.01325 | 101325 | 10 | 17.09965 | 3750 | 26792625.4 | 26792.63
1.01325 | 101325 | 10 | 21.24212 | 3775 | 27391290.3 | 27391.29
1.01325 | 101325 | 10 | 26.80509 | 3800 | 27931977.4 | 27931.98
1.01325 | 101325 | 10 | 34.53482 | 3825 | 28404245.2 | 28404.25
1.01325 | 101325 | 10 | 45.78531 | 3850 | 28798205.9 | 28798.21
1.01325 | 101325 | 10 | 63.28363 | 3875 | 29104469.59 | 29104.46959
1.01325 | 101325 | 10 | 93.42637 | 3900 | 29313728.89 | 29313.72889
1.01325 | 101325 | 10 | 93.42637 | 3925 | 29313728.89 | 29313.72889
1.01325 | 101325 | 10 | 93.42637 | 3950 | 29313728.89 | 29313.72889
1.01325 | 101325 | 10 | 93.42637 | 3975 | 29313728.89 | 29313.72889
1.01325 | 101325 | 10 | 93.42637 | 4000 | 29313728.89 | 29313.72889
1.01325 | 101325 | 7.5 | 0 | 250 | -8594459.1 | -8594.459
1.01325 | 101325 | 7.5 | 0 | 275 | -8533142.0 | -8533.142
1.01325 | 101325 | 7.5 | 0 | 300 | -8464543.3 | -8464.543
1.01325 | 101325 | 7.5 | 0 | 325 | -8388511.201 | -8388.511201
1.01325 | 101325 | 7.5 | 0 | 350 | -8305753.3 | -8305.753
1.01325 | 101325 | 7.5 | 0 | 375 | -8217566.4 | -8217.566
1.01325 | 101325 | 7.5 | 0 | 400 | -8125487.6 | -8125.488
1.01325 | 101325 | 7.5 | 0 | 425 | -8030995.9 | -8030.996
1.01325 | 101325 | 7.5 | 0 | 450 | -7935318.083 | -7935.318083
1.01325 | 101325 | 7.5 | 0 | 475 | -7839336.3 | -7839.336
1.01325 | 101325 | 7.5 | 0 | 500 | -7743561.549 | -7743.561549
1.01325 | 101325 | 7.5 | 0 | 525 | -7648136.2 | -7648.136
1.01325 | 101325 | 7.5 | 0 | 550 | -7552834.0 | -7552.834
1.01325 | 101325 | 7.5 | 0 | 575 | -7457036.5 | -7457.037
1.01325 | 101325 | 7.5 | 0 | 600 | -7359670.4 | -7359.67
1.01325 | 101325 | 7.5 | 0 | 625 | -7259092.8 | -7259.093
1.01325 | 101325 | 7.5 | 0 | 650 | -7152913.8 | -7152.914
1.01325 | 101325 | 7.5 | 0 | 675 | -7037751.5 | -7037.751
1.01325 | 101325 | 7.5 | 0 | 700 | -6908926.9 | -6908.927
1.01325 | 101325 | 7.5 | 0 | 725 | -6760137.562 | -6760.137562
1.01325 | 101325 | 7.5 | 0 | 750 | -6583206.81 | -6583.20681
1.01325 | 101325 | 7.5 | 0 | 775 | -6368099.166 | -6368.099166
1.01325 | 101325 | 7.5 | 0 | 800 | -6103501.019 | -6103.501019
1.01325 | 101325 | 7.5 | 0 | 825 | -5778328.3 | -5778.328
1.01325 | 101325 | 7.5 | 0 | 850 | -5384413.9 | -5384.414
1.01325 | 101325 | 7.5 | 0 | 875 | -4920198.7 | -4920.199
1.01325 | 101325 | 7.5 | 0 | 900 | -4394460.3 | -4394.46
1.01325 | 101325 | 7.5 | 0 | 925 | -3828219.0 | -3828.219
1.01325 | 101325 | 7.5 | 0 | 950 | -3252707.4 | -3252.707
1.01325 | 101325 | 7.5 | 0 | 975 | -2702639.2 | -2702.639
1.01325 | 101325 | 7.5 | 0 | 1000 | -2207003.2 | -2207.003
1.01325 | 101325 | 7.5 | 0 | 1025 | -1782080.0 | -1782.08
1.01325 | 101325 | 7.5 | 0 | 1050 | -1430197.6 | -1430.198
1.01325 | 101325 | 7.5 | 0 | 1075 | -1143630.1 | -1143.63
1.01325 | 101325 | 7.5 | 0 | 1100 | -910149 | -910.149
1.01325 | 101325 | 7.5 | 0 | 1125 | -717236.6708 | -717.2366708
1.01325 | 101325 | 7.5 | 0 | 1150 | -554193.7 | -554.1937
1.01325 | 101325 | 7.5 | 0 | 1175 | -412699.3 | -412.6993
1.01325 | 101325 | 7.5 | 0 | 1200 | -286608.1 | -286.6081
1.01325 | 101325 | 7.5 | 0 | 1225 | -171501.9 | -171.5019
1.01325 | 101325 | 7.5 | 0 | 1250 | -64242.22 | -64.24222
1.01325 | 101325 | 7.5 | 0 | 1275 | 37394.03 | 37.39403
1.01325 | 101325 | 7.5 | 0 | 1300 | 134985.7 | 134.9857
1.01325 | 101325 | 7.5 | 0 | 1325 | 229661.1 | 229.6611
1.01325 | 101325 | 7.5 | 0 | 1350 | 322233.5264 | 322.2335264
1.01325 | 101325 | 7.5 | 0 | 1375 | 413295.1 | 413.2951
1.01325 | 101325 | 7.5 | 0 | 1400 | 503281.7 | 503.2817
1.01325 | 101325 | 7.5 | 0 | 1425 | 592518 | 592.518
1.01325 | 101325 | 7.5 | 0 | 1450 | 681249.3 | 681.2493
1.01325 | 101325 | 7.5 | 0 | 1475 | 769663.9 | 769.6639
1.01325 | 101325 | 7.5 | 0 | 1500 | 857908.5436 | 857.9085436
1.01325 | 101325 | 7.5 | 0 | 1525 | 946100.1 | 946.1001
1.01325 | 101325 | 7.5 | 0 | 1550 | 1034333.7 | 1034.334
1.01325 | 101325 | 7.5 | 0 | 1575 | 1122689.4 | 1122.689
1.01325 | 101325 | 7.5 | 0 | 1600 | 1211235.8 | 1211.236
1.01325 | 101325 | 7.5 | 0 | 1625 | 1300034.4 | 1300.034
1.01325 | 101325 | 7.5 | 0 | 1650 | 1389142.0 | 1389.142
1.01325 | 101325 | 7.5 | 0 | 1675 | 1478612.6 | 1478.613
1.01325 | 101325 | 7.5 | 0 | 1700 | 1568499.4 | 1568.499
1.01325 | 101325 | 7.5 | 0 | 1725 | 1658856.1 | 1658.856
1.01325 | 101325 | 7.5 | 0 | 1750 | 1749738.0 | 1749.738
1.01325 | 101325 | 7.5 | 0 | 1775 | 1841203.1 | 1841.203
1.01325 | 101325 | 7.5 | 0 | 1800 | 1933312.9 | 1933.313
1.01325 | 101325 | 7.5 | 0 | 1825 | 2026133.2 | 2026.133
1.01325 | 101325 | 7.5 | 0 | 1850 | 2119735.0 | 2119.735
1.01325 | 101325 | 7.5 | 0 | 1875 | 2214194.691 | 2214.194691
1.01325 | 101325 | 7.5 | 0 | 1900 | 2309595.0 | 2309.595
1.01325 | 101325 | 7.5 | 0 | 1925 | 2406025.4 | 2406.025
1.01325 | 101325 | 7.5 | 0 | 1950 | 2503582.5 | 2503.582
1.01325 | 101325 | 7.5 | 0 | 1975 | 2602370.6 | 2602.371
1.01325 | 101325 | 7.5 | 0 | 2000 | 2702502.2 | 2702.502
1.01325 | 101325 | 7.5 | 0 | 2025 | 2804097.8 | 2804.098
1.01325 | 101325 | 7.5 | 0 | 2050 | 2907287.0 | 2907.287
1.01325 | 101325 | 7.5 | 0 | 2075 | 3012207.9 | 3012.208
1.01325 | 101325 | 7.5 | 0 | 2100 | 3119008.0 | 3119.008
1.01325 | 101325 | 7.5 | 0 | 2125 | 3227843.8 | 3227.844
1.01325 | 101325 | 7.5 | 0 | 2150 | 3338880.969 | 3338.880969
1.01325 | 101325 | 7.5 | 0 | 2175 | 3452294.6 | 3452.295
1.01325 | 101325 | 7.5 | 0 | 2200 | 3568268.67 | 3568.26867
1.01325 | 101325 | 7.5 | 0 | 2225 | 3686996.3 | 3686.996
1.01325 | 101325 | 7.5 | 0 | 2250 | 3808679.046 | 3808.679046
1.01325 | 101325 | 7.5 | 0 | 2275 | 3933527.0 | 3933.527
1.01325 | 101325 | 7.5 | 0 | 2300 | 4061758.1 | 4061.758
1.01325 | 101325 | 7.5 | 0 | 2325 | 4193597.7 | 4193.598
1.01325 | 101325 | 7.5 | 0 | 2350 | 4329277.8 | 4329.278
1.01325 | 101325 | 7.5 | 0 | 2375 | 4469036.8 | 4469.037
1.01325 | 101325 | 7.5 | 0 | 2400 | 4613118.2 | 4613.118
1.01325 | 101325 | 7.5 | 0 | 2425 | 4761770.167 | 4761.770167
1.01325 | 101325 | 7.5 | 0 | 2450 | 4915244.5 | 4915.245
1.01325 | 101325 | 7.5 | 0 | 2475 | 5073795.8 | 5073.796
1.01325 | 101325 | 7.5 | 0 | 2500 | 5237680.3 | 5237.68
1.01325 | 101325 | 7.5 | 0 | 2525 | 5407154.8 | 5407.155
1.01325 | 101325 | 7.5 | 0 | 2550 | 5582475.9 | 5582.476
1.01325 | 101325 | 7.5 | 0 | 2575 | 5763899.1 | 5763.899
1.01325 | 101325 | 7.5 | 0 | 2600 | 5951677.2 | 5951.677
1.01325 | 101325 | 7.5 | 0 | 2625 | 6146060.2 | 6146.06
1.01325 | 101325 | 7.5 | 0 | 2650 | 6347293.7 | 6347.294
1.01325 | 101325 | 7.5 | 0 | 2675 | 6555618.9 | 6555.619
1.01325 | 101325 | 7.5 | 0 | 2700 | 6771271.7 | 6771.272
1.01325 | 101325 | 7.5 | 0 | 2725 | 6994482.5 | 6994.483
1.01325 | 101325 | 7.5 | 0 | 2750 | 7225476.3 | 7225.476
1.01325 | 101325 | 7.5 | 0 | 2775 | 7464472.5 | 7464.472
1.01325 | 101325 | 7.5 | 0 | 2800 | 7711686.0 | 7711.686
1.01325 | 101325 | 7.5 | 0 | 2825 | 7967328.0 | 7967.328
1.01325 | 101325 | 7.5 | 0 | 2850 | 8231607.4 | 8231.607
1.01325 | 101325 | 7.5 | 0 | 2875 | 8504732.8 | 8504.733
1.01325 | 101325 | 7.5 | 0 | 2900 | 8786915.0 | 8786.915
1.01325 | 101325 | 7.5 | 0 | 2925 | 9078370.4 | 9078.37
1.01325 | 101325 | 7.5 | 0 | 2950 | 9379324.268 | 9379.324268
1.01325 | 101325 | 7.5 | 0 | 2975 | 9690015.8 | 9690.016
1.01325 | 101325 | 7.5 | 0 | 3000 | 10010703.0 | 10010.7
1.01325 | 101325 | 7.5 | 0 | 3025 | 10341668.7 | 10341.67
1.01325 | 101325 | 7.5 | 0 | 3050 | 10683227.49 | 10683.22749
1.01325 | 101325 | 7.5 | 0 | 3075 | 11035732.5 | 11035.73
1.01325 | 101325 | 7.5 | 0 | 3100 | 11399583.7 | 11399.58
1.01325 | 101325 | 7.5 | 0 | 3125 | 11775236.0 | 11775.24
1.01325 | 101325 | 7.5 | 0 | 3150 | 12163207.4 | 12163.21
1.01325 | 101325 | 7.5 | 0 | 3175 | 12564087.1 | 12564.09
1.01325 | 101325 | 7.5 | 0.08294392 | 3200 | 12978542.8 | 12978.54
1.01325 | 101325 | 7.5 | 0.1791375 | 3225 | 13407325.86 | 13407.32586
1.01325 | 101325 | 7.5 | 0.2832811 | 3250 | 13851274.5 | 13851.27
1.01325 | 101325 | 7.5 | 0.3967128 | 3275 | 14311313.1 | 14311.31
1.01325 | 101325 | 7.5 | 0.5210646 | 3300 | 14788445.3 | 14788.45
1.01325 | 101325 | 7.5 | 0.6583276 | 3325 | 15283741.2 | 15283.74
1.01325 | 101325 | 7.5 | 0.8109314947 | 3350 | 15798312.88 | 15798.31288
1.01325 | 101325 | 7.5 | 0.9818443 | 3375 | 16333279.2 | 16333.28
1.01325 | 101325 | 7.5 | 1.174697 | 3400 | 16889714.0 | 16889.71
1.01325 | 101325 | 7.5 | 1.393939 | 3425 | 17468576.5 | 17468.58
1.01325 | 101325 | 7.5 | 1.645044 | 3450 | 18070620.3 | 18070.62
1.01325 | 101325 | 7.5 | 1.934766 | 3475 | 18696279.4 | 18696.28
1.01325 | 101325 | 7.5 | 2.271483 | 3500 | 19345530.9 | 19345.53
1.01325 | 101325 | 7.5 | 2.665656 | 3525 | 20017736.62 | 20017.73662
1.01325 | 101325 | 7.5 | 3.130439 | 3550 | 20711468.8 | 20711.47
1.01325 | 101325 | 7.5 | 3.682534 | 3575 | 21424330.4 | 21424.33
1.01325 | 101325 | 7.5 | 4.343384 | 3600 | 22152785.1 | 22152.79
1.01325 | 101325 | 7.5 | 5.140878 | 3625 | 22892015.6 | 22892.02
1.01325 | 101325 | 7.5 | 6.111876 | 3650 | 23635834.8 | 23635.83
1.01325 | 101325 | 7.5 | 7.30599 | 3675 | 24376672.0 | 24376.67
1.01325 | 101325 | 7.5 | 8.791491 | 3700 | 25105653.4 | 25105.65
1.01325 | 101325 | 7.5 | 10.66479 | 3725 | 25812787.0 | 25812.79
1.01325 | 101325 | 7.5 | 13.06636 | 3750 | 26487244.1 | 26487.24
1.01325 | 101325 | 7.5 | 16.20873 | 3775 | 27117713.6 | 27117.71
1.01325 | 101325 | 7.5 | 20.42875991 | 3800 | 27692780.1 | 27692.78
1.01325 | 101325 | 7.5 | 26.29265027 | 3825 | 28201260.7 | 28201.26
1.01325 | 101325 | 7.5 | 34.82783 | 3850 | 28632416.6 | 28632.42
1.01325 | 101325 | 7.5 | 48.10401 | 3875 | 28975936.4 | 28975.94
1.01325 | 101325 | 7.5 | 70.97717 | 3900 | 29221552.2 | 29221.55
1.01325 | 101325 | 7.5 | 70.97717 | 3925 | 29221552.2 | 29221.55
1.01325 | 101325 | 7.5 | 70.97717 | 3950 | 29221552.2 | 29221.55
1.01325 | 101325 | 7.5 | 70.97717 | 3975 | 29221552.2 | 29221.55
1.01325 | 101325 | 7.5 | 70.97717 | 4000 | 29221552.2 | 29221.55
1.01325 | 101325 | 5.5 | 0 | 250 | -8345589.5 | -8345.589
1.01325 | 101325 | 5.5 | 0 | 275 | -8285226.0 | -8285.226
1.01325 | 101325 | 5.5 | 0 | 300 | -8217680.3 | -8217.68
1.01325 | 101325 | 5.5 | 0 | 325 | -8142843.4 | -8142.843
1.01325 | 101325 | 5.5 | 0 | 350 | -8061459.9 | -8061.46
1.01325 | 101325 | 5.5 | 0 | 375 | -7974844.2 | -7974.844
1.01325 | 101325 | 5.5 | 0 | 400 | -7884525.408 | -7884.525408
1.01325 | 101325 | 5.5 | 0 | 425 | -7791948.8 | -7791.949
1.01325 | 101325 | 5.5 | 0 | 450 | -7698288.5 | -7698.289
1.01325 | 101325 | 5.5 | 0 | 475 | -7604362.4 | -7604.362
1.01325 | 101325 | 5.5 | 0 | 500 | -7510612.6 | -7510.613
1.01325 | 101325 | 5.5 | 0 | 525 | -7417113.0 | -7417.113
1.01325 | 101325 | 5.5 | 0 | 550 | -7323573.7 | -7323.574
1.01325 | 101325 | 5.5 | 0 | 575 | -7229321.1 | -7229.321
1.01325 | 101325 | 5.5 | 0 | 600 | -7133240.5 | -7133.24
1.01325 | 101325 | 5.5 | 0 | 625 | -7033668.991 | -7033.668991
1.01325 | 101325 | 5.5 | 0 | 650 | -6928230.7 | -6928.231
1.01325 | 101325 | 5.5 | 0 | 675 | -6813609.9 | -6813.61
1.01325 | 101325 | 5.5 | 0 | 700 | -6685272.4 | -6685.272
1.01325 | 101325 | 5.5 | 0 | 725 | -6537174.1 | -6537.174
1.01325 | 101325 | 5.5 | 0 | 750 | -6361548.1 | -6361.548
1.01325 | 101325 | 5.5 | 0 | 775 | -6148949.126 | -6148.949126
1.01325 | 101325 | 5.5 | 0 | 800 | -5888827.5 | -5888.827
1.01325 | 101325 | 5.5 | 0 | 825 | -5570958.7 | -5570.959
1.01325 | 101325 | 5.5 | 0 | 850 | -5187951.4 | -5187.951
1.01325 | 101325 | 5.5 | 0 | 875 | -4738668.7 | -4738.669
1.01325 | 101325 | 5.5 | 0 | 900 | -4231680.9 | -4231.681
1.01325 | 101325 | 5.5 | 0 | 925 | -3687039.5 | -3687.039
1.01325 | 101325 | 5.5 | 0 | 950 | -3134396.7 | -3134.397
1.01325 | 101325 | 5.5 | 0 | 975 | -2606698.1 | -2606.698
1.01325 | 101325 | 5.5 | 0 | 1000 | -2131480.4 | -2131.48
1.01325 | 101325 | 5.5 | 0 | 1025 | -1724204.6 | -1724.205
1.01325 | 101325 | 5.5 | 0 | 1050 | -1387024.1 | -1387.024
1.01325 | 101325 | 5.5 | 0 | 1075 | -1112481.7 | -1112.482
1.01325 | 101325 | 5.5 | 0 | 1100 | -888815.2 | -888.8152
1.01325 | 101325 | 5.5 | 0 | 1125 | -703996.9 | -703.9969
1.01325 | 101325 | 5.5 | 0 | 1150 | -547754.1 | -547.7541
1.01325 | 101325 | 5.5 | 0 | 1175 | -412104.7 | -412.1047
1.01325 | 101325 | 5.5 | 0 | 1200 | -291158.5 | -291.1585
1.01325 | 101325 | 5.5 | 0 | 1225 | -180684.9 | -180.6849
1.01325 | 101325 | 5.5 | 0 | 1250 | -77681.68 | -77.68168
1.01325 | 101325 | 5.5 | 0 | 1275 | 19975.67 | 19.97567
1.01325 | 101325 | 5.5 | 0 | 1300 | 113794.6 | 113.7946
1.01325 | 101325 | 5.5 | 0 | 1325 | 204851.6 | 204.8516
1.01325 | 101325 | 5.5 | 0 | 1350 | 293921.9 | 293.9219
1.01325 | 101325 | 5.5 | 0 | 1375 | 381569.6 | 381.5696
1.01325 | 101325 | 5.5 | 0 | 1400 | 468209.6 | 468.2096
1.01325 | 101325 | 5.5 | 0 | 1425 | 554151.3 | 554.1513
1.01325 | 101325 | 5.5 | 0 | 1450 | 639628.2 | 639.6282
1.01325 | 101325 | 5.5 | 0 | 1475 | 724819.7 | 724.8197
1.01325 | 101325 | 5.5 | 0 | 1500 | 809865.8 | 809.8658
1.01325 | 101325 | 5.5 | 0 | 1525 | 894878.2 | 894.8782
1.01325 | 101325 | 5.5 | 0 | 1550 | 979948.3 | 979.9483
1.01325 | 101325 | 5.5 | 0 | 1575 | 1065152.6 | 1065.153
1.01325 | 101325 | 5.5 | 0 | 1600 | 1150557.7 | 1150.558
1.01325 | 101325 | 5.5 | 0 | 1625 | 1236222.929 | 1236.222929
1.01325 | 101325 | 5.5 | 0 | 1650 | 1322203.5 | 1322.203
1.01325 | 101325 | 5.5 | 0 | 1675 | 1408552.0 | 1408.552
1.01325 | 101325 | 5.5 | 0 | 1700 | 1495320.4 | 1495.32
1.01325 | 101325 | 5.5 | 0 | 1725 | 1582561.3 | 1582.561
1.01325 | 101325 | 5.5 | 0 | 1750 | 1670328.7 | 1670.329
1.01325 | 101325 | 5.5 | 0 | 1775 | 1758679.5 | 1758.68
1.01325 | 101325 | 5.5 | 0 | 1800 | 1847673.9 | 1847.674
1.01325 | 101325 | 5.5 | 0 | 1825 | 1937376.2 | 1937.376
1.01325 | 101325 | 5.5 | 0 | 1850 | 2027855.6 | 2027.856
1.01325 | 101325 | 5.5 | 0 | 1875 | 2119186.8 | 2119.187
1.01325 | 101325 | 5.5 | 0 | 1900 | 2211450.3 | 2211.45
1.01325 | 101325 | 5.5 | 0 | 1925 | 2304733.098 | 2304.733098
1.01325 | 101325 | 5.5 | 0 | 1950 | 2399129.2 | 2399.129
1.01325 | 101325 | 5.5 | 0 | 1975 | 2494739.7 | 2494.74
1.01325 | 101325 | 5.5 | 0 | 2000 | 2591673.6 | 2591.674
1.01325 | 101325 | 5.5 | 0 | 2025 | 2690047.6 | 2690.048
1.01325 | 101325 | 5.5 | 0 | 2050 | 2789986.8 | 2789.987
1.01325 | 101325 | 5.5 | 0 | 2075 | 2891624.7 | 2891.625
1.01325 | 101325 | 5.5 | 0 | 2100 | 2995103.5 | 2995.103
1.01325 | 101325 | 5.5 | 0 | 2125 | 3100573.9 | 3100.574
1.01325 | 101325 | 5.5 | 0 | 2150 | 3208195.4 | 3208.195
1.01325 | 101325 | 5.5 | 0 | 2175 | 3318136.4 | 3318.136
1.01325 | 101325 | 5.5 | 0 | 2200 | 3430573.6 | 3430.574
1.01325 | 101325 | 5.5 | 0 | 2225 | 3545692.2 | 3545.692
1.01325 | 101325 | 5.5 | 0 | 2250 | 3663685.7 | 3663.686
1.01325 | 101325 | 5.5 | 0 | 2275 | 3784755.3 | 3784.755
1.01325 | 101325 | 5.5 | 0 | 2300 | 3909109.5 | 3909.11
1.01325 | 101325 | 5.5 | 0 | 2325 | 4036964.1 | 4036.964
1.01325 | 101325 | 5.5 | 0 | 2350 | 4168540.8 | 4168.541
1.01325 | 101325 | 5.5 | 0 | 2375 | 4304067.3 | 4304.067
1.01325 | 101325 | 5.5 | 0 | 2400 | 4443776.2 | 4443.776
1.01325 | 101325 | 5.5 | 0 | 2425 | 4587904.3 | 4587.904
1.01325 | 101325 | 5.5 | 0 | 2450 | 4736691.6 | 4736.692
1.01325 | 101325 | 5.5 | 0 | 2475 | 4890380.8 | 4890.381
1.01325 | 101325 | 5.5 | 0 | 2500 | 5049216.2 | 5049.216
1.01325 | 101325 | 5.5 | 0 | 2525 | 5213442.3 | 5213.442
1.01325 | 101325 | 5.5 | 0 | 2550 | 5383303.7 | 5383.304
1.01325 | 101325 | 5.5 | 0 | 2575 | 5559043.4 | 5559.043
1.01325 | 101325 | 5.5 | 0 | 2600 | 5740902.5 | 5740.902
1.01325 | 101325 | 5.5 | 0 | 2625 | 5929118.9 | 5929.119
1.01325 | 101325 | 5.5 | 0 | 2650 | 6123927.0 | 6123.927
1.01325 | 101325 | 5.5 | 0 | 2675 | 6325556.9 | 6325.557
1.01325 | 101325 | 5.5 | 0 | 2700 | 6534233.8 | 6534.234
1.01325 | 101325 | 5.5 | 0 | 2725 | 6750178.4 | 6750.178
1.01325 | 101325 | 5.5 | 0 | 2750 | 6973606.2 | 6973.606
1.01325 | 101325 | 5.5 | 0 | 2775 | 7204728.4 | 7204.728
1.01325 | 101325 | 5.5 | 0 | 2800 | 7443752.4 | 7443.752
1.01325 | 101325 | 5.5 | 0 | 2825 | 7690882.8 | 7690.883
1.01325 | 101325 | 5.5 | 0 | 2850 | 7946323.3 | 7946.323
1.01325 | 101325 | 5.5 | 0 | 2875 | 8210278.3 | 8210.278
1.01325 | 101325 | 5.5 | 0 | 2900 | 8482956.0 | 8482.956
1.01325 | 101325 | 5.5 | 0 | 2925 | 8764571.3 | 8764.571
1.01325 | 101325 | 5.5 | 0 | 2950 | 9055350.1 | 9055.35
1.01325 | 101325 | 5.5 | 0 | 2975 | 9355533.5 | 9355.534
1.01325 | 101325 | 5.5 | 0 | 3000 | 9665383.942 | 9665.383942
1.01325 | 101325 | 5.5 | 0 | 3025 | 9985190.7 | 9985.191
1.01325 | 101325 | 5.5 | 0 | 3050 | 10315277.3 | 10315.28
1.01325 | 101325 | 5.5 | 0 | 3075 | 10656009.2 | 10656.01
1.01325 | 101325 | 5.5 | 0 | 3100 | 11007802.2 | 11007.8
1.01325 | 101325 | 5.5 | 0 | 3125 | 11371131.3 | 11371.13
1.01325 | 101325 | 5.5 | 0.02588779 | 3150 | 11746540.1 | 11746.54
1.01325 | 101325 | 5.5 | 0.08839212 | 3175 | 12134649.4 | 12134.65
1.01325 | 101325 | 5.5 | 0.1552904 | 3200 | 12536166.6 | 12536.17
1.01325 | 101325 | 5.5 | 0.2272514 | 3225 | 12951892.4 | 12951.89
1.01325 | 101325 | 5.5 | 0.305092 | 3250 | 13382726.1 | 13382.73
1.01325 | 101325 | 5.5 | 0.3898095 | 3275 | 13829667.6 | 13829.67
1.01325 | 101325 | 5.5 | 0.4826207 | 3300 | 14293813.95 | 14293.81395
1.01325 | 101325 | 5.5 | 0.5850108 | 3325 | 14776349.8 | 14776.35
1.01325 | 101325 | 5.5 | 0.6987922 | 3350 | 15278527.7 | 15278.53
1.01325 | 101325 | 5.5 | 0.8261795 | 3375 | 15801637.3 | 15801.64
1.01325 | 101325 | 5.5 | 0.9698815 | 3400 | 16346958.5 | 16346.96
1.01325 | 101325 | 5.5 | 1.133219 | 3425 | 16915697.1 | 16915.7
1.01325 | 101325 | 5.5 | 1.320275 | 3450 | 17508898.04 | 17508.89804
1.01325 | 101325 | 5.5 | 1.536088 | 3475 | 18127335.0 | 18127.33
1.01325 | 101325 | 5.5 | 1.786909 | 3500 | 18771373.96 | 18771.37396
1.01325 | 101325 | 5.5 | 2.08054 | 3525 | 19440812.66 | 19440.81266
1.01325 | 101325 | 5.5 | 2.426792 | 3550 | 20134699.2 | 20134.7
1.01325 | 101325 | 5.5 | 2.83812 | 3575 | 20851139.0 | 20851.14
1.01325 | 101325 | 5.5 | 3.330513 | 3600 | 21587103.4 | 21587.1
1.01325 | 101325 | 5.5 | 3.924767 | 3625 | 22338258.9 | 22338.26
1.01325 | 101325 | 5.5 | 4.648358957 | 3650 | 23098840.8 | 23098.84
1.01325 | 101325 | 5.5 | 5.538275 | 3675 | 23861596.0 | 23861.6
1.01325 | 101325 | 5.5 | 6.645404 | 3700 | 24617817.8 | 24617.82
1.01325 | 101325 | 5.5 | 8.041611 | 3725 | 25357487.5 | 25357.49
1.01325 | 101325 | 5.5 | 9.831597 | 3750 | 26069523.2 | 26069.52
1.01325 | 101325 | 5.5 | 12.17377 | 3775 | 26742116.5 | 26742.12
1.01325 | 101325 | 5.5 | 15.31923 | 3800 | 27363113.7 | 27363.11
1.01325 | 101325 | 5.5 | 19.69005 | 3825 | 27920378.5 | 27920.38
1.01325 | 101325 | 5.5 | 26.05225 | 3850 | 28402046.4 | 28402.05
1.01325 | 101325 | 5.5 | 35.9493 | 3875 | 28796560.8 | 28796.56
1.01325 | 101325 | 5.5 | 53.00377 | 3900 | 29092331.2 | 29092.33
1.01325 | 101325 | 5.5 | 88.1105 | 3925 | 29276723.3 | 29276.72
1.01325 | 101325 | 5.5 | 88.1105 | 3950 | 29276723.3 | 29276.72
1.01325 | 101325 | 5.5 | 88.1105 | 3975 | 29276723.3 | 29276.72
1.01325 | 101325 | 5.5 | 88.1105 | 4000 | 29276723.3 | 29276.72
1.01325 | 101325 | 4 | 0 | 250 | -8032711.6 | -8032.712
1.01325 | 101325 | 4 | 0 | 275 | -7973494.5 | -7973.495
1.01325 | 101325 | 4 | 0 | 300 | -7907202.8 | -7907.203
1.01325 | 101325 | 4 | 0 | 325 | -7833789.1 | -7833.789
1.01325 | 101325 | 4 | 0 | 350 | -7754053.7 | -7754.054
1.01325 | 101325 | 4 | 0 | 375 | -7669341.6 | -7669.342
1.01325 | 101325 | 4 | 0 | 400 | -7581177.1 | -7581.177
1.01325 | 101325 | 4 | 0 | 425 | -7490966.0 | -7490.966
1.01325 | 101325 | 4 | 0 | 450 | -7399817.1 | -7399.817
1.01325 | 101325 | 4 | 0 | 475 | -7308468.5 | -7308.468
1.01325 | 101325 | 4 | 0 | 500 | -7217277.1 | -7217.277
1.01325 | 101325 | 4 | 0 | 525 | -7126233.8 | -7126.234
1.01325 | 101325 | 4 | 0 | 550 | -7034972.7 | -7034.973
1.01325 | 101325 | 4 | 0 | 575 | -6942756.8 | -6942.757
1.01325 | 101325 | 4 | 0 | 600 | -6848426.4 | -6848.426
1.01325 | 101325 | 4 | 0 | 625 | -6750302.7 | -6750.303
1.01325 | 101325 | 4 | 0 | 650 | -6646036.9 | -6646.037
1.01325 | 101325 | 4 | 0 | 675 | -6532407.2 | -6532.407
1.01325 | 101325 | 4 | 0 | 700 | -6405070.716 | -6405.070716
1.01325 | 101325 | 4 | 0 | 725 | -6258312.7 | -6258.313
1.01325 | 101325 | 4 | 0 | 750 | -6084876.4 | -6084.876
1.01325 | 101325 | 4 | 0 | 775 | -5876036.2 | -5876.036
1.01325 | 101325 | 4 | 0 | 800 | -5622156.3 | -5622.156
1.01325 | 101325 | 4 | 0 | 825 | -5314020.6 | -5314.021
1.01325 | 101325 | 4 | 0 | 850 | -4945124.5 | -4945.125
1.01325 | 101325 | 4 | 0 | 875 | -4514781.85 | -4514.78185
1.01325 | 101325 | 4 | 0 | 900 | -4031262.1 | -4031.262
1.01325 | 101325 | 4 | 0 | 925 | -3513422.1 | -3513.422
1.01325 | 101325 | 4 | 0 | 950 | -2989006.6 | -2989.007
1.01325 | 101325 | 4 | 0 | 975 | -2488841.3 | -2488.841
1.01325 | 101325 | 4 | 0 | 1000 | -2038724.0 | -2038.724
1.01325 | 101325 | 4 | 0 | 1025 | -1653134.832 | -1653.134832
1.01325 | 101325 | 4 | 0 | 1050 | -1334021.728 | -1334.021728
1.01325 | 101325 | 4 | 0 | 1075 | -1074258.0 | -1074.258
1.01325 | 101325 | 4 | 0 | 1100 | -862653.3 | -862.6533
1.01325 | 101325 | 4 | 0 | 1125 | -687780.7 | -687.7807
1.01325 | 101325 | 4 | 0 | 1150 | -539891.6 | -539.8916
1.01325 | 101325 | 4 | 0 | 1175 | -411420.3 | -411.4203
1.01325 | 101325 | 4 | 0 | 1200 | -296791 | -296.791
1.01325 | 101325 | 4 | 0 | 1225 | -192004.2 | -192.0042
1.01325 | 101325 | 4 | 0 | 1250 | -94225.52851 | -94.22552851
1.01325 | 101325 | 4 | 0 | 1275 | -1451.866377 | -1.451866377
1.01325 | 101325 | 4 | 0 | 1300 | 87736.23 | 87.73623
1.01325 | 101325 | 4 | 0 | 1325 | 174351.1 | 174.3511
1.01325 | 101325 | 4 | 0 | 1350 | 259121.2 | 259.1212
1.01325 | 101325 | 4 | 0 | 1375 | 342575.8 | 342.5758
1.01325 | 101325 | 4 | 0 | 1400 | 425104.3 | 425.1043
1.01325 | 101325 | 4 | 0 | 1425 | 506996.6 | 506.9966
1.01325 | 101325 | 4 | 0 | 1450 | 588471.9 | 588.4719
1.01325 | 101325 | 4 | 0 | 1475 | 669698.3 | 669.6983
1.01325 | 101325 | 4 | 0 | 1500 | 750807.6 | 750.8076
1.01325 | 101325 | 4 | 0 | 1525 | 831904.9 | 831.9049
1.01325 | 101325 | 4 | 0 | 1550 | 913076.4 | 913.0764
1.01325 | 101325 | 4 | 0 | 1575 | 994394.7 | 994.3947
1.01325 | 101325 | 4 | 0 | 1600 | 1075923.2 | 1075.923
1.01325 | 101325 | 4 | 0 | 1625 | 1157718.537 | 1157.718537
1.01325 | 101325 | 4 | 0 | 1650 | 1239833.7 | 1239.834
1.01325 | 101325 | 4 | 0 | 1675 | 1322319.436 | 1322.319436
1.01325 | 101325 | 4 | 0 | 1700 | 1405225.889 | 1405.225889
1.01325 | 101325 | 4 | 0 | 1725 | 1488603.9 | 1488.604
1.01325 | 101325 | 4 | 0 | 1750 | 1572505.8 | 1572.506
1.01325 | 101325 | 4 | 0 | 1775 | 1656986.757 | 1656.986757
1.01325 | 101325 | 4 | 0 | 1800 | 1742105.0 | 1742.105
1.01325 | 101325 | 4 | 0 | 1825 | 1827922.8 | 1827.923
1.01325 | 101325 | 4 | 0 | 1850 | 1914507.2 | 1914.507
1.01325 | 101325 | 4 | 0 | 1875 | 2001930.0 | 2001.93
1.01325 | 101325 | 4 | 0 | 1900 | 2090269.091 | 2090.269091
1.01325 | 101325 | 4 | 0 | 1925 | 2179608.1 | 2179.608
1.01325 | 101325 | 4 | 0 | 1950 | 2270037.4 | 2270.037
1.01325 | 101325 | 4 | 0 | 1975 | 2361654.0 | 2361.654
1.01325 | 101325 | 4 | 0 | 2000 | 2454562.4 | 2454.562
1.01325 | 101325 | 4 | 0 | 2025 | 2548874.3 | 2548.874
1.01325 | 101325 | 4 | 0 | 2050 | 2644709.239 | 2644.709239
1.01325 | 101325 | 4 | 0 | 2075 | 2742194.8 | 2742.195
1.01325 | 101325 | 4 | 0 | 2100 | 2841466.361 | 2841.466361
1.01325 | 101325 | 4 | 0 | 2125 | 2942667.6 | 2942.668
1.01325 | 101325 | 4 | 0 | 2150 | 3045950.4 | 3045.95
1.01325 | 101325 | 4 | 0 | 2175 | 3151474.5 | 3151.475
1.01325 | 101325 | 4 | 0 | 2200 | 3259407.9 | 3259.408
1.01325 | 101325 | 4 | 0 | 2225 | 3369926.323 | 3369.926323
1.01325 | 101325 | 4 | 0 | 2250 | 3483213.0 | 3483.213
1.01325 | 101325 | 4 | 0 | 2275 | 3599458.5 | 3599.459
1.01325 | 101325 | 4 | 0 | 2300 | 3718860.3 | 3718.86
1.01325 | 101325 | 4 | 0 | 2325 | 3841622.2 | 3841.622
1.01325 | 101325 | 4 | 0 | 2350 | 3967953.8 | 3967.954
1.01325 | 101325 | 4 | 0 | 2375 | 4098070.2 | 4098.07
1.01325 | 101325 | 4 | 0 | 2400 | 4232190.7 | 4232.191
1.01325 | 101325 | 4 | 0 | 2425 | 4370538.8 | 4370.539
1.01325 | 101325 | 4 | 0 | 2450 | 4513340.8 | 4513.341
1.01325 | 101325 | 4 | 0 | 2475 | 4660825.5 | 4660.826
1.01325 | 101325 | 4 | 0 | 2500 | 4813223.0 | 4813.223
1.01325 | 101325 | 4 | 0 | 2525 | 4970763.782 | 4970.763782
1.01325 | 101325 | 4 | 0 | 2550 | 5133678.2 | 5133.678
1.01325 | 101325 | 4 | 0 | 2575 | 5302195.3 | 5302.195
1.01325 | 101325 | 4 | 0 | 2600 | 5476542.4 | 5476.542
1.01325 | 101325 | 4 | 0 | 2625 | 5656943.9 | 5656.944
1.01325 | 101325 | 4 | 0 | 2650 | 5843621.1 | 5843.621
1.01325 | 101325 | 4 | 0 | 2675 | 6036791.4 | 6036.791
1.01325 | 101325 | 4 | 0 | 2700 | 6236668.2 | 6236.668
1.01325 | 101325 | 4 | 0 | 2725 | 6443460.9 | 6443.461
1.01325 | 101325 | 4 | 0 | 2750 | 6657374.5 | 6657.374
1.01325 | 101325 | 4 | 0 | 2775 | 6878610.7 | 6878.611
1.01325 | 101325 | 4 | 0 | 2800 | 7107368.5 | 7107.369
1.01325 | 101325 | 4 | 0 | 2825 | 7343845.1 | 7343.845
1.01325 | 101325 | 4 | 0 | 2850 | 7588238.0 | 7588.238
1.01325 | 101325 | 4 | 0 | 2875 | 7840746.7 | 7840.747
1.01325 | 101325 | 4 | 0 | 2900 | 8101576.2 | 8101.576
1.01325 | 101325 | 4 | 0 | 2925 | 8370939.4 | 8370.939
1.01325 | 101325 | 4 | 0 | 2950 | 8649062.2 | 8649.062
1.01325 | 101325 | 4 | 0 | 2975 | 8936187.6 | 8936.188
1.01325 | 101325 | 4 | 0 | 3000 | 9232581.8 | 9232.582
1.01325 | 101325 | 4 | 0 | 3025 | 9538540.604 | 9538.540604
1.01325 | 101325 | 4 | 0 | 3050 | 9854396.7 | 9854.397
1.01325 | 101325 | 4 | 0 | 3075 | 10180527.9 | 10180.53
1.01325 | 101325 | 4 | 0.02087229 | 3100 | 10517366.6 | 10517.37
1.01325 | 101325 | 4 | 0.06224915 | 3125 | 10865408.9 | 10865.41
1.01325 | 101325 | 4 | 0.1061172 | 3150 | 11225225.3 | 11225.23
1.01325 | 101325 | 4 | 0.1528082 | 3175 | 11597471.0 | 11597.47
1.01325 | 101325 | 4 | 0.2027282 | 3200 | 11982896.1 | 11982.9
1.01325 | 101325 | 4 | 0.2563742 | 3225 | 12382355.4 | 12382.36
1.01325 | 101325 | 4 | 0.3143535 | 3250 | 12796816.0 | 12796.82
1.01325 | 101325 | 4 | 0.3774082 | 3275 | 13227362.1 | 13227.36
1.01325 | 101325 | 4 | 0.4464442 | 3300 | 13675196.1 | 13675.2
1.01325 | 101325 | 4 | 0.5225671852 | 3325 | 14141633.2 | 14141.63
1.01325 | 101325 | 4 | 0.6071272303 | 3350 | 14628087.15 | 14628.08715
1.01325 | 101325 | 4 | 0.7017737 | 3375 | 15136045.5 | 15136.05
1.01325 | 101325 | 4 | 0.8085242 | 3400 | 15667029.3 | 15667.03
1.01325 | 101325 | 4 | 0.9298522 | 3425 | 16222535.5 | 16222.54
1.01325 | 101325 | 4 | 1.068798 | 3450 | 16803956.7 | 16803.96
1.01325 | 101325 | 4 | 1.229115 | 3475 | 17412476.2 | 17412.48
1.01325 | 101325 | 4 | 1.415457 | 3500 | 18048934.4 | 18048.93
1.01325 | 101325 | 4 | 1.633631 | 3525 | 18713668.4 | 18713.67
1.01325 | 101325 | 4 | 1.890941 | 3550 | 19406324.1 | 19406.32
1.01325 | 101325 | 4 | 2.196656 | 3575 | 20125649.77 | 20125.64977
1.01325 | 101325 | 4 | 2.562673476 | 3600 | 20869282.0 | 20869.28
1.01325 | 101325 | 4 | 3.004465 | 3625 | 21633541.2 | 21633.54
1.01325 | 101325 | 4 | 3.542471 | 3650 | 22413260.15 | 22413.26015
1.01325 | 101325 | 4 | 4.204202 | 3675 | 23201673.01 | 23201.67301
1.01325 | 101325 | 4 | 5.027505 | 3700 | 23990389.93 | 23990.38993
1.01325 | 101325 | 4 | 6.065823 | 3725 | 24769479.4 | 24769.48
1.01325 | 101325 | 4 | 7.397016 | 3750 | 25527666.1 | 25527.67
1.01325 | 101325 | 4 | 9.138878 | 3775 | 26252634.1 | 26252.63
1.01325 | 101325 | 4 | 11.47813 | 3800 | 26931400.3 | 26931.4
1.01325 | 101325 | 4 | 14.72867 | 3825 | 27550695.6 | 27550.7
1.01325 | 101325 | 4 | 19.46029 | 3850 | 28097266.6 | 28097.27
1.01325 | 101325 | 4 | 26.82137 | 3875 | 28557972.3 | 28557.97
1.01325 | 101325 | 4 | 39.50842 | 3900 | 28919497.5 | 28919.5
1.01325 | 101325 | 4 | 65.63677233 | 3925 | 29167339.3 | 29167.34
1.01325 | 101325 | 4 | 65.63677233 | 3950 | 29167339.3 | 29167.34
1.01325 | 101325 | 4 | 65.63677233 | 3975 | 29167339.3 | 29167.34
1.01325 | 101325 | 4 | 65.63677233 | 4000 | 29167339.3 | 29167.34
1.01325 | 101325 | 3 | 0 | 250 | -7699222.3 | -7699.222
1.01325 | 101325 | 3 | 0 | 275 | -7641147.7 | -7641.148
1.01325 | 101325 | 3 | 0 | 300 | -7576088.536 | -7576.088536
1.01325 | 101325 | 3 | 0 | 325 | -7504075.3 | -7504.075
1.01325 | 101325 | 3 | 0 | 350 | -7425982.5 | -7425.982
1.01325 | 101325 | 3 | 0 | 375 | -7343200.0 | -7343.2
1.01325 | 101325 | 3 | 0 | 400 | -7257254.0 | -7257.254
1.01325 | 101325 | 3 | 0 | 425 | -7169510.7 | -7169.511
1.01325 | 101325 | 3 | 0 | 450 | -7081009.5 | -7081.009
1.01325 | 101325 | 3 | 0 | 475 | -6992403.2 | -6992.403
1.01325 | 101325 | 3 | 0 | 500 | -6903959.4 | -6903.959
1.01325 | 101325 | 3 | 0 | 525 | -6815583.3 | -6815.583
1.01325 | 101325 | 3 | 0 | 550 | -6726833.1 | -6726.833
1.01325 | 101325 | 3 | 0 | 575 | -6636910.8 | -6636.911
1.01325 | 101325 | 3 | 0 | 600 | -6544618.1 | -6544.618
1.01325 | 101325 | 3 | 0 | 625 | -6448269.4 | -6448.269
1.01325 | 101325 | 3 | 0 | 650 | -6345557.347 | -6345.557347
1.01325 | 101325 | 3 | 0 | 675 | -6233371.9 | -6233.372
1.01325 | 101325 | 3 | 0 | 700 | -6107584.8 | -6107.585
1.01325 | 101325 | 3 | 0 | 725 | -5962836.5 | -5962.836
1.01325 | 101325 | 3 | 0 | 750 | -5792405.4 | -5792.405
1.01325 | 101325 | 3 | 0 | 775 | -5588303.6 | -5588.304
1.01325 | 101325 | 3 | 0 | 800 | -5341811.6 | -5341.812
1.01325 | 101325 | 3 | 0 | 825 | -5044700.5 | -5044.7
1.01325 | 101325 | 3 | 0 | 850 | -4691306.9 | -4691.307
1.01325 | 101325 | 3 | 0 | 875 | -4281333.6 | -4281.334
1.01325 | 101325 | 3 | 0 | 900 | -3822687.4 | -3822.687
1.01325 | 101325 | 3 | 0 | 925 | -3332982.3 | -3332.982
1.01325 | 101325 | 3 | 0 | 950 | -2838025.6 | -2838.026
1.01325 | 101325 | 3 | 0 | 975 | -2366504.3 | -2366.504
1.01325 | 101325 | 3 | 0 | 1000 | -1942464.2 | -1942.464
1.01325 | 101325 | 3 | 0 | 1025 | -1579396.818 | -1579.396818
1.01325 | 101325 | 3 | 0 | 1050 | -1279047.5 | -1279.048
1.01325 | 101325 | 3 | 0 | 1075 | -1034633.4 | -1034.633
1.01325 | 101325 | 3 | 0 | 1100 | -835555.5 | -835.5555
1.01325 | 101325 | 3 | 0 | 1125 | -671009.9 | -671.0099
1.01325 | 101325 | 3 | 0 | 1150 | -531792.1 | -531.7921
1.01325 | 101325 | 3 | 0 | 1175 | -410769.3 | -410.7693
1.01325 | 101325 | 3 | 0 | 1200 | -302692.7735 | -302.6927735
1.01325 | 101325 | 3 | 0 | 1225 | -203803.7 | -203.8037
1.01325 | 101325 | 3 | 0 | 1250 | -111442.5 | -111.4425
1.01325 | 101325 | 3 | 0 | 1275 | -23732.62 | -23.73262
1.01325 | 101325 | 3 | 0 | 1300 | 60653.66 | 60.65366
1.01325 | 101325 | 3 | 0 | 1325 | 142661.9 | 142.6619
1.01325 | 101325 | 3 | 0 | 1350 | 222971.6 | 222.9716
1.01325 | 101325 | 3 | 0 | 1375 | 302075.9911 | 302.0759911
1.01325 | 101325 | 3 | 0 | 1400 | 380337.5 | 380.3375
1.01325 | 101325 | 3 | 0 | 1425 | 458026 | 458.026
1.01325 | 101325 | 3 | 0 | 1450 | 535345.3 | 535.3453
1.01325 | 101325 | 3 | 0 | 1475 | 612452.1 | 612.4521
1.01325 | 101325 | 3 | 0 | 1500 | 689468.9 | 689.4689
1.01325 | 101325 | 3 | 0 | 1525 | 766494.2 | 766.4942
1.01325 | 101325 | 3 | 0 | 1550 | 843608.6 | 843.6086
1.01325 | 101325 | 3 | 0 | 1575 | 920880.4 | 920.8804
1.01325 | 101325 | 3 | 0 | 1600 | 998369.4 | 998.3694
1.01325 | 101325 | 3 | 0 | 1625 | 1076129.3 | 1076.129
1.01325 | 101325 | 3 | 0 | 1650 | 1154210.672 | 1154.210672
1.01325 | 101325 | 3 | 0 | 1675 | 1232661.9 | 1232.662
1.01325 | 101325 | 3 | 0 | 1700 | 1311531.1 | 1311.531
1.01325 | 101325 | 3 | 0 | 1725 | 1390867.0 | 1390.867
1.01325 | 101325 | 3 | 0 | 1750 | 1470720.1 | 1470.72
1.01325 | 101325 | 3 | 0 | 1775 | 1551143.3 | 1551.143
1.01325 | 101325 | 3 | 0 | 1800 | 1632192.7 | 1632.193
1.01325 | 101325 | 3 | 0 | 1825 | 1713928.2 | 1713.928
1.01325 | 101325 | 3 | 0 | 1850 | 1796413.9 | 1796.414
1.01325 | 101325 | 3 | 0 | 1875 | 1879719.0 | 1879.719
1.01325 | 101325 | 3 | 0 | 1900 | 1963917.8 | 1963.918
1.01325 | 101325 | 3 | 0 | 1925 | 2049090.5 | 2049.09
1.01325 | 101325 | 3 | 0 | 1950 | 2135323.2 | 2135.323
1.01325 | 101325 | 3 | 0 | 1975 | 2222708.7 | 2222.709
1.01325 | 101325 | 3 | 0 | 2000 | 2311346.3 | 2311.346
1.01325 | 101325 | 3 | 0 | 2025 | 2401342.3 | 2401.342
1.01325 | 101325 | 3 | 0 | 2050 | 2492810.4 | 2492.81
1.01325 | 101325 | 3 | 0 | 2075 | 2585871.6 | 2585.872
1.01325 | 101325 | 3 | 0 | 2100 | 2680654.152 | 2680.654152
1.01325 | 101325 | 3 | 0 | 2125 | 2777294.2 | 2777.294
1.01325 | 101325 | 3 | 0 | 2150 | 2875935.3 | 2875.935
1.01325 | 101325 | 3 | 0 | 2175 | 2976728.6 | 2976.729
1.01325 | 101325 | 3 | 0 | 2200 | 3079832.5 | 3079.832
1.01325 | 101325 | 3 | 0 | 2225 | 3185412.8 | 3185.413
1.01325 | 101325 | 3 | 0 | 2250 | 3293642.3 | 3293.642
1.01325 | 101325 | 3 | 0 | 2275 | 3404700.6 | 3404.701
1.01325 | 101325 | 3 | 0 | 2300 | 3518773.3 | 3518.773
1.01325 | 101325 | 3 | 0 | 2325 | 3636052.3 | 3636.052
1.01325 | 101325 | 3 | 0 | 2350 | 3756734.6 | 3756.735
1.01325 | 101325 | 3 | 0 | 2375 | 3881022.3 | 3881.022
1.01325 | 101325 | 3 | 0 | 2400 | 4009121.383 | 4009.121383
1.01325 | 101325 | 3 | 0 | 2425 | 4141241.7 | 4141.242
1.01325 | 101325 | 3 | 0 | 2450 | 4277595.7 | 4277.596
1.01325 | 101325 | 3 | 0 | 2475 | 4418398.0 | 4418.398
1.01325 | 101325 | 3 | 0 | 2500 | 4563864.4 | 4563.864
1.01325 | 101325 | 3 | 0 | 2525 | 4714211.5 | 4714.211
1.01325 | 101325 | 3 | 0 | 2550 | 4869655.2 | 4869.655
1.01325 | 101325 | 3 | 0 | 2575 | 5030410.8 | 5030.411
1.01325 | 101325 | 3 | 0 | 2600 | 5196691.6 | 5196.692
1.01325 | 101325 | 3 | 0 | 2625 | 5368708.653 | 5368.708653
1.01325 | 101325 | 3 | 0 | 2650 | 5546670.3 | 5546.67
1.01325 | 101325 | 3 | 0 | 2675 | 5730781.4 | 5730.781
1.01325 | 101325 | 3 | 0 | 2700 | 5921243.5 | 5921.243
1.01325 | 101325 | 3 | 0 | 2725 | 6118254.7 | 6118.255
1.01325 | 101325 | 3 | 0 | 2750 | 6322009.8 | 6322.01
1.01325 | 101325 | 3 | 0 | 2775 | 6532700.866 | 6532.700866
1.01325 | 101325 | 3 | 0 | 2800 | 6750518.3 | 6750.518
1.01325 | 101325 | 3 | 0 | 2825 | 6975651.9 | 6975.652
1.01325 | 101325 | 3 | 0 | 2850 | 7208292.6 | 7208.293
1.01325 | 101325 | 3 | 0 | 2875 | 7448634.9 | 7448.635
1.01325 | 101325 | 3 | 0 | 2900 | 7696879.8 | 7696.88
1.01325 | 101325 | 3 | 0 | 2925 | 7953237.8 | 7953.238
1.01325 | 101325 | 3 | 0 | 2950 | 8217933.8 | 8217.934
1.01325 | 101325 | 3 | 0 | 2975 | 8491211.5 | 8491.212
1.01325 | 101325 | 3 | 0 | 3000 | 8773339.8 | 8773.34
1.01325 | 101325 | 3 | 0.002156632 | 3025 | 9064619.3 | 9064.619
1.01325 | 101325 | 3 | 0.02957587 | 3050 | 9365390.0 | 9365.39
1.01325 | 101325 | 3 | 0.05836988 | 3075 | 9676040.1 | 9676.04
1.01325 | 101325 | 3 | 0.08867619 | 3100 | 9997015.7 | 9997.016
1.01325 | 101325 | 3 | 0.1206638 | 3125 | 10328831.2 | 10328.83
1.01325 | 101325 | 3 | 0.1545402 | 3150 | 10672080.7 | 10672.08
1.01325 | 101325 | 3 | 0.1905603 | 3175 | 11027449.8 | 11027.45
1.01325 | 101325 | 3 | 0.2290364 | 3200 | 11395727.4 | 11395.73
1.01325 | 101325 | 3 | 0.2703511 | 3225 | 11777817.5 | 11777.82
1.01325 | 101325 | 3 | 0.3149726 | 3250 | 12174749.7 | 12174.75
1.01325 | 101325 | 3 | 0.363473 | 3275 | 12587687.3 | 12587.69
1.01325 | 101325 | 3 | 0.4165511 | 3300 | 13017932.2 | 13017.93
1.01325 | 101325 | 3 | 0.4750601 | 3325 | 13466924.0 | 13466.92
1.01325 | 101325 | 3 | 0.5400418 | 3350 | 13936232.5 | 13936.23
1.01325 | 101325 | 3 | 0.612769 | 3375 | 14427538.0 | 14427.54
1.01325 | 101325 | 3 | 0.6947988 | 3400 | 14942599.4 | 14942.6
1.01325 | 101325 | 3 | 0.7880395 | 3425 | 15483203.7 | 15483.2
1.01325 | 101325 | 3 | 0.8948372 | 3450 | 16051093.9 | 16051.09
1.01325 | 101325 | 3 | 1.018087 | 3475 | 16647870.7 | 16647.87
1.01325 | 101325 | 3 | 1.161377 | 3500 | 17274865.3 | 17274.87
1.01325 | 101325 | 3 | 1.329186 | 3525 | 17932980.1 | 17932.98
1.01325 | 101325 | 3 | 1.527146 | 3550 | 18622498.4 | 18622.5
1.01325 | 101325 | 3 | 1.762399788 | 3575 | 19342868.1 | 19342.87
1.01325 | 101325 | 3 | 2.044117 | 3600 | 20092466.7 | 20092.47
1.01325 | 101325 | 3 | 2.384217 | 3625 | 20868365.92 | 20868.36592
1.01325 | 101325 | 3 | 2.798448 | 3650 | 21666115.6 | 21666.12
1.01325 | 101325 | 3 | 3.307999657 | 3675 | 22479576.0 | 22479.58
1.01325 | 101325 | 3 | 3.942018301 | 3700 | 23300826.7 | 23300.83
1.01325 | 101325 | 3 | 4.741658 | 3725 | 24120179.4 | 24120.18
1.01325 | 101325 | 3 | 5.766868844 | 3750 | 24926311.8 | 24926.31
1.01325 | 101325 | 3 | 7.108347 | 3775 | 25706520.7 | 25706.52
1.01325 | 101325 | 3 | 8.909858 | 3800 | 26447069.8 | 26447.07
1.01325 | 101325 | 3 | 11.41311 | 3825 | 27133576.9 | 27133.58
1.01325 | 101325 | 3 | 15.05689175 | 3850 | 27751349.9 | 27751.35
1.01325 | 101325 | 3 | 20.72588 | 3875 | 28285542.2 | 28285.54
1.01325 | 101325 | 3 | 30.4983 | 3900 | 28720923.0 | 28720.92
1.01325 | 101325 | 3 | 50.63353 | 3925 | 29040863.11 | 29040.86311
1.01325 | 101325 | 3 | 50.63353 | 3950 | 29040863.11 | 29040.86311
1.01325 | 101325 | 3 | 50.63353 | 3975 | 29040863.11 | 29040.86311
1.01325 | 101325 | 3 | 50.63353 | 4000 | 29040863.11 | 29040.86311
1.01325 | 101325 | 2.4 | 0 | 250 | -7409552.1 | -7409.552
1.01325 | 101325 | 2.4 | 0 | 275 | -7352384.618 | -7352.384618
1.01325 | 101325 | 2.4 | 0 | 300 | -7288286.7 | -7288.287
1.01325 | 101325 | 2.4 | 0 | 325 | -7217370.5 | -7217.371
1.01325 | 101325 | 2.4 | 0 | 350 | -7140590.9 | -7140.591
1.01325 | 101325 | 2.4 | 0 | 375 | -7059389.5 | -7059.389
1.01325 | 101325 | 2.4 | 0 | 400 | -6975299.7 | -6975.3
1.01325 | 101325 | 2.4 | 0 | 425 | -6889654.3 | -6889.654
1.01325 | 101325 | 2.4 | 0 | 450 | -6803431.2 | -6803.431
1.01325 | 101325 | 2.4 | 0 | 475 | -6717208.0 | -6717.208
1.01325 | 101325 | 2.4 | 0 | 500 | -6631174.4 | -6631.174
1.01325 | 101325 | 2.4 | 0 | 525 | -6545163.3 | -6545.163
1.01325 | 101325 | 2.4 | 0 | 550 | -6458670.6 | -6458.671
1.01325 | 101325 | 2.4 | 0 | 575 | -6370851.5 | -6370.851
1.01325 | 101325 | 2.4 | 0 | 600 | -6280481.1 | -6280.481
1.01325 | 101325 | 2.4 | 0 | 625 | -6185877.1 | -6185.877
1.01325 | 101325 | 2.4 | 0 | 650 | -6084777.7 | -6084.778
1.01325 | 101325 | 2.4 | 0 | 675 | -5974180.0 | -5974.18
1.01325 | 101325 | 2.4 | 0 | 700 | -5850149.6 | -5850.15
1.01325 | 101325 | 2.4 | 0 | 725 | -5707637.6 | -5707.638
1.01325 | 101325 | 2.4 | 0 | 750 | -5540378.4 | -5540.378
1.01325 | 101325 | 2.4 | 0 | 775 | -5340998.4 | -5340.998
1.01325 | 101325 | 2.4 | 0 | 800 | -5101524.6 | -5101.525
1.01325 | 101325 | 2.4 | 0 | 825 | -4814513.6 | -4814.514
1.01325 | 101325 | 2.4 | 0 | 850 | -4474949.7 | -4474.95
1.01325 | 101325 | 2.4 | 0 | 875 | -4082802.4 | -4082.802
1.01325 | 101325 | 2.4 | 0 | 900 | -3645633.9 | -3645.634
1.01325 | 101325 | 2.4 | 0 | 925 | -3180007.0 | -3180.007
1.01325 | 101325 | 2.4 | 0 | 950 | -2710123.5 | -2710.123
1.01325 | 101325 | 2.4 | 0 | 975 | -2262910.3 | -2262.91
1.01325 | 101325 | 2.4 | 0 | 1000 | -1860971.6 | -1860.972
1.01325 | 101325 | 2.4 | 0 | 1025 | -1516985.9 | -1516.986
1.01325 | 101325 | 2.4 | 0 | 1050 | -1232534.7 | -1232.535
1.01325 | 101325 | 2.4 | 0 | 1075 | -1001126.4 | -1001.126
1.01325 | 101325 | 2.4 | 0 | 1100 | -812662.0623 | -812.6620623
1.01325 | 101325 | 2.4 | 0 | 1125 | -656864.1 | -656.8641
1.01325 | 101325 | 2.4 | 0 | 1150 | -524989.3 | -524.9893
1.01325 | 101325 | 2.4 | 0 | 1175 | -410271.6 | -410.2716
1.01325 | 101325 | 2.4 | 0 | 1200 | -307740.3 | -307.7403
1.01325 | 101325 | 2.4 | 0 | 1225 | -213840.9 | -213.8409
1.01325 | 101325 | 2.4 | 0 | 1250 | -126062.3 | -126.0623
1.01325 | 101325 | 2.4 | 0 | 1275 | -42635.61 | -42.63561
1.01325 | 101325 | 2.4 | 0 | 1300 | 37688.96 | 37.68896
1.01325 | 101325 | 2.4 | 0 | 1325 | 115800.3 | 115.8003
1.01325 | 101325 | 2.4 | 0 | 1350 | 192336.1 | 192.3361
1.01325 | 101325 | 2.4 | 0 | 1375 | 267759.1 | 267.7591
1.01325 | 101325 | 2.4 | 0 | 1400 | 342408.7 | 342.4087
1.01325 | 101325 | 2.4 | 0 | 1425 | 416537.7 | 416.5377
1.01325 | 101325 | 2.4 | 0 | 1450 | 490336.9054 | 490.3369054
1.01325 | 101325 | 2.4 | 0 | 1475 | 563953 | 563.953
1.01325 | 101325 | 2.4 | 0 | 1500 | 637500.903 | 637.500903
1.01325 | 101325 | 2.4 | 0 | 1525 | 711073 | 711.073
1.01325 | 101325 | 2.4 | 0 | 1550 | 784745.2 | 784.7452
1.01325 | 101325 | 2.4 | 0 | 1575 | 858582.1 | 858.5821
1.01325 | 101325 | 2.4 | 0 | 1600 | 932640.1 | 932.6401
1.01325 | 101325 | 2.4 | 0 | 1625 | 1006970.6 | 1006.971
1.01325 | 101325 | 2.4 | 0 | 1650 | 1081621.6 | 1081.622
1.01325 | 101325 | 2.4 | 0 | 1675 | 1156639.6 | 1156.64
1.01325 | 101325 | 2.4 | 0 | 1700 | 1232070.7 | 1232.071
1.01325 | 101325 | 2.4 | 0 | 1725 | 1307961.733 | 1307.961733
1.01325 | 101325 | 2.4 | 0 | 1750 | 1384361.4 | 1384.361
1.01325 | 101325 | 2.4 | 0 | 1775 | 1461320.5 | 1461.321
1.01325 | 101325 | 2.4 | 0 | 1800 | 1538893.1 | 1538.893
1.01325 | 101325 | 2.4 | 0 | 1825 | 1617136.9 | 1617.137
1.01325 | 101325 | 2.4 | 0 | 1850 | 1696113.5 | 1696.113
1.01325 | 101325 | 2.4 | 0 | 1875 | 1775889.3 | 1775.889
1.01325 | 101325 | 2.4 | 0 | 1900 | 1856535.8 | 1856.536
1.01325 | 101325 | 2.4 | 0 | 1925 | 1938129.8 | 1938.13
1.01325 | 101325 | 2.4 | 0 | 1950 | 2020753.7 | 2020.754
1.01325 | 101325 | 2.4 | 0 | 1975 | 2104496.3 | 2104.496
1.01325 | 101325 | 2.4 | 0 | 2000 | 2189452.5 | 2189.452
1.01325 | 101325 | 2.4 | 0 | 2025 | 2275723.8 | 2275.724
1.01325 | 101325 | 2.4 | 0 | 2050 | 2363418.7 | 2363.419
1.01325 | 101325 | 2.4 | 0 | 2075 | 2452652.3 | 2452.652
1.01325 | 101325 | 2.4 | 0 | 2100 | 2543546.9 | 2543.547
1.01325 | 101325 | 2.4 | 0 | 2125 | 2636231.9 | 2636.232
1.01325 | 101325 | 2.4 | 0 | 2150 | 2730843.7 | 2730.844
1.01325 | 101325 | 2.4 | 0 | 2175 | 2827525.839 | 2827.525839
1.01325 | 101325 | 2.4 | 0 | 2200 | 2926428.7 | 2926.429
1.01325 | 101325 | 2.4 | 0 | 2225 | 3027709.5 | 3027.71
1.01325 | 101325 | 2.4 | 0 | 2250 | 3131532.1 | 3131.532
1.01325 | 101325 | 2.4 | 0 | 2275 | 3238066.3 | 3238.066
1.01325 | 101325 | 2.4 | 0 | 2300 | 3347488.2 | 3347.488
1.01325 | 101325 | 2.4 | 0 | 2325 | 3459979.219 | 3459.979219
1.01325 | 101325 | 2.4 | 0 | 2350 | 3575725.7 | 3575.726
1.01325 | 101325 | 2.4 | 0 | 2375 | 3694918.7 | 3694.919
1.01325 | 101325 | 2.4 | 0 | 2400 | 3817753.1 | 3817.753
1.01325 | 101325 | 2.4 | 0 | 2425 | 3944427.0 | 3944.427
1.01325 | 101325 | 2.4 | 0 | 2450 | 4075141.3 | 4075.141
1.01325 | 101325 | 2.4 | 0 | 2475 | 4210098.7 | 4210.099
1.01325 | 101325 | 2.4 | 0 | 2500 | 4349503.2 | 4349.503
1.01325 | 101325 | 2.4 | 0 | 2525 | 4493559.3 | 4493.559
1.01325 | 101325 | 2.4 | 0 | 2550 | 4642471.3 | 4642.471
1.01325 | 101325 | 2.4 | 0 | 2575 | 4796442.5 | 4796.442
1.01325 | 101325 | 2.4 | 0 | 2600 | 4955674.9 | 4955.675
1.01325 | 101325 | 2.4 | 0 | 2625 | 5120368.3 | 5120.368
1.01325 | 101325 | 2.4 | 0 | 2650 | 5290720.013 | 5290.720013
1.01325 | 101325 | 2.4 | 0 | 2675 | 5466924.6 | 5466.925
1.01325 | 101325 | 2.4 | 0 | 2700 | 5649173.7 | 5649.174
1.01325 | 101325 | 2.4 | 0 | 2725 | 5837655.8 | 5837.656
1.01325 | 101325 | 2.4 | 0 | 2750 | 6032557.0 | 6032.557
1.01325 | 101325 | 2.4 | 0 | 2775 | 6234061.3 | 6234.061
1.01325 | 101325 | 2.4 | 0 | 2800 | 6442351.8 | 6442.352
1.01325 | 101325 | 2.4 | 0 | 2825 | 6657611.6 | 6657.612
1.01325 | 101325 | 2.4 | 0 | 2850 | 6880026.153 | 6880.026153
1.01325 | 101325 | 2.4 | 0 | 2875 | 7109785.1 | 7109.785
1.01325 | 101325 | 2.4 | 0 | 2900 | 7347085.4 | 7347.085
1.01325 | 101325 | 2.4 | 0 | 2925 | 7592135.0 | 7592.135
1.01325 | 101325 | 2.4 | 0 | 2950 | 7845157.1 | 7845.157
1.01325 | 101325 | 2.4 | 0.01313844 | 2975 | 8106395.1 | 8106.395
1.01325 | 101325 | 2.4 | 0.03375895 | 3000 | 8376118.749 | 8376.118749
1.01325 | 101325 | 2.4 | 0.05532316 | 3025 | 8654631.3 | 8654.631
1.01325 | 101325 | 2.4 | 0.07790507 | 3050 | 8942277.1 | 8942.277
1.01325 | 101325 | 2.4 | 0.1015956788 | 3075 | 9239451.0 | 9239.451
1.01325 | 101325 | 2.4 | 0.1265071 | 3100 | 9546608.5 | 9546.609
1.01325 | 101325 | 2.4 | 0.1527774 | 3125 | 9864276.46 | 9864.27646
1.01325 | 101325 | 2.4 | 0.1805764 | 3150 | 10193065.7 | 10193.07
1.01325 | 101325 | 2.4 | 0.210113 | 3175 | 10533683.61 | 10533.68361
1.01325 | 101325 | 2.4 | 0.2416436 | 3200 | 10886947.6 | 10886.95
1.01325 | 101325 | 2.4 | 0.2754824 | 3225 | 11253798.3 | 11253.8
1.01325 | 101325 | 2.4 | 0.3120141 | 3250 | 11635312.3 | 11635.31
1.01325 | 101325 | 2.4 | 0.3517092 | 3275 | 12032713.2 | 12032.71
1.01325 | 101325 | 2.4 | 0.3951424 | 3300 | 12447379.7 | 12447.38
1.01325 | 101325 | 2.4 | 0.4430153981 | 3325 | 12880849.0 | 12880.85
1.01325 | 101325 | 2.4 | 0.4961852 | 3350 | 13334813.4 | 13334.81
1.01325 | 101325 | 2.4 | 0.5556988 | 3375 | 13811107.5 | 13811.11
1.01325 | 101325 | 2.4 | 0.6228369 | 3400 | 14311681.7 | 14311.68
1.01325 | 101325 | 2.4 | 0.6991691 | 3425 | 14838559.2 | 14838.56
1.01325 | 101325 | 2.4 | 0.7866243 | 3450 | 15393771.6 | 15393.77
1.01325 | 101325 | 2.4 | 0.8875826 | 3475 | 15979267.7 | 15979.27
1.01325 | 101325 | 2.4 | 1.004994 | 3500 | 16596792.3 | 16596.7923
1.01325 | 101325 | 2.4 | 1.14254 | 3525 | 17247731.5 | 17247.73
1.01325 | 101325 | 2.4 | 1.304845 | 3550 | 17932922.6 | 17932.92
1.01325 | 101325 | 2.4 | 1.497781 | 3575 | 18652431.7 | 18652.43
1.01325 | 101325 | 2.4 | 1.728876 | 3600 | 19405305.8 | 19405.31
1.01325 | 101325 | 2.4 | 2.007921 | 3625 | 20189313.6 | 20189.31
1.01325 | 101325 | 2.4 | 2.347844 | 3650 | 21000694.0 | 21000.69
1.01325 | 101325 | 2.4 | 2.76604 | 3675 | 21833940.6 | 21833.94
1.01325 | 101325 | 2.4 | 3.286432332 | 3700 | 22681653.4 | 22681.65
1.01325 | 101325 | 2.4 | 3.942796 | 3725 | 23534486.7 | 23534.49
1.01325 | 101325 | 2.4 | 4.784327 | 3750 | 24381218.9 | 24381.22
1.01325 | 101325 | 2.4 | 5.885446 | 3775 | 25208951.4 | 25208.95
1.01325 | 101325 | 2.4 | 7.364121 | 3800 | 26003419.1 | 26003.42
1.01325 | 101325 | 2.4 | 9.418687 | 3825 | 26749366.8 | 26749.37
1.01325 | 101325 | 2.4 | 12.40926 | 3850 | 27430903.5 | 27430.9035
1.01325 | 101325 | 2.4 | 17.06204 | 3875 | 28031698.0 | 28031.7
1.01325 | 101325 | 2.4 | 25.08371 | 3900 | 28534794.6 | 28534.79
1.01325 | 101325 | 2.4 | 41.61809 | 3925 | 28921598.0 | 28921.6
1.01325 | 101325 | 2.4 | 92.2919 | 3950 | 29168667.5 | 29168.67
1.01325 | 101325 | 2.4 | 92.2919 | 3975 | 29168667.5 | 29168.67
1.01325 | 101325 | 2.4 | 92.2919 | 4000 | 29168667.5 | 29168.67
1.01325 | 101325 | 1.9 | 0 | 250 | -7081743.6 | -7081.744
1.01325 | 101325 | 1.9 | 0 | 275 | -7025476.5 | -7025.477
1.01325 | 101325 | 1.9 | 0 | 300 | -6962307.8 | -6962.308
1.01325 | 101325 | 1.9 | 0 | 325 | -6892464.475 | -6892.464475
1.01325 | 101325 | 1.9 | 0 | 350 | -6817017.4 | -6817.017
1.01325 | 101325 | 1.9 | 0 | 375 | -6737482.4 | -6737.482
1.01325 | 101325 | 1.9 | 0 | 400 | -6655407.78 | -6655.40778
1.01325 | 101325 | 1.9 | 0 | 425 | -6572087.1 | -6572.087
1.01325 | 101325 | 1.9 | 0 | 450 | -6488424.578 | -6488.424578
1.01325 | 101325 | 1.9 | 0 | 475 | -6404908.7 | -6404.909
1.01325 | 101325 | 1.9 | 0 | 500 | -6321640.1 | -6321.64
1.01325 | 101325 | 1.9 | 0 | 525 | -6238370.8 | -6238.371
1.01325 | 101325 | 1.9 | 0 | 550 | -6154530.8 | -6154.531
1.01325 | 101325 | 1.9 | 0 | 575 | -6069228.0 | -6069.228
1.01325 | 101325 | 1.9 | 0 | 600 | -5981216.4 | -5981.216
1.01325 | 101325 | 1.9 | 0 | 625 | -5888826.8 | -5888.827
1.01325 | 101325 | 1.9 | 0 | 650 | -5789860.1 | -5789.86
1.01325 | 101325 | 1.9 | 0 | 675 | -5681445.1 | -5681.445
1.01325 | 101325 | 1.9 | 0 | 700 | -5559874.0 | -5559.874
1.01325 | 101325 | 1.9 | 0 | 725 | -5420450.3 | -5420.45
1.01325 | 101325 | 1.9 | 0 | 750 | -5257412.3 | -5257.412
1.01325 | 101325 | 1.9 | 0 | 775 | -5064049.7 | -5064.05
1.01325 | 101325 | 1.9 | 0 | 800 | -4833177.8 | -4833.178
1.01325 | 101325 | 1.9 | 0 | 825 | -4558162.9 | -4558.163
1.01325 | 101325 | 1.9 | 0 | 850 | -4234633.2 | -4234.633
1.01325 | 101325 | 1.9 | 0 | 875 | -3862787.9 | -3862.788
1.01325 | 101325 | 1.9 | 0 | 900 | -3449771.2 | -3449.771
1.01325 | 101325 | 1.9 | 0 | 925 | -3010989.8 | -3010.99
1.01325 | 101325 | 1.9 | 0 | 950 | -2568915.2 | -2568.915
1.01325 | 101325 | 1.9 | 0 | 975 | -2148586.0 | -2148.586
1.01325 | 101325 | 1.9 | 0 | 1000 | -1771061.0 | -1771.061
1.01325 | 101325 | 1.9 | 0 | 1025 | -1448146.4 | -1448.146
1.01325 | 101325 | 1.9 | 0 | 1050 | -1181251.3 | -1181.251
1.01325 | 101325 | 1.9 | 0 | 1075 | -964206.1 | -964.2061
1.01325 | 101325 | 1.9 | 0 | 1100 | -787461.6961 | -787.4616961
1.01325 | 101325 | 1.9 | 0 | 1125 | -641321 | -641.321
1.01325 | 101325 | 1.9 | 0 | 1150 | -517549.7 | -517.5497
1.01325 | 101325 | 1.9 | 0 | 1175 | -409787.9519 | -409.7879519
1.01325 | 101325 | 1.9 | 0 | 1200 | -313372.1 | -313.3721
1.01325 | 101325 | 1.9 | 0 | 1225 | -224974.1 | -224.9741
1.01325 | 101325 | 1.9 | 0 | 1250 | -142247.4 | -142.2474
1.01325 | 101325 | 1.9 | 0 | 1275 | -63542.23 | -63.54223
1.01325 | 101325 | 1.9 | 0 | 1300 | 12304.89 | 12.30489
1.01325 | 101325 | 1.9 | 0 | 1325 | 86119.94 | 86.11994
1.01325 | 101325 | 1.9 | 0 | 1350 | 158494.7 | 158.4947
1.01325 | 101325 | 1.9 | 0 | 1375 | 229857.6 | 229.8576
1.01325 | 101325 | 1.9 | 0 | 1400 | 300523 | 300.523
1.01325 | 101325 | 1.9 | 0 | 1425 | 370724.4 | 370.7244
1.01325 | 101325 | 1.9 | 0 | 1450 | 440638.2 | 440.6382
1.01325 | 101325 | 1.9 | 0 | 1475 | 510400.1 | 510.4001
1.01325 | 101325 | 1.9 | 0 | 1500 | 580116.5 | 580.1165
1.01325 | 101325 | 1.9 | 0 | 1525 | 649873 | 649.873
1.01325 | 101325 | 1.9 | 0 | 1550 | 719740.0626 | 719.7400626
1.01325 | 101325 | 1.9 | 0 | 1575 | 789778 | 789.778
1.01325 | 101325 | 1.9 | 0 | 1600 | 860039.7 | 860.0397
1.01325 | 101325 | 1.9 | 0 | 1625 | 930573.4371 | 930.5734371
1.01325 | 101325 | 1.9 | 0 | 1650 | 1001424.5 | 1001.425
1.01325 | 101325 | 1.9 | 0 | 1675 | 1072636.964 | 1072.636964
1.01325 | 101325 | 1.9 | 0 | 1700 | 1144254.6 | 1144.255
1.01325 | 101325 | 1.9 | 0 | 1725 | 1216322.2 | 1216.322
1.01325 | 101325 | 1.9 | 0 | 1750 | 1288885.9 | 1288.886
1.01325 | 101325 | 1.9 | 0 | 1775 | 1361994.262 | 1361.994262
1.01325 | 101325 | 1.9 | 0 | 1800 | 1435698.9 | 1435.699
1.01325 | 101325 | 1.9 | 0 | 1825 | 1510054.6 | 1510.055
1.01325 | 101325 | 1.9 | 0 | 1850 | 1585120.3 | 1585.12
1.01325 | 101325 | 1.9 | 0 | 1875 | 1660959.089 | 1660.959089
1.01325 | 101325 | 1.9 | 0 | 1900 | 1737638.8 | 1737.639
1.01325 | 101325 | 1.9 | 0 | 1925 | 1815232.5 | 1815.232
1.01325 | 101325 | 1.9 | 0 | 1950 | 1893818.4 | 1893.818
1.01325 | 101325 | 1.9 | 0 | 1975 | 1973480.4 | 1973.48
1.01325 | 101325 | 1.9 | 0 | 2000 | 2054308.447 | 2054.308447
1.01325 | 101325 | 1.9 | 0 | 2025 | 2136398.5 | 2136.399
1.01325 | 101325 | 1.9 | 0 | 2050 | 2219853.0 | 2219.853
1.01325 | 101325 | 1.9 | 0 | 2075 | 2304780.4 | 2304.78
1.01325 | 101325 | 1.9 | 0 | 2100 | 2391296.1 | 2391.296
1.01325 | 101325 | 1.9 | 0 | 2125 | 2479521.8 | 2479.522
1.01325 | 101325 | 1.9 | 0 | 2150 | 2569585.9 | 2569.586
1.01325 | 101325 | 1.9 | 0 | 2175 | 2661623.3 | 2661.623
1.01325 | 101325 | 1.9 | 0 | 2200 | 2755775.2 | 2755.775
1.01325 | 101325 | 1.9 | 0 | 2225 | 2852189.258 | 2852.189258
1.01325 | 101325 | 1.9 | 0 | 2250 | 2951019.0 | 2951.019
1.01325 | 101325 | 1.9 | 0 | 2275 | 3052423.9 | 3052.424
1.01325 | 101325 | 1.9 | 0 | 2300 | 3156568.7 | 3156.569
1.01325 | 101325 | 1.9 | 0 | 2325 | 3263623.3 | 3263.623
1.01325 | 101325 | 1.9 | 0 | 2350 | 3373762.3 | 3373.762
1.01325 | 101325 | 1.9 | 0 | 2375 | 3487164.3 | 3487.164
1.01325 | 101325 | 1.9 | 0 | 2400 | 3604011.8 | 3604.012
1.01325 | 101325 | 1.9 | 0 | 2425 | 3724490.0 | 3724.49
1.01325 | 101325 | 1.9 | 0 | 2450 | 3848786.7 | 3848.787
1.01325 | 101325 | 1.9 | 0 | 2475 | 3977091.6 | 3977.092
1.01325 | 101325 | 1.9 | 0 | 2500 | 4109595.4 | 4109.595
1.01325 | 101325 | 1.9 | 0 | 2525 | 4246489.3 | 4246.489
1.01325 | 101325 | 1.9 | 0 | 2550 | 4387964.6 | 4387.965
1.01325 | 101325 | 1.9 | 0 | 2575 | 4534211.6 | 4534.212
1.01325 | 101325 | 1.9 | 0 | 2600 | 4685419.5 | 4685.42
1.01325 | 101325 | 1.9 | 0 | 2625 | 4841775.6 | 4841.776
1.01325 | 101325 | 1.9 | 0 | 2650 | 5003465.2 | 5003.465
1.01325 | 101325 | 1.9 | 0 | 2675 | 5170671.1 | 5170.671
1.01325 | 101325 | 1.9 | 0 | 2700 | 5343573.7 | 5343.574
1.01325 | 101325 | 1.9 | 0 | 2725 | 5522351.2 | 5522.351
1.01325 | 101325 | 1.9 | 0 | 2750 | 5707179.6 | 5707.18
1.01325 | 101325 | 1.9 | 0 | 2775 | 5898233.8 | 5898.234
1.01325 | 101325 | 1.9 | 0 | 2800 | 6095688.3 | 6095.688
1.01325 | 101325 | 1.9 | 0 | 2825 | 6299718.6 | 6299.719
1.01325 | 101325 | 1.9 | 0 | 2850 | 6510503.2 | 6510.503
1.01325 | 101325 | 1.9 | 0.001935924 | 2875 | 6728225.9 | 6728.226
1.01325 | 101325 | 1.9 | 0.01623127 | 2900 | 6953078.9 | 6953.079
1.01325 | 101325 | 1.9 | 0.03113407 | 2925 | 7185266.0 | 7185.266
1.01325 | 101325 | 1.9 | 0.04667094 | 2950 | 7425007.57 | 7425.00757
1.01325 | 101325 | 1.9 | 0.06287409 | 2975 | 7672545.3 | 7672.545
1.01325 | 101325 | 1.9 | 0.07978285 | 3000 | 7928148.642 | 7928.148642
1.01325 | 101325 | 1.9 | 0.09744562 | 3025 | 8192121.9 | 8192.122
1.01325 | 101325 | 1.9 | 0.115922 | 3050 | 8464812.5 | 8464.812
1.01325 | 101325 | 1.9 | 0.1352858 | 3075 | 8746620.2 | 8746.62
1.01325 | 101325 | 1.9 | 0.1556281 | 3100 | 9038008.1 | 9038.008
1.01325 | 101325 | 1.9 | 0.1770612 | 3125 | 9339514.0 | 9339.514
1.01325 | 101325 | 1.9 | 0.1997239 | 3150 | 9651763.5 | 9651.764
1.01325 | 101325 | 1.9 | 0.2237869 | 3175 | 9975484.1 | 9975.484
1.01325 | 101325 | 1.9 | 0.2494601 | 3200 | 10311519.8 | 10311.52
1.01325 | 101325 | 1.9 | 0.277001 | 3225 | 10660846.3 | 10660.85
1.01325 | 101325 | 1.9 | 0.3067248 | 3250 | 11024586.1 | 11024.59
1.01325 | 101325 | 1.9 | 0.3390175 | 3275 | 11404022.2 | 11404.02
1.01325 | 101325 | 1.9 | 0.3743504 | 3300 | 11800610.1 | 11800.61
1.01325 | 101325 | 1.9 | 0.4132992263 | 3325 | 12215985.9 | 12215.99
1.01325 | 101325 | 1.9 | 0.4565671 | 3350 | 12651967.8 | 12651.97
1.01325 | 101325 | 1.9 | 0.5050128 | 3375 | 13110550.0 | 13110.55
1.01325 | 101325 | 1.9 | 0.5596867654 | 3400 | 13593883.8 | 13593.88
1.01325 | 101325 | 1.9 | 0.6218762 | 3425 | 14104243.1 | 14104.24
1.01325 | 101325 | 1.9 | 0.6931628 | 3450 | 14643968.7 | 14643.97
1.01325 | 101325 | 1.9 | 0.7754972 | 3475 | 15215386.6 | 15215.39
1.01325 | 101325 | 1.9 | 0.8712973 | 3500 | 15820696.4 | 15820.7
1.01325 | 101325 | 1.9 | 0.9835783812 | 3525 | 16461822.1 | 16461.82
1.01325 | 101325 | 1.9 | 1.11613 | 3550 | 17140226.8 | 17140.23
1.01325 | 101325 | 1.9 | 1.273758 | 3575 | 17856687.0 | 17856.69
1.01325 | 101325 | 1.9 | 1.462627 | 3600 | 18611034.5 | 18611.03
1.01325 | 101325 | 1.9 | 1.690749 | 3625 | 19401874.5 | 19401.87
1.01325 | 101325 | 1.9 | 1.968703 | 3650 | 20226298.9 | 20226.3
1.01325 | 101325 | 1.9 | 2.310719 | 3675 | 21079619.79 | 21079.61979
1.01325 | 101325 | 1.9 | 2.736365 | 3700 | 21955155.8 | 21955.16
1.01325 | 101325 | 1.9 | 3.273261 | 3725 | 22844104.01 | 22844.10401
1.01325 | 101325 | 1.9 | 3.961633125 | 3750 | 23735529.3 | 23735.53
1.01325 | 101325 | 1.9 | 4.862328 | 3775 | 24616487.6 | 24616.49
1.01325 | 101325 | 1.9 | 6.071788465 | 3800 | 25472278.7 | 25472.28
1.01325 | 101325 | 1.9 | 7.752170862 | 3825 | 26286790.9 | 26286.79
1.01325 | 101325 | 1.9 | 10.19793 | 3850 | 27042856.9 | 27042.86
1.01325 | 101325 | 1.9 | 14.00302 | 3875 | 27722481.8 | 27722.48
1.01325 | 101325 | 1.9 | 20.56394 | 3900 | 28306700.9 | 28306.7009
1.01325 | 101325 | 1.9 | 34.09315 | 3925 | 28774557.5 | 28774.56
1.01325 | 101325 | 1.9 | 75.60829 | 3950 | 29099597.6 | 29099.6
1.01325 | 101325 | 1.9 | 75.60829 | 3975 | 29099597.6 | 29099.6
1.01325 | 101325 | 1.9 | 75.60829 | 4000 | 29099597.6 | 29099.6
1.01325 | 101325 | 1.5 | 0 | 250 | -6731115.8 | -6731.116
1.01325 | 101325 | 1.5 | 0 | 275 | -6675606.7 | -6675.607
1.01325 | 101325 | 1.5 | 0 | 300 | -6613180.7 | -6613.181
1.01325 | 101325 | 1.5 | 0 | 325 | -6544228.975 | -6544.228975
1.01325 | 101325 | 1.5 | 0 | 350 | -6469985.0 | -6469.985
1.01325 | 101325 | 1.5 | 0 | 375 | -6392067.2 | -6392.067
1.01325 | 101325 | 1.5 | 0 | 400 | -6312043.9 | -6312.044
1.01325 | 101325 | 1.5 | 0 | 425 | -6231160.1 | -6231.16
1.01325 | 101325 | 1.5 | 0 | 450 | -6150231.0 | -6150.231
1.01325 | 101325 | 1.5 | 0 | 475 | -6069642.2 | -6069.642
1.01325 | 101325 | 1.5 | 0 | 500 | -5989395.1 | -5989.395
1.01325 | 101325 | 1.5 | 0 | 525 | -5909155.9 | -5909.156
1.01325 | 101325 | 1.5 | 0 | 550 | -5828288.054 | -5828.288054
1.01325 | 101325 | 1.5 | 0 | 575 | -5745856.8 | -5745.857
1.01325 | 101325 | 1.5 | 0 | 600 | -5660603.2 | -5660.603
1.01325 | 101325 | 1.5 | 0 | 625 | -5570884.4 | -5570.884
1.01325 | 101325 | 1.5 | 0 | 650 | -5474580.5 | -5474.58
1.01325 | 101325 | 1.5 | 0 | 675 | -5368972.5 | -5368.973
1.01325 | 101325 | 1.5 | 0 | 700 | -5250603.1 | -5250.603
1.01325 | 101325 | 1.5 | 0 | 725 | -5115150.8 | -5115.151
1.01325 | 101325 | 1.5 | 0 | 750 | -4957376.1 | -4957.376
1.01325 | 101325 | 1.5 | 0 | 775 | -4771238.0 | -4771.238
1.01325 | 101325 | 1.5 | 0 | 800 | -4550327.5 | -4550.328
1.01325 | 101325 | 1.5 | 0 | 825 | -4288785.5 | -4288.786
1.01325 | 101325 | 1.5 | 0 | 850 | -3982830.1 | -3982.83
1.01325 | 101325 | 1.5 | 0 | 875 | -3632827.7 | -3632.828
1.01325 | 101325 | 1.5 | 0 | 900 | -3245450.1 | -3245.45
1.01325 | 101325 | 1.5 | 0 | 925 | -2834910.103 | -2834.910103
1.01325 | 101325 | 1.5 | 0 | 950 | -2421926.8 | -2421.927
1.01325 | 101325 | 1.5 | 0 | 975 | -2029636.9 | -2029.637
1.01325 | 101325 | 1.5 | 0 | 1000 | -1677541.9 | -1677.542
1.01325 | 101325 | 1.5 | 0 | 1025 | -1376568.3 | -1376.568
1.01325 | 101325 | 1.5 | 0 | 1050 | -1127954.9 | -1127.955
1.01325 | 101325 | 1.5 | 0 | 1075 | -925866.6 | -925.8666
1.01325 | 101325 | 1.5 | 0 | 1100 | -761325.1 | -761.3251
1.01325 | 101325 | 1.5 | 0 | 1125 | -625236.6 | -625.2366
1.01325 | 101325 | 1.5 | 0 | 1150 | -509897 | -509.897
1.01325 | 101325 | 1.5 | 0 | 1175 | -409369.7 | -409.3697
1.01325 | 101325 | 1.5 | 0 | 1200 | -319311.8 | -319.3118
1.01325 | 101325 | 1.5 | 0 | 1225 | -236631.9 | -236.6319
1.01325 | 101325 | 1.5 | 0 | 1250 | -159155.1 | -159.1551
1.01325 | 101325 | 1.5 | 0 | 1275 | -85356.31 | -85.35631
1.01325 | 101325 | 1.5 | 0 | 1300 | -14162.05159 | -14.16205159
1.01325 | 101325 | 1.5 | 0 | 1325 | 55187.94 | 55.18794
1.01325 | 101325 | 1.5 | 0 | 1350 | 123237.3 | 123.2373
1.01325 | 101325 | 1.5 | 0 | 1375 | 190378.9934 | 190.3789934
1.01325 | 101325 | 1.5 | 0 | 1400 | 256900.8 | 256.9008
1.01325 | 101325 | 1.5 | 0 | 1425 | 323016.4 | 323.0164
1.01325 | 101325 | 1.5 | 0 | 1450 | 388887.1 | 388.8871
1.01325 | 101325 | 1.5 | 0 | 1475 | 454636.8 | 454.6368
1.01325 | 101325 | 1.5 | 0 | 1500 | 520362.9 | 520.3629
1.01325 | 101325 | 1.5 | 0 | 1525 | 586144 | 586.144
1.01325 | 101325 | 1.5 | 0 | 1550 | 652044.8 | 652.0448
1.01325 | 101325 | 1.5 | 0 | 1575 | 718121.1 | 718.1211
1.01325 | 101325 | 1.5 | 0 | 1600 | 784421.7 | 784.4217
1.01325 | 101325 | 1.5 | 0 | 1625 | 850991.7 | 850.9917
1.01325 | 101325 | 1.5 | 0 | 1650 | 917873.3 | 917.8733
1.01325 | 101325 | 1.5 | 0 | 1675 | 985107.9 | 985.1079
1.01325 | 101325 | 1.5 | 0 | 1700 | 1052736.8 | 1052.737
1.01325 | 101325 | 1.5 | 0 | 1725 | 1120802.0 | 1120.802
1.01325 | 101325 | 1.5 | 0 | 1750 | 1189347.2 | 1189.347
1.01325 | 101325 | 1.5 | 0 | 1775 | 1258418.4 | 1258.418
1.01325 | 101325 | 1.5 | 0 | 1800 | 1328064.1 | 1328.064
1.01325 | 101325 | 1.5 | 0 | 1825 | 1398336.4 | 1398.336
1.01325 | 101325 | 1.5 | 0 | 1850 | 1469290.5 | 1469.291
1.01325 | 101325 | 1.5 | 0 | 1875 | 1540986.245 | 1540.986245
1.01325 | 101325 | 1.5 | 0 | 1900 | 1613487.397 | 1613.487397
1.01325 | 101325 | 1.5 | 0 | 1925 | 1686862.6 | 1686.863
1.01325 | 101325 | 1.5 | 0 | 1950 | 1761185.5 | 1761.186
1.01325 | 101325 | 1.5 | 0 | 1975 | 1836534.9 | 1836.535
1.01325 | 101325 | 1.5 | 0 | 2000 | 1912995.0 | 1912.995
1.01325 | 101325 | 1.5 | 0 | 2025 | 1990655.9 | 1990.656
1.01325 | 101325 | 1.5 | 0 | 2050 | 2069613.0 | 2069.613
1.01325 | 101325 | 1.5 | 0 | 2075 | 2149968.151 | 2149.968151
1.01325 | 101325 | 1.5 | 0 | 2100 | 2231828.8 | 2231.829
1.01325 | 101325 | 1.5 | 0 | 2125 | 2315308.674 | 2315.308674
1.01325 | 101325 | 1.5 | 0 | 2150 | 2400527.3 | 2400.527
1.01325 | 101325 | 1.5 | 0 | 2175 | 2487610.4 | 2487.61
1.01325 | 101325 | 1.5 | 0 | 2200 | 2576689.3 | 2576.689
1.01325 | 101325 | 1.5 | 0 | 2225 | 2667901.3 | 2667.901
1.01325 | 101325 | 1.5 | 0 | 2250 | 2761389.2 | 2761.389
1.01325 | 101325 | 1.5 | 0 | 2275 | 2857300.9 | 2857.301
1.01325 | 101325 | 1.5 | 0 | 2300 | 2955789.5 | 2955.789
1.01325 | 101325 | 1.5 | 0 | 2325 | 3057012.5 | 3057.013
1.01325 | 101325 | 1.5 | 0 | 2350 | 3161132.0 | 3161.132
1.01325 | 101325 | 1.5 | 0 | 2375 | 3268313.4 | 3268.313
1.01325 | 101325 | 1.5 | 0 | 2400 | 3378725.9 | 3378.726
1.01325 | 101325 | 1.5 | 0 | 2425 | 3492541.1 | 3492.541
1.01325 | 101325 | 1.5 | 0 | 2450 | 3609933.1 | 3609.933
1.01325 | 101325 | 1.5 | 0 | 2475 | 3731077.6 | 3731.078
1.01325 | 101325 | 1.5 | 0 | 2500 | 3856151.2 | 3856.151
1.01325 | 101325 | 1.5 | 0 | 2525 | 3985331.3 | 3985.331
1.01325 | 101325 | 1.5 | 0 | 2550 | 4118795.1 | 4118.795
1.01325 | 101325 | 1.5 | 0 | 2575 | 4256719.1 | 4256.719
1.01325 | 101325 | 1.5 | 0 | 2600 | 4399279.0 | 4399.279
1.01325 | 101325 | 1.5 | 0 | 2625 | 4546648.8 | 4546.649
1.01325 | 101325 | 1.5 | 0 | 2650 | 4699000.8 | 4699.001
1.01325 | 101325 | 1.5 | 0 | 2675 | 4856505.5 | 4856.505
1.01325 | 101325 | 1.5 | 0 | 2700 | 5019331.2 | 5019.331
1.01325 | 101325 | 1.5 | 0 | 2725 | 5187644.6 | 5187.645
1.01325 | 101325 | 1.5 | 0 | 2750 | 5361611.0 | 5361.611
1.01325 | 101325 | 1.5 | 0.008047816 | 2775 | 5541395.1 | 5541.395
1.01325 | 101325 | 1.5 | 0.01803941 | 2800 | 5727162.0 | 5727.162
1.01325 | 101325 | 1.5 | 0.02846073 | 2825 | 5919078.39 | 5919.07839
1.01325 | 101325 | 1.5 | 0.03932279 | 2850 | 6117315.1 | 6117.315
1.01325 | 101325 | 1.5 | 0.05063809759 | 2875 | 6322048.7 | 6322.049
1.01325 | 101325 | 1.5 | 0.06242123 | 2900 | 6533465.1 | 6533.465
1.01325 | 101325 | 1.5 | 0.07468949035 | 2925 | 6751762.9 | 6751.763
1.01325 | 101325 | 1.5 | 0.08746381 | 2950 | 6977158.2 | 6977.158
1.01325 | 101325 | 1.5 | 0.1007698 | 2975 | 7209889.3 | 7209.889
1.01325 | 101325 | 1.5 | 0.1146389 | 3000 | 7450223.6 | 7450.224
1.01325 | 101325 | 1.5 | 0.1291101 | 3025 | 7698464.5 | 7698.465
1.01325 | 101325 | 1.5 | 0.1442318 | 3050 | 7954960.2 | 7954.96
1.01325 | 101325 | 1.5 | 0.160064 | 3075 | 8220113.1 | 8220.113
1.01325 | 101325 | 1.5 | 0.1766812 | 3100 | 8494390.978 | 8494.390978
1.01325 | 101325 | 1.5 | 0.1941755 | 3125 | 8778339.6 | 8778.34
1.01325 | 101325 | 1.5 | 0.2126607 | 3150 | 9072595.9 | 9072.596
1.01325 | 101325 | 1.5 | 0.2322773 | 3175 | 9377903.7 | 9377.904
1.01325 | 101325 | 1.5 | 0.2531981 | 3200 | 9695129.4 | 9695.129
1.01325 | 101325 | 1.5 | 0.2756353 | 3225 | 10025278.8 | 10025.28
1.01325 | 101325 | 1.5 | 0.2998489 | 3250 | 10369515.3 | 10369.52
1.01325 | 101325 | 1.5 | 0.3261571 | 3275 | 10729175.6 | 10729.18
1.01325 | 101325 | 1.5 | 0.3549489 | 3300 | 11105786.3 | 11105.79
1.01325 | 101325 | 1.5 | 0.3866993 | 3325 | 11501075.8 | 11501.08
1.01325 | 101325 | 1.5 | 0.4219882 | 3350 | 11916982.5 | 11916.98
1.01325 | 101325 | 1.5 | 0.461524 | 3375 | 12355654.5 | 12355.65
1.01325 | 101325 | 1.5 | 0.5061731 | 3400 | 12819439.7 | 12819.44
1.01325 | 101325 | 1.5 | 0.5569967 | 3425 | 13310860.2 | 13310.86
1.01325 | 101325 | 1.5 | 0.6152983 | 3450 | 13832567.1 | 13832.57
1.01325 | 101325 | 1.5 | 0.6826854 | 3475 | 14387270.5 | 14387.27
1.01325 | 101325 | 1.5 | 0.7611495 | 3500 | 14977638.5 | 14977.64
1.01325 | 101325 | 1.5 | 0.8531737 | 3525 | 15606158.8 | 15606.16
1.01325 | 101325 | 1.5 | 0.961877 | 3550 | 16274959.9 | 16274.96
1.01325 | 101325 | 1.5 | 1.091215 | 3575 | 16985588.0 | 16985.59
1.01325 | 101325 | 1.5 | 1.246258 | 3600 | 17738742.9 | 17738.74
1.01325 | 101325 | 1.5 | 1.433595116 | 3625 | 18533978.2 | 18533.98
1.01325 | 101325 | 1.5 | 1.661924607 | 3650 | 19369382.8 | 19369.38
1.01325 | 101325 | 1.5 | 1.942942 | 3675 | 20241264.6 | 20241.26
1.01325 | 101325 | 1.5 | 2.292728 | 3700 | 21143868.7 | 21143.87
1.01325 | 101325 | 1.5 | 2.733974 | 3725 | 22069166.4 | 22069.17
1.01325 | 101325 | 1.5 | 3.299721 | 3750 | 23006749.5 | 23006.75
1.01325 | 101325 | 1.5 | 4.039943 | 3775 | 23943859.3 | 23943.86
1.01325 | 101325 | 1.5 | 5.033843566 | 3800 | 24865555.7 | 24865.56
1.01325 | 101325 | 1.5 | 6.414591 | 3825 | 25755003.8 | 25755
1.01325 | 101325 | 1.5 | 8.424031 | 3850 | 26593806.1 | 26593.81
1.01325 | 101325 | 1.5 | 11.55011 | 3875 | 27362242.0 | 27362.24
1.01325 | 101325 | 1.5 | 16.94072 | 3900 | 28039154.0 | 28039.15
1.01325 | 101325 | 1.5 | 28.06144216 | 3925 | 28600904.7 | 28600.9
1.01325 | 101325 | 1.5 | 62.23322 | 3950 | 29017511.7 | 29017.51
1.01325 | 101325 | 1.5 | 62.23322 | 3975 | 29017511.7 | 29017.51
1.01325 | 101325 | 1.5 | 62.23322 | 4000 | 29017511.7 | 29017.51
1.01325 | 101325 | 1.2 | 0 | 250 | -6390363.2 | -6390.363
1.01325 | 101325 | 1.2 | 0 | 275 | -6335291.1 | -6335.291
1.01325 | 101325 | 1.2 | 0 | 300 | -6273234.407 | -6273.234407
1.01325 | 101325 | 1.2 | 0 | 325 | -6204808.444 | -6204.808444
1.01325 | 101325 | 1.2 | 0 | 350 | -6131459.398 | -6131.459398
1.01325 | 101325 | 1.2 | 0 | 375 | -6054929.4 | -6054.929
1.01325 | 101325 | 1.2 | 0 | 400 | -5976802.8 | -5976.803
1.01325 | 101325 | 1.2 | 0 | 425 | -5898260.7 | -5898.261
1.01325 | 101325 | 1.2 | 0 | 450 | -5820013.6 | -5820.014
1.01325 | 101325 | 1.2 | 0 | 475 | -5742333.8 | -5742.334
1.01325 | 101325 | 1.2 | 0 | 500 | -5665119.398 | -5665.119398
1.01325 | 101325 | 1.2 | 0 | 525 | -5587952.9 | -5587.953
1.01325 | 101325 | 1.2 | 0 | 550 | -5510137.1 | -5510.137
1.01325 | 101325 | 1.2 | 0 | 575 | -5430703.7 | -5430.704
1.01325 | 101325 | 1.2 | 0 | 600 | -5348391.4 | -5348.391
1.01325 | 101325 | 1.2 | 0 | 625 | -5261595.0 | -5261.595
1.01325 | 101325 | 1.2 | 0 | 650 | -5168284.1 | -5168.284
1.01325 | 101325 | 1.2 | 0 | 675 | -5065898.5 | -5065.899
1.01325 | 101325 | 1.2 | 0 | 700 | -4951230.1 | -4951.23
1.01325 | 101325 | 1.2 | 0 | 725 | -4820318.1 | -4820.318
1.01325 | 101325 | 1.2 | 0 | 750 | -4668410.4 | -4668.41
1.01325 | 101325 | 1.2 | 0 | 775 | -4490073.9 | -4490.074
1.01325 | 101325 | 1.2 | 0 | 800 | -4279585.4 | -4279.585
1.01325 | 101325 | 1.2 | 0 | 825 | -4031749.6 | -4031.75
1.01325 | 101325 | 1.2 | 0 | 850 | -3743265.1 | -3743.265
1.01325 | 101325 | 1.2 | 0 | 875 | -3414591.735 | -3414.591735
1.01325 | 101325 | 1.2 | 0 | 900 | -3051923.5 | -3051.923
1.01325 | 101325 | 1.2 | 0 | 925 | -2668358.3 | -2668.358
1.01325 | 101325 | 1.2 | 0 | 950 | -2283008.0 | -2283.008
1.01325 | 101325 | 1.2 | 0 | 975 | -1917272.6 | -1917.273
1.01325 | 101325 | 1.2 | 0 | 1000 | -1589230.821 | -1589.230821
1.01325 | 101325 | 1.2 | 0 | 1025 | -1309003.7 | -1309.004
1.01325 | 101325 | 1.2 | 0 | 1050 | -1077677.038 | -1077.677038
1.01325 | 101325 | 1.2 | 0 | 1075 | -889731.9 | -889.7319
1.01325 | 101325 | 1.2 | 0 | 1100 | -736727.4 | -736.7274
1.01325 | 101325 | 1.2 | 0 | 1125 | -610139.4 | -610.1394
1.01325 | 101325 | 1.2 | 0 | 1150 | -502765 | -502.765
1.01325 | 101325 | 1.2 | 0 | 1175 | -409068.7 | -409.0687
1.01325 | 101325 | 1.2 | 0 | 1200 | -325012.1 | -325.0121
1.01325 | 101325 | 1.2 | 0 | 1225 | -247727.7 | -247.7277
1.01325 | 101325 | 1.2 | 0 | 1250 | -175204.1 | -175.2041
1.01325 | 101325 | 1.2 | 0 | 1275 | -106034 | -106.034
1.01325 | 101325 | 1.2 | 0 | 1300 | -39229.49 | -39.22949
1.01325 | 101325 | 1.2 | 0 | 1325 | 25907.33 | 25.90733
1.01325 | 101325 | 1.2 | 0 | 1350 | 89874.53 | 89.87453
1.01325 | 101325 | 1.2 | 0 | 1375 | 153031.4 | 153.0314
1.01325 | 101325 | 1.2 | 0 | 1400 | 215640.6 | 215.6406
1.01325 | 101325 | 1.2 | 0 | 1425 | 277896.9 | 277.8969
1.01325 | 101325 | 1.2 | 0 | 1450 | 339947.2 | 339.9472
1.01325 | 101325 | 1.2 | 0 | 1475 | 401904.3 | 401.9043
1.01325 | 101325 | 1.2 | 0 | 1500 | 463857.2 | 463.8572
1.01325 | 101325 | 1.2 | 0 | 1525 | 525877.4071 | 525.8774071
1.01325 | 101325 | 1.2 | 0 | 1550 | 588024.4 | 588.0244
1.01325 | 101325 | 1.2 | 0 | 1575 | 650349.1 | 650.3491
1.01325 | 101325 | 1.2 | 0 | 1600 | 712896.8 | 712.8968
1.01325 | 101325 | 1.2 | 0 | 1625 | 775709.1 | 775.7091
1.01325 | 101325 | 1.2 | 0 | 1650 | 838825.4 | 838.8254
1.01325 | 101325 | 1.2 | 0 | 1675 | 902284.3 | 902.2843
1.01325 | 101325 | 1.2 | 0 | 1700 | 966124.4268 | 966.1244268
1.01325 | 101325 | 1.2 | 0 | 1725 | 1030385.2 | 1030.385
1.01325 | 101325 | 1.2 | 0 | 1750 | 1095107.8 | 1095.108
1.01325 | 101325 | 1.2 | 0 | 1775 | 1160335.3 | 1160.335
1.01325 | 101325 | 1.2 | 0 | 1800 | 1226113.4 | 1226.113
1.01325 | 101325 | 1.2 | 0 | 1825 | 1292490.8 | 1292.491
1.01325 | 101325 | 1.2 | 0 | 1850 | 1359519.8 | 1359.52
1.01325 | 101325 | 1.2 | 0 | 1875 | 1427256.2 | 1427.256
1.01325 | 101325 | 1.2 | 0 | 1900 | 1495760.0 | 1495.76
1.01325 | 101325 | 1.2 | 0 | 1925 | 1565095.3 | 1565.095
1.01325 | 101325 | 1.2 | 0 | 1950 | 1635331.198 | 1635.331198
1.01325 | 101325 | 1.2 | 0 | 1975 | 1706541.2 | 1706.541
1.01325 | 101325 | 1.2 | 0 | 2000 | 1778804.0 | 1778.804
1.01325 | 101325 | 1.2 | 0 | 2025 | 1852203.5 | 1852.204
1.01325 | 101325 | 1.2 | 0 | 2050 | 1926828.8 | 1926.829
1.01325 | 101325 | 1.2 | 0 | 2075 | 2002774.5 | 2002.774
1.01325 | 101325 | 1.2 | 0 | 2100 | 2080140.6 | 2080.141
1.01325 | 101325 | 1.2 | 0 | 2125 | 2159032.7 | 2159.033
1.01325 | 101325 | 1.2 | 0 | 2150 | 2239561.7 | 2239.562
1.01325 | 101325 | 1.2 | 0 | 2175 | 2321844.4 | 2321.844
1.01325 | 101325 | 1.2 | 0 | 2200 | 2406002.4 | 2406.002
1.01325 | 101325 | 1.2 | 0 | 2225 | 2492162.8 | 2492.163
1.01325 | 101325 | 1.2 | 0 | 2250 | 2580457.9 | 2580.458
1.01325 | 101325 | 1.2 | 0 | 2275 | 2671024.5 | 2671.024
1.01325 | 101325 | 1.2 | 0 | 2300 | 2764004.0 | 2764.004
1.01325 | 101325 | 1.2 | 0 | 2325 | 2859542.299 | 2859.542299
1.01325 | 101325 | 1.2 | 0 | 2350 | 2957788.8 | 2957.789
1.01325 | 101325 | 1.2 | 0 | 2375 | 3058896.4 | 3058.896
1.01325 | 101325 | 1.2 | 0 | 2400 | 3163021.3 | 3163.021
1.01325 | 101325 | 1.2 | 0 | 2425 | 3270321.9 | 3270.322
1.01325 | 101325 | 1.2 | 0 | 2450 | 3380958.9 | 3380.959
1.01325 | 101325 | 1.2 | 0 | 2475 | 3495094.3 | 3495.094
1.01325 | 101325 | 1.2 | 0 | 2500 | 3612891.3 | 3612.891
1.01325 | 101325 | 1.2 | 0 | 2525 | 3734513.5 | 3734.513
1.01325 | 101325 | 1.2 | 0 | 2550 | 3860124.5 | 3860.124
1.01325 | 101325 | 1.2 | 0 | 2575 | 3989887.465 | 3989.887465
1.01325 | 101325 | 1.2 | 0.000635476 | 2600 | 4123964.7 | 4123.965
1.01325 | 101325 | 1.2 | 0.006767575 | 2625 | 4262517.3 | 4262.517
1.01325 | 101325 | 1.2 | 0.01320227 | 2650 | 4405704.9 | 4405.705
1.01325 | 101325 | 1.2 | 0.01994621 | 2675 | 4553685.4 | 4553.685
1.01325 | 101325 | 1.2 | 0.02700588 | 2700 | 4706615.4 | 4706.615
1.01325 | 101325 | 1.2 | 0.03438769 | 2725 | 4864650.2 | 4864.65
1.01325 | 101325 | 1.2 | 0.04209808 | 2750 | 5027944.2 | 5027.944
1.01325 | 101325 | 1.2 | 0.05014362707 | 2775 | 5196651.609 | 5196.651609
1.01325 | 101325 | 1.2 | 0.05853128 | 2800 | 5370927.9 | 5370.928
1.01325 | 101325 | 1.2 | 0.06726853 | 2825 | 5550930.864 | 5550.930864
1.01325 | 101325 | 1.2 | 0.07636379 | 2850 | 5736822.7 | 5736.823
1.01325 | 101325 | 1.2 | 0.08582671 | 2875 | 5928772.3 | 5928.772
1.01325 | 101325 | 1.2 | 0.09566868 | 2900 | 6126958.6 | 6126.959
1.01325 | 101325 | 1.2 | 0.1059034 | 2925 | 6331573.9 | 6331.574
1.01325 | 101325 | 1.2 | 0.1165477 | 2950 | 6542828.6 | 6542.829
1.01325 | 101325 | 1.2 | 0.1276222 | 2975 | 6760956.4 | 6760.956
1.01325 | 101325 | 1.2 | 0.1391528 | 3000 | 6986220.8 | 6986.221
1.01325 | 101325 | 1.2 | 0.1511714 | 3025 | 7218922.475 | 7218.922475
1.01325 | 101325 | 1.2 | 0.1637181 | 3050 | 7459407.9 | 7459.408
1.01325 | 101325 | 1.2 | 0.1768428 | 3075 | 7708079.2 | 7708.079
1.01325 | 101325 | 1.2 | 0.1906075918 | 3100 | 7965406.1 | 7965.406
1.01325 | 101325 | 1.2 | 0.2050895 | 3125 | 8231937.8 | 8231.938
1.01325 | 101325 | 1.2 | 0.2203839 | 3150 | 8508318.5 | 8508.318
1.01325 | 101325 | 1.2 | 0.2366087448 | 3175 | 8795302.6 | 8795.303
1.01325 | 101325 | 1.2 | 0.2539091 | 3200 | 9093772.343 | 9093.772343
1.01325 | 101325 | 1.2 | 0.2724633 | 3225 | 9404756.5 | 9404.756
1.01325 | 101325 | 1.2 | 0.29249 | 3250 | 9729449.5 | 9729.449
1.01325 | 101325 | 1.2 | 0.3142568 | 3275 | 10069231.4 | 10069.23
1.01325 | 101325 | 1.2 | 0.338091 | 3300 | 10425686.7 | 10425.69
1.01325 | 101325 | 1.2 | 0.364392 | 3325 | 10800621.2 | 10800.62
1.01325 | 101325 | 1.2 | 0.3936476 | 3350 | 11196075.1 | 11196.08
1.01325 | 101325 | 1.2 | 0.4264534 | 3375 | 11614330.12 | 11614.33012
1.01325 | 101325 | 1.2 | 0.4635376 | 3400 | 12057906.7 | 12057.91
1.01325 | 101325 | 1.2 | 0.5057919327 | 3425 | 12529548.2 | 12529.55
1.01325 | 101325 | 1.2 | 0.5543114 | 3450 | 13032186.8 | 13032.19
1.01325 | 101325 | 1.2 | 0.6104459 | 3475 | 13568884.8 | 13568.88
1.01325 | 101325 | 1.2 | 0.6758669 | 3500 | 14142746.9 | 14142.75
1.01325 | 101325 | 1.2 | 0.7526579 | 3525 | 14756793.6 | 14756.79
1.01325 | 101325 | 1.2 | 0.8434353 | 3550 | 15413793.7 | 15413.79
1.01325 | 101325 | 1.2 | 0.951515 | 3575 | 16116047.3 | 16116.05
1.01325 | 101325 | 1.2 | 1.081148 | 3600 | 16865121.76 | 16865.12176
1.01325 | 101325 | 1.2 | 1.237854 | 3625 | 17661541.9 | 17661.54
1.01325 | 101325 | 1.2 | 1.428919 | 3650 | 18504446.4 | 18504.45
1.01325 | 101325 | 1.2 | 1.664136 | 3675 | 19391230.6 | 19391.23
1.01325 | 101325 | 1.2 | 1.956967 | 3700 | 20317202.0 | 20317.2
1.01325 | 101325 | 1.2 | 2.326402 | 3725 | 21275288.3 | 21275.29
1.01325 | 101325 | 1.2 | 2.800089 | 3750 | 22255834.2 | 22255.83
1.01325 | 101325 | 1.2 | 3.419835 | 3775 | 23246524.9 | 23246.52
1.01325 | 101325 | 1.2 | 4.251893 | 3800 | 24232453.7 | 24232.45
1.01325 | 101325 | 1.2 | 5.407658 | 3825 | 25196325.1 | 25196.33
1.01325 | 101325 | 1.2 | 7.089445 | 3850 | 26118733.9 | 26118.73
1.01325 | 101325 | 1.2 | 9.705551 | 3875 | 26978386.4 | 26978.39
1.01325 | 101325 | 1.2 | 14.21695 | 3900 | 27751990.0 | 27751.99
1.01325 | 101325 | 1.2 | 23.52762 | 3925 | 28413165.74 | 28413.16574
1.01325 | 101325 | 1.2 | 52.17774 | 3950 | 28928178.0 | 28928.18
1.01325 | 101325 | 1.2 | 52.17774 | 3975 | 28928178.0 | 28928.18
1.01325 | 101325 | 1.2 | 52.17774 | 4000 | 28928178.0 | 28928.18
1.01325 | 101325 | 1 | 0 | 250 | -6110607.8 | -6110.608
1.01325 | 101325 | 1 | 0 | 275 | -6055558.0 | -6055.558
1.01325 | 101325 | 1 | 0 | 300 | -5993428.7 | -5993.429
1.01325 | 101325 | 1 | 0 | 325 | -5925097.0 | -5925.097
1.01325 | 101325 | 1 | 0 | 350 | -5852237.6 | -5852.238
1.01325 | 101325 | 1 | 0 | 375 | -5776707.6 | -5776.708
1.01325 | 101325 | 1 | 0 | 400 | -5700089.3 | -5700.089
1.01325 | 101325 | 1 | 0 | 425 | -5623485.7 | -5623.486
1.01325 | 101325 | 1 | 0 | 450 | -5547499.1 | -5547.499
1.01325 | 101325 | 1 | 0 | 475 | -5472294.2 | -5472.294
1.01325 | 101325 | 1 | 0 | 500 | -5397677.2 | -5397.677
1.01325 | 101325 | 1 | 0 | 525 | -5323160.9 | -5323.161
1.01325 | 101325 | 1 | 0 | 550 | -5248002.0 | -5248.002
1.01325 | 101325 | 1 | 0 | 575 | -5171210.8 | -5171.211
1.01325 | 101325 | 1 | 0 | 600 | -5091532.7 | -5091.533
1.01325 | 101325 | 1 | 0 | 625 | -5007402.6 | -5007.403
1.01325 | 101325 | 1 | 0 | 650 | -4916872.988 | -4916.872988
1.01325 | 101325 | 1 | 0 | 675 | -4817521.6 | -4817.522
1.01325 | 101325 | 1 | 0 | 700 | -4706347.9 | -4706.348
1.01325 | 101325 | 1 | 0 | 725 | -4579683.0 | -4579.683
1.01325 | 101325 | 1 | 0 | 750 | -4433157.4 | -4433.157
1.01325 | 101325 | 1 | 0 | 775 | -4261803.8 | -4261.804
1.01325 | 101325 | 1 | 0 | 800 | -4060410.4 | -4060.41
1.01325 | 101325 | 1 | 0 | 825 | -3824262.8 | -3824.263
1.01325 | 101325 | 1 | 0 | 850 | -3550389.7 | -3550.39
1.01325 | 101325 | 1 | 0 | 875 | -3239282.1 | -3239.282
1.01325 | 101325 | 1 | 0 | 900 | -2896732.788 | -2896.732788
1.01325 | 101325 | 1 | 0 | 925 | -2534959.9 | -2534.96
1.01325 | 101325 | 1 | 0 | 950 | -2171825.6 | -2171.826
1.01325 | 101325 | 1 | 0 | 975 | -1827384.0 | -1827.384
1.01325 | 101325 | 1 | 0 | 1000 | -1518609.2 | -1518.609
1.01325 | 101325 | 1 | 0 | 1025 | -1254995.9 | -1254.996
1.01325 | 101325 | 1 | 0 | 1050 | -1037512.8 | -1037.513
1.01325 | 101325 | 1 | 0 | 1075 | -860893.5 | -860.8935
1.01325 | 101325 | 1 | 0 | 1100 | -717126.1 | -717.1261
1.01325 | 101325 | 1 | 0 | 1125 | -598141.8 | -598.1418
1.01325 | 101325 | 1 | 0 | 1150 | -497139.7 | -497.1397
1.01325 | 101325 | 1 | 0 | 1175 | -408905.9 | -408.9059
1.01325 | 101325 | 1 | 0 | 1200 | -329646.3 | -329.6463
1.01325 | 101325 | 1 | 0 | 1225 | -256673.9 | -256.6739
1.01325 | 101325 | 1 | 0 | 1250 | -188108.0157 | -188.1080157
1.01325 | 101325 | 1 | 0 | 1275 | -122636.2764 | -122.6362764
1.01325 | 101325 | 1 | 0 | 1300 | -59339.59 | -59.33959
1.01325 | 101325 | 1 | 0 | 1325 | 2430.135 | 2.430135
1.01325 | 101325 | 1 | 0 | 1350 | 63134.29 | 63.13429
1.01325 | 101325 | 1 | 0 | 1375 | 123105.2 | 123.1052
1.01325 | 101325 | 1 | 0 | 1400 | 182585.2043 | 182.5852043
1.01325 | 101325 | 1 | 0 | 1425 | 241754 | 241.754
1.01325 | 101325 | 1 | 0 | 1450 | 300747 | 300.747
1.01325 | 101325 | 1 | 0 | 1475 | 359668.0444 | 359.6680444
1.01325 | 101325 | 1 | 0 | 1500 | 418599.1 | 418.5991
1.01325 | 101325 | 1 | 0 | 1525 | 477606.1 | 477.6061
1.01325 | 101325 | 1 | 0 | 1550 | 536744.2 | 536.7442
1.01325 | 101325 | 1 | 0 | 1575 | 596060.6 | 596.0606
1.01325 | 101325 | 1 | 0 | 1600 | 655597.4 | 655.5974
1.01325 | 101325 | 1 | 0 | 1625 | 715393.5 | 715.3935
1.01325 | 101325 | 1 | 0 | 1650 | 775485.7 | 775.4857
1.01325 | 101325 | 1 | 0 | 1675 | 835910.3 | 835.9103
1.01325 | 101325 | 1 | 0 | 1700 | 896703.6902 | 896.7036902
1.01325 | 101325 | 1 | 0 | 1725 | 957903.2 | 957.9032
1.01325 | 101325 | 1 | 0 | 1750 | 1019547.5 | 1019.547
1.01325 | 101325 | 1 | 0 | 1775 | 1081677.4 | 1081.677
1.01325 | 101325 | 1 | 0 | 1800 | 1144336.1 | 1144.336
1.01325 | 101325 | 1 | 0 | 1825 | 1207569.8 | 1207.57
1.01325 | 101325 | 1 | 0 | 1850 | 1271427.6 | 1271.428
1.01325 | 101325 | 1 | 0 | 1875 | 1335962.3 | 1335.962
1.01325 | 101325 | 1 | 0 | 1900 | 1401230.498 | 1401.230498
1.01325 | 101325 | 1 | 0 | 1925 | 1467292.7 | 1467.293
1.01325 | 101325 | 1 | 0 | 1950 | 1534213.8 | 1534.214
1.01325 | 101325 | 1 | 0 | 1975 | 1602063.0 | 1602.063
1.01325 | 101325 | 1 | 0 | 2000 | 1670914.4 | 1670.914
1.01325 | 101325 | 1 | 0 | 2025 | 1740846.6 | 1740.847
1.01325 | 101325 | 1 | 0 | 2050 | 1811943.4 | 1811.943
1.01325 | 101325 | 1 | 0 | 2075 | 1884293.3 | 1884.293
1.01325 | 101325 | 1 | 0 | 2100 | 1957990.2 | 1957.99
1.01325 | 101325 | 1 | 0 | 2125 | 2033132.8 | 2033.133
1.01325 | 101325 | 1 | 0 | 2150 | 2109825.1 | 2109.825
1.01325 | 101325 | 1 | 0 | 2175 | 2188176.0 | 2188.176
1.01325 | 101325 | 1 | 0 | 2200 | 2268299.3 | 2268.299
1.01325 | 101325 | 1 | 0 | 2225 | 2350313.7 | 2350.314
1.01325 | 101325 | 1 | 0 | 2250 | 2434342.6 | 2434.343
1.01325 | 101325 | 1 | 0 | 2275 | 2520513.708 | 2520.513708
1.01325 | 101325 | 1 | 0 | 2300 | 2608958.9 | 2608.959
1.01325 | 101325 | 1 | 0 | 2325 | 2699814.0 | 2699.814
1.01325 | 101325 | 1 | 0 | 2350 | 2793218.4 | 2793.218
1.01325 | 101325 | 1 | 0 | 2375 | 2889314.5 | 2889.315
1.01325 | 101325 | 1 | 7.833159e-06 | 2400 | 2988247.7 | 2988.248
1.01325 | 101325 | 1 | 0.003516266 | 2425 | 3090165.521 | 3090.165521
1.01325 | 101325 | 1 | 0.007233963 | 2450 | 3195217.5 | 3195.217
1.01325 | 101325 | 1 | 0.01116779 | 2475 | 3303554.5 | 3303.555
1.01325 | 101325 | 1 | 0.01532446409 | 2500 | 3415328.4 | 3415.328
1.01325 | 101325 | 1 | 0.01971050305 | 2525 | 3530691.6 | 3530.692
1.01325 | 101325 | 1 | 0.02433223 | 2550 | 3649796.3 | 3649.796
1.01325 | 101325 | 1 | 0.02919574 | 2575 | 3772794.565 | 3772.794565
1.01325 | 101325 | 1 | 0.0343069 | 2600 | 3899837.6 | 3899.838
1.01325 | 101325 | 1 | 0.03967136 | 2625 | 4031075.6 | 4031.076
1.01325 | 101325 | 1 | 0.04529454 | 2650 | 4166657.4 | 4166.657
1.01325 | 101325 | 1 | 0.05118167 | 2675 | 4306730.9 | 4306.731
1.01325 | 101325 | 1 | 0.05733783 | 2700 | 4451442.386 | 4451.442386
1.01325 | 101325 | 1 | 0.06376802 | 2725 | 4600937.5 | 4600.937
1.01325 | 101325 | 1 | 0.07047724125 | 2750 | 4755361.2 | 4755.361
1.01325 | 101325 | 1 | 0.07747062675 | 2775 | 4914859.017 | 4914.859017
1.01325 | 101325 | 1 | 0.0847536 | 2800 | 5079577.8 | 5079.578
1.01325 | 101325 | 1 | 0.0923321 | 2825 | 5249667.5 | 5249.667
1.01325 | 101325 | 1 | 0.1002128 | 2850 | 5425282.5 | 5425.283
1.01325 | 101325 | 1 | 0.108403556 | 2875 | 5606584.9 | 5606.585
1.01325 | 101325 | 1 | 0.1169137 | 2900 | 5793746.9 | 5793.747
1.01325 | 101325 | 1 | 0.1257545 | 2925 | 5986954.8 | 5986.955
1.01325 | 101325 | 1 | 0.1349402 | 2950 | 6186413.3 | 6186.413
1.01325 | 101325 | 1 | 0.1444883 | 2975 | 6392351.2 | 6392.351
1.01325 | 101325 | 1 | 0.1544208 | 3000 | 6605027.5 | 6605.027
1.01325 | 101325 | 1 | 0.1647652 | 3025 | 6824738.973 | 6824.738973
1.01325 | 101325 | 1 | 0.1755561 | 3050 | 7051829.1 | 7051.829
1.01325 | 101325 | 1 | 0.1868367 | 3075 | 7286698.0 | 7286.698
1.01325 | 101325 | 1 | 0.198661 | 3100 | 7529814.2 | 7529.814
1.01325 | 101325 | 1 | 0.2110959 | 3125 | 7781727.8 | 7781.728
1.01325 | 101325 | 1 | 0.2242248 | 3150 | 8043085.282 | 8043.085282
1.01325 | 101325 | 1 | 0.2381504 | 3175 | 8314646.5 | 8314.647
1.01325 | 101325 | 1 | 0.2529996 | 3200 | 8597302.6 | 8597.303
1.01325 | 101325 | 1 | 0.2689283 | 3225 | 8892095.9 | 8892.096
1.01325 | 101325 | 1 | 0.2861275 | 3250 | 9200241.1 | 9200.241
1.01325 | 101325 | 1 | 0.3048314 | 3275 | 9523146.6 | 9523.147
1.01325 | 101325 | 1 | 0.3253258 | 3300 | 9862436.8 | 9862.437
1.01325 | 101325 | 1 | 0.3479601 | 3325 | 10219971.5 | 10219.97
1.01325 | 101325 | 1 | 0.3731606 | 3350 | 10597864.3 | 10597.86
1.01325 | 101325 | 1 | 0.4014477 | 3375 | 10998493.93 | 10998.49393
1.01325 | 101325 | 1 | 0.4334575 | 3400 | 11424509.01 | 11424.50901
1.01325 | 101325 | 1 | 0.4699688256 | 3425 | 11878819.5 | 11878.82
1.01325 | 101325 | 1 | 0.5119375 | 3450 | 12364571.9 | 12364.57
1.01325 | 101325 | 1 | 0.5605414 | 3475 | 12885101.6 | 12885.1
1.01325 | 101325 | 1 | 0.6172389 | 3500 | 13443855.8 | 13443.86
1.01325 | 101325 | 1 | 0.6838467 | 3525 | 14044279.8 | 14044.28
1.01325 | 101325 | 1 | 0.7626456 | 3550 | 14689659.97 | 14689.65997
1.01325 | 101325 | 1 | 0.8565253 | 3575 | 15382916.3 | 15382.9163
1.01325 | 101325 | 1 | 0.9691886 | 3600 | 16126342.5 | 16126.34
1.01325 | 101325 | 1 | 1.105443 | 3625 | 16921293.3 | 16921.29
1.01325 | 101325 | 1 | 1.271632 | 3650 | 17767826.7 | 17767.83
1.01325 | 101325 | 1 | 1.476279 | 3675 | 18664317.9 | 18664.32
1.01325 | 101325 | 1 | 1.731096 | 3700 | 19607069.5 | 19607.07
1.01325 | 101325 | 1 | 2.052605 | 3725 | 20589953.6 | 20589.95
1.01325 | 101325 | 1 | 2.464851 | 3750 | 21604127.1 | 21604.13
1.01325 | 101325 | 1 | 3.004190811 | 3775 | 22637859.9 | 22637.86
1.01325 | 101325 | 1 | 3.728232 | 3800 | 23676505.0 | 23676.5
1.01325 | 101325 | 1 | 4.733829 | 3825 | 24702611.0 | 24702.61
1.01325 | 101325 | 1 | 6.196896 | 3850 | 25696133.0 | 25696.13
1.01325 | 101325 | 1 | 8.472526 | 3875 | 26634611.93 | 26634.61193
1.01325 | 101325 | 1 | 12.39681 | 3900 | 27493040.5 | 27493.04
1.01325 | 101325 | 1 | 20.49833 | 3925 | 28242713.4 | 28242.71
1.01325 | 101325 | 1 | 45.45789 | 3950 | 28846566.62 | 28846.56662
1.01325 | 101325 | 1 | 45.45789 | 3975 | 28846566.62 | 28846.56662
1.01325 | 101325 | 1 | 45.45789 | 4000 | 28846566.62 | 28846.56662
1.01325 | 101325 | 0.9 | 0 | 250 | -5950264.5 | -5950.264
1.01325 | 101325 | 0.9 | 0 | 275 | -5895028.1 | -5895.028
1.01325 | 101325 | 0.9 | 0 | 300 | -5832647.0 | -5832.647
1.01325 | 101325 | 0.9 | 0 | 325 | -5764195.7 | -5764.196
1.01325 | 101325 | 0.9 | 0 | 350 | -5691505.7 | -5691.506
1.01325 | 101325 | 0.9 | 0 | 375 | -5616499.7 | -5616.5
1.01325 | 101325 | 0.9 | 0 | 400 | -5540744.0 | -5540.744
1.01325 | 101325 | 0.9 | 0 | 425 | -5465280.0 | -5465.28
1.01325 | 101325 | 0.9 | 0 | 450 | -5390634.9 | -5390.635
1.01325 | 101325 | 0.9 | 0 | 475 | -5316903.8 | -5316.904
1.01325 | 101325 | 0.9 | 0 | 500 | -5243837.1 | -5243.837
1.01325 | 101325 | 0.9 | 0 | 525 | -5170907.3 | -5170.907
1.01325 | 101325 | 0.9 | 0 | 550 | -5097346.3 | -5097.346
1.01325 | 101325 | 0.9 | 0 | 575 | -5022155.5 | -5022.156
1.01325 | 101325 | 0.9 | 0 | 600 | -4944088.0 | -4944.088
1.01325 | 101325 | 0.9 | 0 | 625 | -4861605.7 | -4861.606
1.01325 | 101325 | 0.9 | 0 | 650 | -4772812.4 | -4772.812
1.01325 | 101325 | 0.9 | 0 | 675 | -4675367.9 | -4675.368
1.01325 | 101325 | 0.9 | 0 | 700 | -4566391.8 | -4566.392
1.01325 | 101325 | 0.9 | 0 | 725 | -4442379.558 | -4442.379558
1.01325 | 101325 | 0.9 | 0 | 750 | -4299173.2 | -4299.173
1.01325 | 101325 | 0.9 | 0 | 775 | -4132058.0 | -4132.058
1.01325 | 101325 | 0.9 | 0 | 800 | -3936093.9 | -3936.094
1.01325 | 101325 | 0.9 | 0 | 825 | -3706816.6 | -3706.817
1.01325 | 101325 | 0.9 | 0 | 850 | -3441419.1 | -3441.419
1.01325 | 101325 | 0.9 | 0 | 875 | -3140393.3 | -3140.393
1.01325 | 101325 | 0.9 | 0 | 900 | -2809300.2 | -2809.3
1.01325 | 101325 | 0.9 | 0 | 925 | -2459869.0 | -2459.869
1.01325 | 101325 | 0.9 | 0 | 950 | -2109274.1 | -2109.274
1.01325 | 101325 | 0.9 | 0 | 975 | -1776829.6 | -1776.83
1.01325 | 101325 | 0.9 | 0 | 1000 | -1478901.8 | -1478.902
1.01325 | 101325 | 0.9 | 0 | 1025 | -1224640.3 | -1224.64
1.01325 | 101325 | 0.9 | 0 | 1050 | -1014949.6 | -1014.95
1.01325 | 101325 | 0.9 | 0 | 1075 | -844705.4 | -844.7054
1.01325 | 101325 | 0.9 | 0 | 1100 | -706136.4 | -706.1364
1.01325 | 101325 | 0.9 | 0 | 1125 | -591430.1 | -591.4301
1.01325 | 101325 | 0.9 | 0 | 1150 | -494011.8 | -494.0118
1.01325 | 101325 | 0.9 | 0 | 1175 | -408849.3 | -408.8493
1.01325 | 101325 | 0.9 | 0 | 1200 | -332286.1 | -332.2861
1.01325 | 101325 | 0.9 | 0 | 1225 | -261736.8 | -261.7368
1.01325 | 101325 | 0.9 | 0 | 1250 | -195395 | -195.395
1.01325 | 101325 | 0.9 | 0 | 1275 | -132001.4 | -132.0014
1.01325 | 101325 | 0.9 | 0 | 1300 | -70675.98 | -70.67598
1.01325 | 101325 | 0.9 | 0 | 1325 | -10798.65 | -10.79865
1.01325 | 101325 | 0.9 | 0 | 1350 | 48071.3 | 48.0713
1.01325 | 101325 | 0.9 | 0 | 1375 | 106250.9 | 106.2509
1.01325 | 101325 | 0.9 | 0 | 1400 | 163971.3 | 163.9713
1.01325 | 101325 | 0.9 | 0 | 1425 | 221403.5 | 221.4035
1.01325 | 101325 | 0.9 | 0 | 1450 | 278676.4 | 278.6764
1.01325 | 101325 | 0.9 | 0 | 1475 | 335888.9 | 335.8889
1.01325 | 101325 | 0.9 | 0 | 1500 | 393118.9 | 393.1189
1.01325 | 101325 | 0.9 | 0 | 1525 | 450429.3 | 450.4293
1.01325 | 101325 | 0.9 | 0 | 1550 | 507872.5 | 507.8725
1.01325 | 101325 | 0.9 | 0 | 1575 | 565493.8 | 565.4938
1.01325 | 101325 | 0.9 | 0 | 1600 | 623333.5 | 623.3335
1.01325 | 101325 | 0.9 | 0 | 1625 | 681428.7 | 681.4287
1.01325 | 101325 | 0.9 | 0 | 1650 | 739814.9 | 739.8149
1.01325 | 101325 | 0.9 | 0 | 1675 | 798527.1 | 798.5271
1.01325 | 101325 | 0.9 | 0 | 1700 | 857600.3 | 857.6003
1.01325 | 101325 | 0.9 | 0 | 1725 | 917070.3 | 917.0703
1.01325 | 101325 | 0.9 | 0 | 1750 | 976974.8 | 976.9748
1.01325 | 101325 | 0.9 | 0 | 1775 | 1037353.0 | 1037.353
1.01325 | 101325 | 0.9 | 0 | 1800 | 1098246.6 | 1098.247
1.01325 | 101325 | 0.9 | 0 | 1825 | 1159700.2 | 1159.7
1.01325 | 101325 | 0.9 | 0 | 1850 | 1221761.3 | 1221.761
1.01325 | 101325 | 0.9 | 0 | 1875 | 1284480.8 | 1284.481
1.01325 | 101325 | 0.9 | 0 | 1900 | 1347913.3 | 1347.913
1.01325 | 101325 | 0.9 | 0 | 1925 | 1412117.1 | 1412.117
1.01325 | 101325 | 0.9 | 0 | 1950 | 1477154.7 | 1477.155
1.01325 | 101325 | 0.9 | 0 | 1975 | 1543092.9 | 1543.093
1.01325 | 101325 | 0.9 | 0 | 2000 | 1610002.8 | 1610.003
1.01325 | 101325 | 0.9 | 0 | 2025 | 1677960.303 | 1677.960303
1.01325 | 101325 | 0.9 | 0 | 2050 | 1747045.8 | 1747.046
1.01325 | 101325 | 0.9 | 0 | 2075 | 1817344.5 | 1817.344
1.01325 | 101325 | 0.9 | 0 | 2100 | 1888946.454 | 1888.946454
1.01325 | 101325 | 0.9 | 0 | 2125 | 1961946.6 | 1961.947
1.01325 | 101325 | 0.9 | 0 | 2150 | 2036444.8 | 2036.445
1.01325 | 101325 | 0.9 | 0 | 2175 | 2112545.375 | 2112.545375
1.01325 | 101325 | 0.9 | 0 | 2200 | 2190357.7 | 2190.358
1.01325 | 101325 | 0.9 | 0.001084612 | 2225 | 2269995.6 | 2269.996
1.01325 | 101325 | 0.9 | 0.003182073 | 2250 | 2351577.2 | 2351.577
1.01325 | 101325 | 0.9 | 0.005426798 | 2275 | 2435225.1 | 2435.225
1.01325 | 101325 | 0.9 | 0.00782535 | 2300 | 2521065.6 | 2521.066
1.01325 | 101325 | 0.9 | 0.01038431 | 2325 | 2609228.7 | 2609.229
1.01325 | 101325 | 0.9 | 0.01311026 | 2350 | 2699848.0 | 2699.848
1.01325 | 101325 | 0.9 | 0.01600973 | 2375 | 2793059.9 | 2793.06
1.01325 | 101325 | 0.9 | 0.01908922 | 2400 | 2889003.4 | 2889.003
1.01325 | 101325 | 0.9 | 0.02235511 | 2425 | 2987820.0 | 2987.82
1.01325 | 101325 | 0.9 | 0.02581369 | 2450 | 3089652.5 | 3089.653
1.01325 | 101325 | 0.9 | 0.02947112118 | 2475 | 3194645.6 | 3194.646
1.01325 | 101325 | 0.9 | 0.03333337 | 2500 | 3302944.4 | 3302.944
1.01325 | 101325 | 0.9 | 0.03740625 | 2525 | 3414694.8 | 3414.695
1.01325 | 101325 | 0.9 | 0.04169535 | 2550 | 3530042.7 | 3530.043
1.01325 | 101325 | 0.9 | 0.0462060535 | 2575 | 3649133.3 | 3649.133
1.01325 | 101325 | 0.9 | 0.05094352 | 2600 | 3772111.6 | 3772.112
1.01325 | 101325 | 0.9 | 0.05591268 | 2625 | 3899121.4 | 3899.121
1.01325 | 101325 | 0.9 | 0.06111825 | 2650 | 4030305.4 | 4030.305
1.01325 | 101325 | 0.9 | 0.06656477 | 2675 | 4165805.2 | 4165.805
1.01325 | 101325 | 0.9 | 0.07225663 | 2700 | 4305761.385 | 4305.761385
1.01325 | 101325 | 0.9 | 0.07819812 | 2725 | 4450313.7 | 4450.314
1.01325 | 101325 | 0.9 | 0.08439356 | 2750 | 4599601.8 | 4599.602
1.01325 | 101325 | 0.9 | 0.09084736 | 2775 | 4753765.8 | 4753.766
1.01325 | 101325 | 0.9 | 0.09756421 | 2800 | 4912947.468 | 4912.947468
1.01325 | 101325 | 0.9 | 0.1045493 | 2825 | 5077291.8 | 5077.292
1.01325 | 101325 | 0.9 | 0.1118084 | 2850 | 5246948.7 | 5246.949
1.01325 | 101325 | 0.9 | 0.1193485 | 2875 | 5422076.0 | 5422.076
1.01325 | 101325 | 0.9 | 0.127178 | 2900 | 5602841.6 | 5602.842
1.01325 | 101325 | 0.9 | 0.135307 | 2925 | 5789427.9 | 5789.428
1.01325 | 101325 | 0.9 | 0.1437484034 | 2950 | 5982036.2 | 5982.036
1.01325 | 101325 | 0.9 | 0.1525181 | 2975 | 6180891.815 | 6180.891815
1.01325 | 101325 | 0.9 | 0.1616363 | 3000 | 6386250.597 | 6386.250597
1.01325 | 101325 | 0.9 | 0.1711284 | 3025 | 6598406.6 | 6598.407
1.01325 | 101325 | 0.9 | 0.181026 | 3050 | 6817700.9 | 6817.701
1.01325 | 101325 | 0.9 | 0.1913693 | 3075 | 7044531.5 | 7044.531
1.01325 | 101325 | 0.9 | 0.202208 | 3100 | 7279365.5 | 7279.366
1.01325 | 101325 | 0.9 | 0.2136043982 | 3125 | 7522752.3 | 7522.752
1.01325 | 101325 | 0.9 | 0.2256355 | 3150 | 7775338.8 | 7775.339
1.01325 | 101325 | 0.9 | 0.2383967 | 3175 | 8037886.3 | 8037.886
1.01325 | 101325 | 0.9 | 0.2520058 | 3200 | 8311289.3 | 8311.289
1.01325 | 101325 | 0.9 | 0.2666072 | 3225 | 8596596.3 | 8596.596
1.01325 | 101325 | 0.9 | 0.2823786 | 3250 | 8895030.8 | 8895.031
1.01325 | 101325 | 0.9 | 0.2995371 | 3275 | 9208015.3 | 9208.015
1.01325 | 101325 | 0.9 | 0.3183481 | 3300 | 9537193.3 | 9537.193
1.01325 | 101325 | 0.9 | 0.3391359 | 3325 | 9884452.3 | 9884.452
1.01325 | 101325 | 0.9 | 0.3622959 | 3350 | 10251943.2 | 10251.94
1.01325 | 101325 | 0.9 | 0.3883111 | 3375 | 10642095.6 | 10642.1
1.01325 | 101325 | 0.9 | 0.4177716 | 3400 | 11057625.6 | 11057.63
1.01325 | 101325 | 0.9 | 0.4513995 | 3425 | 11501532.6 | 11501.53
1.01325 | 101325 | 0.9 | 0.4900812 | 3450 | 11977078.9 | 11977.08
1.01325 | 101325 | 0.9 | 0.5349085 | 3475 | 12487749.2 | 12487.75
1.01325 | 101325 | 0.9 | 0.5872331 | 3500 | 13037180.1 | 13037.18
1.01325 | 101325 | 0.9 | 0.6487383 | 3525 | 13629054.0 | 13629.05
1.01325 | 101325 | 0.9 | 0.7215368 | 3550 | 14266949.8 | 14266.95
1.01325 | 101325 | 0.9 | 0.8083052 | 3575 | 14954141.8 | 14954.14
1.01325 | 101325 | 0.9 | 0.9124721 | 3600 | 15693344.1 | 15693.34
1.01325 | 101325 | 0.9 | 1.038489 | 3625 | 16486398.8 | 16486.4
1.01325 | 101325 | 0.9 | 1.192225 | 3650 | 17333912.7 | 17333.91
1.01325 | 101325 | 0.9 | 1.381571 | 3675 | 18234857.7 | 18234.86
1.01325 | 101325 | 0.9 | 1.617364 | 3700 | 19186157.0 | 19186.16
1.01325 | 101325 | 0.9 | 1.914887 | 3725 | 20182291.6 | 20182.29
1.01325 | 101325 | 0.9 | 2.296385 | 3750 | 21214968.5 | 21214.97
1.01325 | 101325 | 0.9 | 2.795485 | 3775 | 22272891.7 | 22272.89
1.01325 | 101325 | 0.9 | 3.465468 | 3800 | 23341670.1 | 23341.67
1.01325 | 101325 | 0.9 | 4.395907 | 3825 | 24403871.1 | 24403.87
1.01325 | 101325 | 0.9 | 5.749501 | 3850 | 25439179.0 | 25439.18
1.01325 | 101325 | 0.9 | 7.854698 | 3875 | 26424538.7 | 26424.54
1.01325 | 101325 | 0.9 | 11.48504 | 3900 | 27333994.8 | 27333.99
1.01325 | 101325 | 0.9 | 18.98105 | 3925 | 28137491.1 | 28137.49
1.01325 | 101325 | 0.9 | 42.09165 | 3950 | 28795956.6 | 28795.96
1.01325 | 101325 | 0.9 | 42.09165 | 3975 | 28795956.6 | 28795.96
1.01325 | 101325 | 0.9 | 42.09165 | 4000 | 28795956.6 | 28795.96
1.01325 | 101325 | 0.8 | 0 | 250 | -5773369.6 | -5773.37
1.01325 | 101325 | 0.8 | 0 | 275 | -5717692.4 | -5717.692
1.01325 | 101325 | 0.8 | 0 | 300 | -5654801.5 | -5654.801
1.01325 | 101325 | 0.8 | 0 | 325 | -5586044.1 | -5586.044
1.01325 | 101325 | 0.8 | 0 | 350 | -5513446.3 | -5513.446
1.01325 | 101325 | 0.8 | 0 | 375 | -5438993.6 | -5438.994
1.01325 | 101325 | 0.8 | 0 | 400 | -5364212.1 | -5364.212
1.01325 | 101325 | 0.8 | 0 | 425 | -5290054.4 | -5290.054
1.01325 | 101325 | 0.8 | 0 | 450 | -5216950.8 | -5216.951
1.01325 | 101325 | 0.8 | 0 | 475 | -5144912.0 | -5144.912
1.01325 | 101325 | 0.8 | 0 | 500 | -5073624.2 | -5073.624
1.01325 | 101325 | 0.8 | 0 | 525 | -5002515.487 | -5002.515487
1.01325 | 101325 | 0.8 | 0 | 550 | -4930793.0 | -4930.793
1.01325 | 101325 | 0.8 | 0 | 575 | -4857451.3 | -4857.451
1.01325 | 101325 | 0.8 | 0 | 600 | -4781255.4 | -4781.255
1.01325 | 101325 | 0.8 | 0 | 625 | -4700700.9 | -4700.701
1.01325 | 101325 | 0.8 | 0 | 650 | -4613951.8 | -4613.952
1.01325 | 101325 | 0.8 | 0 | 675 | -4518760.849 | -4518.760849
1.01325 | 101325 | 0.8 | 0 | 700 | -4412380.3 | -4412.38
1.01325 | 101325 | 0.8 | 0 | 725 | -4291484.6 | -4291.485
1.01325 | 101325 | 0.8 | 0 | 750 | -4152141.8 | -4152.142
1.01325 | 101325 | 0.8 | 0 | 775 | -3989902.5 | -3989.903
1.01325 | 101325 | 0.8 | 0 | 800 | -3800108.6 | -3800.109
1.01325 | 101325 | 0.8 | 0 | 825 | -3578550.1 | -3578.55
1.01325 | 101325 | 0.8 | 0 | 850 | -3322581.0 | -3322.581
1.01325 | 101325 | 0.8 | 0 | 875 | -3032681.5 | -3032.681
1.01325 | 101325 | 0.8 | 0 | 900 | -2714156.4 | -2714.156
1.01325 | 101325 | 0.8 | 0 | 925 | -2378209.0 | -2378.209
1.01325 | 101325 | 0.8 | 0 | 950 | -2041278.9 | -2041.279
1.01325 | 101325 | 0.8 | 0 | 975 | -1721890.5 | -1721.891
1.01325 | 101325 | 0.8 | 0 | 1000 | -1435760.7 | -1435.761
1.01325 | 101325 | 0.8 | 0 | 1025 | -1191669.3 | -1191.669
1.01325 | 101325 | 0.8 | 0 | 1050 | -990453.1 | -990.4531
1.01325 | 101325 | 0.8 | 0 | 1075 | -827141.5708 | -827.1415708
1.01325 | 101325 | 0.8 | 0 | 1100 | -694225 | -694.225
1.01325 | 101325 | 0.8 | 0 | 1125 | -584169.2 | -584.1692
1.01325 | 101325 | 0.8 | 0 | 1150 | -490645.7 | -490.6457
1.01325 | 101325 | 0.8 | 0 | 1175 | -408819.8119 | -408.8198119
1.01325 | 101325 | 0.8 | 0 | 1200 | -335185.5 | -335.1855
1.01325 | 101325 | 0.8 | 0 | 1225 | -267268 | -267.268
1.01325 | 101325 | 0.8 | 0 | 1250 | -203341.3 | -203.3413
1.01325 | 101325 | 0.8 | 0 | 1275 | -142204.7 | -142.2047
1.01325 | 101325 | 0.8 | 0.000180964 | 1300 | -83020.07 | -83.02007
1.01325 | 101325 | 0.8 | 0.0003651637 | 1325 | -25198.19 | -25.19819
1.01325 | 101325 | 0.8 | 0.0004914478 | 1350 | 31679.26 | 31.67926
1.01325 | 101325 | 0.8 | 0.0005824898 | 1375 | 87912.73 | 87.91273
1.01325 | 101325 | 0.8 | 0.0006539503 | 1400 | 143721 | 143.721
1.01325 | 101325 | 0.8 | 0.0007168287 | 1425 | 199265.7 | 199.2657
1.01325 | 101325 | 0.8 | 0.0007790285484 | 1450 | 254668.6 | 254.6686
1.01325 | 101325 | 0.8 | 0.0008464034 | 1475 | 310023.3 | 310.0233
1.01325 | 101325 | 0.8 | 0.0009234596 | 1500 | 365403.2177 | 365.4032177
1.01325 | 101325 | 0.8 | 0.001013831 | 1525 | 420867.9 | 420.8679
1.01325 | 101325 | 0.8 | 0.001120602 | 1550 | 476467 | 476.467
1.01325 | 101325 | 0.8 | 0.001246527 | 1575 | 532243.4 | 532.2434
1.01325 | 101325 | 0.8 | 0.001394183 | 1600 | 588235.2 | 588.2352
1.01325 | 101325 | 0.8 | 0.001566075 | 1625 | 644478.1 | 644.4781
1.01325 | 101325 | 0.8 | 0.00176471 | 1650 | 701005.8 | 701.0058
1.01325 | 101325 | 0.8 | 0.001992648 | 1675 | 757851.6875 | 757.8516875
1.01325 | 101325 | 0.8 | 0.002252538 | 1700 | 815049.3 | 815.0493
1.01325 | 101325 | 0.8 | 0.002547147 | 1725 | 872633.2 | 872.6332
1.01325 | 101325 | 0.8 | 0.002879375 | 1750 | 930639.3 | 930.6393
1.01325 | 101325 | 0.8 | 0.003252272 | 1775 | 989105.246 | 989.105246
1.01325 | 101325 | 0.8 | 0.003669046 | 1800 | 1048071.2 | 1048.071
1.01325 | 101325 | 0.8 | 0.004133072 | 1825 | 1107579.8 | 1107.58
1.01325 | 101325 | 0.8 | 0.004647893 | 1850 | 1167676.7 | 1167.677
1.01325 | 101325 | 0.8 | 0.00521723 | 1875 | 1228410.7 | 1228.411
1.01325 | 101325 | 0.8 | 0.005844975 | 1900 | 1289834.1 | 1289.834
1.01325 | 101325 | 0.8 | 0.0065352 | 1925 | 1352002.8 | 1352.003
1.01325 | 101325 | 0.8 | 0.00729215 | 1950 | 1414976.7 | 1414.977
1.01325 | 101325 | 0.8 | 0.008120246 | 1975 | 1478819.644 | 1478.819644
1.01325 | 101325 | 0.8 | 0.009024076 | 2000 | 1543599.7 | 1543.6
1.01325 | 101325 | 0.8 | 0.0100084 | 2025 | 1609389.3 | 1609.389
1.01325 | 101325 | 0.8 | 0.01107813 | 2050 | 1676265.4 | 1676.265
1.01325 | 101325 | 0.8 | 0.01223834 | 2075 | 1744309.3 | 1744.309
1.01325 | 101325 | 0.8 | 0.01349424 | 2100 | 1813607.0 | 1813.607
1.01325 | 101325 | 0.8 | 0.01485119 | 2125 | 1884249.1 | 1884.249
1.01325 | 101325 | 0.8 | 0.01631467 | 2150 | 1956330.7 | 1956.331
1.01325 | 101325 | 0.8 | 0.01789025 | 2175 | 2029951.3 | 2029.951
1.01325 | 101325 | 0.8 | 0.01958363 | 2200 | 2105215.2 | 2105.215
1.01325 | 101325 | 0.8 | 0.02140058 | 2225 | 2182230.7 | 2182.231
1.01325 | 101325 | 0.8 | 0.02334691504 | 2250 | 2261110.3 | 2261.11
1.01325 | 101325 | 0.8 | 0.02542852 | 2275 | 2341970.7 | 2341.971
1.01325 | 101325 | 0.8 | 0.02765131 | 2300 | 2424932.0 | 2424.932
1.01325 | 101325 | 0.8 | 0.03002116 | 2325 | 2510118.0 | 2510.118
1.01325 | 101325 | 0.8 | 0.03254397 | 2350 | 2597655.5 | 2597.656
1.01325 | 101325 | 0.8 | 0.03522559 | 2375 | 2687674.4 | 2687.674
1.01325 | 101325 | 0.8 | 0.03807177 | 2400 | 2780306.8 | 2780.307
1.01325 | 101325 | 0.8 | 0.04108821 | 2425 | 2875687.0 | 2875.687
1.01325 | 101325 | 0.8 | 0.04428046 | 2450 | 2973950.9 | 2973.951
1.01325 | 101325 | 0.8 | 0.04765394 | 2475 | 3075235.7 | 3075.236
1.01325 | 101325 | 0.8 | 0.05121392238 | 2500 | 3179679.5 | 3179.679
1.01325 | 101325 | 0.8 | 0.05496547 | 2525 | 3287420.7 | 3287.421
1.01325 | 101325 | 0.8 | 0.05891347 | 2550 | 3398597.996 | 3398.597996
1.01325 | 101325 | 0.8 | 0.06306258 | 2575 | 3513349.4 | 3513.349
1.01325 | 101325 | 0.8 | 0.06741724409 | 2600 | 3631812.7 | 3631.813
1.01325 | 101325 | 0.8 | 0.0719817 | 2625 | 3754124.409 | 3754.124409
1.01325 | 101325 | 0.8 | 0.07675996436 | 2650 | 3880420.5 | 3880.42
1.01325 | 101325 | 0.8 | 0.08175589 | 2675 | 4010835.5 | 4010.836
1.01325 | 101325 | 0.8 | 0.08697317 | 2700 | 4145503.6 | 4145.504
1.01325 | 101325 | 0.8 | 0.09241542 | 2725 | 4284557.868 | 4284.557868
1.01325 | 101325 | 0.8 | 0.09808626249 | 2750 | 4428131.7 | 4428.132
1.01325 | 101325 | 0.8 | 0.1039894 | 2775 | 4576359.3 | 4576.359
1.01325 | 101325 | 0.8 | 0.1101288 | 2800 | 4729376.5 | 4729.376
1.01325 | 101325 | 0.8 | 0.1165089 | 2825 | 4887322.7 | 4887.323
1.01325 | 101325 | 0.8 | 0.1231348 | 2850 | 5050342.762 | 5050.342762
1.01325 | 101325 | 0.8 | 0.1300124 | 2875 | 5218589.0 | 5218.589
1.01325 | 101325 | 0.8 | 0.1371491 | 2900 | 5392224.9 | 5392.225
1.01325 | 101325 | 0.8 | 0.1445541 | 2925 | 5571428.0 | 5571.428
1.01325 | 101325 | 0.8 | 0.15223884 | 2950 | 5756395.3 | 5756.395
1.01325 | 101325 | 0.8 | 0.1602178 | 2975 | 5947347.9 | 5947.348
1.01325 | 101325 | 0.8 | 0.1685092456 | 3000 | 6144537.9 | 6144.538
1.01325 | 101325 | 0.8 | 0.1771364 | 3025 | 6348255.8 | 6348.256
1.01325 | 101325 | 0.8 | 0.1861283 | 3050 | 6558839.2 | 6558.839
1.01325 | 101325 | 0.8 | 0.1955217 | 3075 | 6776683.5 | 6776.684
1.01325 | 101325 | 0.8 | 0.2053625 | 3100 | 7002253.4 | 7002.253
1.01325 | 101325 | 0.8 | 0.2157079 | 3125 | 7236096.481 | 7236.096481
1.01325 | 101325 | 0.8 | 0.2266289 | 3150 | 7478859.0 | 7478.859
1.01325 | 101325 | 0.8 | 0.2382136 | 3175 | 7731302.9 | 7731.303
1.01325 | 101325 | 0.8 | 0.2505705 | 3200 | 7994325.2 | 7994.325
1.01325 | 101325 | 0.8 | 0.263833 | 3225 | 8268979.0 | 8268.979
1.01325 | 101325 | 0.8 | 0.2781649 | 3250 | 8556496.3 | 8556.496
1.01325 | 101325 | 0.8 | 0.2937667 | 3275 | 8858312.1 | 8858.312
1.01325 | 101325 | 0.8 | 0.3108833 | 3300 | 9176088.9 | 9176.089
1.01325 | 101325 | 0.8 | 0.3298137 | 3325 | 9511741.1 | 9511.741
1.01325 | 101325 | 0.8 | 0.3509228 | 3350 | 9867457.4 | 9867.457
1.01325 | 101325 | 0.8 | 0.3746559 | 3375 | 10245719.11 | 10245.71911
1.01325 | 101325 | 0.8 | 0.401557 | 3400 | 10649312.1 | 10649.31
1.01325 | 101325 | 0.8 | 0.4322918538 | 3425 | 11081328.2 | 11081.33
1.01325 | 101325 | 0.8 | 0.4676771 | 3450 | 11545152.0 | 11545.15
1.01325 | 101325 | 0.8 | 0.5087185623 | 3475 | 12044426.2 | 12044.43
1.01325 | 101325 | 0.8 | 0.556661 | 3500 | 12582989.97 | 12582.98997
1.01325 | 101325 | 0.8 | 0.6130544 | 3525 | 13164781.6 | 13164.78
1.01325 | 101325 | 0.8 | 0.6798434 | 3550 | 13793697.7 | 13793.7
1.01325 | 101325 | 0.8 | 0.759491 | 3575 | 14473401.7 | 14473.4
1.01325 | 101325 | 0.8 | 0.8551516 | 3600 | 15207073.8 | 15207.07
1.01325 | 101325 | 0.8 | 0.9709192 | 3625 | 15997102.1 | 15997.1
1.01325 | 101325 | 0.8 | 1.112192 | 3650 | 16844716.5 | 16844.72
1.01325 | 101325 | 0.8 | 1.286224 | 3675 | 17749575.5 | 17749.58
1.01325 | 101325 | 0.8 | 1.502976 | 3700 | 18709329.8 | 18709.33
1.01325 | 101325 | 0.8 | 1.776495 | 3725 | 19719191.1 | 19719.19
1.01325 | 101325 | 0.8 | 2.127221 | 3750 | 20771547.9 | 20771.55
1.01325 | 101325 | 0.8 | 2.58605 | 3775 | 21855673.1 | 21855.67
1.01325 | 101325 | 0.8 | 3.201931 | 3800 | 22957559.0 | 22957.56
1.01325 | 101325 | 0.8 | 4.057151 | 3825 | 24059897.02 | 24059.89702
1.01325 | 101325 | 0.8 | 5.301177 | 3850 | 25142170.3 | 25142.17
1.01325 | 101325 | 0.8 | 7.23578 | 3875 | 26180744.0 | 26180.74
1.01325 | 101325 | 0.8 | 10.57187 | 3900 | 27148662.5 | 27148.66
1.01325 | 101325 | 0.8 | 17.4616 | 3925 | 28014377.8 | 28014.38
1.01325 | 101325 | 0.8 | 38.72029 | 3950 | 28736524.1 | 28736.52
1.01325 | 101325 | 0.8 | 38.72029 | 3975 | 28736524.1 | 28736.52
1.01325 | 101325 | 0.8 | 38.72029 | 4000 | 28736524.1 | 28736.52
1.01325 | 101325 | 0.7 | 0 | 250 | -5577018.8 | -5577.019
1.01325 | 101325 | 0.7 | 0 | 275 | -5520455.4 | -5520.455
1.01325 | 101325 | 0.7 | 0 | 300 | -5456638.8 | -5456.639
1.01325 | 101325 | 0.7 | 0 | 325 | -5387304.8 | -5387.305
1.01325 | 101325 | 0.7 | 0 | 350 | -5314711.7 | -5314.712
1.01325 | 101325 | 0.7 | 0 | 375 | -5240882.1 | -5240.882
1.01325 | 101325 | 0.7 | 0 | 400 | -5167254.2 | -5167.254
1.01325 | 101325 | 0.7 | 0 | 425 | -5094647.7 | -5094.648
1.01325 | 101325 | 0.7 | 0 | 450 | -5023365.416 | -5023.365416
1.01325 | 101325 | 0.7 | 0 | 475 | -4953315.2 | -4953.315
1.01325 | 101325 | 0.7 | 0 | 500 | -4884109.0 | -4884.109
1.01325 | 101325 | 0.7 | 0 | 525 | -4815127.9 | -4815.128
1.01325 | 101325 | 0.7 | 0 | 550 | -4745554.7 | -4745.555
1.01325 | 101325 | 0.7 | 0 | 575 | -4674381.2 | -4674.381
1.01325 | 101325 | 0.7 | 0 | 600 | -4600391.1 | -4600.391
1.01325 | 101325 | 0.7 | 0 | 625 | -4522122.5 | -4522.123
1.01325 | 101325 | 0.7 | 0 | 650 | -4437810.6 | -4437.811
1.01325 | 101325 | 0.7 | 0 | 675 | -4345313.9 | -4345.314
1.01325 | 101325 | 0.7 | 0 | 700 | -4242032.5 | -4242.032
1.01325 | 101325 | 0.7 | 0 | 725 | -4124835.048 | -4124.835048
1.01325 | 101325 | 0.7 | 0 | 750 | -3990030.8 | -3990.031
1.01325 | 101325 | 0.7 | 0 | 775 | -3833448.6 | -3833.449
1.01325 | 101325 | 0.7 | 0 | 800 | -3650720.1 | -3650.72
1.01325 | 101325 | 0.7 | 0 | 825 | -3437891.4 | -3437.891
1.01325 | 101325 | 0.7 | 0 | 850 | -3192471.8 | -3192.472
1.01325 | 101325 | 0.7 | 0 | 875 | -2914913.8 | -2914.914
1.01325 | 101325 | 0.7 | 0 | 900 | -2610238.6 | -2610.239
1.01325 | 101325 | 0.7 | 0 | 925 | -2289083.5 | -2289.083
1.01325 | 101325 | 0.7 | 0 | 950 | -1967102.3 | -1967.102
1.01325 | 101325 | 0.7 | 0 | 975 | -1661975.8 | -1661.976
1.01325 | 101325 | 0.7 | 0 | 1000 | -1388725.8 | -1388.726
1.01325 | 101325 | 0.7 | 0 | 1025 | -1155735.5 | -1155.736
1.01325 | 101325 | 0.7 | 0 | 1050 | -963769.4 | -963.7694
1.01325 | 101325 | 0.7 | 0.002319186 | 1075 | -808024.6634 | -808.0246634
1.01325 | 101325 | 0.7 | 0.008755812 | 1100 | -681276.3 | -681.2763
1.01325 | 101325 | 0.7 | 0.0132068 | 1125 | -576293.8 | -576.2938
1.01325 | 101325 | 0.7 | 0.01623426 | 1150 | -487017.9 | -487.0179
1.01325 | 101325 | 0.7 | 0.01827434 | 1175 | -408829.8 | -408.8298
1.01325 | 101325 | 0.7 | 0.01964258 | 1200 | -338387.7481 | -338.3877481
1.01325 | 101325 | 0.7 | 0.02055858 | 1225 | -273338.2 | -273.3382
1.01325 | 101325 | 0.7 | 0.02117204 | 1250 | -212043.4 | -212.0434
1.01325 | 101325 | 0.7 | 0.02158399 | 1275 | -153366.1964 | -153.3661964
1.01325 | 101325 | 0.7 | 0.02186249 | 1300 | -96514.68 | -96.51468
1.01325 | 101325 | 0.7 | 0.02205349 | 1325 | -40933.11 | -40.93311
1.01325 | 101325 | 0.7 | 0.02218816 | 1350 | 13772.27 | 13.77227
1.01325 | 101325 | 0.7 | 0.0222879 | 1375 | 67883.8 | 67.8838
1.01325 | 101325 | 0.7 | 0.02236753 | 1400 | 121606.7 | 121.6067
1.01325 | 101325 | 0.7 | 0.02243755 | 1425 | 175092.6 | 175.0926
1.01325 | 101325 | 0.7 | 0.02250551 | 1450 | 228455.3 | 228.4553
1.01325 | 101325 | 0.7 | 0.02257708 | 1475 | 281782.4783 | 281.7824783
1.01325 | 101325 | 0.7 | 0.02265659664 | 1500 | 335142.8 | 335.1428
1.01325 | 101325 | 0.7 | 0.0227476 | 1525 | 388592.1 | 388.5921
1.01325 | 101325 | 0.7 | 0.02285307 | 1550 | 442176.9 | 442.1769
1.01325 | 101325 | 0.7 | 0.02297567 | 1575 | 495937.4 | 495.9374
1.01325 | 101325 | 0.7 | 0.0231179 | 1600 | 549909.7 | 549.9097
1.01325 | 101325 | 0.7 | 0.02328214 | 1625 | 604127.3 | 604.1273
1.01325 | 101325 | 0.7 | 0.02347079 | 1650 | 658622.1 | 658.6221
1.01325 | 101325 | 0.7 | 0.02368626 | 1675 | 713425.8 | 713.4258
1.01325 | 101325 | 0.7 | 0.02393105 | 1700 | 768570.4 | 768.5704
1.01325 | 101325 | 0.7 | 0.02420774 | 1725 | 824088.5 | 824.0885
1.01325 | 101325 | 0.7 | 0.02451904828 | 1750 | 880014.4 | 880.0144
1.01325 | 101325 | 0.7 | 0.02486779527 | 1775 | 936383.9 | 936.3839
1.01325 | 101325 | 0.7 | 0.02525695 | 1800 | 993235.4 | 993.2354
1.01325 | 101325 | 0.7 | 0.02568963 | 1825 | 1050609.3 | 1050.609
1.01325 | 101325 | 0.7 | 0.0261691 | 1850 | 1108549.1 | 1108.549
1.01325 | 101325 | 0.7 | 0.02669875 | 1875 | 1167101.3 | 1167.101
1.01325 | 101325 | 0.7 | 0.02728217 | 1900 | 1226315.6 | 1226.316
1.01325 | 101325 | 0.7 | 0.02792307 | 1925 | 1286245.1 | 1286.245
1.01325 | 101325 | 0.7 | 0.02862532 | 1950 | 1346946.6 | 1346.947
1.01325 | 101325 | 0.7 | 0.02939293 | 1975 | 1408480.8 | 1408.481
1.01325 | 101325 | 0.7 | 0.03023009 | 2000 | 1470912.3 | 1470.912
1.01325 | 101325 | 0.7 | 0.03114109 | 2025 | 1534309.723 | 1534.309723
1.01325 | 101325 | 0.7 | 0.03213038 | 2050 | 1598745.922 | 1598.745922
1.01325 | 101325 | 0.7 | 0.03320255 | 2075 | 1664298.0 | 1664.298
1.01325 | 101325 | 0.7 | 0.03436228 | 2100 | 1731047.2 | 1731.047
1.01325 | 101325 | 0.7 | 0.03561441 | 2125 | 1799079.3 | 1799.079
1.01325 | 101325 | 0.7 | 0.03696384 | 2150 | 1868484.1 | 1868.484
1.01325 | 101325 | 0.7 | 0.03841557 | 2175 | 1939355.8 | 1939.356
1.01325 | 101325 | 0.7 | 0.0399747 | 2200 | 2011792.684 | 2011.792684
1.01325 | 101325 | 0.7 | 0.04164637 | 2225 | 2085897.104 | 2085.897104
1.01325 | 101325 | 0.7 | 0.04343577 | 2250 | 2161775.2 | 2161.775
1.01325 | 101325 | 0.7 | 0.04534812 | 2275 | 2239537.023 | 2239.537023
1.01325 | 101325 | 0.7 | 0.04738864 | 2300 | 2319295.8 | 2319.296
1.01325 | 101325 | 0.7 | 0.04956256 | 2325 | 2401168.2 | 2401.168
1.01325 | 101325 | 0.7 | 0.05187507 | 2350 | 2485273.8 | 2485.274
1.01325 | 101325 | 0.7 | 0.05433129 | 2375 | 2571734.8 | 2571.735
1.01325 | 101325 | 0.7 | 0.05693627 | 2400 | 2660675.5 | 2660.676
1.01325 | 101325 | 0.7 | 0.05969498663 | 2425 | 2752222.5 | 2752.223
1.01325 | 101325 | 0.7 | 0.06261226 | 2450 | 2846503.7 | 2846.504
1.01325 | 101325 | 0.7 | 0.0656928 | 2475 | 2943648.2 | 2943.648
1.01325 | 101325 | 0.7 | 0.06894113 | 2500 | 3043785.8 | 3043.786
1.01325 | 101325 | 0.7 | 0.07236159 | 2525 | 3147046.814 | 3147.046814
1.01325 | 101325 | 0.7 | 0.07595835 | 2550 | 3253561.6 | 3253.562
1.01325 | 101325 | 0.7 | 0.07973536 | 2575 | 3363460.185 | 3363.460185
1.01325 | 101325 | 0.7 | 0.08369635319 | 2600 | 3476872.0 | 3476.872
1.01325 | 101325 | 0.7 | 0.08784486 | 2625 | 3593925.83 | 3593.92583
1.01325 | 101325 | 0.7 | 0.09218423 | 2650 | 3714749.5 | 3714.749
1.01325 | 101325 | 0.7 | 0.09671760866 | 2675 | 3839469.9 | 3839.47
1.01325 | 101325 | 0.7 | 0.101448 | 2700 | 3968213.6 | 3968.214
1.01325 | 101325 | 0.7 | 0.1063784 | 2725 | 4101106.2 | 4101.106
1.01325 | 101325 | 0.7 | 0.1115117 | 2750 | 4238274.1 | 4238.274
1.01325 | 101325 | 0.7 | 0.116851 | 2775 | 4379844.4 | 4379.844
1.01325 | 101325 | 0.7 | 0.1223995 | 2800 | 4525946.2 | 4525.946
1.01325 | 101325 | 0.7 | 0.1281608662 | 2825 | 4676712.6 | 4676.713
1.01325 | 101325 | 0.7 | 0.1341394 | 2850 | 4832282.1 | 4832.282
1.01325 | 101325 | 0.7 | 0.1403402 | 2875 | 4992801.1 | 4992.801
1.01325 | 101325 | 0.7 | 0.1467698 | 2900 | 5158427.1 | 5158.427
1.01325 | 101325 | 0.7 | 0.1534362 | 2925 | 5329332.5 | 5329.332
1.01325 | 101325 | 0.7 | 0.1603496 | 2950 | 5505708.7 | 5505.709
1.01325 | 101325 | 0.7 | 0.1675229 | 2975 | 5687771.9 | 5687.772
1.01325 | 101325 | 0.7 | 0.1749727 | 3000 | 5875769.3 | 5875.769
1.01325 | 101325 | 0.7 | 0.1827199 | 3025 | 6069986.7 | 6069.987
1.01325 | 101325 | 0.7 | 0.1907912 | 3050 | 6270757.6 | 6270.758
1.01325 | 101325 | 0.7 | 0.1992198 | 3075 | 6478473.1 | 6478.473
1.01325 | 101325 | 0.7 | 0.2080478 | 3100 | 6693594.6 | 6693.595
1.01325 | 101325 | 0.7 | 0.2173274 | 3125 | 6916666.9 | 6916.667
1.01325 | 101325 | 0.7 | 0.2271237 | 3150 | 7148334.1 | 7148.334
1.01325 | 101325 | 0.7 | 0.2375174 | 3175 | 7389357.5 | 7389.357
1.01325 | 101325 | 0.7 | 0.2486078348 | 3200 | 7640634.972 | 7640.634972
1.01325 | 101325 | 0.7 | 0.2605174 | 3225 | 7903223.1 | 7903.223
1.01325 | 101325 | 0.7 | 0.2733961 | 3250 | 8178360.7 | 8178.361
1.01325 | 101325 | 0.7 | 0.2874277 | 3275 | 8467494.2 | 8467.494
1.01325 | 101325 | 0.7 | 0.3028367 | 3300 | 8772303.7 | 8772.304
1.01325 | 101325 | 0.7 | 0.3198969 | 3325 | 9094729.7 | 9094.73
1.01325 | 101325 | 0.7 | 0.3389426 | 3350 | 9436998.1 | 9436.998
1.01325 | 101325 | 0.7 | 0.3603814 | 3375 | 9801642.2 | 9801.642
1.01325 | 101325 | 0.7 | 0.3847114 | 3400 | 10191519.0 | 10191.52
1.01325 | 101325 | 0.7 | 0.4125416 | 3425 | 10609816.4 | 10609.82
1.01325 | 101325 | 0.7 | 0.4446192 | 3450 | 11060046.5 | 11060.05
1.01325 | 101325 | 0.7 | 0.4818637 | 3475 | 11546019.1 | 11546.02
1.01325 | 101325 | 0.7 | 0.5254132 | 3500 | 12071789.6 | 12071.79
1.01325 | 101325 | 0.7 | 0.5766838 | 3525 | 12641571.9 | 12641.57
1.01325 | 101325 | 0.7 | 0.6374522 | 3550 | 13259609.1 | 13259.61
1.01325 | 101325 | 0.7 | 0.7099676 | 3575 | 13929992.1 | 13929.99
1.01325 | 101325 | 0.7 | 0.7971098 | 3600 | 14656419.7 | 14656.42
1.01325 | 101325 | 0.7 | 0.9026155049 | 3625 | 15441895.1 | 15441.9
1.01325 | 101325 | 0.7 | 1.031411 | 3650 | 16288358.3 | 16288.36
1.01325 | 101325 | 0.7 | 1.190111 | 3675 | 17196264.4 | 17196.26
1.01325 | 101325 | 0.7 | 1.387803 | 3700 | 18164123.4 | 18164.12
1.01325 | 101325 | 0.7 | 1.637294 | 3725 | 19188030.5 | 19188.03
1.01325 | 101325 | 0.7 | 1.957218 | 3750 | 20261226.8 | 20261.23
1.01325 | 101325 | 0.7 | 2.375737 | 3775 | 21373733.6 | 21373.73
1.01325 | 101325 | 0.7 | 2.937464 | 3800 | 22512103.3 | 22512.1
1.01325 | 101325 | 0.7 | 3.717389 | 3825 | 23659307.8 | 23659.31
1.01325 | 101325 | 0.7 | 4.851732 | 3850 | 24794745.1 | 24794.75
1.01325 | 101325 | 0.7 | 6.61555 | 3875 | 25894254.9 | 25894.25
1.01325 | 101325 | 0.7 | 9.657021 | 3900 | 26929849.4 | 26929.85
1.01325 | 101325 | 0.7 | 15.93958 | 3925 | 27868341.7 | 27868.34
1.01325 | 101325 | 0.7 | 35.34287 | 3950 | 28665729.11 | 28665.72911
1.01325 | 101325 | 0.7 | 35.34287 | 3975 | 28665729.11 | 28665.72911
1.01325 | 101325 | 0.7 | 35.34287 | 4000 | 28665729.11 | 28665.72911
1.01325 | 101325 | 0.6 | 0 | 250 | -5357306.9 | -5357.307
1.01325 | 101325 | 0.6 | 0 | 275 | -5299032.7 | -5299.033
1.01325 | 101325 | 0.6 | 0 | 300 | -5233617.1 | -5233.617
1.01325 | 101325 | 0.6 | 0 | 325 | -5163351.4 | -5163.351
1.01325 | 101325 | 0.6 | 0 | 350 | -5090725.5 | -5090.726
1.01325 | 101325 | 0.6 | 0 | 375 | -5017711.5 | -5017.711
1.01325 | 101325 | 0.6 | 0 | 400 | -4945565.1 | -4945.565
1.01325 | 101325 | 0.6 | 0 | 425 | -4874905.1 | -4874.905
1.01325 | 101325 | 0.6 | 0 | 450 | -4805864.849 | -4805.864849
1.01325 | 101325 | 0.6 | 0 | 475 | -4738228.2 | -4738.228
1.01325 | 101325 | 0.6 | 0 | 500 | -4671524.9 | -4671.525
1.01325 | 101325 | 0.6 | 0 | 525 | -4605087.9 | -4605.088
1.01325 | 101325 | 0.6 | 0 | 550 | -4538080.12 | -4538.08012
1.01325 | 101325 | 0.6 | 0 | 575 | -4469498.1 | -4469.498
1.01325 | 101325 | 0.6 | 0 | 600 | -4398154.1 | -4398.154
1.01325 | 101325 | 0.6 | 0 | 625 | -4322641.0 | -4322.641
1.01325 | 101325 | 0.6 | 0 | 650 | -4241279.3 | -4241.279
1.01325 | 101325 | 0.6 | 0 | 675 | -4152049.6 | -4152.05
1.01325 | 101325 | 0.6 | 0 | 700 | -4052516.6 | -4052.517
1.01325 | 101325 | 0.6 | 0 | 725 | -3939760.3 | -3939.76
1.01325 | 101325 | 0.6 | 0 | 750 | -3810346.0 | -3810.346
1.01325 | 101325 | 0.6 | 0 | 775 | -3660391.7 | -3660.392
1.01325 | 101325 | 0.6 | 0 | 800 | -3485824.4 | -3485.824
1.01325 | 101325 | 0.6 | 0 | 825 | -3282944.4 | -3282.944
1.01325 | 101325 | 0.6 | 0 | 850 | -3049406.2 | -3049.406
1.01325 | 101325 | 0.6 | 0 | 875 | -2785615.676 | -2785.615676
1.01325 | 101325 | 0.6 | 0 | 900 | -2496279.7 | -2496.28
1.01325 | 101325 | 0.6 | 0 | 925 | -2191426.1 | -2191.426
1.01325 | 101325 | 0.6 | 0 | 950 | -1885868.5 | -1885.868
1.01325 | 101325 | 0.6 | 0 | 975 | -1596385.3 | -1596.385
1.01325 | 101325 | 0.6 | 0 | 1000 | -1337253.1 | -1337.253
1.01325 | 101325 | 0.6 | 0.005410784 | 1025 | -1116429.0 | -1116.429
1.01325 | 101325 | 0.6 | 0.01679599 | 1050 | -934600.4 | -934.6004
1.01325 | 101325 | 0.6 | 0.02521696 | 1075 | -787147.6 | -787.1476
1.01325 | 101325 | 0.6 | 0.03120487 | 1100 | -667156.9 | -667.1569
1.01325 | 101325 | 0.6 | 0.03535502 | 1125 | -567730.6 | -567.7306
1.01325 | 101325 | 0.6 | 0.03818836 | 1150 | -483104.5 | -483.1045
1.01325 | 101325 | 0.6 | 0.04010781 | 1175 | -408897.3 | -408.8973
1.01325 | 101325 | 0.6 | 0.04140442 | 1200 | -341947.6 | -341.9476
1.01325 | 101325 | 0.6 | 0.04228064 | 1225 | -280035 | -280.035
1.01325 | 101325 | 0.6 | 0.04287452 | 1250 | -221618.6281 | -221.6186281
1.01325 | 101325 | 0.6 | 0.0432794 | 1275 | -165631.4 | -165.6314
1.01325 | 101325 | 0.6 | 0.04355824 | 1300 | -111331.9 | -111.3319
1.01325 | 101325 | 0.6 | 0.04375367 | 1325 | -58201.33 | -58.20133
1.01325 | 101325 | 0.6 | 0.04389475 | 1350 | -5872.74 | -5.87274
1.01325 | 101325 | 0.6 | 0.04400147 | 1375 | 45916.3191 | 45.9163191
1.01325 | 101325 | 0.6 | 0.04408779 | 1400 | 97356.27 | 97.35627
1.01325 | 101325 | 0.6 | 0.04416361 | 1425 | 148587.5 | 148.5875
1.01325 | 101325 | 0.6 | 0.04423613 | 1450 | 199715.4 | 199.7154
1.01325 | 101325 | 0.6 | 0.04431075 | 1475 | 250820.9 | 250.8209
1.01325 | 101325 | 0.6 | 0.04439165 | 1500 | 301967.7 | 301.9677
1.01325 | 101325 | 0.6 | 0.04448221 | 1525 | 353207.2 | 353.2072
1.01325 | 101325 | 0.6 | 0.04458532 | 1550 | 404582.6 | 404.5826
1.01325 | 101325 | 0.6 | 0.04470353 | 1575 | 456131.2 | 456.1312
1.01325 | 101325 | 0.6 | 0.04483921 | 1600 | 507886.5514 | 507.8865514
1.01325 | 101325 | 0.6 | 0.04499462 | 1625 | 559879.9 | 559.8799
1.01325 | 101325 | 0.6 | 0.04517203 | 1650 | 612141.3 | 612.1413
1.01325 | 101325 | 0.6 | 0.04537369721 | 1675 | 664700.3 | 664.7003
1.01325 | 101325 | 0.6 | 0.04560194 | 1700 | 717587 | 717.587
1.01325 | 101325 | 0.6 | 0.04585917 | 1725 | 770832 | 770.832
1.01325 | 101325 | 0.6 | 0.04614786 | 1750 | 824467.6 | 824.4676
1.01325 | 101325 | 0.6 | 0.04647062 | 1775 | 878527.7 | 878.5277
1.01325 | 101325 | 0.6 | 0.04683017 | 1800 | 933048.1 | 933.0481
1.01325 | 101325 | 0.6 | 0.04722934 | 1825 | 988067.3 | 988.0673
1.01325 | 101325 | 0.6 | 0.04767109449 | 1850 | 1043625.9 | 1043.626
1.01325 | 101325 | 0.6 | 0.04815852638 | 1875 | 1099767.9 | 1099.768
1.01325 | 101325 | 0.6 | 0.04869486 | 1900 | 1156539.8 | 1156.54
1.01325 | 101325 | 0.6 | 0.04928344 | 1925 | 1213991.7 | 1213.992
1.01325 | 101325 | 0.6 | 0.04992775 | 1950 | 1272177.029 | 1272.177029
1.01325 | 101325 | 0.6 | 0.05063141036 | 1975 | 1331152.6 | 1331.153
1.01325 | 101325 | 0.6 | 0.05139814 | 2000 | 1390979.0 | 1390.979
1.01325 | 101325 | 0.6 | 0.05223179 | 2025 | 1451720.7 | 1451.721
1.01325 | 101325 | 0.6 | 0.05313632402 | 2050 | 1513445.8 | 1513.446
1.01325 | 101325 | 0.6 | 0.05411582 | 2075 | 1576226.5 | 1576.227
1.01325 | 101325 | 0.6 | 0.05517445 | 2100 | 1640138.9 | 1640.139
1.01325 | 101325 | 0.6 | 0.05631647 | 2125 | 1705263.1 | 1705.263
1.01325 | 101325 | 0.6 | 0.05754623 | 2150 | 1771683.1 | 1771.683
1.01325 | 101325 | 0.6 | 0.05886813433 | 2175 | 1839486.7 | 1839.487
1.01325 | 101325 | 0.6 | 0.06028666 | 2200 | 1908765.7 | 1908.766
1.01325 | 101325 | 0.6 | 0.06180632 | 2225 | 1979615.7 | 1979.616
1.01325 | 101325 | 0.6 | 0.06343166 | 2250 | 2052135.4 | 2052.135
1.01325 | 101325 | 0.6 | 0.06516722 | 2275 | 2126427.5 | 2126.427
1.01325 | 101325 | 0.6 | 0.06701755 | 2300 | 2202597.4 | 2202.597
1.01325 | 101325 | 0.6 | 0.06898718319 | 2325 | 2280753.7 | 2280.754
1.01325 | 101325 | 0.6 | 0.07108059 | 2350 | 2361007.734 | 2361.007734
1.01325 | 101325 | 0.6 | 0.07330219 | 2375 | 2443473.0 | 2443.473
1.01325 | 101325 | 0.6 | 0.07565631 | 2400 | 2528265.4 | 2528.265
1.01325 | 101325 | 0.6 | 0.07814718 | 2425 | 2615502.2 | 2615.502
1.01325 | 101325 | 0.6 | 0.08077892 | 2450 | 2705302.4 | 2705.302
1.01325 | 101325 | 0.6 | 0.08355548 | 2475 | 2797785.9 | 2797.786
1.01325 | 101325 | 0.6 | 0.08648066 | 2500 | 2893073.3 | 2893.073
1.01325 | 101325 | 0.6 | 0.08955809 | 2525 | 2991285.574 | 2991.285574
1.01325 | 101325 | 0.6 | 0.09279121 | 2550 | 3092543.7 | 3092.544
1.01325 | 101325 | 0.6 | 0.09618326 | 2575 | 3196968.4 | 3196.968
1.01325 | 101325 | 0.6 | 0.09973727 | 2600 | 3304679.8 | 3304.68
1.01325 | 101325 | 0.6 | 0.1034561 | 2625 | 3415797.6 | 3415.798
1.01325 | 101325 | 0.6 | 0.1073423 | 2650 | 3530440.5 | 3530.441
1.01325 | 101325 | 0.6 | 0.1113986 | 2675 | 3648726.7 | 3648.727
1.01325 | 101325 | 0.6 | 0.1156271 | 2700 | 3770773.5 | 3770.774
1.01325 | 101325 | 0.6 | 0.1200302 | 2725 | 3896698.6 | 3896.699
1.01325 | 101325 | 0.6 | 0.1246101 | 2750 | 4026619.7 | 4026.62
1.01325 | 101325 | 0.6 | 0.1293693 | 2775 | 4160655.8 | 4160.656
1.01325 | 101325 | 0.6 | 0.1343104 | 2800 | 4298928.3 | 4298.928
1.01325 | 101325 | 0.6 | 0.1394361 | 2825 | 4441562.6 | 4441.563
1.01325 | 101325 | 0.6 | 0.1447502 | 2850 | 4588689.8 | 4588.69
1.01325 | 101325 | 0.6 | 0.1502569 | 2875 | 4740449.3 | 4740.449
1.01325 | 101325 | 0.6 | 0.1559617 | 2900 | 4896991.6 | 4896.992
1.01325 | 101325 | 0.6 | 0.1618716 | 2925 | 5058482.4 | 5058.482
1.01325 | 101325 | 0.6 | 0.1679955 | 2950 | 5225106.7 | 5225.107
1.01325 | 101325 | 0.6 | 0.1743451 | 2975 | 5397074.3 | 5397.074
1.01325 | 101325 | 0.6 | 0.180935 | 3000 | 5574626.4 | 5574.626
1.01325 | 101325 | 0.6 | 0.1877841 | 3025 | 5758042.9 | 5758.043
1.01325 | 101325 | 0.6 | 0.1949164 | 3050 | 5947651.5 | 5947.651
1.01325 | 101325 | 0.6 | 0.202362 | 3075 | 6143838.1 | 6143.838
1.01325 | 101325 | 0.6 | 0.210159 | 3100 | 6347058.9 | 6347.059
1.01325 | 101325 | 0.6 | 0.2183548 | 3125 | 6557854.3 | 6557.854
1.01325 | 101325 | 0.6 | 0.2270086 | 3150 | 6776864.8 | 6776.865
1.01325 | 101325 | 0.6 | 0.2361936 | 3175 | 7004849.012 | 7004.849012
1.01325 | 101325 | 0.6 | 0.2460003 | 3200 | 7242704.1 | 7242.704
1.01325 | 101325 | 0.6 | 0.2565398 | 3225 | 7491487.908 | 7491.487908
1.01325 | 101325 | 0.6 | 0.2679487 | 3250 | 7752444.1 | 7752.444
1.01325 | 101325 | 0.6 | 0.2803938 | 3275 | 8027028.4 | 8027.028
1.01325 | 101325 | 0.6 | 0.2940791 | 3300 | 8316936.6 | 8316.937
1.01325 | 101325 | 0.6 | 0.3092537 | 3325 | 8624133.5 | 8624.134
1.01325 | 101325 | 0.6 | 0.3262208 | 3350 | 8950880.8 | 8950.881
1.01325 | 101325 | 0.6 | 0.3453507 | 3375 | 9299763.2 | 9299.763
1.01325 | 101325 | 0.6 | 0.3670953 | 3400 | 9673709.5 | 9673.71
1.01325 | 101325 | 0.6 | 0.392007 | 3425 | 10076005.9 | 10076.01
1.01325 | 101325 | 0.6 | 0.4207632 | 3450 | 10510296.6 | 10510.3
1.01325 | 101325 | 0.6 | 0.4541975 | 3475 | 10980567.4 | 10980.57
1.01325 | 101325 | 0.6 | 0.4933406 | 3500 | 11491103.6 | 11491.1
1.01325 | 101325 | 0.6 | 0.5394753 | 3525 | 12046415.9 | 12046.42
1.01325 | 101325 | 0.6 | 0.5942095 | 3550 | 12651124.4 | 12651.12
1.01325 | 101325 | 0.6 | 0.6595786 | 3575 | 13309791.2 | 13309.79
1.01325 | 101325 | 0.6 | 0.7381876 | 3600 | 14026693.5 | 14026.69
1.01325 | 101325 | 0.6 | 0.8334151751 | 3625 | 14805529.5 | 14805.53
1.01325 | 101325 | 0.6 | 0.9497141 | 3650 | 15649054.8 | 15649.05
1.01325 | 101325 | 0.6 | 1.093063 | 3675 | 16558654.2 | 16558.65
1.01325 | 101325 | 0.6 | 1.27167 | 3700 | 17533861.3 | 17533.86
1.01325 | 101325 | 0.6 | 1.497103 | 3725 | 18571850.7 | 18571.85
1.01325 | 101325 | 0.6 | 1.786187 | 3750 | 19666939.4 | 19666.94
1.01325 | 101325 | 0.6 | 2.164347 | 3775 | 20810141.1 | 20810.14
1.01325 | 101325 | 0.6 | 2.671852 | 3800 | 21988816.4 | 21988.82
1.01325 | 101325 | 0.6 | 3.376388 | 3825 | 23186451.54 | 23186.45154
1.01325 | 101325 | 0.6 | 4.400904851 | 3850 | 24382551.0 | 24382.55
1.01325 | 101325 | 0.6 | 5.993703577 | 3875 | 25552548.1 | 25552.55
1.01325 | 101325 | 0.6 | 8.74011 | 3900 | 26667436.5 | 26667.44
1.01325 | 101325 | 0.6 | 14.41444 | 3925 | 27692250.8 | 27692.25
1.01325 | 101325 | 0.6 | 31.95819 | 3950 | 28579946.8 | 28579.95
1.01325 | 101325 | 0.6 | 31.95819 | 3975 | 28579946.8 | 28579.95
1.01325 | 101325 | 0.6 | 31.95819 | 4000 | 28579946.8 | 28579.95
1.01325 | 101325 | 0.5 | 0 | 250 | -5108214.2 | -5108.214
1.01325 | 101325 | 0.5 | 0 | 275 | -5046633.4 | -5046.633
1.01325 | 101325 | 0.5 | 0 | 300 | -4978632.9 | -4978.633
1.01325 | 101325 | 0.5 | 0 | 325 | -4907173.268 | -4907.173268
1.01325 | 101325 | 0.5 | 0 | 350 | -4834781.6 | -4834.782
1.01325 | 101325 | 0.5 | 0 | 375 | -4763140.0 | -4763.14
1.01325 | 101325 | 0.5 | 0 | 400 | -4693152.6 | -4693.153
1.01325 | 101325 | 0.5 | 0 | 425 | -4625142.4 | -4625.142
1.01325 | 101325 | 0.5 | 0 | 450 | -4559030.0 | -4559.03
1.01325 | 101325 | 0.5 | 0 | 475 | -4494460.2 | -4494.46
1.01325 | 101325 | 0.5 | 0 | 500 | -4430880.3 | -4430.88
1.01325 | 101325 | 0.5 | 0 | 525 | -4367582.901 | -4367.582901
1.01325 | 101325 | 0.5 | 0 | 550 | -4303723.2 | -4303.723
1.01325 | 101325 | 0.5 | 0 | 575 | -4238316.451 | -4238.316451
1.01325 | 101325 | 0.5 | 0 | 600 | -4170219.8 | -4170.22
1.01325 | 101325 | 0.5 | 0 | 625 | -4098098.6 | -4098.099
1.01325 | 101325 | 0.5 | 0 | 650 | -4020377.6 | -4020.378
1.01325 | 101325 | 0.5 | 0 | 675 | -3935179.5 | -3935.179
1.01325 | 101325 | 0.5 | 0 | 700 | -3840253.2 | -3840.253
1.01325 | 101325 | 0.5 | 0 | 725 | -3732907.93 | -3732.90793
1.01325 | 101325 | 0.5 | 0 | 750 | -3609978.9 | -3609.979
1.01325 | 101325 | 0.5 | 0 | 775 | -3467881.089 | -3467.881089
1.01325 | 101325 | 0.5 | 0 | 800 | -3302837.4 | -3302.837
1.01325 | 101325 | 0.5 | 0 | 825 | -3111395.5 | -3111.396
1.01325 | 101325 | 0.5 | 0 | 850 | -2891340.3 | -2891.34
1.01325 | 101325 | 0.5 | 0 | 875 | -2643007.5 | -2643.007
1.01325 | 101325 | 0.5 | 0 | 900 | -2370756.4 | -2370.756
1.01325 | 101325 | 0.5 | 0 | 925 | -2083959.0 | -2083.959
1.01325 | 101325 | 0.5 | 0 | 950 | -1796530.2 | -1796.53
1.01325 | 101325 | 0.5 | 0.0004633055 | 975 | -1524283.4 | -1524.283
1.01325 | 101325 | 0.5 | 0.01654209 | 1000 | -1280695.3 | -1280.695
1.01325 | 101325 | 0.5 | 0.02998567 | 1025 | -1073264.2 | -1073.264
1.01325 | 101325 | 0.5 | 0.04047424 | 1050 | -902594.9 | -902.5949
1.01325 | 101325 | 0.5 | 0.04822734 | 1075 | -764268.6 | -764.2686
1.01325 | 101325 | 0.5 | 0.05374426 | 1100 | -651713.4 | -651.7134
1.01325 | 101325 | 0.5 | 0.05757602 | 1125 | -558397.7 | -558.3977
1.01325 | 101325 | 0.5 | 0.06020142 | 1150 | -478882.8471 | -478.8828471
1.01325 | 101325 | 0.5 | 0.06198933 | 1175 | -409049.5 | -409.0495
1.01325 | 101325 | 0.5 | 0.06320566 | 1200 | -345935.4502 | -345.9354502
1.01325 | 101325 | 0.5 | 0.06403519 | 1225 | -287467.6 | -287.4676
1.01325 | 101325 | 0.5 | 0.06460395 | 1250 | -232211.9 | -232.2119
1.01325 | 101325 | 0.5 | 0.06499722 | 1275 | -179178.4 | -179.1784
1.01325 | 101325 | 0.5 | 0.06527268 | 1300 | -127681.7 | -127.6817
1.01325 | 101325 | 0.5 | 0.06546946 | 1325 | -77243.38 | -77.24338
1.01325 | 101325 | 0.5 | 0.0656143391 | 1350 | -27526.29156 | -27.52629156
1.01325 | 101325 | 0.5 | 0.06572582 | 1375 | 21710.19 | 21.71019
1.01325 | 101325 | 0.5 | 0.06581687 | 1400 | 70640.17 | 70.64017
1.01325 | 101325 | 0.5 | 0.06589676 | 1425 | 119391.7435 | 119.3917435
1.01325 | 101325 | 0.5 | 0.06597227 | 1450 | 168060.9205 | 168.0609205
1.01325 | 101325 | 0.5 | 0.06604847 | 1475 | 216721.3 | 216.7213
1.01325 | 101325 | 0.5 | 0.06612935 | 1500 | 265430.7 | 265.4307
1.01325 | 101325 | 0.5 | 0.06621811 | 1525 | 314236.1 | 314.2361
1.01325 | 101325 | 0.5 | 0.0663175 | 1550 | 363176.8 | 363.1768
1.01325 | 101325 | 0.5 | 0.06642992 | 1575 | 412286.8 | 412.2868
1.01325 | 101325 | 0.5 | 0.06655762 | 1600 | 461596.9 | 461.5969
1.01325 | 101325 | 0.5 | 0.0667027 | 1625 | 511135.7 | 511.1357
1.01325 | 101325 | 0.5 | 0.06686728 | 1650 | 560930.9 | 560.9309
1.01325 | 101325 | 0.5 | 0.06705344 | 1675 | 611009.9 | 611.0099
1.01325 | 101325 | 0.5 | 0.06726331161 | 1700 | 661400.2 | 661.4002
1.01325 | 101325 | 0.5 | 0.06749909 | 1725 | 712130.6 | 712.1306
1.01325 | 101325 | 0.5 | 0.06776303 | 1750 | 763230.7 | 763.2307
1.01325 | 101325 | 0.5 | 0.06805748 | 1775 | 814732.2 | 814.7322
1.01325 | 101325 | 0.5 | 0.0683849 | 1800 | 866668.2 | 866.6682
1.01325 | 101325 | 0.5 | 0.06874782 | 1825 | 919074.4 | 919.0744
1.01325 | 101325 | 0.5 | 0.06914889 | 1850 | 971988.6 | 971.9886
1.01325 | 101325 | 0.5 | 0.06959087 | 1875 | 1025451.3 | 1025.451
1.01325 | 101325 | 0.5 | 0.07007662 | 1900 | 1079505.9 | 1079.506
1.01325 | 101325 | 0.5 | 0.07060911 | 1925 | 1134198.7 | 1134.199
1.01325 | 101325 | 0.5 | 0.07119142 | 1950 | 1189578.9 | 1189.579
1.01325 | 101325 | 0.5 | 0.07182671 | 1975 | 1245699.2 | 1245.699
1.01325 | 101325 | 0.5 | 0.07251828 | 2000 | 1302615.6 | 1302.616
1.01325 | 101325 | 0.5 | 0.07326949 | 2025 | 1360387.5 | 1360.387
1.01325 | 101325 | 0.5 | 0.07408381 | 2050 | 1419077.7 | 1419.078
1.01325 | 101325 | 0.5 | 0.07496478 | 2075 | 1478752.7 | 1478.753
1.01325 | 101325 | 0.5 | 0.07591605 | 2100 | 1539482.621 | 1539.482621
1.01325 | 101325 | 0.5 | 0.07694129 | 2125 | 1601341.1 | 1601.341
1.01325 | 101325 | 0.5 | 0.07804428 | 2150 | 1664405.3 | 1664.405
1.01325 | 101325 | 0.5 | 0.0792288 | 2175 | 1728756.0 | 1728.756
1.01325 | 101325 | 0.5 | 0.0804987 | 2200 | 1794477.3 | 1794.477
1.01325 | 101325 | 0.5 | 0.08185785 | 2225 | 1861657.0 | 1861.657
1.01325 | 101325 | 0.5 | 0.08331012 | 2250 | 1930385.6 | 1930.386
1.01325 | 101325 | 0.5 | 0.08485939 | 2275 | 2000757.0 | 2000.757
1.01325 | 101325 | 0.5 | 0.08650951 | 2300 | 2072867.9 | 2072.868
1.01325 | 101325 | 0.5 | 0.08826429 | 2325 | 2146817.623 | 2146.817623
1.01325 | 101325 | 0.5 | 0.09012749 | 2350 | 2222707.8 | 2222.708
1.01325 | 101325 | 0.5 | 0.09210281 | 2375 | 2300642.4 | 2300.642
1.01325 | 101325 | 0.5 | 0.09419385 | 2400 | 2380727.0 | 2380.727
1.01325 | 101325 | 0.5 | 0.09640410927 | 2425 | 2463068.9 | 2463.069
1.01325 | 101325 | 0.5 | 0.09873695 | 2450 | 2547776.6 | 2547.777
1.01325 | 101325 | 0.5 | 0.1011956 | 2475 | 2634959.4 | 2634.959
1.01325 | 101325 | 0.5 | 0.1037831 | 2500 | 2724727.3 | 2724.727
1.01325 | 101325 | 0.5 | 0.1065024 | 2525 | 2817190.5 | 2817.19
1.01325 | 101325 | 0.5 | 0.1093562257 | 2550 | 2912459.2 | 2912.459
1.01325 | 101325 | 0.5 | 0.1123471 | 2575 | 3010643.5 | 3010.643
1.01325 | 101325 | 0.5 | 0.1154773 | 2600 | 3111852.7 | 3111.853
1.01325 | 101325 | 0.5 | 0.118749 | 2625 | 3216195.8 | 3216.196
1.01325 | 101325 | 0.5 | 0.1221642 | 2650 | 3323781.2 | 3323.781
1.01325 | 101325 | 0.5 | 0.1257248 | 2675 | 3434716.4 | 3434.716
1.01325 | 101325 | 0.5 | 0.1294324 | 2700 | 3549108.9 | 3549.109
1.01325 | 101325 | 0.5 | 0.1332887 | 2725 | 3667066.1 | 3667.066
1.01325 | 101325 | 0.5 | 0.1372953 | 2750 | 3788696.0 | 3788.696
1.01325 | 101325 | 0.5 | 0.141454 | 2775 | 3914108.0 | 3914.108
1.01325 | 101325 | 0.5 | 0.1457667 | 2800 | 4043414.3 | 4043.414
1.01325 | 101325 | 0.5 | 0.1502356 | 2825 | 4176731.1 | 4176.731
1.01325 | 101325 | 0.5 | 0.1548635 | 2850 | 4314180.7 | 4314.181
1.01325 | 101325 | 0.5 | 0.1596541 | 2875 | 4455893.8 | 4455.894
1.01325 | 101325 | 0.5 | 0.1646118 | 2900 | 4602012.7 | 4602.013
1.01325 | 101325 | 0.5 | 0.1697427 | 2925 | 4752694.9 | 4752.695
1.01325 | 101325 | 0.5 | 0.1750546 | 2950 | 4908117.2 | 4908.117
1.01325 | 101325 | 0.5 | 0.1805575 | 2975 | 5068481.7 | 5068.482
1.01325 | 101325 | 0.5 | 0.1862645 | 3000 | 5234021.877 | 5234.021877
1.01325 | 101325 | 0.5 | 0.1921925 | 3025 | 5405010.0 | 5405.01
1.01325 | 101325 | 0.5 | 0.1983628 | 3050 | 5581766.5 | 5581.766
1.01325 | 101325 | 0.5 | 0.2048024 | 3075 | 5764669.9 | 5764.67
1.01325 | 101325 | 0.5 | 0.2115457 | 3100 | 5954169.6 | 5954.17
1.01325 | 101325 | 0.5 | 0.2186351 | 3125 | 6150799.4 | 6150.799
1.01325 | 101325 | 0.5 | 0.226124 | 3150 | 6355193.9 | 6355.194
1.01325 | 101325 | 0.5 | 0.2340783871 | 3175 | 6568106.9 | 6568.107
1.01325 | 101325 | 0.5 | 0.2425796 | 3200 | 6790432.0 | 6790.432
1.01325 | 101325 | 0.5 | 0.2517278 | 3225 | 7023226.0 | 7023.226
1.01325 | 101325 | 0.5 | 0.261646 | 3250 | 7267734.2 | 7267.734
1.01325 | 101325 | 0.5 | 0.2724843 | 3275 | 7525418.9 | 7525.419
1.01325 | 101325 | 0.5 | 0.2844263 | 3300 | 7797988.4 | 7797.988
1.01325 | 101325 | 0.5 | 0.2976959 | 3325 | 8087428.9 | 8087.429
1.01325 | 101325 | 0.5 | 0.3125658 | 3350 | 8396035.3 | 8396.035
1.01325 | 101325 | 0.5 | 0.3293687049 | 3375 | 8726441.7 | 8726.442
1.01325 | 101325 | 0.5 | 0.3485102 | 3400 | 9081647.6 | 9081.648
1.01325 | 101325 | 0.5 | 0.3704863 | 3425 | 9465038.1 | 9465.038
1.01325 | 101325 | 0.5 | 0.3959044 | 3450 | 9880393.4 | 9880.393
1.01325 | 101325 | 0.5 | 0.4255119 | 3475 | 10331882.3 | 10331.88
1.01325 | 101325 | 0.5 | 0.4602323 | 3500 | 10824033.4 | 10824.03
1.01325 | 101325 | 0.5 | 0.5012144 | 3525 | 11361675.7 | 11361.68
1.01325 | 101325 | 0.5 | 0.5498976 | 3550 | 11949838.9 | 11949.8389
1.01325 | 101325 | 0.5 | 0.6081028 | 3575 | 12593604.5 | 12593.6
1.01325 | 101325 | 0.5 | 0.6781596 | 3600 | 13297896.2 | 13297.9
1.01325 | 101325 | 0.5 | 0.7630884 | 3625 | 14067201.1 | 14067.2
1.01325 | 101325 | 0.5 | 0.8668677 | 3650 | 14905216.07 | 14905.21607
1.01325 | 101325 | 0.5 | 0.9948379 | 3675 | 15814419.27 | 15814.41927
1.01325 | 101325 | 0.5 | 1.154328 | 3700 | 16795574.8 | 16795.57
1.01325 | 101325 | 0.5 | 1.355662 | 3725 | 17847189.6 | 17847.19
1.01325 | 101325 | 0.5 | 1.613857 | 3750 | 18964954.8 | 18964.95
1.01325 | 101325 | 0.5 | 1.951593 | 3775 | 20141210.6 | 20141.21
1.01325 | 101325 | 0.5 | 2.404788686 | 3800 | 21364483.2 | 21364.48
1.01325 | 101325 | 0.5 | 3.033813 | 3825 | 22619126.0 | 22619.13
1.01325 | 101325 | 0.5 | 3.948323 | 3850 | 23885065.8 | 23885.07
1.01325 | 101325 | 0.5 | 5.369808 | 3875 | 25137565.1 | 25137.57
1.01325 | 101325 | 0.5 | 7.820604 | 3900 | 26346702.4 | 26346.7
1.01325 | 101325 | 0.5 | 12.88541 | 3925 | 27475637.0 | 27475.64
1.01325 | 101325 | 0.5 | 28.56463 | 3950 | 28473815.5 | 28473.82
1.01325 | 101325 | 0.5 | 28.56463 | 3975 | 28473815.5 | 28473.82
1.01325 | 101325 | 0.5 | 28.56463 | 4000 | 28473815.5 | 28473.82
1.01325 | 101325 | 0.4 | 0 | 250 | -4816565.3 | -4816.565
1.01325 | 101325 | 0.4 | 0 | 275 | -4749267.5 | -4749.267
1.01325 | 101325 | 0.4 | 0 | 300 | -4678393.1 | -4678.393
1.01325 | 101325 | 0.4 | 0 | 325 | -4606754.0 | -4606.754
1.01325 | 101325 | 0.4 | 0 | 350 | -4536134.4 | -4536.134
1.01325 | 101325 | 0.4 | 0 | 375 | -4467487.0 | -4467.487
1.01325 | 101325 | 0.4 | 0 | 400 | -4401178.3 | -4401.178
1.01325 | 101325 | 0.4 | 0 | 425 | -4337180.7 | -4337.181
1.01325 | 101325 | 0.4 | 0 | 450 | -4275204.1 | -4275.204
1.01325 | 101325 | 0.4 | 0 | 475 | -4214777.2 | -4214.777
1.01325 | 101325 | 0.4 | 0 | 500 | -4155294.7 | -4155.295
1.01325 | 101325 | 0.4 | 0 | 525 | -4096039.3 | -4096.039
1.01325 | 101325 | 0.4 | 0 | 550 | -4036187.285 | -4036.187285
1.01325 | 101325 | 0.4 | 0 | 575 | -3974801.2 | -3974.801
1.01325 | 101325 | 0.4 | 0 | 600 | -3910810.22 | -3910.81022
1.01325 | 101325 | 0.4 | 0 | 625 | -3842979.2 | -3842.979
1.01325 | 101325 | 0.4 | 0 | 650 | -3769864.0 | -3769.864
1.01325 | 101325 | 0.4 | 0 | 675 | -3689754.3 | -3689.754
1.01325 | 101325 | 0.4 | 0 | 700 | -3600606.0 | -3600.606
1.01325 | 101325 | 0.4 | 0 | 725 | -3499975.0 | -3499.975
1.01325 | 101325 | 0.4 | 0 | 750 | -3384977.3 | -3384.977
1.01325 | 101325 | 0.4 | 0 | 775 | -3252326.8 | -3252.327
1.01325 | 101325 | 0.4 | 0 | 800 | -3098535.2 | -3098.535
1.01325 | 101325 | 0.4 | 0 | 825 | -2920382.8 | -2920.383
1.01325 | 101325 | 0.4 | 0 | 850 | -2715764.1 | -2715.764
1.01325 | 101325 | 0.4 | 0 | 875 | -2484917.6 | -2484.918
1.01325 | 101325 | 0.4 | 0 | 900 | -2231818.911 | -2231.818911
1.01325 | 101325 | 0.4 | 0 | 925 | -1965136.3 | -1965.136
1.01325 | 101325 | 0.4 | 0.01147267006 | 950 | -1697825.1 | -1697.825
1.01325 | 101325 | 0.4 | 0.02781317 | 975 | -1444666.334 | -1444.666334
1.01325 | 101325 | 0.4 | 0.04253697 | 1000 | -1218278.2 | -1218.278
1.01325 | 101325 | 0.4 | 0.05480005 | 1025 | -1025663.713 | -1025.663713
1.01325 | 101325 | 0.4 | 0.06434397 | 1050 | -867339.1 | -867.3391
1.01325 | 101325 | 0.4 | 0.07139075 | 1075 | -739106.6 | -739.1066
1.01325 | 101325 | 0.4 | 0.07640627 | 1100 | -634771.3 | -634.7713
1.01325 | 101325 | 0.4 | 0.0798957 | 1125 | -548206.7 | -548.2067
1.01325 | 101325 | 0.4 | 0.08229435 | 1150 | -474335.3 | -474.3353
1.01325 | 101325 | 0.4 | 0.08393591 | 1175 | -409328.2405 | -409.3282405
1.01325 | 101325 | 0.4 | 0.08506021 | 1200 | -350445 | -350.445
1.01325 | 101325 | 0.4 | 0.08583368 | 1225 | -295775.8 | -295.7758
1.01325 | 101325 | 0.4 | 0.08636979 | 1250 | -244005.1 | -244.0051
1.01325 | 101325 | 0.4 | 0.08674535 | 1275 | -194228.8 | -194.2288
1.01325 | 101325 | 0.4 | 0.08701241 | 1300 | -145823.5 | -145.8235
1.01325 | 101325 | 0.4 | 0.08720637 | 1325 | -98355.57 | -98.35557
1.01325 | 101325 | 0.4 | 0.08735153 | 1350 | -51520.7 | -51.5207
1.01325 | 101325 | 0.4 | 0.08746475 | 1375 | -5102.501 | -5.102501
1.01325 | 101325 | 0.4 | 0.08755792 | 1400 | 41055.10323 | 41.05510323
1.01325 | 101325 | 0.4 | 0.08763955 | 1425 | 87066.57 | 87.06657
1.01325 | 101325 | 0.4 | 0.08771592 | 1450 | 133017.5069 | 133.0175069
1.01325 | 101325 | 0.4 | 0.08779174 | 1475 | 178973.4 | 178.9734
1.01325 | 101325 | 0.4 | 0.08787072 | 1500 | 224985.7 | 224.9857
1.01325 | 101325 | 0.4 | 0.08795587 | 1525 | 271096 | 271.096
1.01325 | 101325 | 0.4 | 0.08804971 | 1550 | 317339.5 | 317.3395
1.01325 | 101325 | 0.4 | 0.0881545 | 1575 | 363746.4 | 363.7464
1.01325 | 101325 | 0.4 | 0.08827231 | 1600 | 410344.3 | 410.3443
1.01325 | 101325 | 0.4 | 0.08840507 | 1625 | 457158.8 | 457.1588
1.01325 | 101325 | 0.4 | 0.08855471 | 1650 | 504214.9 | 504.2149
1.01325 | 101325 | 0.4 | 0.08872311 | 1675 | 551537.3 | 551.5373
1.01325 | 101325 | 0.4 | 0.08891218187 | 1700 | 599150.9 | 599.1509
1.01325 | 101325 | 0.4 | 0.08912389 | 1725 | 647081.7 | 647.0817
1.01325 | 101325 | 0.4 | 0.08936025 | 1750 | 695356.7 | 695.3567
1.01325 | 101325 | 0.4 | 0.08962333 | 1775 | 744004.5 | 744.0045
1.01325 | 101325 | 0.4 | 0.08991528 | 1800 | 793055.2 | 793.0552
1.01325 | 101325 | 0.4 | 0.09023833 | 1825 | 842541.3 | 842.5413
1.01325 | 101325 | 0.4 | 0.09059479 | 1850 | 892496.9 | 892.4969
1.01325 | 101325 | 0.4 | 0.09098706 | 1875 | 942958.9 | 942.9589
1.01325 | 101325 | 0.4 | 0.09141762 | 1900 | 993966.4778 | 993.9664778
1.01325 | 101325 | 0.4 | 0.09188903 | 1925 | 1045561.5 | 1045.562
1.01325 | 101325 | 0.4 | 0.09240393 | 1950 | 1097788.6 | 1097.789
1.01325 | 101325 | 0.4 | 0.09296505 | 1975 | 1150695.4 | 1150.695
1.01325 | 101325 | 0.4 | 0.0935752 | 2000 | 1204332.3 | 1204.332
1.01325 | 101325 | 0.4 | 0.09423725507 | 2025 | 1258752.8 | 1258.753
1.01325 | 101325 | 0.4 | 0.09495415 | 2050 | 1314013.7 | 1314.014
1.01325 | 101325 | 0.4 | 0.09572889142 | 2075 | 1370174.7 | 1370.175
1.01325 | 101325 | 0.4 | 0.09656454 | 2100 | 1427298.8 | 1427.299
1.01325 | 101325 | 0.4 | 0.09746420736 | 2125 | 1485452.2 | 1485.452
1.01325 | 101325 | 0.4 | 0.09843103 | 2150 | 1544704.1 | 1544.704
1.01325 | 101325 | 0.4 | 0.09946819 | 2175 | 1605126.9 | 1605.127
1.01325 | 101325 | 0.4 | 0.1005789 | 2200 | 1666796.1 | 1666.796
1.01325 | 101325 | 0.4 | 0.1017663 | 2225 | 1729790.0 | 1729.79
1.01325 | 101325 | 0.4 | 0.1030336 | 2250 | 1794189.6 | 1794.19
1.01325 | 101325 | 0.4 | 0.104384 | 2275 | 1860078.9 | 1860.079
1.01325 | 101325 | 0.4 | 0.1058207 | 2300 | 1927544.0 | 1927.544
1.01325 | 101325 | 0.4 | 0.1073467 | 2325 | 1996673.6 | 1996.674
1.01325 | 101325 | 0.4 | 0.108965 | 2350 | 2067558.3 | 2067.558
1.01325 | 101325 | 0.4 | 0.1106787 | 2375 | 2140290.4 | 2140.29
1.01325 | 101325 | 0.4 | 0.1124905 | 2400 | 2214964.1 | 2214.964
1.01325 | 101325 | 0.4 | 0.1144033 | 2425 | 2291674.6 | 2291.675
1.01325 | 101325 | 0.4 | 0.1164196 | 2450 | 2370518.2 | 2370.518
1.01325 | 101325 | 0.4 | 0.118542 | 2475 | 2451592.0 | 2451.592
1.01325 | 101325 | 0.4 | 0.1207726603 | 2500 | 2534993.5 | 2534.993
1.01325 | 101325 | 0.4 | 0.1231139 | 2525 | 2620820.3 | 2620.82
1.01325 | 101325 | 0.4 | 0.1255677 | 2550 | 2709170.0 | 2709.17
1.01325 | 101325 | 0.4 | 0.1281359 | 2575 | 2800140.1 | 2800.14
1.01325 | 101325 | 0.4 | 0.1308201 | 2600 | 2893827.3 | 2893.827
1.01325 | 101325 | 0.4 | 0.1336217548 | 2625 | 2990328.0 | 2990.328
1.01325 | 101325 | 0.4 | 0.1365423 | 2650 | 3089738.1 | 3089.738
1.01325 | 101325 | 0.4 | 0.1395828 | 2675 | 3192153.1 | 3192.153
1.01325 | 101325 | 0.4 | 0.1427445 | 2700 | 3297668.0 | 3297.668
1.01325 | 101325 | 0.4 | 0.1460282 | 2725 | 3406378.5 | 3406.378
1.01325 | 101325 | 0.4 | 0.1494352 | 2750 | 3518380.7 | 3518.381
1.01325 | 101325 | 0.4 | 0.1529664 | 2775 | 3633772.7 | 3633.773
1.01325 | 101325 | 0.4 | 0.1566231537 | 2800 | 3752655.4 | 3752.655
1.01325 | 101325 | 0.4 | 0.1604072 | 2825 | 3875133.9 | 3875.134
1.01325 | 101325 | 0.4 | 0.1643205 | 2850 | 4001319.9 | 4001.32
1.01325 | 101325 | 0.4 | 0.1683659 | 2875 | 4131333.5 | 4131.334
1.01325 | 101325 | 0.4 | 0.1725473 | 2900 | 4265306.7 | 4265.307
1.01325 | 101325 | 0.4 | 0.1768696 | 2925 | 4403386.6 | 4403.387
1.01325 | 101325 | 0.4 | 0.1813395 | 2950 | 4545740.5 | 4545.74
1.01325 | 101325 | 0.4 | 0.1859657939 | 2975 | 4692560.3 | 4692.56
1.01325 | 101325 | 0.4 | 0.1907599 | 3000 | 4844069.693 | 4844.069693
1.01325 | 101325 | 0.4 | 0.1957366 | 3025 | 5000531.4 | 5000.531
1.01325 | 101325 | 0.4 | 0.2009148 | 3050 | 5162256.208 | 5162.256208
1.01325 | 101325 | 0.4 | 0.2063186 | 3075 | 5329613.1 | 5329.613
1.01325 | 101325 | 0.4 | 0.2119783 | 3100 | 5503042.1 | 5503.042
1.01325 | 101325 | 0.4 | 0.2179319 | 3125 | 5683067.7 | 5683.068
1.01325 | 101325 | 0.4 | 0.2242269 | 3150 | 5870316.072 | 5870.316072
1.01325 | 101325 | 0.4 | 0.230922 | 3175 | 6065532.9 | 6065.533
1.01325 | 101325 | 0.4 | 0.2380897 | 3200 | 6269605.0 | 6269.605
1.01325 | 101325 | 0.4 | 0.2458191927 | 3225 | 6483584.4 | 6483.584
1.01325 | 101325 | 0.4 | 0.2542198 | 3250 | 6708714.5 | 6708.714
1.01325 | 101325 | 0.4 | 0.2634252515 | 3275 | 6946459.6 | 6946.46
1.01325 | 101325 | 0.4 | 0.2735986 | 3300 | 7198536.4 | 7198.536
1.01325 | 101325 | 0.4 | 0.2849387 | 3325 | 7466948.0 | 7466.948
1.01325 | 101325 | 0.4 | 0.2976878 | 3350 | 7754018.1 | 7754.018
1.01325 | 101325 | 0.4 | 0.3121406 | 3375 | 8062425.8 | 8062.426
1.01325 | 101325 | 0.4 | 0.3286568 | 3400 | 8395238.1 | 8395.238
1.01325 | 101325 | 0.4 | 0.3476755 | 3425 | 8755937.3 | 8755.937
1.01325 | 101325 | 0.4 | 0.3697344 | 3450 | 9148440.4 | 9148.44
1.01325 | 101325 | 0.4 | 0.3954943 | 3475 | 9577104.5 | 9577.1045
1.01325 | 101325 | 0.4 | 0.4257713 | 3500 | 10046712.7 | 10046.71
1.01325 | 101325 | 0.4 | 0.4615799 | 3525 | 10562432.5 | 10562.43
1.01325 | 101325 | 0.4 | 0.5041904 | 3550 | 11129737.2 | 11129.74
1.01325 | 101325 | 0.4 | 0.5552089 | 3575 | 11754279.4 | 11754.28
1.01325 | 101325 | 0.4 | 0.616689 | 3600 | 12441705.8 | 12441.71
1.01325 | 101325 | 0.4 | 0.6912915 | 3625 | 13197401.4 | 13197.4
1.01325 | 101325 | 0.4 | 0.7825201 | 3650 | 14026155.2 | 14026.16
1.01325 | 101325 | 0.4 | 0.895075 | 3675 | 14931740.67 | 14931.74067
1.01325 | 101325 | 0.4 | 1.035404 | 3700 | 15916415.5 | 15916.42
1.01325 | 101325 | 0.4 | 1.212587 | 3725 | 16980350.55 | 16980.35055
1.01325 | 101325 | 0.4 | 1.439823 | 3750 | 18121013.2 | 18121.01
1.01325 | 101325 | 0.4 | 1.737046 | 3775 | 19332540.8 | 19332.54
1.01325 | 101325 | 0.4 | 2.135816 | 3800 | 20605146.6 | 20605.15
1.01325 | 101325 | 0.4 | 2.689165 | 3825 | 21924596.51 | 21924.59651
1.01325 | 101325 | 0.4 | 3.493428 | 3850 | 23271764.6 | 23271.76
1.01325 | 101325 | 0.4 | 4.743217143 | 3875 | 24622187.6 | 24622.19
1.01325 | 101325 | 0.4 | 6.897709 | 3900 | 25945317.4 | 25945.32
1.01325 | 101325 | 0.4 | 11.35139 | 3925 | 27202459.8 | 27202.46
1.01325 | 101325 | 0.4 | 25.15991 | 3950 | 28339046.1 | 28339.05
1.01325 | 101325 | 0.4 | 25.15991 | 3975 | 28339046.1 | 28339.05
1.01325 | 101325 | 0.4 | 25.15991 | 4000 | 28339046.1 | 28339.05
1.01325 | 101325 | 0.32 | 0 | 250 | -4522579.266 | -4522.579266
1.01325 | 101325 | 0.32 | 0 | 275 | -4455351.961 | -4455.351961
1.01325 | 101325 | 0.32 | 0 | 300 | -4387355.4 | -4387.355
1.01325 | 101325 | 0.32 | 0 | 325 | -4320112.5 | -4320.112
1.01325 | 101325 | 0.32 | 0 | 350 | -4254577.5 | -4254.577
1.01325 | 101325 | 0.32 | 0 | 375 | -4191221.5 | -4191.222
1.01325 | 101325 | 0.32 | 0 | 400 | -4130150.2 | -4130.15
1.01325 | 101325 | 0.32 | 0 | 425 | -4071208.3 | -4071.208
1.01325 | 101325 | 0.32 | 0 | 450 | -4014057.3 | -4014.057
1.01325 | 101325 | 0.32 | 0 | 475 | -3958224.4 | -3958.224
1.01325 | 101325 | 0.32 | 0 | 500 | -3903131.6 | -3903.132
1.01325 | 101325 | 0.32 | 0 | 525 | -3848108.0 | -3848.108
1.01325 | 101325 | 0.32 | 0 | 550 | -3792391.3 | -3792.391
1.01325 | 101325 | 0.32 | 0 | 575 | -3735119.347 | -3735.119347
1.01325 | 101325 | 0.32 | 0 | 600 | -3675312.1 | -3675.312
1.01325 | 101325 | 0.32 | 0 | 625 | -3611843.4 | -3611.843
1.01325 | 101325 | 0.32 | 0 | 650 | -3543400.6 | -3543.401
1.01325 | 101325 | 0.32 | 0 | 675 | -3468429.9 | -3468.43
1.01325 | 101325 | 0.32 | 0 | 700 | -3385070.7 | -3385.071
1.01325 | 101325 | 0.32 | 0 | 725 | -3291087.3 | -3291.087
1.01325 | 101325 | 0.32 | 0 | 750 | -3183822.8 | -3183.823
1.01325 | 101325 | 0.32 | 0 | 775 | -3060224.8 | -3060.225
1.01325 | 101325 | 0.32 | 0 | 800 | -2917023.1 | -2917.023
1.01325 | 101325 | 0.32 | 0 | 825 | -2751166.6 | -2751.167
1.01325 | 101325 | 0.32 | 0 | 850 | -2560617.2 | -2560.617
1.01325 | 101325 | 0.32 | 0 | 875 | -2345514.3 | -2345.514
1.01325 | 101325 | 0.32 | 0.004574326 | 900 | -2109500.3 | -2109.5
1.01325 | 101325 | 0.32 | 0.01936789942 | 925 | -1860646.3 | -1860.646
1.01325 | 101325 | 0.32 | 0.03492857 | 950 | -1611095.7 | -1611.096
1.01325 | 101325 | 0.32 | 0.05006109 | 975 | -1374753.7 | -1374.754
1.01325 | 101325 | 0.32 | 0.06362947 | 1000 | -1163506.2 | -1163.506
1.01325 | 101325 | 0.32 | 0.07488898 | 1025 | -983931.4 | -983.9314
1.01325 | 101325 | 0.32 | 0.08362917 | 1050 | -836469.8 | -836.4698
1.01325 | 101325 | 0.32 | 0.09007258 | 1075 | -717117 | -717.117
1.01325 | 101325 | 0.32 | 0.09465675 | 1100 | -620008.9 | -620.0089
1.01325 | 101325 | 0.32 | 0.09784860375 | 1125 | -539375.9 | -539.3759
1.01325 | 101325 | 0.32 | 0.1000472 | 1150 | -470459 | -470.459
1.01325 | 101325 | 0.32 | 0.1015571 | 1175 | -409686.4 | -409.6864
1.01325 | 101325 | 0.32 | 0.1025962 | 1200 | -354513.3 | -354.5133
1.01325 | 101325 | 0.32 | 0.1033156 | 1225 | -303174.3 | -303.1743
1.01325 | 101325 | 0.32 | 0.1038182 | 1250 | -254458.8 | -254.4588
1.01325 | 101325 | 0.32 | 0.1041735529 | 1275 | -207538.4 | -207.5384
1.01325 | 101325 | 0.32 | 0.104429 | 1300 | -161844.2 | -161.8442
1.01325 | 101325 | 0.32 | 0.1046166 | 1325 | -116982.2 | -116.9822
1.01325 | 101325 | 0.32 | 0.1047585 | 1350 | -72676.95 | -72.67695
1.01325 | 101325 | 0.32 | 0.1048702 | 1375 | -28733.41 | -28.73341
1.01325 | 101325 | 0.32 | 0.1049625 | 1400 | 14988.62388 | 14.98862388
1.01325 | 101325 | 0.32 | 0.1050432 | 1425 | 58591.63787 | 58.59163787
1.01325 | 101325 | 0.32 | 0.1051182 | 1450 | 102152 | 102.152
1.01325 | 101325 | 0.32 | 0.1051918 | 1475 | 145728.1354 | 145.7281354
1.01325 | 101325 | 0.32 | 0.1052674 | 1500 | 189365.7 | 189.3657
1.01325 | 101325 | 0.32 | 0.1053478 | 1525 | 233101.7484 | 233.1017484
1.01325 | 101325 | 0.32 | 0.1054355 | 1550 | 276967.4 | 276.9674
1.01325 | 101325 | 0.32 | 0.1055323 | 1575 | 320989.7 | 320.9897
1.01325 | 101325 | 0.32 | 0.1056404 | 1600 | 365193.2 | 365.1932
1.01325 | 101325 | 0.32 | 0.1057613 | 1625 | 409600.9 | 409.6009
1.01325 | 101325 | 0.32 | 0.1058969 | 1650 | 454235 | 454.235
1.01325 | 101325 | 0.32 | 0.1060489 | 1675 | 499117.8 | 499.1178
1.01325 | 101325 | 0.32 | 0.106219 | 1700 | 544271.8 | 544.2718
1.01325 | 101325 | 0.32 | 0.1064088 | 1725 | 589720.4 | 589.7204
1.01325 | 101325 | 0.32 | 0.1066203 | 1750 | 635487.9 | 635.4879
1.01325 | 101325 | 0.32 | 0.1068553 | 1775 | 681600 | 681.6
1.01325 | 101325 | 0.32 | 0.1071156 | 1800 | 728084.2 | 728.0842
1.01325 | 101325 | 0.32 | 0.1074032 | 1825 | 774969.4 | 774.9694
1.01325 | 101325 | 0.32 | 0.1077201 | 1850 | 822286.8 | 822.2868
1.01325 | 101325 | 0.32 | 0.1080684 | 1875 | 870069.4 | 870.0694
1.01325 | 101325 | 0.32 | 0.1084503 | 1900 | 918352.6 | 918.3526
1.01325 | 101325 | 0.32 | 0.1088679 | 1925 | 967174 | 967.174
1.01325 | 101325 | 0.32 | 0.1093236 | 1950 | 1016573.9 | 1016.574
1.01325 | 101325 | 0.32 | 0.1098197 | 1975 | 1066594.9 | 1066.595
1.01325 | 101325 | 0.32 | 0.1103585134 | 2000 | 1117282.4 | 1117.282
1.01325 | 101325 | 0.32 | 0.1109426 | 2025 | 1168684.4 | 1168.684
1.01325 | 101325 | 0.32 | 0.11157448 | 2050 | 1220851.7 | 1220.852
1.01325 | 101325 | 0.32 | 0.112256635 | 2075 | 1273837.9 | 1273.838
1.01325 | 101325 | 0.32 | 0.1129917 | 2100 | 1327699.2 | 1327.699
1.01325 | 101325 | 0.32 | 0.1137822051 | 2125 | 1382494.7 | 1382.495
1.01325 | 101325 | 0.32 | 0.1146309 | 2150 | 1438286.3 | 1438.286
1.01325 | 101325 | 0.32 | 0.1155403 | 2175 | 1495138.6 | 1495.139
1.01325 | 101325 | 0.32 | 0.1165132108 | 2200 | 1553118.8 | 1553.119
1.01325 | 101325 | 0.32 | 0.1175522 | 2225 | 1612296.4 | 1612.296
1.01325 | 101325 | 0.32 | 0.1186599 | 2250 | 1672743.8 | 1672.744
1.01325 | 101325 | 0.32 | 0.1198389 | 2275 | 1734535.3 | 1734.535
1.01325 | 101325 | 0.32 | 0.1210917 | 2300 | 1797747.5 | 1797.747
1.01325 | 101325 | 0.32 | 0.122421 | 2325 | 1862458.8 | 1862.459
1.01325 | 101325 | 0.32 | 0.123829 | 2350 | 1928749.6 | 1928.75
1.01325 | 101325 | 0.32 | 0.1253182 | 2375 | 1996701.5 | 1996.702
1.01325 | 101325 | 0.32 | 0.1268908 | 2400 | 2066397.8 | 2066.398
1.01325 | 101325 | 0.32 | 0.1285489 | 2425 | 2137922.5 | 2137.922
1.01325 | 101325 | 0.32 | 0.1302947 | 2450 | 2211360.5 | 2211.36
1.01325 | 101325 | 0.32 | 0.1321299 | 2475 | 2286797.4 | 2286.797
1.01325 | 101325 | 0.32 | 0.1340563 | 2500 | 2364318.9 | 2364.319
1.01325 | 101325 | 0.32 | 0.1360755 | 2525 | 2444010.9 | 2444.011
1.01325 | 101325 | 0.32 | 0.1381889 | 2550 | 2525959.1 | 2525.959
1.01325 | 101325 | 0.32 | 0.1403978 | 2575 | 2610249.0 | 2610.249
1.01325 | 101325 | 0.32 | 0.1427033 | 2600 | 2696965.6 | 2696.966
1.01325 | 101325 | 0.32 | 0.1451064 | 2625 | 2786193.305 | 2786.193305
1.01325 | 101325 | 0.32 | 0.1476079 | 2650 | 2878016.2 | 2878.016
1.01325 | 101325 | 0.32 | 0.1502085 | 2675 | 2972518.1 | 2972.518
1.01325 | 101325 | 0.32 | 0.1529087 | 2700 | 3069782.574 | 3069.782574
1.01325 | 101325 | 0.32 | 0.1557092 | 2725 | 3169893.7 | 3169.894
1.01325 | 101325 | 0.32 | 0.1586104 | 2750 | 3272936.7 | 3272.937
1.01325 | 101325 | 0.32 | 0.1616132 | 2775 | 3378998.3 | 3378.998
1.01325 | 101325 | 0.32 | 0.1647183 | 2800 | 3488168.753 | 3488.168753
1.01325 | 101325 | 0.32 | 0.1679268 | 2825 | 3600542.6 | 3600.543
1.01325 | 101325 | 0.32 | 0.1712405 | 2850 | 3716220.9 | 3716.221
1.01325 | 101325 | 0.32 | 0.1746616 | 2875 | 3835313.7 | 3835.314
1.01325 | 101325 | 0.32 | 0.1781932 | 2900 | 3957942.8 | 3957.943
1.01325 | 101325 | 0.32 | 0.1818397 | 2925 | 4084245.574 | 4084.245574
1.01325 | 101325 | 0.32 | 0.1856069 | 2950 | 4214379.3 | 4214.379
1.01325 | 101325 | 0.32 | 0.1895025466 | 2975 | 4348526.355 | 4348.526355
1.01325 | 101325 | 0.32 | 0.1935369 | 3000 | 4486900.8 | 4486.901
1.01325 | 101325 | 0.32 | 0.1977233 | 3025 | 4629755.6 | 4629.756
1.01325 | 101325 | 0.32 | 0.2020786793 | 3050 | 4777391.8 | 4777.392
1.01325 | 101325 | 0.32 | 0.2066248 | 3075 | 4930169.0 | 4930.169
1.01325 | 101325 | 0.32 | 0.211388947 | 3100 | 5088517.296 | 5088.517296
1.01325 | 101325 | 0.32 | 0.2164056 | 3125 | 5252951.91 | 5252.95191
1.01325 | 101325 | 0.32 | 0.2217175 | 3150 | 5424089.3 | 5424.089
1.01325 | 101325 | 0.32 | 0.2273778 | 3175 | 5602666.4 | 5602.666
1.01325 | 101325 | 0.32 | 0.2334519 | 3200 | 5789561.6 | 5789.562
1.01325 | 101325 | 0.32 | 0.2400203 | 3225 | 5985819.9 | 5985.82
1.01325 | 101325 | 0.32 | 0.2471816 | 3250 | 6192679.6 | 6192.68
1.01325 | 101325 | 0.32 | 0.2550561 | 3275 | 6411602.8 | 6411.603
1.01325 | 101325 | 0.32 | 0.2637909 | 3300 | 6644308.8 | 6644.309
1.01325 | 101325 | 0.32 | 0.2735645 | 3325 | 6892809.4 | 6892.809
1.01325 | 101325 | 0.32 | 0.2845947 | 3350 | 7159446.5 | 7159.446
1.01325 | 101325 | 0.32 | 0.2971463 | 3375 | 7446930.6 | 7446.931
1.01325 | 101325 | 0.32 | 0.3115418 | 3400 | 7758378.1 | 7758.378
1.01325 | 101325 | 0.32 | 0.3281749 | 3425 | 8097345.4 | 8097.345
1.01325 | 101325 | 0.32 | 0.3475271 | 3450 | 8467856.6 | 8467.857
1.01325 | 101325 | 0.32 | 0.3701899 | 3475 | 8874420.2 | 8874.42
1.01325 | 101325 | 0.32 | 0.3968932 | 3500 | 9322028.289 | 9322.028289
1.01325 | 101325 | 0.32 | 0.4285437 | 3525 | 9816132.0 | 9816.132
1.01325 | 101325 | 0.32 | 0.4662761 | 3550 | 10362582.3 | 10362.58
1.01325 | 101325 | 0.32 | 0.5115239 | 3575 | 10967527.4 | 10967.53
1.01325 | 101325 | 0.32 | 0.5661192 | 3600 | 11637252.28 | 11637.25228
1.01325 | 101325 | 0.32 | 0.6324345138 | 3625 | 12377949.7 | 12377.95
1.01325 | 101325 | 0.32 | 0.7135921 | 3650 | 13195409.9 | 13195.41
1.01325 | 101325 | 0.32 | 0.8137787 | 3675 | 14094620.2 | 14094.62
1.01325 | 101325 | 0.32 | 0.9387349 | 3700 | 15079271.4 | 15079.27
1.01325 | 101325 | 0.32 | 1.096542 | 3725 | 16151175.5 | 16151.18
1.01325 | 101325 | 0.32 | 1.298944 | 3750 | 17309611.0 | 17309.61
1.01325 | 101325 | 0.32 | 1.563669 | 3775 | 18550624.6 | 18550.62
1.01325 | 101325 | 0.32 | 1.918779632 | 3800 | 19866325.6 | 19866.33
1.01325 | 101325 | 0.32 | 2.411428 | 3825 | 21244210.0 | 21244.21
1.01325 | 101325 | 0.32 | 3.127261 | 3850 | 22666525.1 | 22666.53
1.01325 | 101325 | 0.32 | 4.239332 | 3875 | 24109601.4 | 24109.6
1.01325 | 101325 | 0.32 | 6.156137 | 3900 | 25542841.5 | 25542.84
1.01325 | 101325 | 0.32 | 10.11946 | 3925 | 26926274.3 | 26926.27
1.01325 | 101325 | 0.32 | 22.42591 | 3950 | 28201784.7 | 28201.78
1.01325 | 101325 | 0.32 | 22.42591 | 3975 | 28201784.7 | 28201.78
1.01325 | 101325 | 0.32 | 22.42591 | 4000 | 28201784.7 | 28201.78
1.01325 | 101325 | 0.25 | 0 | 250 | -4184695.3 | -4184.695
1.01325 | 101325 | 0.25 | 0 | 275 | -4133073.2 | -4133.073
1.01325 | 101325 | 0.25 | 0 | 300 | -4078186.2 | -4078.186
1.01325 | 101325 | 0.25 | 0 | 325 | -4022050.7 | -4022.051
1.01325 | 101325 | 0.25 | 0 | 350 | -3966070.4 | -3966.07
1.01325 | 101325 | 0.25 | 0 | 375 | -3911049.3 | -3911.049
1.01325 | 101325 | 0.25 | 0 | 400 | -3857338.0 | -3857.338
1.01325 | 101325 | 0.25 | 0 | 425 | -3804969.8 | -3804.97
1.01325 | 101325 | 0.25 | 0 | 450 | -3753758.997 | -3753.758997
1.01325 | 101325 | 0.25 | 0 | 475 | -3703364.2 | -3703.364
1.01325 | 101325 | 0.25 | 0 | 500 | -3653324.6 | -3653.325
1.01325 | 101325 | 0.25 | 0 | 525 | -3603079.1 | -3603.079
1.01325 | 101325 | 0.25 | 0 | 550 | -3551972.4 | -3551.972
1.01325 | 101325 | 0.25 | 0 | 575 | -3499251.2 | -3499.251
1.01325 | 101325 | 0.25 | 0 | 600 | -3444051.1 | -3444.051
1.01325 | 101325 | 0.25 | 0 | 625 | -3385372.2 | -3385.372
1.01325 | 101325 | 0.25 | 0 | 650 | -3322041.8 | -3322.042
1.01325 | 101325 | 0.25 | 0 | 675 | -3252663.0 | -3252.663
1.01325 | 101325 | 0.25 | 0 | 700 | -3175548.0 | -3175.548
1.01325 | 101325 | 0.25 | 0 | 725 | -3088648.0 | -3088.648
1.01325 | 101325 | 0.25 | 0 | 750 | -2989500.4 | -2989.5
1.01325 | 101325 | 0.25 | 0 | 775 | -2875244.9 | -2875.245
1.01325 | 101325 | 0.25 | 0 | 800 | -2742784.8 | -2742.785
1.01325 | 101325 | 0.25 | 0 | 825 | -2589197.6 | -2589.198
1.01325 | 101325 | 0.25 | 0.004685286 | 850 | -2412487.0 | -2412.487
1.01325 | 101325 | 0.25 | 0.01515393 | 875 | -2212688.8 | -2212.689
1.01325 | 101325 | 0.25 | 0.02756762 | 900 | -1993136.8 | -1993.137
1.01325 | 101325 | 0.25 | 0.04143806 | 925 | -1761356.5 | -1761.357
1.01325 | 101325 | 0.25 | 0.05590963 | 950 | -1528750.3 | -1528.75
1.01325 | 101325 | 0.25 | 0.0698986 | 975 | -1308420.5 | -1308.42
1.01325 | 101325 | 0.25 | 0.08238308 | 1000 | -1111577.5 | -1111.577
1.01325 | 101325 | 0.25 | 0.09270441 | 1025 | -944405.5 | -944.4055
1.01325 | 101325 | 0.25 | 0.1006928 | 1050 | -807274.7 | -807.2747
1.01325 | 101325 | 0.25 | 0.1065697 | 1075 | -696363.4 | -696.3634
1.01325 | 101325 | 0.25 | 0.1107461 | 1100 | -606121.5 | -606.1215
1.01325 | 101325 | 0.25 | 0.1136539 | 1125 | -531119.3 | -531.1193
1.01325 | 101325 | 0.25 | 0.1156589 | 1150 | -466901.6962 | -466.9016962
1.01325 | 101325 | 0.25 | 0.1170389 | 1175 | -410142.6101 | -410.1426101
1.01325 | 101325 | 0.25 | 0.117992 | 1200 | -358484.3 | -358.4843
1.01325 | 101325 | 0.25 | 0.1186549 | 1225 | -310299.5 | -310.2995
1.01325 | 101325 | 0.25 | 0.1191208 | 1250 | -264477.5946 | -264.4775946
1.01325 | 101325 | 0.25 | 0.1194526 | 1275 | -220262.5 | -220.2625
1.01325 | 101325 | 0.25 | 0.1196929 | 1300 | -177137.1 | -177.1371
1.01325 | 101325 | 0.25 | 0.1198709 | 1325 | -134745.4 | -134.7454
1.01325 | 101325 | 0.25 | 0.1200065471 | 1350 | -92839.2 | -92.8392
1.01325 | 101325 | 0.25 | 0.1201139 | 1375 | -51243.82 | -51.24382
1.01325 | 101325 | 0.25 | 0.1202029 | 1400 | -9834.115 | -9.834115
1.01325 | 101325 | 0.25 | 0.1202805668 | 1425 | 31480.98 | 31.48098
1.01325 | 101325 | 0.25 | 0.1203523 | 1450 | 72769.11404 | 72.76911404
1.01325 | 101325 | 0.25 | 0.1204219517 | 1475 | 114081.7 | 114.0817
1.01325 | 101325 | 0.25 | 0.1204928 | 1500 | 155459.2 | 155.4592
1.01325 | 101325 | 0.25 | 0.1205673 | 1525 | 196933.9 | 196.9339
1.01325 | 101325 | 0.25 | 0.1206477 | 1550 | 238533.3 | 238.5333
1.01325 | 101325 | 0.25 | 0.1207358316 | 1575 | 280281.1 | 280.2811
1.01325 | 101325 | 0.25 | 0.1208334 | 1600 | 322198.9 | 322.1989
1.01325 | 101325 | 0.25 | 0.120942 | 1625 | 364307 | 364.307
1.01325 | 101325 | 0.25 | 0.1210632 | 1650 | 406625 | 406.625
1.01325 | 101325 | 0.25 | 0.1211985 | 1675 | 449172.6 | 449.1726
1.01325 | 101325 | 0.25 | 0.1213495 | 1700 | 491969.8 | 491.9698
1.01325 | 101325 | 0.25 | 0.1215177 | 1725 | 535037.2 | 535.0372
1.01325 | 101325 | 0.25 | 0.1217046 | 1750 | 578396.5 | 578.3965
1.01325 | 101325 | 0.25 | 0.1219118 | 1775 | 622070.5 | 622.0705
1.01325 | 101325 | 0.25 | 0.122141 | 1800 | 666083.6 | 666.0836
1.01325 | 101325 | 0.25 | 0.1223939 | 1825 | 710461.6 | 710.4616
1.01325 | 101325 | 0.25 | 0.1226723 | 1850 | 755231.9 | 755.2319
1.01325 | 101325 | 0.25 | 0.1229778 | 1875 | 800424 | 800.424
1.01325 | 101325 | 0.25 | 0.1233124 | 1900 | 846069.2 | 846.0692
1.01325 | 101325 | 0.25 | 0.1236779 | 1925 | 892200.9 | 892.2009
1.01325 | 101325 | 0.25 | 0.1240763 | 1950 | 938854.6128 | 938.8546128
1.01325 | 101325 | 0.25 | 0.1245096 | 1975 | 986068.1 | 986.0681
1.01325 | 101325 | 0.25 | 0.1249797322 | 2000 | 1033881.3 | 1033.881
1.01325 | 101325 | 0.25 | 0.1254888 | 2025 | 1082336.8 | 1082.337
1.01325 | 101325 | 0.25 | 0.126039 | 2050 | 1131479.1 | 1131.479
1.01325 | 101325 | 0.25 | 0.1266323 | 2075 | 1181355.5 | 1181.356
1.01325 | 101325 | 0.25 | 0.1272709 | 2100 | 1232015.5 | 1232.015
1.01325 | 101325 | 0.25 | 0.127957 | 2125 | 1283510.877 | 1283.510877
1.01325 | 101325 | 0.25 | 0.1286928 | 2150 | 1335896.0 | 1335.896
1.01325 | 101325 | 0.25 | 0.1294804 | 2175 | 1389227.5 | 1389.227
1.01325 | 101325 | 0.25 | 0.1303219763 | 2200 | 1443564.0 | 1443.564
1.01325 | 101325 | 0.25 | 0.1312197 | 2225 | 1498966.5 | 1498.967
1.01325 | 101325 | 0.25 | 0.1321756 | 2250 | 1555498.1 | 1555.498
1.01325 | 101325 | 0.25 | 0.1331919 | 2275 | 1613223.5 | 1613.224
1.01325 | 101325 | 0.25 | 0.1342705 | 2300 | 1672209.5 | 1672.21
1.01325 | 101325 | 0.25 | 0.1354135 | 2325 | 1732524.4 | 1732.524
1.01325 | 101325 | 0.25 | 0.1366226 | 2350 | 1794237.8 | 1794.238
1.01325 | 101325 | 0.25 | 0.1378998 | 2375 | 1857420.7 | 1857.421
1.01325 | 101325 | 0.25 | 0.1392467 | 2400 | 1922145.051 | 1922.145051
1.01325 | 101325 | 0.25 | 0.140665 | 2425 | 1988483.5 | 1988.484
1.01325 | 101325 | 0.25 | 0.1421560744 | 2450 | 2056509.554 | 2056.509554
1.01325 | 101325 | 0.25 | 0.1437214 | 2475 | 2126296.779 | 2126.296779
1.01325 | 101325 | 0.25 | 0.1453621 | 2500 | 2197919.1 | 2197.919
1.01325 | 101325 | 0.25 | 0.1470793 | 2525 | 2271450.2 | 2271.45
1.01325 | 101325 | 0.25 | 0.1488739 | 2550 | 2346963.9 | 2346.964
1.01325 | 101325 | 0.25 | 0.1507468 | 2575 | 2424533.2 | 2424.533
1.01325 | 101325 | 0.25 | 0.1526985 | 2600 | 2504231.0 | 2504.231
1.01325 | 101325 | 0.25 | 0.1547297 | 2625 | 2586129.6 | 2586.13
1.01325 | 101325 | 0.25 | 0.1568405 | 2650 | 2670301.0 | 2670.301
1.01325 | 101325 | 0.25 | 0.1590314 | 2675 | 2756816.8 | 2756.817
1.01325 | 101325 | 0.25 | 0.1613026 | 2700 | 2845748.8 | 2845.749
1.01325 | 101325 | 0.25 | 0.1636542 | 2725 | 2937169.3 | 2937.169
1.01325 | 101325 | 0.25 | 0.1660864575 | 2750 | 3031151.7 | 3031.152
1.01325 | 101325 | 0.25 | 0.1685997 | 2775 | 3127771.7 | 3127.772
1.01325 | 101325 | 0.25 | 0.1711943 | 2800 | 3227108.0 | 3227.108
1.01325 | 101325 | 0.25 | 0.1738712 | 2825 | 3329244.2 | 3329.244
1.01325 | 101325 | 0.25 | 0.1766316 | 2850 | 3434270.6 | 3434.271
1.01325 | 101325 | 0.25 | 0.1794774 | 2875 | 3542286.5 | 3542.286
1.01325 | 101325 | 0.25 | 0.1824111813 | 2900 | 3653403.4 | 3653.403
1.01325 | 101325 | 0.25 | 0.1854368 | 2925 | 3767748.31 | 3767.74831
1.01325 | 101325 | 0.25 | 0.1885595 | 2950 | 3885468.3 | 3885.468
1.01325 | 101325 | 0.25 | 0.1917862 | 2975 | 4006735.8 | 4006.736
1.01325 | 101325 | 0.25 | 0.1951261837 | 3000 | 4131754.8 | 4131.755
1.01325 | 101325 | 0.25 | 0.1985914 | 3025 | 4260768.3 | 4260.768
1.01325 | 101325 | 0.25 | 0.2021974 | 3050 | 4394067.4 | 4394.067
1.01325 | 101325 | 0.25 | 0.2059638 | 3075 | 4532001.5 | 4532.002
1.01325 | 101325 | 0.25 | 0.2099157 | 3100 | 4674990.9 | 4674.991
1.01325 | 101325 | 0.25 | 0.2140841 | 3125 | 4823540.4 | 4823.54
1.01325 | 101325 | 0.25 | 0.2185082 | 3150 | 4978256.7 | 4978.257
1.01325 | 101325 | 0.25 | 0.2232359 | 3175 | 5139866.6 | 5139.867
1.01325 | 101325 | 0.25 | 0.2283268 | 3200 | 5309239.1 | 5309.239
1.01325 | 101325 | 0.25 | 0.2338538 | 3225 | 5487410.6 | 5487.411
1.01325 | 101325 | 0.25 | 0.239906 | 3250 | 5675611.9 | 5675.612
1.01325 | 101325 | 0.25 | 0.2465924 | 3275 | 5875300.2 | 5875.3
1.01325 | 101325 | 0.25 | 0.2540456 | 3300 | 6088193.2 | 6088.193
1.01325 | 101325 | 0.25 | 0.262427 | 3325 | 6316306.3 | 6316.306
1.01325 | 101325 | 0.25 | 0.2719325 | 3350 | 6561992.8 | 6561.993
1.01325 | 101325 | 0.25 | 0.2828007 | 3375 | 6827985.7 | 6827.986
1.01325 | 101325 | 0.25 | 0.2953217 | 3400 | 7117439.6 | 7117.44
1.01325 | 101325 | 0.25 | 0.3098492 | 3425 | 7433970.6 | 7433.971
1.01325 | 101325 | 0.25 | 0.3268154 | 3450 | 7781692.7 | 7781.693
1.01325 | 101325 | 0.25 | 0.346751 | 3475 | 8165244.3 | 8165.244
1.01325 | 101325 | 0.25 | 0.3703101 | 3500 | 8589801.2 | 8589.801
1.01325 | 101325 | 0.25 | 0.3983047 | 3525 | 9061068.6 | 9061.069
1.01325 | 101325 | 0.25 | 0.4317502 | 3550 | 9585242.693 | 9585.242693
1.01325 | 101325 | 0.25 | 0.4719288 | 3575 | 10168932.2 | 10168.93
1.01325 | 101325 | 0.25 | 0.5204777 | 3600 | 10819026.0 | 10819.03
1.01325 | 101325 | 0.25 | 0.5795163 | 3625 | 11542495.1 | 11542.5
1.01325 | 101325 | 0.25 | 0.651832 | 3650 | 12346112.5 | 12346.11
1.01325 | 101325 | 0.25 | 0.7411604148 | 3675 | 13236081.5 | 13236.08
1.01325 | 101325 | 0.25 | 0.8526216 | 3700 | 14217560.73 | 14217.56073
1.01325 | 101325 | 0.25 | 0.9934203 | 3725 | 15294086.4 | 15294.09
1.01325 | 101325 | 0.25 | 1.174021 | 3750 | 16466896.9 | 16466.9
1.01325 | 101325 | 0.25 | 1.41022 | 3775 | 17734180.2 | 17734.18
1.01325 | 101325 | 0.25 | 1.727011 | 3800 | 19090271.6 | 19090.27
1.01325 | 101325 | 0.25 | 2.166384153 | 3825 | 20524832.8 | 20524.83
1.01325 | 101325 | 0.25 | 2.804611 | 3850 | 22022020.1 | 22022.0201
1.01325 | 101325 | 0.25 | 3.795827 | 3875 | 23559569.02 | 23559.56902
1.01325 | 101325 | 0.25 | 5.504049 | 3900 | 25107471.3 | 25107.47
1.01325 | 101325 | 0.25 | 9.036973964 | 3925 | 26625057.3 | 26625.06
1.01325 | 101325 | 0.25 | 20.02412 | 3950 | 28050979.4 | 28050.98
1.01325 | 101325 | 0.25 | 20.02412 | 3975 | 28050979.4 | 28050.98
1.01325 | 101325 | 0.25 | 20.02412 | 4000 | 28050979.4 | 28050.98
1.01325 | 101325 | 0.2 | 0 | 250 | -3907678.6 | -3907.679
1.01325 | 101325 | 0.2 | 0 | 275 | -3867431.7 | -3867.432
1.01325 | 101325 | 0.2 | 0 | 300 | -3823920.8 | -3823.921
1.01325 | 101325 | 0.2 | 0 | 325 | -3778208.1 | -3778.208
1.01325 | 101325 | 0.2 | 0 | 350 | -3731404.4 | -3731.404
1.01325 | 101325 | 0.2 | 0 | 375 | -3684361.1 | -3684.361
1.01325 | 101325 | 0.2 | 0 | 400 | -3637593.9 | -3637.594
1.01325 | 101325 | 0.2 | 0 | 425 | -3591320.6 | -3591.321
1.01325 | 101325 | 0.2 | 0 | 450 | -3545525.9 | -3545.526
1.01325 | 101325 | 0.2 | 0 | 475 | -3500018.2 | -3500.018
1.01325 | 101325 | 0.2 | 0 | 500 | -3454468.1 | -3454.468
1.01325 | 101325 | 0.2 | 0 | 525 | -3408432.9 | -3408.433
1.01325 | 101325 | 0.2 | 0 | 550 | -3361367.1 | -3361.367
1.01325 | 101325 | 0.2 | 0 | 575 | -3312624.1 | -3312.624
1.01325 | 101325 | 0.2 | 0 | 600 | -3261446.1 | -3261.446
1.01325 | 101325 | 0.2 | 0 | 625 | -3206943.5 | -3206.944
1.01325 | 101325 | 0.2 | 0 | 650 | -3148059.952 | -3148.059952
1.01325 | 101325 | 0.2 | 0 | 675 | -3083521.0 | -3083.521
1.01325 | 101325 | 0.2 | 0 | 700 | -3011767.3 | -3011.767
1.01325 | 101325 | 0.2 | 0 | 725 | -2930881.1 | -2930.881
1.01325 | 101325 | 0.2 | 0 | 750 | -2838530.4 | -2838.53
1.01325 | 101325 | 0.2 | 0.003065566 | 775 | -2731978.6 | -2731.979
1.01325 | 101325 | 0.2 | 0.007967168 | 800 | -2608238.1 | -2608.238
1.01325 | 101325 | 0.2 | 0.01439388 | 825 | -2464463.724 | -2464.463724
1.01325 | 101325 | 0.2 | 0.02259519 | 850 | -2298677.513 | -2298.677513
1.01325 | 101325 | 0.2 | 0.03267782 | 875 | -2110833.1 | -2110.833
1.01325 | 101325 | 0.2 | 0.04450892 | 900 | -1904035.7 | -1904.036
1.01325 | 101325 | 0.2 | 0.05763011 | 925 | -1685410.7 | -1685.411
1.01325 | 101325 | 0.2 | 0.07124515 | 950 | -1465815.3 | -1465.815
1.01325 | 101325 | 0.2 | 0.08435009364 | 975 | -1257758.2 | -1257.758
1.01325 | 101325 | 0.2 | 0.09600417 | 1000 | -1071947.5 | -1071.948
1.01325 | 101325 | 0.2 | 0.1056093 | 1025 | -914272.5 | -914.2725
1.01325 | 101325 | 0.2 | 0.1130237 | 1050 | -785050.5 | -785.0505
1.01325 | 101325 | 0.2 | 0.1184666 | 1075 | -680598.9 | -680.5989
1.01325 | 101325 | 0.2 | 0.1223288 | 1100 | -595607.7 | -595.6077
1.01325 | 101325 | 0.2 | 0.1250156768 | 1125 | -524907.8833 | -524.9078833
1.01325 | 101325 | 0.2 | 0.1268685 | 1150 | -464277.9 | -464.2779
1.01325 | 101325 | 0.2 | 0.1281448 | 1175 | -410580.7 | -410.5807
1.01325 | 101325 | 0.2 | 0.1290277 | 1200 | -361602.5 | -361.6025
1.01325 | 101325 | 0.2 | 0.1296434 | 1225 | -315822.3 | -315.8223
1.01325 | 101325 | 0.2 | 0.1300776 | 1250 | -272206.3488 | -272.2063488
1.01325 | 101325 | 0.2 | 0.130388 | 1275 | -230054 | -230.054
1.01325 | 101325 | 0.2 | 0.1306138 | 1300 | -188888.1 | -188.8881
1.01325 | 101325 | 0.2 | 0.1307819 | 1325 | -148381.4 | -148.3814
1.01325 | 101325 | 0.2 | 0.1309105 | 1350 | -108306.9 | -108.3069
1.01325 | 101325 | 0.2 | 0.1310126 | 1375 | -68505.27 | -68.50527
1.01325 | 101325 | 0.2 | 0.131097292 | 1400 | -28863.01 | -28.86301
1.01325 | 101325 | 0.2 | 0.1311711 | 1425 | 10702.21 | 10.70221
1.01325 | 101325 | 0.2 | 0.1312388 | 1450 | 50251.34 | 50.25134
1.01325 | 101325 | 0.2 | 0.1313043 | 1475 | 89830.53048 | 89.83053048
1.01325 | 101325 | 0.2 | 0.1313703 | 1500 | 129475.8 | 129.4758
1.01325 | 101325 | 0.2 | 0.1314391659 | 1525 | 169216.3 | 169.2163
1.01325 | 101325 | 0.2 | 0.131513 | 1550 | 209076.3 | 209.0763
1.01325 | 101325 | 0.2 | 0.1315934 | 1575 | 249076.9 | 249.0769
1.01325 | 101325 | 0.2 | 0.131682 | 1600 | 289237.4 | 289.2374
1.01325 | 101325 | 0.2 | 0.1317802 | 1625 | 329575.9 | 329.5759
1.01325 | 101325 | 0.2 | 0.1318894 | 1650 | 370109.8 | 370.1098
1.01325 | 101325 | 0.2 | 0.1320111 | 1675 | 410856.6904 | 410.8566904
1.01325 | 101325 | 0.2 | 0.1321465 | 1700 | 451834.4 | 451.8344
1.01325 | 101325 | 0.2 | 0.1322969762 | 1725 | 493061.5 | 493.0615
1.01325 | 101325 | 0.2 | 0.132464 | 1750 | 534557.3 | 534.5573
1.01325 | 101325 | 0.2 | 0.132649 | 1775 | 576342.3 | 576.3423
1.01325 | 101325 | 0.2 | 0.1328533 | 1800 | 618438.1 | 618.4381
1.01325 | 101325 | 0.2 | 0.1330785 | 1825 | 660867.9 | 660.8679
1.01325 | 101325 | 0.2 | 0.133326 | 1850 | 703656.3 | 703.6563
1.01325 | 101325 | 0.2 | 0.1335975 | 1875 | 746829.4 | 746.8294
1.01325 | 101325 | 0.2 | 0.1338946 | 1900 | 790415.4 | 790.4154
1.01325 | 101325 | 0.2 | 0.1342188 | 1925 | 834443.9 | 834.4439
1.01325 | 101325 | 0.2 | 0.1345719 | 1950 | 878946.7 | 878.9467
1.01325 | 101325 | 0.2 | 0.1349556 | 1975 | 923957.5 | 923.9575
1.01325 | 101325 | 0.2 | 0.1353715 | 2000 | 969511.7 | 969.5117
1.01325 | 101325 | 0.2 | 0.1358215 | 2025 | 1015647.1 | 1015.647
1.01325 | 101325 | 0.2 | 0.1363074 | 2050 | 1062403.5 | 1062.404
1.01325 | 101325 | 0.2 | 0.136831 | 2075 | 1109822.7 | 1109.823
1.01325 | 101325 | 0.2 | 0.137394 | 2100 | 1157948.6 | 1157.949
1.01325 | 101325 | 0.2 | 0.1379983 | 2125 | 1206827.1 | 1206.827
1.01325 | 101325 | 0.2 | 0.1386457 | 2150 | 1256506.3 | 1256.506
1.01325 | 101325 | 0.2 | 0.1393381 | 2175 | 1307036.028 | 1307.036028
1.01325 | 101325 | 0.2 | 0.1400772 | 2200 | 1358468.318 | 1358.468318
1.01325 | 101325 | 0.2 | 0.1408648 | 2225 | 1410856.842 | 1410.856842
1.01325 | 101325 | 0.2 | 0.1417027 | 2250 | 1464257.051 | 1464.257051
1.01325 | 101325 | 0.2 | 0.1425924 | 2275 | 1518726.0 | 1518.726
1.01325 | 101325 | 0.2 | 0.1435357 | 2300 | 1574322.2 | 1574.322
1.01325 | 101325 | 0.2 | 0.1445341989 | 2325 | 1631105.6 | 1631.106
1.01325 | 101325 | 0.2 | 0.1455893 | 2350 | 1689137.2 | 1689.137
1.01325 | 101325 | 0.2 | 0.1467024 | 2375 | 1748478.9 | 1748.479
1.01325 | 101325 | 0.2 | 0.1478749412 | 2400 | 1809193.6 | 1809.194
1.01325 | 101325 | 0.2 | 0.149108 | 2425 | 1871344.7 | 1871.345
1.01325 | 101325 | 0.2 | 0.1504028 | 2450 | 1934995.9 | 1934.996
1.01325 | 101325 | 0.2 | 0.1517603 | 2475 | 2000211.3 | 2000.211
1.01325 | 101325 | 0.2 | 0.1531812 | 2500 | 2067054.8 | 2067.055
1.01325 | 101325 | 0.2 | 0.1546664 | 2525 | 2135590.4 | 2135.59
1.01325 | 101325 | 0.2 | 0.1562165 | 2550 | 2205881.6 | 2205.882
1.01325 | 101325 | 0.2 | 0.1578318 | 2575 | 2277991.5 | 2277.992
1.01325 | 101325 | 0.2 | 0.1595127 | 2600 | 2351982.9 | 2351.983
1.01325 | 101325 | 0.2 | 0.1612594 | 2625 | 2427918.0 | 2427.918
1.01325 | 101325 | 0.2 | 0.163072 | 2650 | 2505858.8 | 2505.859
1.01325 | 101325 | 0.2 | 0.1649505 | 2675 | 2585866.9 | 2585.867
1.01325 | 101325 | 0.2 | 0.1668948 | 2700 | 2668004.3 | 2668.004
1.01325 | 101325 | 0.2 | 0.1689049 | 2725 | 2752333.4 | 2752.333
1.01325 | 101325 | 0.2 | 0.1709807 | 2750 | 2838918.2 | 2838.918
1.01325 | 101325 | 0.2 | 0.1731224 | 2775 | 2927824.8 | 2927.825
1.01325 | 101325 | 0.2 | 0.1753303 | 2800 | 3019122.65 | 3019.12265
1.01325 | 101325 | 0.2 | 0.1776049 | 2825 | 3112886.275 | 3112.886275
1.01325 | 101325 | 0.2 | 0.1799472 | 2850 | 3209197.0 | 3209.197
1.01325 | 101325 | 0.2 | 0.1823589 | 2875 | 3308145.6 | 3308.146
1.01325 | 101325 | 0.2 | 0.1848424 | 2900 | 3409834.744 | 3409.834744
1.01325 | 101325 | 0.2 | 0.1874011018 | 2925 | 3514383.2 | 3514.383
1.01325 | 101325 | 0.2 | 0.1900399 | 2950 | 3621929.9 | 3621.93
1.01325 | 101325 | 0.2 | 0.1927652 | 2975 | 3732638.9 | 3732.639
1.01325 | 101325 | 0.2 | 0.1955857 | 3000 | 3846706.4 | 3846.706
1.01325 | 101325 | 0.2 | 0.1985125 | 3025 | 3964367.5 | 3964.367
1.01325 | 101325 | 0.2 | 0.2015601 | 3050 | 4085905.3 | 4085.905
1.01325 | 101325 | 0.2 | 0.2047469 | 3075 | 4211661.3 | 4211.661
1.01325 | 101325 | 0.2 | 0.2080961 | 3100 | 4342047.9 | 4342.048
1.01325 | 101325 | 0.2 | 0.2116369 | 3125 | 4477562.0 | 4477.562
1.01325 | 101325 | 0.2 | 0.2154054 | 3150 | 4618802.3 | 4618.802
1.01325 | 101325 | 0.2 | 0.2194464 | 3175 | 4766487.7 | 4766.488
1.01325 | 101325 | 0.2 | 0.223815 | 3200 | 4921479.6 | 4921.48
1.01325 | 101325 | 0.2 | 0.2285789 | 3225 | 5084806.9 | 5084.807
1.01325 | 101325 | 0.2 | 0.2338206706 | 3250 | 5257694.0 | 5257.694
1.01325 | 101325 | 0.2 | 0.2396409 | 3275 | 5441592.9 | 5441.593
1.01325 | 101325 | 0.2 | 0.2461622586 | 3300 | 5638218.0 | 5638.218
1.01325 | 101325 | 0.2 | 0.2535335 | 3325 | 5849585.1 | 5849.585
1.01325 | 101325 | 0.2 | 0.2619353 | 3350 | 6078052.788 | 6078.052788
1.01325 | 101325 | 0.2 | 0.2715872 | 3375 | 6326366.9 | 6326.367
1.01325 | 101325 | 0.2 | 0.2827562 | 3400 | 6597705.4 | 6597.705
1.01325 | 101325 | 0.2 | 0.2957672407 | 3425 | 6895723.5 | 6895.723
1.01325 | 101325 | 0.2 | 0.3110174 | 3450 | 7224595.311 | 7224.595311
1.01325 | 101325 | 0.2 | 0.3289933 | 3475 | 7589048.9 | 7589.049
1.01325 | 101325 | 0.2 | 0.3502951 | 3500 | 7994389.6 | 7994.39
1.01325 | 101325 | 0.2 | 0.3756665 | 3525 | 8446505.2 | 8446.505
1.01325 | 101325 | 0.2 | 0.4060374 | 3550 | 8951844.4 | 8951.844
1.01325 | 101325 | 0.2 | 0.4425813 | 3575 | 9517358.4 | 9517.358
1.01325 | 101325 | 0.2 | 0.4867958 | 3600 | 10150393.1 | 10150.39
1.01325 | 101325 | 0.2 | 0.5406183 | 3625 | 10858517.7 | 10858.52
1.01325 | 101325 | 0.2 | 0.6065962 | 3650 | 11649274.2 | 11649.27
1.01325 | 101325 | 0.2 | 0.6881419 | 3675 | 12529834.5 | 12529.83
1.01325 | 101325 | 0.2 | 0.7899301 | 3700 | 13506550.4 | 13506.55
1.01325 | 101325 | 0.2 | 0.9185374 | 3725 | 14584390.2 | 14584.39
1.01325 | 101325 | 0.2 | 1.083513 | 3750 | 15766262.0 | 15766.26
1.01325 | 101325 | 0.2 | 1.299266 | 3775 | 17052233.0 | 17052.23
1.01325 | 101325 | 0.2 | 1.588593 | 3800 | 18438665.0 | 18438.67
1.01325 | 101325 | 0.2 | 1.989788728 | 3825 | 19917288.1 | 19917.29
1.01325 | 101325 | 0.2 | 2.572408 | 3850 | 21474214.0 | 21474.21
1.01325 | 101325 | 0.2 | 3.47704 | 3875 | 23088811.2 | 23088.81
1.01325 | 101325 | 0.2 | 5.035835 | 3900 | 24732099.3 | 24732.1
1.01325 | 101325 | 0.2 | 8.260393542 | 3925 | 26363386.1 | 26363.39
1.01325 | 101325 | 0.2 | 18.30174 | 3950 | 27919084.3 | 27919.08
1.01325 | 101325 | 0.2 | 18.30174 | 3975 | 27919084.3 | 27919.08
1.01325 | 101325 | 0.2 | 18.30174 | 4000 | 27919084.3 | 27919.08
1.01325 | 101325 | 0.15 | 0 | 250 | -3615054.4 | -3615.054
1.01325 | 101325 | 0.15 | 0 | 275 | -3582094.0 | -3582.094
1.01325 | 101325 | 0.15 | 0 | 300 | -3547167.0 | -3547.167
1.01325 | 101325 | 0.15 | 0 | 325 | -3510514.1 | -3510.514
1.01325 | 101325 | 0.15 | 0 | 350 | -3472571.5 | -3472.571
1.01325 | 101325 | 0.15 | 0 | 375 | -3433803.7 | -3433.804
1.01325 | 101325 | 0.15 | 0 | 400 | -3394581.4 | -3394.581
1.01325 | 101325 | 0.15 | 0 | 425 | -3355126.2 | -3355.126
1.01325 | 101325 | 0.15 | 0 | 450 | -3315502.2 | -3315.502
1.01325 | 101325 | 0.15 | 0 | 475 | -3275628.8 | -3275.629
1.01325 | 101325 | 0.15 | 0 | 500 | -3235298.51 | -3235.29851
1.01325 | 101325 | 0.15 | 0 | 525 | -3194192.1 | -3194.192
1.01325 | 101325 | 0.15 | 0.00212693 | 550 | -3151886.8 | -3151.887
1.01325 | 101325 | 0.15 | 0.004121435 | 575 | -3107857.6 | -3107.858
1.01325 | 101325 | 0.15 | 0.005983275 | 600 | -3061468.993 | -3061.468993
1.01325 | 101325 | 0.15 | 0.007748564 | 625 | -3011955.3 | -3011.955
1.01325 | 101325 | 0.15 | 0.009478262 | 650 | -2958386.1 | -2958.386
1.01325 | 101325 | 0.15 | 0.01126574 | 675 | -2899613.9 | -2899.614
1.01325 | 101325 | 0.15 | 0.01324339 | 700 | -2834205.3 | -2834.205
1.01325 | 101325 | 0.15 | 0.01558679 | 725 | -2760364.4 | -2760.364
1.01325 | 101325 | 0.15 | 0.01851459 | 750 | -2675874.2 | -2675.874
1.01325 | 101325 | 0.15 | 0.02228246 | 775 | -2578103.5 | -2578.104
1.01325 | 101325 | 0.15 | 0.02716789 | 800 | -2464154.7 | -2464.155
1.01325 | 101325 | 0.15 | 0.03344157 | 825 | -2331245.184 | -2331.245184
1.01325 | 101325 | 0.15 | 0.04131911 | 850 | -2177405.4 | -2177.405
1.01325 | 101325 | 0.15 | 0.05088902 | 875 | -2002501.2 | -2002.501
1.01325 | 101325 | 0.15 | 0.06202235 | 900 | -1809405.6 | -1809.406
1.01325 | 101325 | 0.15 | 0.07429231 | 925 | -1604838.0 | -1604.838
1.01325 | 101325 | 0.15 | 0.08696256 | 950 | -1399100.2 | -1399.1
1.01325 | 101325 | 0.15 | 0.09910874 | 975 | -1204091.9 | -1204.092
1.01325 | 101325 | 0.15 | 0.1098703 | 1000 | -1030002.6 | -1030.003
1.01325 | 101325 | 0.15 | 0.1187087 | 1025 | -882415 | -882.415
1.01325 | 101325 | 0.15 | 0.1255086 | 1050 | -761591.3 | -761.5913
1.01325 | 101325 | 0.15 | 0.1304856 | 1075 | -663996.1 | -663.9961
1.01325 | 101325 | 0.15 | 0.1340086 | 1100 | -584573.9647 | -584.5739647
1.01325 | 101325 | 0.15 | 0.1364551699 | 1125 | -518433.1 | -518.4331
1.01325 | 101325 | 0.15 | 0.1381406 | 1150 | -461601.4 | -461.6014
1.01325 | 101325 | 0.15 | 0.1393013 | 1175 | -411143.5 | -411.1435
1.01325 | 101325 | 0.15 | 0.1401048 | 1200 | -364999.5 | -364.9995
1.01325 | 101325 | 0.15 | 0.1406659 | 1225 | -321761.4 | -321.7614
1.01325 | 101325 | 0.15 | 0.1410624 | 1250 | -280477.8 | -280.4778
1.01325 | 101325 | 0.15 | 0.1413466 | 1275 | -240506.8 | -240.5068
1.01325 | 101325 | 0.15 | 0.1415541 | 1300 | -201413.9 | -201.4139
1.01325 | 101325 | 0.15 | 0.1417089 | 1325 | -162902.4085 | -162.9024085
1.01325 | 101325 | 0.15 | 0.1418278 | 1350 | -124767.7 | -124.7677
1.01325 | 101325 | 0.15 | 0.1419222 | 1375 | -86867.05 | -86.86705
1.01325 | 101325 | 0.15 | 0.1420004 | 1400 | -49099.04 | -49.09904
1.01325 | 101325 | 0.15 | 0.1420683 | 1425 | -11390.7 | -11.3907
1.01325 | 101325 | 0.15 | 0.1421304 | 1450 | 26311.71 | 26.31171
1.01325 | 101325 | 0.15 | 0.1421899 | 1475 | 64048.71 | 64.04871
1.01325 | 101325 | 0.15 | 0.1422495 | 1500 | 101851.8 | 101.8518
1.01325 | 101325 | 0.15 | 0.1423111 | 1525 | 139746.1 | 139.7461
1.01325 | 101325 | 0.15 | 0.1423767 | 1550 | 177752.8 | 177.7528
1.01325 | 101325 | 0.15 | 0.1424477725 | 1575 | 215890.2 | 215.8902
1.01325 | 101325 | 0.15 | 0.1425256 | 1600 | 254174.7498 | 254.1747498
1.01325 | 101325 | 0.15 | 0.1426116 | 1625 | 292622.1 | 292.6221
1.01325 | 101325 | 0.15 | 0.1427069 | 1650 | 331247.2 | 331.2472
1.01325 | 101325 | 0.15 | 0.1428127 | 1675 | 370065.3 | 370.0653
1.01325 | 101325 | 0.15 | 0.1429301 | 1700 | 409091.7 | 409.0917
1.01325 | 101325 | 0.15 | 0.1430605 | 1725 | 448342.3 | 448.3423
1.01325 | 101325 | 0.15 | 0.1432049 | 1750 | 487833.8 | 487.8338
1.01325 | 101325 | 0.15 | 0.1433646 | 1775 | 527583.9 | 527.5839
1.01325 | 101325 | 0.15 | 0.1435407 | 1800 | 567611.3 | 567.6113
1.01325 | 101325 | 0.15 | 0.1437346 | 1825 | 607935.8 | 607.9358
1.01325 | 101325 | 0.15 | 0.1439475 | 1850 | 648578.7 | 648.5787
1.01325 | 101325 | 0.15 | 0.1441808 | 1875 | 689562.5 | 689.5625
1.01325 | 101325 | 0.15 | 0.1444357726 | 1900 | 730911.3 | 730.9113
1.01325 | 101325 | 0.15 | 0.1447138 | 1925 | 772650.7 | 772.6507
1.01325 | 101325 | 0.15 | 0.1450162012 | 1950 | 814807.8 | 814.8078
1.01325 | 101325 | 0.15 | 0.1453445 | 1975 | 857411.6 | 857.4116
1.01325 | 101325 | 0.15 | 0.1457 | 2000 | 900492.4 | 900.4924
1.01325 | 101325 | 0.15 | 0.1460843 | 2025 | 944082.7 | 944.0827
1.01325 | 101325 | 0.15 | 0.1464988 | 2050 | 988216.2 | 988.2162
1.01325 | 101325 | 0.15 | 0.1469448565 | 2075 | 1032928.7 | 1032.929
1.01325 | 101325 | 0.15 | 0.1474241 | 2100 | 1078257.6 | 1078.258
1.01325 | 101325 | 0.15 | 0.1479378 | 2125 | 1124242.0 | 1124.242
1.01325 | 101325 | 0.15 | 0.1484876 | 2150 | 1170922.635 | 1170.922635
1.01325 | 101325 | 0.15 | 0.1490749 | 2175 | 1218341.9 | 1218.342
1.01325 | 101325 | 0.15 | 0.149701 | 2200 | 1266543.7 | 1266.544
1.01325 | 101325 | 0.15 | 0.1503673 | 2225 | 1315573.5 | 1315.574
1.01325 | 101325 | 0.15 | 0.1510752 | 2250 | 1365478.028 | 1365.478028
1.01325 | 101325 | 0.15 | 0.151826 | 2275 | 1416305.3 | 1416.305
1.01325 | 101325 | 0.15 | 0.1526208 | 2300 | 1468104.5 | 1468.105
1.01325 | 101325 | 0.15 | 0.153461 | 2325 | 1520925.8 | 1520.926
1.01325 | 101325 | 0.15 | 0.1543474084 | 2350 | 1574820.3 | 1574.82
1.01325 | 101325 | 0.15 | 0.1552812 | 2375 | 1629839.7 | 1629.84
1.01325 | 101325 | 0.15 | 0.1562633 | 2400 | 1686036.2 | 1686.036
1.01325 | 101325 | 0.15 | 0.1572945 | 2425 | 1743462.4 | 1743.462
1.01325 | 101325 | 0.15 | 0.1583754 | 2450 | 1802171.2 | 1802.171
1.01325 | 101325 | 0.15 | 0.1595067605 | 2475 | 1862215.4 | 1862.215
1.01325 | 101325 | 0.15 | 0.160689 | 2500 | 1923647.6 | 1923.648
1.01325 | 101325 | 0.15 | 0.161922439 | 2525 | 1986520.2 | 1986.52
1.01325 | 101325 | 0.15 | 0.1632073673 | 2550 | 2050885.355 | 2050.885355
1.01325 | 101325 | 0.15 | 0.1645439 | 2575 | 2116794.5 | 2116.795
1.01325 | 101325 | 0.15 | 0.165932 | 2600 | 2184298.8 | 2184.299
1.01325 | 101325 | 0.15 | 0.1673716 | 2625 | 2253448.9 | 2253.449
1.01325 | 101325 | 0.15 | 0.168862606 | 2650 | 2324295.1 | 2324.295
1.01325 | 101325 | 0.15 | 0.1704047 | 2675 | 2396887.6 | 2396.888
1.01325 | 101325 | 0.15 | 0.1719975 | 2700 | 2471277.1 | 2471.277
1.01325 | 101325 | 0.15 | 0.1736409 | 2725 | 2547514.9 | 2547.515
1.01325 | 101325 | 0.15 | 0.1753347 | 2750 | 2625653.9 | 2625.654
1.01325 | 101325 | 0.15 | 0.1770787 | 2775 | 2705749.3 | 2705.749
1.01325 | 101325 | 0.15 | 0.178873 | 2800 | 2787860.1 | 2787.86
1.01325 | 101325 | 0.15 | 0.1807182 | 2825 | 2872050.5 | 2872.05
1.01325 | 101325 | 0.15 | 0.1826151 | 2850 | 2958391.9 | 2958.392
1.01325 | 101325 | 0.15 | 0.184565 | 2875 | 3046965.1 | 3046.965
1.01325 | 101325 | 0.15 | 0.1865704 | 2900 | 3137863.6 | 3137.864
1.01325 | 101325 | 0.15 | 0.1886343 | 2925 | 3231196.8 | 3231.197
1.01325 | 101325 | 0.15 | 0.1907613 | 2950 | 3327094.7 | 3327.095
1.01325 | 101325 | 0.15 | 0.1929575 | 2975 | 3425713.0 | 3425.713
1.01325 | 101325 | 0.15 | 0.1952308 | 3000 | 3527239.2 | 3527.239
1.01325 | 101325 | 0.15 | 0.197592 | 3025 | 3631900.3 | 3631.9
1.01325 | 101325 | 0.15 | 0.2000543 | 3050 | 3739971.383 | 3739.971383
1.01325 | 101325 | 0.15 | 0.2026352 | 3075 | 3851786.2 | 3851.786
1.01325 | 101325 | 0.15 | 0.2053561 | 3100 | 3967749.1 | 3967.749
1.01325 | 101325 | 0.15 | 0.2082443 | 3125 | 4088349.5 | 4088.349
1.01325 | 101325 | 0.15 | 0.2113332 | 3150 | 4214178.11 | 4214.17811
1.01325 | 101325 | 0.15 | 0.2146643 | 3175 | 4345946.4 | 4345.946
1.01325 | 101325 | 0.15 | 0.218288669 | 3200 | 4484508.3 | 4484.508
1.01325 | 101325 | 0.15 | 0.2222686 | 3225 | 4630885.493 | 4630.885493
1.01325 | 101325 | 0.15 | 0.2266801 | 3250 | 4786295.7 | 4786.296
1.01325 | 101325 | 0.15 | 0.2316158 | 3275 | 4952185.3 | 4952.185
1.01325 | 101325 | 0.15 | 0.2371881 | 3300 | 5130265.0 | 5130.265
1.01325 | 101325 | 0.15 | 0.2435332814 | 3325 | 5322549.5 | 5322.549
1.01325 | 101325 | 0.15 | 0.2508168 | 3350 | 5531400.9 | 5531.401
1.01325 | 101325 | 0.15 | 0.2592391 | 3375 | 5759575.374 | 5759.575374
1.01325 | 101325 | 0.15 | 0.2690437 | 3400 | 6010271.3 | 6010.271
1.01325 | 101325 | 0.15 | 0.2805270292 | 3425 | 6287179.0 | 6287.179
1.01325 | 101325 | 0.15 | 0.2940504 | 3450 | 6594528.5 | 6594.529
1.01325 | 101325 | 0.15 | 0.3100566 | 3475 | 6937133.5 | 6937.134
1.01325 | 101325 | 0.15 | 0.3290909 | 3500 | 7320425.1 | 7320.425
1.01325 | 101325 | 0.15 | 0.3518287 | 3525 | 7750472.2 | 7750.472
1.01325 | 101325 | 0.15 | 0.3791139 | 3550 | 8233978.1 | 8233.978
1.01325 | 101325 | 0.15 | 0.4120103 | 3575 | 8778245.2 | 8778.245
1.01325 | 101325 | 0.15 | 0.451875281 | 3600 | 9391095.4 | 9391.095
1.01325 | 101325 | 0.15 | 0.5004636 | 3625 | 10080731.2 | 10080.73
1.01325 | 101325 | 0.15 | 0.5600811 | 3650 | 10855522.5 | 10855.52
1.01325 | 101325 | 0.15 | 0.6338152952 | 3675 | 11723702.0 | 11723.7
1.01325 | 101325 | 0.15 | 0.7258944 | 3700 | 12692952.1 | 12692.95
1.01325 | 101325 | 0.15 | 0.8422639 | 3725 | 13769871.9 | 13769.87
1.01325 | 101325 | 0.15 | 0.991554 | 3750 | 14959314.0 | 14959.31
1.01325 | 101325 | 0.15 | 1.186784 | 3775 | 16263592.7 | 16263.59
1.01325 | 101325 | 0.15 | 1.448545 | 3800 | 17681570.9 | 17681.57
1.01325 | 101325 | 0.15 | 1.811427 | 3825 | 19207634.3 | 19207.63
1.01325 | 101325 | 0.15 | 2.33825 | 3850 | 20830544.1 | 20830.54
1.01325 | 101325 | 0.15 | 3.156019 | 3875 | 22532075.53 | 22532.07553
1.01325 | 101325 | 0.15 | 4.564928377 | 3900 | 24285071.4 | 24285.07
1.01325 | 101325 | 0.15 | 7.480166677 | 3925 | 26049514.6 | 26049.51
1.01325 | 101325 | 0.15 | 16.57226 | 3950 | 27759851.0 | 27759.85
1.01325 | 101325 | 0.15 | 16.57226 | 3975 | 27759851.0 | 27759.85
1.01325 | 101325 | 0.15 | 16.57226 | 4000 | 27759851.0 | 27759.85
1.01325 | 101325 | 0.1 | 0.01140785 | 250 | -3311962.3 | -3311.962
1.01325 | 101325 | 0.1 | 0.01185126342 | 275 | -3283336.7 | -3283.337
1.01325 | 101325 | 0.1 | 0.01250728 | 300 | -3253829.9 | -3253.83
1.01325 | 101325 | 0.1 | 0.01337884 | 325 | -3223438.44 | -3223.43844
1.01325 | 101325 | 0.1 | 0.01444365 | 350 | -3192238.2 | -3192.238
1.01325 | 101325 | 0.1 | 0.01566279 | 375 | -3160346.665 | -3160.346665
1.01325 | 101325 | 0.1 | 0.01699131 | 400 | -3127878.8 | -3127.879
1.01325 | 101325 | 0.1 | 0.0183867 | 425 | -3094909.6 | -3094.91
1.01325 | 101325 | 0.1 | 0.01981377 | 450 | -3061450.1 | -3061.45
1.01325 | 101325 | 0.1 | 0.02124632296 | 475 | -3027434.9 | -3027.435
1.01325 | 101325 | 0.1 | 0.02266686 | 500 | -2992716.6 | -2992.717
1.01325 | 101325 | 0.1 | 0.02406565 | 525 | -2957064.3 | -2957.064
1.01325 | 101325 | 0.1 | 0.02544024984 | 550 | -2920161.0 | -2920.161
1.01325 | 101325 | 0.1 | 0.0267962 | 575 | -2881598.1 | -2881.598
1.01325 | 101325 | 0.1 | 0.02814933 | 600 | -2840862.361 | -2840.862361
1.01325 | 101325 | 0.1 | 0.02952962944 | 625 | -2797312.7 | -2797.313
1.01325 | 101325 | 0.1 | 0.03098655 | 650 | -2750141.8 | -2750.142
1.01325 | 101325 | 0.1 | 0.03259492 | 675 | -2698320.2 | -2698.32
1.01325 | 101325 | 0.1 | 0.03446074 | 700 | -2640523.1 | -2640.523
1.01325 | 101325 | 0.1 | 0.0367255 | 725 | -2575051.7 | -2575.052
1.01325 | 101325 | 0.1 | 0.03956785 | 750 | -2499773.5 | -2499.774
1.01325 | 101325 | 0.1 | 0.04320032 | 775 | -2412131.4 | -2412.131
1.01325 | 101325 | 0.1 | 0.04785787 | 800 | -2309290.4 | -2309.29
1.01325 | 101325 | 0.1 | 0.05377334 | 825 | -2188511.15 | -2188.51115
1.01325 | 101325 | 0.1 | 0.06113379 | 850 | -2047822.3 | -2047.822
1.01325 | 101325 | 0.1 | 0.07001373 | 875 | -1886999.3 | -1886.999
1.01325 | 101325 | 0.1 | 0.0802909 | 900 | -1708683.6 | -1708.684
1.01325 | 101325 | 0.1 | 0.09157129893 | 925 | -1519187.8 | -1519.188
1.01325 | 101325 | 0.1 | 0.1031785 | 950 | -1328251.1 | -1328.251
1.01325 | 101325 | 0.1 | 0.1142666 | 975 | -1147152.196 | -1147.152196
1.01325 | 101325 | 0.1 | 0.1240538 | 1000 | -985546.5 | -985.5465
1.01325 | 101325 | 0.1 | 0.1320592 | 1025 | -848698.4 | -848.6984
1.01325 | 101325 | 0.1 | 0.1381917 | 1050 | -736812.8 | -736.8128
1.01325 | 101325 | 0.1 | 0.1426613 | 1075 | -646509.8 | -646.5098
1.01325 | 101325 | 0.1 | 0.1458128 | 1100 | -573004.9 | -573.0049
1.01325 | 101325 | 0.1 | 0.147994 | 1125 | -511702.6 | -511.7026
1.01325 | 101325 | 0.1 | 0.1494925 | 1150 | -458897.7 | -458.8977
1.01325 | 101325 | 0.1 | 0.1505225 | 1175 | -411871 | -411.871
1.01325 | 101325 | 0.1 | 0.1512346 | 1200 | -368727.2 | -368.7272
1.01325 | 101325 | 0.1 | 0.1517315 | 1225 | -328179.6 | -328.1796
1.01325 | 101325 | 0.1 | 0.1520827 | 1250 | -289364.7 | -289.3647
1.01325 | 101325 | 0.1 | 0.1523346 | 1275 | -251703.5 | -251.7035
1.01325 | 101325 | 0.1 | 0.1525186 | 1300 | -214806.9 | -214.8069
1.01325 | 101325 | 0.1 | 0.1526559 | 1325 | -178410.8 | -178.4108
1.01325 | 101325 | 0.1 | 0.1527613 | 1350 | -142334.4 | -142.3344
1.01325 | 101325 | 0.1 | 0.1528449 | 1375 | -106452.4 | -106.4524
1.01325 | 101325 | 0.1 | 0.1529139 | 1400 | -70676.71 | -70.67671
1.01325 | 101325 | 0.1 | 0.1529734 | 1425 | -34944.15 | -34.94415
1.01325 | 101325 | 0.1 | 0.1530274 | 1450 | 791.2854 | 0.7912854
1.01325 | 101325 | 0.1 | 0.1530787 | 1475 | 36563.98 | 36.56398
1.01325 | 101325 | 0.1 | 0.1531295 | 1500 | 72400.39 | 72.40039
1.01325 | 101325 | 0.1 | 0.1531817 | 1525 | 108321.5636 | 108.3215636
1.01325 | 101325 | 0.1 | 0.1532367 | 1550 | 144344.9009 | 144.3449009
1.01325 | 101325 | 0.1 | 0.1532959 | 1575 | 180485.4 | 180.4854
1.01325 | 101325 | 0.1 | 0.1533604 | 1600 | 216756.5 | 216.7565
1.01325 | 101325 | 0.1 | 0.1534313 | 1625 | 253170.9 | 253.1709
1.01325 | 101325 | 0.1 | 0.1535096 | 1650 | 289740.8 | 289.7408
1.01325 | 101325 | 0.1 | 0.1535963 | 1675 | 326478.2258 | 326.4782258
1.01325 | 101325 | 0.1 | 0.1536923 | 1700 | 363395.7 | 363.3957
1.01325 | 101325 | 0.1 | 0.153798559 | 1725 | 400506.02 | 400.50602
1.01325 | 101325 | 0.1 | 0.1539161 | 1750 | 437822.6205 | 437.8226205
1.01325 | 101325 | 0.1 | 0.1540458 | 1775 | 475359.7 | 475.3597
1.01325 | 101325 | 0.1 | 0.1541887 | 1800 | 513132.3 | 513.1323
1.01325 | 101325 | 0.1 | 0.1543458 | 1825 | 551156.3 | 551.1563
1.01325 | 101325 | 0.1 | 0.1545181 | 1850 | 589448.9 | 589.4489
1.01325 | 101325 | 0.1 | 0.1547066098 | 1875 | 628028.1 | 628.0281
1.01325 | 101325 | 0.1 | 0.1549124 | 1900 | 666913.2812 | 666.9132812
1.01325 | 101325 | 0.1 | 0.1551364 | 1925 | 706124.9 | 706.1249
1.01325 | 101325 | 0.1 | 0.1553799 | 1950 | 745684.6 | 745.6846
1.01325 | 101325 | 0.1 | 0.1556438 | 1975 | 785615.6 | 785.6156
1.01325 | 101325 | 0.1 | 0.1559293 | 2000 | 825942 | 825.942
1.01325 | 101325 | 0.1 | 0.1562374 | 2025 | 866689.7 | 866.6897
1.01325 | 101325 | 0.1 | 0.1565692 | 2050 | 907885.5 | 907.8855
1.01325 | 101325 | 0.1 | 0.1569259 | 2075 | 949557.7 | 949.5577
1.01325 | 101325 | 0.1 | 0.1573085 | 2100 | 991735.9 | 991.7359
1.01325 | 101325 | 0.1 | 0.157718 | 2125 | 1034451.0 | 1034.451
1.01325 | 101325 | 0.1 | 0.1581555615 | 2150 | 1077735.0 | 1077.735
1.01325 | 101325 | 0.1 | 0.1586222 | 2175 | 1121621.3 | 1121.621
1.01325 | 101325 | 0.1 | 0.1591188 | 2200 | 1166144.2 | 1166.144
1.01325 | 101325 | 0.1 | 0.1596464 | 2225 | 1211339.2 | 1211.339
1.01325 | 101325 | 0.1 | 0.1602059 | 2250 | 1257242.7 | 1257.243
1.01325 | 101325 | 0.1 | 0.1607981851 | 2275 | 1303891.8 | 1303.892
1.01325 | 101325 | 0.1 | 0.161424 | 2300 | 1351324.6 | 1351.325
1.01325 | 101325 | 0.1 | 0.162084095 | 2325 | 1399579.8 | 1399.58
1.01325 | 101325 | 0.1 | 0.1627791 | 2350 | 1448696.3 | 1448.696
1.01325 | 101325 | 0.1 | 0.1635097 | 2375 | 1498713.8 | 1498.714
1.01325 | 101325 | 0.1 | 0.1642763 | 2400 | 1549671.8 | 1549.672
1.01325 | 101325 | 0.1 | 0.1650794 | 2425 | 1601610.1 | 1601.61
1.01325 | 101325 | 0.1 | 0.1659192 | 2450 | 1654568.5 | 1654.569
1.01325 | 101325 | 0.1 | 0.1667959 | 2475 | 1708586.4 | 1708.586
1.01325 | 101325 | 0.1 | 0.1677097 | 2500 | 1763702.988 | 1763.702988
1.01325 | 101325 | 0.1 | 0.1686606 | 2525 | 1819957.0 | 1819.957
1.01325 | 101325 | 0.1 | 0.1696485 | 2550 | 1877386.9 | 1877.387
1.01325 | 101325 | 0.1 | 0.1706732 | 2575 | 1936030.2 | 1936.03
1.01325 | 101325 | 0.1 | 0.1717344 | 2600 | 1995924.4 | 1995.924
1.01325 | 101325 | 0.1 | 0.1728317 | 2625 | 2057106.4 | 2057.106
1.01325 | 101325 | 0.1 | 0.1739648 | 2650 | 2119612.9 | 2119.613
1.01325 | 101325 | 0.1 | 0.1751333 | 2675 | 2183480.641 | 2183.480641
1.01325 | 101325 | 0.1 | 0.1763366 | 2700 | 2248746.94 | 2248.74694
1.01325 | 101325 | 0.1 | 0.1775743 | 2725 | 2315450.1 | 2315.45
1.01325 | 101325 | 0.1 | 0.1788462 | 2750 | 2383630.314 | 2383.630314
1.01325 | 101325 | 0.1 | 0.1801521 | 2775 | 2453330.486 | 2453.330486
1.01325 | 101325 | 0.1 | 0.1814919891 | 2800 | 2524597.7 | 2524.598
1.01325 | 101325 | 0.1 | 0.1828663 | 2825 | 2597484.5 | 2597.485
1.01325 | 101325 | 0.1 | 0.1842759 | 2850 | 2672051.4 | 2672.051
1.01325 | 101325 | 0.1 | 0.1857221 | 2875 | 2748368.7 | 2748.369
1.01325 | 101325 | 0.1 | 0.1872072 | 2900 | 2826519.8 | 2826.52
1.01325 | 101325 | 0.1 | 0.1887343 | 2925 | 2906605.1 | 2906.605
1.01325 | 101325 | 0.1 | 0.1903076 | 2950 | 2988745.7 | 2988.746
1.01325 | 101325 | 0.1 | 0.1919332 | 2975 | 3073089.0 | 3073.089
1.01325 | 101325 | 0.1 | 0.1936187 | 3000 | 3159815.2 | 3159.815
1.01325 | 101325 | 0.1 | 0.195374 | 3025 | 3249144.1 | 3249.144
1.01325 | 101325 | 0.1 | 0.1972121 | 3050 | 3341344.6 | 3341.345
1.01325 | 101325 | 0.1 | 0.199149 | 3075 | 3436744.2 | 3436.744
1.01325 | 101325 | 0.1 | 0.2012051 | 3100 | 3535742.0 | 3535.742
1.01325 | 101325 | 0.1 | 0.2034056 | 3125 | 3638822.1 | 3638.822
1.01325 | 101325 | 0.1 | 0.2057816 | 3150 | 3746570.5 | 3746.57
1.01325 | 101325 | 0.1 | 0.2083715093 | 3175 | 3859694.0 | 3859.694
1.01325 | 101325 | 0.1 | 0.2112223 | 3200 | 3979042.2 | 3979.042
1.01325 | 101325 | 0.1 | 0.2143911 | 3225 | 4105632.6 | 4105.633
1.01325 | 101325 | 0.1 | 0.2179476 | 3250 | 4240679.4 | 4240.679
1.01325 | 101325 | 0.1 | 0.2219763 | 3275 | 4385625.904 | 4385.625904
1.01325 | 101325 | 0.1 | 0.2265795 | 3300 | 4542180.9 | 4542.181
1.01325 | 101325 | 0.1 | 0.231881 | 3325 | 4712359.5 | 4712.36
1.01325 | 101325 | 0.1 | 0.2380309 | 3350 | 4898527.8 | 4898.528
1.01325 | 101325 | 0.1 | 0.2452104 | 3375 | 5103451.1 | 5103.451
1.01325 | 101325 | 0.1 | 0.2536396 | 3400 | 5330346.391 | 5330.346391
1.01325 | 101325 | 0.1 | 0.2635857 | 3425 | 5582935.4 | 5582.935
1.01325 | 101325 | 0.1 | 0.2753743 | 3450 | 5865499.5 | 5865.499
1.01325 | 101325 | 0.1 | 0.2894035 | 3475 | 6182931.648 | 6182.931648
1.01325 | 101325 | 0.1 | 0.3061634 | 3500 | 6540783.0 | 6540.783
1.01325 | 101325 | 0.1 | 0.326260313 | 3525 | 6945298.1 | 6945.298
1.01325 | 101325 | 0.1 | 0.3504511 | 3550 | 7403432.428 | 7403.432428
1.01325 | 101325 | 0.1 | 0.3796894 | 3575 | 7922843.4 | 7922.843
1.01325 | 101325 | 0.1 | 0.4151907 | 3600 | 8511843.2 | 8511.843
1.01325 | 101325 | 0.1 | 0.4585258 | 3625 | 9179299.4 | 9179.299
1.01325 | 101325 | 0.1 | 0.5117574 | 3650 | 9934468.3 | 9934.468
1.01325 | 101325 | 0.1 | 0.5776463 | 3675 | 10786740.7 | 10786.74
1.01325 | 101325 | 0.1 | 0.6599712 | 3700 | 11745283.5 | 11745.28
1.01325 | 101325 | 0.1 | 0.7640436754 | 3725 | 12818555.3 | 12818.56
1.01325 | 101325 | 0.1 | 0.8975708 | 3750 | 14013682.1 | 14013.68
1.01325 | 101325 | 0.1 | 1.072175 | 3775 | 15335680.5 | 15335.68
1.01325 | 101325 | 0.1 | 1.306238 | 3800 | 16786520.7 | 16786.52
1.01325 | 101325 | 0.1 | 1.630626 | 3825 | 18364021.2 | 18364.02
1.01325 | 101325 | 0.1 | 2.101408 | 3850 | 20060546.2 | 20060.55
1.01325 | 101325 | 0.1 | 2.831958329 | 3875 | 21861388.4 | 21861.39
1.01325 | 101325 | 0.1 | 4.090412 | 3900 | 23742419.8 | 23742.42
1.01325 | 101325 | 0.1 | 6.695172 | 3925 | 25665448.6 | 25665.45
1.01325 | 101325 | 0.1 | 14.83392 | 3950 | 27563597.8 | 27563.6
1.01325 | 101325 | 0.1 | 14.83392 | 3975 | 27563597.8 | 27563.6
1.01325 | 101325 | 0.1 | 14.83392 | 4000 | 27563597.8 | 27563.6
1.01325 | 101325 | 0.07 | 0.03409346932 | 250 | -3125955.8 | -3125.956
1.01325 | 101325 | 0.07 | 0.03428883 | 275 | -3099059.464 | -3099.059464
1.01325 | 101325 | 0.07 | 0.03458233 | 300 | -3071671.3 | -3071.671
1.01325 | 101325 | 0.07 | 0.03498048 | 325 | -3043772.595 | -3043.772595
1.01325 | 101325 | 0.07 | 0.03547957 | 350 | -3015373.2 | -3015.373
1.01325 | 101325 | 0.07 | 0.03606811 | 375 | -2986498.7 | -2986.499
1.01325 | 101325 | 0.07 | 0.03673048 | 400 | -2957172.826 | -2957.172826
1.01325 | 101325 | 0.07 | 0.0374505 | 425 | -2927399.776 | -2927.399776
1.01325 | 101325 | 0.07 | 0.03821413 | 450 | -2897148.8 | -2897.149
1.01325 | 101325 | 0.07 | 0.03901093 | 475 | -2866342.8 | -2866.343
1.01325 | 101325 | 0.07 | 0.03983479 | 500 | -2834849.3 | -2834.849
1.01325 | 101325 | 0.07 | 0.04068415999 | 525 | -2802473.4 | -2802.473
1.01325 | 101325 | 0.07 | 0.04156241 | 550 | -2768950.1 | -2768.95
1.01325 | 101325 | 0.07 | 0.04247887 | 575 | -2733932.2 | -2733.932
1.01325 | 101325 | 0.07 | 0.0434509 | 600 | -2696973.8 | -2696.974
1.01325 | 101325 | 0.07 | 0.04450713 | 625 | -2657500.9 | -2657.501
1.01325 | 101325 | 0.07 | 0.04569196 | 650 | -2614769.8 | -2614.77
1.01325 | 101325 | 0.07 | 0.04707087 | 675 | -2567806.0 | -2567.806
1.01325 | 101325 | 0.07 | 0.048736 | 700 | -2515329.3 | -2515.329
1.01325 | 101325 | 0.07 | 0.05081104 | 725 | -2455674.1 | -2455.674
1.01325 | 101325 | 0.07 | 0.05345402985 | 750 | -2386731.9 | -2386.732
1.01325 | 101325 | 0.07 | 0.05685568 | 775 | -2305964.9 | -2305.965
1.01325 | 101325 | 0.07 | 0.06122981 | 800 | -2210556.5 | -2210.556
1.01325 | 101325 | 0.07 | 0.06679071 | 825 | -2097780.6 | -2097.781
1.01325 | 101325 | 0.07 | 0.07371167 | 850 | -1965659.7 | -1965.66
1.01325 | 101325 | 0.07 | 0.08206116523 | 875 | -1813915.5 | -1813.916
1.01325 | 101325 | 0.07 | 0.09172212 | 900 | -1645053.7 | -1645.054
1.01325 | 101325 | 0.07 | 0.1023204183 | 925 | -1465144.9 | -1465.145
1.01325 | 101325 | 0.07 | 0.113215 | 950 | -1283590.7 | -1283.591
1.01325 | 101325 | 0.07 | 0.1236061 | 975 | -1111292.3 | -1111.292
1.01325 | 101325 | 0.07 | 0.1327578 | 1000 | -957578.4 | -957.5784
1.01325 | 101325 | 0.07 | 0.1402222462 | 1025 | -827517.1 | -827.5171
1.01325 | 101325 | 0.07 | 0.1459219129 | 1050 | -721277.6 | -721.2776
1.01325 | 101325 | 0.07 | 0.1500616391 | 1075 | -635577.8 | -635.5778
1.01325 | 101325 | 0.07 | 0.1529704 | 1100 | -565804.5 | -565.8045
1.01325 | 101325 | 0.07 | 0.1549771057 | 1125 | -507550.1 | -507.5501
1.01325 | 101325 | 0.07 | 0.1563516 | 1150 | -457278.9823 | -457.2789823
1.01325 | 101325 | 0.07 | 0.157294 | 1175 | -412409.4 | -412.4094
1.01325 | 101325 | 0.07 | 0.1579439 | 1200 | -371150.9 | -371.1509
1.01325 | 101325 | 0.07 | 0.1583967 | 1225 | -332293.9 | -332.2939
1.01325 | 101325 | 0.07 | 0.158716 | 1250 | -295030.3284 | -295.0303284
1.01325 | 101325 | 0.07 | 0.1589447 | 1275 | -258821.4 | -258.8214
1.01325 | 101325 | 0.07 | 0.1591115 | 1300 | -223306.5 | -223.3065
1.01325 | 101325 | 0.07 | 0.1592357 | 1325 | -188242.3 | -188.2423
1.01325 | 101325 | 0.07 | 0.1593307 | 1350 | -153463.1 | -153.4631
1.01325 | 101325 | 0.07 | 0.1594058 | 1375 | -118854.8 | -118.8548
1.01325 | 101325 | 0.07 | 0.1594674 | 1400 | -84337.31 | -84.33731
1.01325 | 101325 | 0.07 | 0.1595203 | 1425 | -49854.05 | -49.85405
1.01325 | 101325 | 0.07 | 0.1595678 | 1450 | -15363.92 | -15.36392
1.01325 | 101325 | 0.07 | 0.1596125 | 1475 | 19163.52 | 19.16352
1.01325 | 101325 | 0.07 | 0.1596565 | 1500 | 53751.44 | 53.75144
1.01325 | 101325 | 0.07 | 0.1597013 | 1525 | 88418.07 | 88.41807
1.01325 | 101325 | 0.07 | 0.1597483 | 1550 | 123178.3546 | 123.1783546
1.01325 | 101325 | 0.07 | 0.1597985096 | 1575 | 158045 | 158.045
1.01325 | 101325 | 0.07 | 0.1598530285 | 1600 | 193029.4 | 193.0294
1.01325 | 101325 | 0.07 | 0.1599127399 | 1625 | 228142 | 228.142
1.01325 | 101325 | 0.07 | 0.1599785 | 1650 | 263392.9068 | 263.3929068
1.01325 | 101325 | 0.07 | 0.1600511 | 1675 | 298792.3 | 298.7923
1.01325 | 101325 | 0.07 | 0.1601314 | 1700 | 334350.2 | 334.3502
1.01325 | 101325 | 0.07 | 0.1602202 | 1725 | 370077.4 | 370.0774
1.01325 | 101325 | 0.07 | 0.1603182 | 1750 | 405984.7115 | 405.9847115
1.01325 | 101325 | 0.07 | 0.1604263 | 1775 | 442083.9 | 442.0839
1.01325 | 101325 | 0.07 | 0.1605452 | 1800 | 478387.2 | 478.3872
1.01325 | 101325 | 0.07 | 0.1606758 | 1825 | 514907.9 | 514.9079
1.01325 | 101325 | 0.07 | 0.1608189 | 1850 | 551659.7 | 551.6597
1.01325 | 101325 | 0.07 | 0.1609753 | 1875 | 588657.6 | 588.6576
1.01325 | 101325 | 0.07 | 0.1611458 | 1900 | 625917.3 | 625.9173
1.01325 | 101325 | 0.07 | 0.1613313 | 1925 | 663455.5 | 663.4555
1.01325 | 101325 | 0.07 | 0.1615327 | 1950 | 701290 | 701.29
1.01325 | 101325 | 0.07 | 0.1617507 | 1975 | 739439.6 | 739.4396
1.01325 | 101325 | 0.07 | 0.1619863 | 2000 | 777924.1 | 777.9241
1.01325 | 101325 | 0.07 | 0.1622403 | 2025 | 816764.2 | 816.7642
1.01325 | 101325 | 0.07 | 0.1625136 | 2050 | 855981.8 | 855.9818
1.01325 | 101325 | 0.07 | 0.1628069 | 2075 | 895599.8 | 895.5998
1.01325 | 101325 | 0.07 | 0.1631212 | 2100 | 935642.2 | 935.6422
1.01325 | 101325 | 0.07 | 0.1634572 | 2125 | 976133.6773 | 976.1336773
1.01325 | 101325 | 0.07 | 0.1638156 | 2150 | 1017100.1 | 1017.1
1.01325 | 101325 | 0.07 | 0.1641974 | 2175 | 1058568.1 | 1058.568
1.01325 | 101325 | 0.07 | 0.164603 | 2200 | 1100565.2 | 1100.565
1.01325 | 101325 | 0.07 | 0.1650333236 | 2225 | 1143119.5 | 1143.119
1.01325 | 101325 | 0.07 | 0.1654889 | 2250 | 1186259.9 | 1186.26
1.01325 | 101325 | 0.07 | 0.1659703 | 2275 | 1230015.9 | 1230.016
1.01325 | 101325 | 0.07 | 0.1664781 | 2300 | 1274417.3 | 1274.417
1.01325 | 101325 | 0.07 | 0.1670127283 | 2325 | 1319494.4 | 1319.494
1.01325 | 101325 | 0.07 | 0.1675746 | 2350 | 1365277.6 | 1365.278
1.01325 | 101325 | 0.07 | 0.1681639 | 2375 | 1411797.7 | 1411.798
1.01325 | 101325 | 0.07 | 0.1687811 | 2400 | 1459085.1 | 1459.085
1.01325 | 101325 | 0.07 | 0.1694262 | 2425 | 1507170.4 | 1507.17
1.01325 | 101325 | 0.07 | 0.1700992733 | 2450 | 1556083.9 | 1556.084
1.01325 | 101325 | 0.07 | 0.1708003 | 2475 | 1605855.4 | 1605.855
1.01325 | 101325 | 0.07 | 0.1715293 | 2500 | 1656514.5 | 1656.514
1.01325 | 101325 | 0.07 | 0.1722859 | 2525 | 1708090.1 | 1708.09
1.01325 | 101325 | 0.07 | 0.1730699 | 2550 | 1760610.8 | 1760.611
1.01325 | 101325 | 0.07 | 0.173881 | 2575 | 1814104.5 | 1814.105
1.01325 | 101325 | 0.07 | 0.1747187 | 2600 | 1868598.9 | 1868.599
1.01325 | 101325 | 0.07 | 0.1755826 | 2625 | 1924121.0 | 1924.121
1.01325 | 101325 | 0.07 | 0.1764721 | 2650 | 1980698.2 | 1980.698
1.01325 | 101325 | 0.07 | 0.1773867 | 2675 | 2038357.9 | 2038.358
1.01325 | 101325 | 0.07 | 0.178326 | 2700 | 2097128.2 | 2097.128
1.01325 | 101325 | 0.07 | 0.1792895 | 2725 | 2157038.6 | 2157.039
1.01325 | 101325 | 0.07 | 0.1802769 | 2750 | 2218120.8 | 2218.121
1.01325 | 101325 | 0.07 | 0.1812881 | 2775 | 2280409.6 | 2280.41
1.01325 | 101325 | 0.07 | 0.1823232 | 2800 | 2343944.6 | 2343.945
1.01325 | 101325 | 0.07 | 0.1833826 | 2825 | 2408771.1 | 2408.771
1.01325 | 101325 | 0.07 | 0.1844674 | 2850 | 2474943.08 | 2474.94308
1.01325 | 101325 | 0.07 | 0.1855789 | 2875 | 2542524.9 | 2542.525
1.01325 | 101325 | 0.07 | 0.1867195 | 2900 | 2611594.9 | 2611.595
1.01325 | 101325 | 0.07 | 0.1878924 | 2925 | 2682248.6 | 2682.249
1.01325 | 101325 | 0.07 | 0.189102053 | 2950 | 2754603.3 | 2754.603
1.01325 | 101325 | 0.07 | 0.1903543 | 2975 | 2828803.6 | 2828.804
1.01325 | 101325 | 0.07 | 0.1916569 | 3000 | 2905027.2 | 2905.027
1.01325 | 101325 | 0.07 | 0.1930196 | 3025 | 2983492.4 | 2983.492
1.01325 | 101325 | 0.07 | 0.194455 | 3050 | 3064467.2 | 3064.467
1.01325 | 101325 | 0.07 | 0.1959788 | 3075 | 3148279.3 | 3148.279
1.01325 | 101325 | 0.07 | 0.1976107 | 3100 | 3235328.2 | 3235.328
1.01325 | 101325 | 0.07 | 0.199375 | 3125 | 3326099.2 | 3326.099
1.01325 | 101325 | 0.07 | 0.2013015 | 3150 | 3421180.0 | 3421.18
1.01325 | 101325 | 0.07 | 0.2034269 | 3175 | 3521279.327 | 3521.279327
1.01325 | 101325 | 0.07 | 0.2057957 | 3200 | 3627249.1 | 3627.249
1.01325 | 101325 | 0.07 | 0.2084623 | 3225 | 3740109.2 | 3740.109
1.01325 | 101325 | 0.07 | 0.2114924999 | 3250 | 3861076.3 | 3861.076
1.01325 | 101325 | 0.07 | 0.214966 | 3275 | 3991596.4 | 3991.596
1.01325 | 101325 | 0.07 | 0.218979 | 3300 | 4133381.2 | 4133.381
1.01325 | 101325 | 0.07 | 0.2236479 | 3325 | 4288449.3 | 4288.449
1.01325 | 101325 | 0.07 | 0.2291132 | 3350 | 4459171.2 | 4459.171
1.01325 | 101325 | 0.07 | 0.2355448 | 3375 | 4648319.5 | 4648.32
1.01325 | 101325 | 0.07 | 0.2431482 | 3400 | 4859121.9 | 4859.122
1.01325 | 101325 | 0.07 | 0.2521729 | 3425 | 5095317.7 | 5095.318
1.01325 | 101325 | 0.07 | 0.2629227 | 3450 | 5361216.1 | 5361.216
1.01325 | 101325 | 0.07 | 0.2757687 | 3475 | 5661753.7 | 5661.754
1.01325 | 101325 | 0.07 | 0.2911672 | 3500 | 6002548.0 | 6002.548
1.01325 | 101325 | 0.07 | 0.3096826 | 3525 | 6389943.287 | 6389.943287
1.01325 | 101325 | 0.07 | 0.3320188 | 3550 | 6831041.1 | 6831.041
1.01325 | 101325 | 0.07 | 0.3590626242 | 3575 | 7333709.0 | 7333.709
1.01325 | 101325 | 0.07 | 0.3919437 | 3600 | 7906555.3 | 7906.555
1.01325 | 101325 | 0.07 | 0.4321213 | 3625 | 8558857.4 | 8558.857
1.01325 | 101325 | 0.07 | 0.4815113 | 3650 | 9300428.2 | 9300.428
1.01325 | 101325 | 0.07 | 0.5426768 | 3675 | 10141400.1 | 10141.4
1.01325 | 101325 | 0.07 | 0.6191255 | 3700 | 11091908.4 | 11091.91
1.01325 | 101325 | 0.07 | 0.7157863 | 3725 | 12161650.37 | 12161.65037
1.01325 | 101325 | 0.07 | 0.83981 | 3750 | 13359299.5 | 13359.3
1.01325 | 101325 | 0.07 | 1.001978 | 3775 | 14691755.8 | 14691.76
1.01325 | 101325 | 0.07 | 1.21934 | 3800 | 16163214.5 | 16163.21
1.01325 | 101325 | 0.07 | 1.520523 | 3825 | 17774031.5 | 17774.03
1.01325 | 101325 | 0.07 | 1.957532 | 3850 | 19519339.7 | 19519.34
1.01325 | 101325 | 0.07 | 2.635539 | 3875 | 21387276.5 | 21387.28
1.01325 | 101325 | 0.07 | 3.803383 | 3900 | 23356365.8 | 23356.37
1.01325 | 101325 | 0.07 | 6.221193618 | 3925 | 25390360.2 | 25390.36
1.01325 | 101325 | 0.07 | 13.78561 | 3950 | 27422165.9 | 27422.17
1.01325 | 101325 | 0.07 | 13.78561 | 3975 | 27422165.9 | 27422.17
1.01325 | 101325 | 0.07 | 13.78561 | 4000 | 27422165.9 | 27422.17
1.01325 | 101325 | 0.04 | 0.05689562 | 250 | -2937088.4 | -2937.088
1.01325 | 101325 | 0.04 | 0.05695345 | 275 | -2911505.0 | -2911.505
1.01325 | 101325 | 0.04 | 0.05704129 | 300 | -2885643.0 | -2885.643
1.01325 | 101325 | 0.04 | 0.05716239 | 325 | -2859494.9 | -2859.495
1.01325 | 101325 | 0.04 | 0.05731744 | 350 | -2833058.2 | -2833.058
1.01325 | 101325 | 0.04 | 0.0575052463 | 375 | -2806330.1 | -2806.33
1.01325 | 101325 | 0.04 | 0.05772363 | 400 | -2779302.041 | -2779.302041
1.01325 | 101325 | 0.04 | 0.05797051 | 425 | -2751952.4 | -2751.952
1.01325 | 101325 | 0.04 | 0.05824488 | 450 | -2724239.159 | -2724.239159
1.01325 | 101325 | 0.04 | 0.05854748 | 475 | -2696092.7 | -2696.093
1.01325 | 101325 | 0.04 | 0.05888143 | 500 | -2667407.5 | -2667.408
1.01325 | 101325 | 0.04 | 0.05925266 | 525 | -2638033.4 | -2638.033
1.01325 | 101325 | 0.04 | 0.05967061 | 550 | -2607763.2 | -2607.763
1.01325 | 101325 | 0.04 | 0.06014926 | 575 | -2576316.2 | -2576.316
1.01325 | 101325 | 0.04 | 0.06070896 | 600 | -2543314.1 | -2543.314
1.01325 | 101325 | 0.04 | 0.06137906 | 625 | -2508245.6 | -2508.246
1.01325 | 101325 | 0.04 | 0.06220173 | 650 | -2470417.7 | -2470.418
1.01325 | 101325 | 0.04 | 0.06323681 | 675 | -2428890.5 | -2428.89
1.01325 | 101325 | 0.04 | 0.06456724 | 700 | -2382399.4 | -2382.399
1.01325 | 101325 | 0.04 | 0.06630446 | 725 | -2329278.1 | -2329.278
1.01325 | 101325 | 0.04 | 0.06859208 | 750 | -2267408.2 | -2267.408
1.01325 | 101325 | 0.04 | 0.07160536631 | 775 | -2194241.0 | -2194.241
1.01325 | 101325 | 0.04 | 0.07554288 | 800 | -2106955.2 | -2106.955
1.01325 | 101325 | 0.04 | 0.08060522 | 825 | -2002825.229 | -2002.825229
1.01325 | 101325 | 0.04 | 0.08695541 | 850 | -1879862.8 | -1879.863
1.01325 | 101325 | 0.04 | 0.09465782 | 875 | -1737737.4 | -1737.737
1.01325 | 101325 | 0.04 | 0.1036013 | 900 | -1578823.8 | -1578.824
1.01325 | 101325 | 0.04 | 0.1134312 | 925 | -1408955.1 | -1408.955
1.01325 | 101325 | 0.04 | 0.1235409 | 950 | -1237197.0 | -1237.197
1.01325 | 101325 | 0.04 | 0.1331753 | 975 | -1074072.1 | -1074.072
1.01325 | 101325 | 0.04 | 0.141643 | 1000 | -928578.4 | -928.5784
1.01325 | 101325 | 0.04 | 0.1485278 | 1025 | -805583.5 | -805.5835
1.01325 | 101325 | 0.04 | 0.1537639 | 1050 | -705220.3 | -705.2203
1.01325 | 101325 | 0.04 | 0.1575499 | 1075 | -624308.5 | -624.3085
1.01325 | 101325 | 0.04 | 0.1601975 | 1100 | -558412.9 | -558.4129
1.01325 | 101325 | 0.04 | 0.1620154 | 1125 | -503322.4658 | -503.3224658
1.01325 | 101325 | 0.04 | 0.163255 | 1150 | -455679.0832 | -455.6790832
1.01325 | 101325 | 0.04 | 0.164101 | 1175 | -413045.1 | -413.0451
1.01325 | 101325 | 0.04 | 0.1646821 | 1200 | -373739.8 | -373.7398
1.01325 | 101325 | 0.04 | 0.1650852 | 1225 | -336634.1 | -336.6341
1.01325 | 101325 | 0.04 | 0.1653684 | 1250 | -300978.223 | -300.978223
1.01325 | 101325 | 0.04 | 0.1655703 | 1275 | -266275.1809 | -266.2751809
1.01325 | 101325 | 0.04 | 0.1657169 | 1300 | -232194.2 | -232.1942
1.01325 | 101325 | 0.04 | 0.1658254 | 1325 | -198513.7 | -198.5137
1.01325 | 101325 | 0.04 | 0.1659078 | 1350 | -165083.7 | -165.0837
1.01325 | 101325 | 0.04 | 0.165972275 | 1375 | -131801.5134 | -131.8015134
1.01325 | 101325 | 0.04 | 0.1660246 | 1400 | -98596.12 | -98.59612
1.01325 | 101325 | 0.04 | 0.1660689 | 1425 | -65417.51 | -65.41751
1.01325 | 101325 | 0.04 | 0.1661080447 | 1450 | -32229.89 | -32.22989
1.01325 | 101325 | 0.04 | 0.1661444 | 1475 | 992.839 | 0.992839
1.01325 | 101325 | 0.04 | 0.1661795 | 1500 | 34270.24 | 34.27024
1.01325 | 101325 | 0.04 | 0.1662149 | 1525 | 67617.4 | 67.6174
1.01325 | 101325 | 0.04 | 0.1662515 | 1550 | 101046.4 | 101.0464
1.01325 | 101325 | 0.04 | 0.1662904 | 1575 | 134567.3 | 134.5673
1.01325 | 101325 | 0.04 | 0.1663323 | 1600 | 168189 | 168.189
1.01325 | 101325 | 0.04 | 0.1663778481 | 1625 | 201919.3 | 201.9193
1.01325 | 101325 | 0.04 | 0.1664278 | 1650 | 235766 | 235.766
1.01325 | 101325 | 0.04 | 0.1664829 | 1675 | 269736.3 | 269.7363
1.01325 | 101325 | 0.04 | 0.1665436 | 1700 | 303837.9 | 303.8379
1.01325 | 101325 | 0.04 | 0.1666105 | 1725 | 338078.4 | 338.0784
1.01325 | 101325 | 0.04 | 0.1666843 | 1750 | 372465.8 | 372.4658
1.01325 | 101325 | 0.04 | 0.1667654 | 1775 | 407008.5 | 407.0085
1.01325 | 101325 | 0.04 | 0.1668546 | 1800 | 441715.5 | 441.7155
1.01325 | 101325 | 0.04 | 0.1669524 | 1825 | 476596.3 | 476.5963
1.01325 | 101325 | 0.04 | 0.1670594 | 1850 | 511660.8 | 511.6608
1.01325 | 101325 | 0.04 | 0.1671762 | 1875 | 546919.9 | 546.9199
1.01325 | 101325 | 0.04 | 0.1673033225 | 1900 | 582384.7 | 582.3847
1.01325 | 101325 | 0.04 | 0.1674414 | 1925 | 618067.4 | 618.0674
1.01325 | 101325 | 0.04 | 0.1675911368 | 1950 | 653980.7 | 653.9807
1.01325 | 101325 | 0.04 | 0.167753 | 1975 | 690138 | 690.138
1.01325 | 101325 | 0.04 | 0.1679276 | 2000 | 726553.4 | 726.5534
1.01325 | 101325 | 0.04 | 0.1681155 | 2025 | 763241.6818 | 763.2416818
1.01325 | 101325 | 0.04 | 0.1683172559 | 2050 | 800218.4 | 800.2184
1.01325 | 101325 | 0.04 | 0.1685335 | 2075 | 837499.7 | 837.4997
1.01325 | 101325 | 0.04 | 0.1687646064 | 2100 | 875102.4 | 875.1024
1.01325 | 101325 | 0.04 | 0.1690112 | 2125 | 913043.8 | 913.0438
1.01325 | 101325 | 0.04 | 0.1692737 | 2150 | 951342 | 951.342
1.01325 | 101325 | 0.04 | 0.1695526 | 2175 | 990015.3 | 990.0153
1.01325 | 101325 | 0.04 | 0.1698483 | 2200 | 1029082.7 | 1029.083
1.01325 | 101325 | 0.04 | 0.1701611699 | 2225 | 1068563.4 | 1068.563
1.01325 | 101325 | 0.04 | 0.1704915 | 2250 | 1108477.1 | 1108.477
1.01325 | 101325 | 0.04 | 0.1708395 | 2275 | 1148843.4 | 1148.843
1.01325 | 101325 | 0.04 | 0.1712056 | 2300 | 1189682.3 | 1189.682
1.01325 | 101325 | 0.04 | 0.1715898 | 2325 | 1231013.8 | 1231.014
1.01325 | 101325 | 0.04 | 0.1719921629 | 2350 | 1272857.8 | 1272.858
1.01325 | 101325 | 0.04 | 0.1724128 | 2375 | 1315234.1 | 1315.234
1.01325 | 101325 | 0.04 | 0.1728518 | 2400 | 1358162.2 | 1358.162
1.01325 | 101325 | 0.04 | 0.1733088 | 2425 | 1401661.233 | 1401.661233
1.01325 | 101325 | 0.04 | 0.1737839 | 2450 | 1445750.1 | 1445.75
1.01325 | 101325 | 0.04 | 0.1742766 | 2475 | 1490447.1 | 1490.447
1.01325 | 101325 | 0.04 | 0.1747868 | 2500 | 1535770.2 | 1535.77
1.01325 | 101325 | 0.04 | 0.1753141 | 2525 | 1581736.6 | 1581.737
1.01325 | 101325 | 0.04 | 0.1758580009 | 2550 | 1628363.2 | 1628.363
1.01325 | 101325 | 0.04 | 0.1764181 | 2575 | 1675666.4 | 1675.666
1.01325 | 101325 | 0.04 | 0.1769937 | 2600 | 1723662.6 | 1723.663
1.01325 | 101325 | 0.04 | 0.1775846 | 2625 | 1772367.8 | 1772.368
1.01325 | 101325 | 0.04 | 0.1781899983 | 2650 | 1821798.4 | 1821.798
1.01325 | 101325 | 0.04 | 0.1788095 | 2675 | 1871971.6 | 1871.972
1.01325 | 101325 | 0.04 | 0.1794428 | 2700 | 1922905.6 | 1922.906
1.01325 | 101325 | 0.04 | 0.1800893 | 2725 | 1974620.8 | 1974.621
1.01325 | 101325 | 0.04 | 0.1807491 | 2750 | 2027140.4 | 2027.14
1.01325 | 101325 | 0.04 | 0.1814222 | 2775 | 2080491.4 | 2080.491
1.01325 | 101325 | 0.04 | 0.1821089 | 2800 | 2134706.6 | 2134.707
1.01325 | 101325 | 0.04 | 0.1828099 | 2825 | 2189825.9 | 2189.826
1.01325 | 101325 | 0.04 | 0.1835265 | 2850 | 2245898.422 | 2245.898422
1.01325 | 101325 | 0.04 | 0.1842606 | 2875 | 2302985.3 | 2302.985
1.01325 | 101325 | 0.04 | 0.1850147321 | 2900 | 2361162.8 | 2361.163
1.01325 | 101325 | 0.04 | 0.1857925 | 2925 | 2420525.8 | 2420.526
1.01325 | 101325 | 0.04 | 0.1865987 | 2950 | 2481192.8 | 2481.193
1.01325 | 101325 | 0.04 | 0.1874395 | 2975 | 2543310.4 | 2543.31
1.01325 | 101325 | 0.04 | 0.1883228 | 3000 | 2607060.3 | 2607.06
1.01325 | 101325 | 0.04 | 0.1892587 | 3025 | 2672666.327 | 2672.666327
1.01325 | 101325 | 0.04 | 0.1902596 | 3050 | 2740403.3 | 2740.403
1.01325 | 101325 | 0.04 | 0.1913413 | 3075 | 2810607.2 | 2810.607
1.01325 | 101325 | 0.04 | 0.1925228293 | 3100 | 2883686.8 | 2883.687
1.01325 | 101325 | 0.04 | 0.1938279 | 3125 | 2960137.9 | 2960.138
1.01325 | 101325 | 0.04 | 0.1952853 | 3150 | 3040559.3 | 3040.559
1.01325 | 101325 | 0.04 | 0.1969299881 | 3175 | 3125671.6 | 3125.672
1.01325 | 101325 | 0.04 | 0.1988046 | 3200 | 3216338.2 | 3216.338
1.01325 | 101325 | 0.04 | 0.2009604 | 3225 | 3313591.0 | 3313.591
1.01325 | 101325 | 0.04 | 0.2034594 | 3250 | 3418657.513 | 3418.657513
1.01325 | 101325 | 0.04 | 0.2063766 | 3275 | 3532994.2 | 3532.994
1.01325 | 101325 | 0.04 | 0.2098021 | 3300 | 3658322.2 | 3658.322
1.01325 | 101325 | 0.04 | 0.2138444 | 3325 | 3796668.6 | 3796.669
1.01325 | 101325 | 0.04 | 0.2186345 | 3350 | 3950412.121 | 3950.412121
1.01325 | 101325 | 0.04 | 0.2243303 | 3375 | 4122333.7 | 4122.334
1.01325 | 101325 | 0.04 | 0.2311226 | 3400 | 4315671.03 | 4315.67103
1.01325 | 101325 | 0.04 | 0.2392427 | 3425 | 4534178.0 | 4534.178
1.01325 | 101325 | 0.04 | 0.248972 | 3450 | 4782186.1 | 4782.186
1.01325 | 101325 | 0.04 | 0.2606539 | 3475 | 5064667.4 | 5064.667
1.01325 | 101325 | 0.04 | 0.2747102 | 3500 | 5387296.4 | 5387.296
1.01325 | 101325 | 0.04 | 0.2916628 | 3525 | 5756505.5 | 5756.505
1.01325 | 101325 | 0.04 | 0.3121619 | 3550 | 6179530.7 | 6179.531
1.01325 | 101325 | 0.04 | 0.3370263 | 3575 | 6664438.988 | 6664.438988
1.01325 | 101325 | 0.04 | 0.3672989 | 3600 | 7220127.5 | 7220.127
1.01325 | 101325 | 0.04 | 0.4043265 | 3625 | 7856283.137 | 7856.283137
1.01325 | 101325 | 0.04 | 0.4498767723 | 3650 | 8583286.5 | 8583.286
1.01325 | 101325 | 0.04 | 0.506314 | 3675 | 9412041.4 | 9412.041
1.01325 | 101325 | 0.04 | 0.576873 | 3700 | 10353709.6 | 10353.71
1.01325 | 101325 | 0.04 | 0.6660985 | 3725 | 11419324.6 | 11419.32
1.01325 | 101325 | 0.04 | 0.7805824 | 3750 | 12619260.8 | 12619.26
1.01325 | 101325 | 0.04 | 0.9302623 | 3775 | 13962530.2 | 13962.53
1.01325 | 101325 | 0.04 | 1.130851 | 3800 | 15455878.1 | 15455.88
1.01325 | 101325 | 0.04 | 1.408731 | 3825 | 17102641.1 | 17102.64
1.01325 | 101325 | 0.04 | 1.811831452 | 3850 | 18901302.0 | 18901.3
1.01325 | 101325 | 0.04 | 2.437103877 | 3875 | 20843571.5 | 20843.57
1.01325 | 101325 | 0.04 | 3.514042 | 3900 | 22911486.3 | 22911.49
1.01325 | 101325 | 0.04 | 5.744322 | 3925 | 25071667.7 | 25071.67
1.01325 | 101325 | 0.04 | 12.73241 | 3950 | 27257517.5 | 27257.5175
1.01325 | 101325 | 0.04 | 12.73241 | 3975 | 27257517.5 | 27257.5175
1.01325 | 101325 | 0.04 | 12.73241 | 4000 | 27257517.5 | 27257.5175
1.01325 | 101325 | 0.02 | 0.07214554 | 250 | -2809640.5 | -2809.641
1.01325 | 101325 | 0.02 | 0.07215914 | 275 | -2784767.9 | -2784.768
1.01325 | 101325 | 0.02 | 0.07217993 | 300 | -2759678.7 | -2759.679
1.01325 | 101325 | 0.02 | 0.07220888 | 325 | -2734374.5 | -2734.375
1.01325 | 101325 | 0.02 | 0.07224651 | 350 | -2708855.7 | -2708.856
1.01325 | 101325 | 0.02 | 0.07229307477 | 375 | -2683119.7 | -2683.12
1.01325 | 101325 | 0.02 | 0.07234892 | 400 | -2657158.4 | -2657.158
1.01325 | 101325 | 0.02 | 0.07241482 | 425 | -2630955.2 | -2630.955
1.01325 | 101325 | 0.02 | 0.07249237 | 450 | -2604481.6 | -2604.482
1.01325 | 101325 | 0.02 | 0.07258441 | 475 | -2577691.4 | -2577.691
1.01325 | 101325 | 0.02 | 0.07269551 | 500 | -2550515.0 | -2550.515
1.01325 | 101325 | 0.02 | 0.07283251 | 525 | -2522848.6 | -2522.849
1.01325 | 101325 | 0.02 | 0.07300537 | 550 | -2494539.9 | -2494.54
1.01325 | 101325 | 0.02 | 0.07322842 | 575 | -2465366.7 | -2465.367
1.01325 | 101325 | 0.02 | 0.07352216 | 600 | -2435006.5 | -2435.007
1.01325 | 101325 | 0.02 | 0.07391594 | 625 | -2402994.0 | -2402.994
1.01325 | 101325 | 0.02 | 0.07445153 | 650 | -2368666.0 | -2368.666
1.01325 | 101325 | 0.02 | 0.07518775 | 675 | -2331091.5 | -2331.091
1.01325 | 101325 | 0.02 | 0.07620576512 | 700 | -2288994.5 | -2288.995
1.01325 | 101325 | 0.02 | 0.07761442 | 725 | -2240680.9 | -2240.681
1.01325 | 101325 | 0.02 | 0.07955384 | 750 | -2183997.0 | -2183.997
1.01325 | 101325 | 0.02 | 0.08219504 | 775 | -2116361.9 | -2116.362
1.01325 | 101325 | 0.02 | 0.08573166 | 800 | -2034933.3 | -2034.933
1.01325 | 101325 | 0.02 | 0.09035917 | 825 | -1936975.2 | -1936.975
1.01325 | 101325 | 0.02 | 0.09623631 | 850 | -1820488.8 | -1820.489
1.01325 | 101325 | 0.02 | 0.1034259951 | 875 | -1685110.5 | -1685.11
1.01325 | 101325 | 0.02 | 0.1118212 | 900 | -1533131.1 | -1533.131
1.01325 | 101325 | 0.02 | 0.1210799 | 925 | -1370229.8 | -1370.23
1.01325 | 101325 | 0.02 | 0.1306172339 | 950 | -1205250.6 | -1205.251
1.01325 | 101325 | 0.02 | 0.139707 | 975 | -1048463.9 | -1048.464
1.01325 | 101325 | 0.02 | 0.1476862 | 1000 | -908645.5 | -908.6455
1.01325 | 101325 | 0.02 | 0.1541586 | 1025 | -790527.5 | -790.5275
1.01325 | 101325 | 0.02 | 0.1590653 | 1050 | -694218.3 | -694.2183
1.01325 | 101325 | 0.02 | 0.1625996 | 1075 | -616607.4 | -616.6074
1.01325 | 101325 | 0.02 | 0.1650609 | 1100 | -553382.8769 | -553.3828769
1.01325 | 101325 | 0.02 | 0.1667436 | 1125 | -500469.8 | -500.4698
1.01325 | 101325 | 0.02 | 0.1678858 | 1150 | -454633.3 | -454.6333
1.01325 | 101325 | 0.02 | 0.1686619 | 1175 | -413535.8 | -413.5358
1.01325 | 101325 | 0.02 | 0.1691925918 | 1200 | -375572.5 | -375.5725
1.01325 | 101325 | 0.02 | 0.169559 | 1225 | -339670.4817 | -339.6704817
1.01325 | 101325 | 0.02 | 0.1698151 | 1250 | -305120.4 | -305.1204
1.01325 | 101325 | 0.02 | 0.1699967 | 1275 | -271454.1 | -271.4541
1.01325 | 101325 | 0.02 | 0.1701275907 | 1300 | -238361.6 | -238.3616
1.01325 | 101325 | 0.02 | 0.1702237 | 1325 | -205636.3 | -205.6363
1.01325 | 101325 | 0.02 | 0.170296 | 1350 | -173139.3 | -173.1393
1.01325 | 101325 | 0.02 | 0.1703517 | 1375 | -140776.1 | -140.7761
1.01325 | 101325 | 0.02 | 0.1703962 | 1400 | -108481.9 | -108.4819
1.01325 | 101325 | 0.02 | 0.170433 | 1425 | -76211.31 | -76.21131
1.01325 | 101325 | 0.02 | 0.1704649 | 1450 | -43932.6 | -43.9326
1.01325 | 101325 | 0.02 | 0.1704937 | 1475 | -11622.82 | -11.62282
1.01325 | 101325 | 0.02 | 0.170521 | 1500 | 20734.8 | 20.7348
1.01325 | 101325 | 0.02 | 0.1705478 | 1525 | 53152.89 | 53.15289
1.01325 | 101325 | 0.02 | 0.1705751611 | 1550 | 85641.22 | 85.64122
1.01325 | 101325 | 0.02 | 0.1706037 | 1575 | 118207.7 | 118.2077
1.01325 | 101325 | 0.02 | 0.1706341 | 1600 | 150858.9 | 150.8589
1.01325 | 101325 | 0.02 | 0.1706669 | 1625 | 183600.6 | 183.6006
1.01325 | 101325 | 0.02 | 0.1707026698 | 1650 | 216438.3 | 216.4383
1.01325 | 101325 | 0.02 | 0.1707418 | 1675 | 249377 | 249.377
1.01325 | 101325 | 0.02 | 0.1707848 | 1700 | 282421.7 | 282.4217
1.01325 | 101325 | 0.02 | 0.1708321 | 1725 | 315577.6 | 315.5776
1.01325 | 101325 | 0.02 | 0.170884 | 1750 | 348850 | 348.85
1.01325 | 101325 | 0.02 | 0.1709411 | 1775 | 382244.4 | 382.2444
1.01325 | 101325 | 0.02 | 0.1710036 | 1800 | 415766.6 | 415.7666
1.01325 | 101325 | 0.02 | 0.171072031 | 1825 | 449422.8 | 449.4228
1.01325 | 101325 | 0.02 | 0.1711468 | 1850 | 483219.6 | 483.2196
1.01325 | 101325 | 0.02 | 0.1712282 | 1875 | 517163.8 | 517.1638
1.01325 | 101325 | 0.02 | 0.1713167 | 1900 | 551262.9 | 551.2629
1.01325 | 101325 | 0.02 | 0.1714126 | 1925 | 585524.6 | 585.5246
1.01325 | 101325 | 0.02 | 0.1715164 | 1950 | 619957.1 | 619.9571
1.01325 | 101325 | 0.02 | 0.1716284 | 1975 | 654568.9 | 654.5689
1.01325 | 101325 | 0.02 | 0.1717489 | 2000 | 689369.2 | 689.3692
1.01325 | 101325 | 0.02 | 0.1718783 | 2025 | 724367.4 | 724.3674
1.01325 | 101325 | 0.02 | 0.172017 | 2050 | 759573.1 | 759.5731
1.01325 | 101325 | 0.02 | 0.1721651 | 2075 | 794996.7 | 794.9967
1.01325 | 101325 | 0.02 | 0.1723231 | 2100 | 830648.5 | 830.6485
1.01325 | 101325 | 0.02 | 0.1724912 | 2125 | 866539.3 | 866.5393
1.01325 | 101325 | 0.02 | 0.1726696 | 2150 | 902680.1 | 902.6801
1.01325 | 101325 | 0.02 | 0.1728585 | 2175 | 939082.1 | 939.0821
1.01325 | 101325 | 0.02 | 0.1730581 | 2200 | 975756.5 | 975.7565
1.01325 | 101325 | 0.02 | 0.1732685 | 2225 | 1012714.818 | 1012.714818
1.01325 | 101325 | 0.02 | 0.1734898 | 2250 | 1049968.3 | 1049.968
1.01325 | 101325 | 0.02 | 0.173722 | 2275 | 1087528.4 | 1087.528
1.01325 | 101325 | 0.02 | 0.1739652 | 2300 | 1125406.2 | 1125.406
1.01325 | 101325 | 0.02 | 0.1742192 | 2325 | 1163612.8 | 1163.613
1.01325 | 101325 | 0.02 | 0.174484 | 2350 | 1202159.0 | 1202.159
1.01325 | 101325 | 0.02 | 0.1747595 | 2375 | 1241055.0 | 1241.055
1.01325 | 101325 | 0.02 | 0.1750454 | 2400 | 1280311.1 | 1280.311
1.01325 | 101325 | 0.02 | 0.1753414 | 2425 | 1319936.7 | 1319.937
1.01325 | 101325 | 0.02 | 0.1756472 | 2450 | 1359941.2 | 1359.941
1.01325 | 101325 | 0.02 | 0.1759626 | 2475 | 1400333.2 | 1400.333
1.01325 | 101325 | 0.02 | 0.1762871 | 2500 | 1441121.0 | 1441.121
1.01325 | 101325 | 0.02 | 0.1766202 | 2525 | 1482312.7 | 1482.313
1.01325 | 101325 | 0.02 | 0.1769615054 | 2550 | 1523915.9 | 1523.916
1.01325 | 101325 | 0.02 | 0.1773105772 | 2575 | 1565938.3 | 1565.938
1.01325 | 101325 | 0.02 | 0.1776669326 | 2600 | 1608387.7 | 1608.388
1.01325 | 101325 | 0.02 | 0.1780301 | 2625 | 1651272.5 | 1651.272
1.01325 | 101325 | 0.02 | 0.1783998 | 2650 | 1694601.6 | 1694.602
1.01325 | 101325 | 0.02 | 0.1787756 | 2675 | 1738386.0 | 1738.386
1.01325 | 101325 | 0.02 | 0.1791574 | 2700 | 1782638.2 | 1782.638
1.01325 | 101325 | 0.02 | 0.1795451 | 2725 | 1827374.3 | 1827.374
1.01325 | 101325 | 0.02 | 0.1799389 | 2750 | 1872613.9 | 1872.614
1.01325 | 101325 | 0.02 | 0.1803393 | 2775 | 1918382.3 | 1918.382
1.01325 | 101325 | 0.02 | 0.1807471 | 2800 | 1964711.6 | 1964.712
1.01325 | 101325 | 0.02 | 0.1811634 | 2825 | 2011642.6 | 2011.643
1.01325 | 101325 | 0.02 | 0.1815901 | 2850 | 2059227.3 | 2059.227
1.01325 | 101325 | 0.02 | 0.1820295 | 2875 | 2107531.2 | 2107.531
1.01325 | 101325 | 0.02 | 0.182485 | 2900 | 2156637.1 | 2156.637
1.01325 | 101325 | 0.02 | 0.1829606 | 2925 | 2206648.1 | 2206.648
1.01325 | 101325 | 0.02 | 0.1834618 | 2950 | 2257692.6 | 2257.693
1.01325 | 101325 | 0.02 | 0.1839953 | 2975 | 2309929.6 | 2309.93
1.01325 | 101325 | 0.02 | 0.1845696 | 3000 | 2363554.4 | 2363.554
1.01325 | 101325 | 0.02 | 0.185195 | 3025 | 2418806.324 | 2418.806324
1.01325 | 101325 | 0.02 | 0.1858846 | 3050 | 2475976.9 | 2475.977
1.01325 | 101325 | 0.02 | 0.1866540558 | 3075 | 2535420.1 | 2535.42
1.01325 | 101325 | 0.02 | 0.1875226 | 3100 | 2597563.4 | 2597.563
1.01325 | 101325 | 0.02 | 0.1885134 | 3125 | 2662921.7 | 2662.922
1.01325 | 101325 | 0.02 | 0.1896548 | 3150 | 2732112.987 | 2732.112987
1.01325 | 101325 | 0.02 | 0.1909808 | 3175 | 2805876.1 | 2805.876
1.01325 | 101325 | 0.02 | 0.1925323769 | 3200 | 2885092.2 | 2885.092
1.01325 | 101325 | 0.02 | 0.1943589236 | 3225 | 2970808.8 | 2970.809
1.01325 | 101325 | 0.02 | 0.1965198 | 3250 | 3064267.4 | 3064.267
1.01325 | 101325 | 0.02 | 0.1990863 | 3275 | 3166935.8 | 3166.936
1.01325 | 101325 | 0.02 | 0.2021440608 | 3300 | 3280543.497 | 3280.543497
1.01325 | 101325 | 0.02 | 0.2057962 | 3325 | 3407123.5 | 3407.123
1.01325 | 101325 | 0.02 | 0.2101668 | 3350 | 3549057.3 | 3549.057
1.01325 | 101325 | 0.02 | 0.2154051 | 3375 | 3709126.5 | 3709.127
1.01325 | 101325 | 0.02 | 0.2216916 | 3400 | 3890568.4 | 3890.568
1.01325 | 101325 | 0.02 | 0.2292449 | 3425 | 4097136.6 | 4097.137
1.01325 | 101325 | 0.02 | 0.2383307 | 3450 | 4333165.7 | 4333.166
1.01325 | 101325 | 0.02 | 0.2492732 | 3475 | 4603637.8 | 4603.638
1.01325 | 101325 | 0.02 | 0.2624708 | 3500 | 4914249.9 | 4914.25
1.01325 | 101325 | 0.02 | 0.2784159 | 3525 | 5271476.902 | 5271.476902
1.01325 | 101325 | 0.02 | 0.2977224 | 3550 | 5682628.1 | 5682.628
1.01325 | 101325 | 0.02 | 0.3211632 | 3575 | 6155887.8 | 6155.888
1.01325 | 101325 | 0.02 | 0.3497225 | 3600 | 6700332.4 | 6700.332
1.01325 | 101325 | 0.02 | 0.3846713 | 3625 | 7325913.3 | 7325.913
1.01325 | 101325 | 0.02 | 0.4276776 | 3650 | 8043388.7 | 8043.389
1.01325 | 101325 | 0.02 | 0.4809724 | 3675 | 8864188.2 | 8864.188
1.01325 | 101325 | 0.02 | 0.5476075 | 3700 | 9800186.9 | 9800.187
1.01325 | 101325 | 0.02 | 0.6318702 | 3725 | 10863364.7 | 10863.36
1.01325 | 101325 | 0.02 | 0.7399787 | 3750 | 12065322.0 | 12065.32
1.01325 | 101325 | 0.02 | 0.8813061 | 3775 | 13416620.3 | 13416.62
1.01325 | 101325 | 0.02 | 1.070671 | 3800 | 14925911.9 | 14925.91
1.01325 | 101325 | 0.02 | 1.332958 | 3825 | 16598810.3 | 16598.81
1.01325 | 101325 | 0.02 | 1.71337 | 3850 | 18436420.4 | 18436.42
1.01325 | 101325 | 0.02 | 2.303368 | 3875 | 20433335.2 | 20433.34
1.01325 | 101325 | 0.02 | 3.319516 | 3900 | 22574542.3 | 22574.54
1.01325 | 101325 | 0.02 | 5.424419 | 3925 | 24829255.8 | 24829.26
1.01325 | 101325 | 0.02 | 12.02705 | 3950 | 27131777.4 | 27131.78
1.01325 | 101325 | 0.02 | 12.02705 | 3975 | 27131777.4 | 27131.78
1.01325 | 101325 | 0.02 | 12.02705 | 4000 | 27131777.4 | 27131.78
1.01325 | 101325 | 0 | 0.08742616 | 250 | -2680985.5 | -2680.986
1.01325 | 101325 | 0 | 0.08742616 | 275 | -2656727.0 | -2656.727
1.01325 | 101325 | 0 | 0.08742616 | 300 | -2632263.6 | -2632.264
1.01325 | 101325 | 0 | 0.08742616 | 325 | -2607601.5 | -2607.602
1.01325 | 101325 | 0 | 0.08742616 | 350 | -2582745.953 | -2582.745953
1.01325 | 101325 | 0 | 0.08742616 | 375 | -2557700.1 | -2557.7
1.01325 | 101325 | 0 | 0.08742618 | 400 | -2532465.5 | -2532.466
1.01325 | 101325 | 0 | 0.08742626 | 425 | -2507041.7 | -2507.042
1.01325 | 101325 | 0 | 0.08742653945 | 450 | -2481425.6 | -2481.426
1.01325 | 101325 | 0 | 0.08742744 | 475 | -2455609.4 | -2455.609
1.01325 | 101325 | 0 | 0.08743001 | 500 | -2429575.2 | -2429.575
1.01325 | 101325 | 0 | 0.08743657 | 525 | -2403284.8 | -2403.285
1.01325 | 101325 | 0 | 0.08745185 | 550 | -2376662.059 | -2376.662059
1.01325 | 101325 | 0 | 0.08748478 | 575 | -2349565.85 | -2349.56585
1.01325 | 101325 | 0 | 0.08755099 | 600 | -2321749.9 | -2321.75
1.01325 | 101325 | 0 | 0.0876762 | 625 | -2292809.6 | -2292.81
1.01325 | 101325 | 0 | 0.08790055 | 650 | -2262115.9 | -2262.116
1.01325 | 101325 | 0 | 0.08828347 | 675 | -2228739.1 | -2228.739
1.01325 | 101325 | 0 | 0.08890888 | 700 | -2191371.0 | -2191.371
1.01325 | 101325 | 0 | 0.08988973 | 725 | -2148260.3 | -2148.26
1.01325 | 101325 | 0 | 0.09137058 | 750 | -2097186.171 | -2097.186171
1.01325 | 101325 | 0 | 0.09352589 | 775 | -2035507.3 | -2035.507
1.01325 | 101325 | 0 | 0.09655091 | 800 | -1960338.9 | -1960.339
1.01325 | 101325 | 0 | 0.1006407 | 825 | -1868922.7 | -1868.923
1.01325 | 101325 | 0 | 0.1059525 | 850 | -1759245.3 | -1759.245
1.01325 | 101325 | 0 | 0.1125491 | 875 | -1630911.1 | -1630.911
1.01325 | 101325 | 0 | 0.1203276 | 900 | -1486131.4 | -1486.131
1.01325 | 101325 | 0 | 0.1289576 | 925 | -1330435.6 | -1330.436
1.01325 | 101325 | 0 | 0.1378754 | 950 | -1172449.2 | -1172.449
1.01325 | 101325 | 0 | 0.146382 | 975 | -1022191.6 | -1022.192
1.01325 | 101325 | 0 | 0.1538417 | 1000 | -888215.839 | -888.215839
1.01325 | 101325 | 0 | 0.159877 | 1025 | -775117.1 | -775.1171
1.01325 | 101325 | 0 | 0.1644348 | 1050 | -682979.2705 | -682.9792705
1.01325 | 101325 | 0 | 0.1677023 | 1075 | -608763.5 | -608.7635
1.01325 | 101325 | 0 | 0.1699655 | 1100 | -548285.2 | -548.2852
1.01325 | 101325 | 0 | 0.1715037 | 1125 | -497610.3 | -497.6103
1.01325 | 101325 | 0 | 0.1725413323 | 1150 | -453631.6 | -453.6316
1.01325 | 101325 | 0 | 0.1732416 | 1175 | -414115.2 | -414.1152
1.01325 | 101325 | 0 | 0.1737169 | 1200 | -377535.6 | -377.5356
1.01325 | 101325 | 0 | 0.1740423 | 1225 | -342878.1 | -342.8781
1.01325 | 101325 | 0 | 0.1742673 | 1250 | -309475.5 | -309.4755
1.01325 | 101325 | 0 | 0.1744247322 | 1275 | -276890 | -276.89
1.01325 | 101325 | 0 | 0.1745361 | 1300 | -244833.9 | -244.8339
1.01325 | 101325 | 0 | 0.1746158096 | 1325 | -213116.7 | -213.1167
1.01325 | 101325 | 0 | 0.1746734989 | 1350 | -181611.7 | -181.6117
1.01325 | 101325 | 0 | 0.1747157 | 1375 | -150233.7 | -150.2337
1.01325 | 101325 | 0 | 0.1747469 | 1400 | -118925.3 | -118.9253
1.01325 | 101325 | 0 | 0.1747702 | 1425 | -87647.44 | -87.64744
1.01325 | 101325 | 0 | 0.1747878202 | 1450 | -56373.61 | -56.37361
1.01325 | 101325 | 0 | 0.1748012 | 1475 | -25085.63 | -25.08563
1.01325 | 101325 | 0 | 0.1748115 | 1500 | 6228.847 | 6.228847
1.01325 | 101325 | 0 | 0.1748194 | 1525 | 37578.13916 | 37.57813916
1.01325 | 101325 | 0 | 0.1748257 | 1550 | 68967.79 | 68.96779
1.01325 | 101325 | 0 | 0.1748305 | 1575 | 100401.4 | 100.4014
1.01325 | 101325 | 0 | 0.1748344 | 1600 | 131881.1 | 131.8811
1.01325 | 101325 | 0 | 0.1748375 | 1625 | 163408.1 | 163.4081
1.01325 | 101325 | 0 | 0.17484 | 1650 | 194982.9 | 194.9829
1.01325 | 101325 | 0 | 0.174842 | 1675 | 226605.6 | 226.6056
1.01325 | 101325 | 0 | 0.1748436 | 1700 | 258275.8 | 258.2758
1.01325 | 101325 | 0 | 0.174845 | 1725 | 289993 | 289.993
1.01325 | 101325 | 0 | 0.1748461 | 1750 | 321756.3 | 321.7563
1.01325 | 101325 | 0 | 0.174847 | 1775 | 353565 | 353.565
1.01325 | 101325 | 0 | 0.1748477 | 1800 | 385418.0308 | 385.4180308
1.01325 | 101325 | 0 | 0.1748484 | 1825 | 417314.5 | 417.3145
1.01325 | 101325 | 0 | 0.1748489 | 1850 | 449253.4 | 449.2534
1.01325 | 101325 | 0 | 0.1748494 | 1875 | 481233.706 | 481.233706
1.01325 | 101325 | 0 | 0.1748498 | 1900 | 513254.5 | 513.2545
1.01325 | 101325 | 0 | 0.1748501 | 1925 | 545314.7 | 545.3147
1.01325 | 101325 | 0 | 0.1748504 | 1950 | 577413.5 | 577.4135
1.01325 | 101325 | 0 | 0.1748507 | 1975 | 609549.9356 | 609.5499356
1.01325 | 101325 | 0 | 0.174851 | 2000 | 641723.2748 | 641.7232748
1.01325 | 101325 | 0 | 0.1748513 | 2025 | 673932.7 | 673.9327
1.01325 | 101325 | 0 | 0.1748515 | 2050 | 706177.7 | 706.1777
1.01325 | 101325 | 0 | 0.1748518499 | 2075 | 738457.5 | 738.4575
1.01325 | 101325 | 0 | 0.1748521892 | 2100 | 770771.7 | 770.7717
1.01325 | 101325 | 0 | 0.1748526 | 2125 | 803120 | 803.12
1.01325 | 101325 | 0 | 0.1748530547 | 2150 | 835502.2 | 835.5022
1.01325 | 101325 | 0 | 0.1748536 | 2175 | 867918.3 | 867.9183
1.01325 | 101325 | 0 | 0.1748543 | 2200 | 900368.5 | 900.3685
1.01325 | 101325 | 0 | 0.1748552 | 2225 | 932853.3 | 932.8533
1.01325 | 101325 | 0 | 0.1748563 | 2250 | 965373.3 | 965.3733
1.01325 | 101325 | 0 | 0.1748577 | 2275 | 997929.6392 | 997.9296392
1.01325 | 101325 | 0 | 0.1748593 | 2300 | 1030523.7 | 1030.524
1.01325 | 101325 | 0 | 0.1748614 | 2325 | 1063157.4 | 1063.157
1.01325 | 101325 | 0 | 0.174864 | 2350 | 1095833.1 | 1095.833
1.01325 | 101325 | 0 | 0.1748672 | 2375 | 1128553.9 | 1128.554
1.01325 | 101325 | 0 | 0.1748712 | 2400 | 1161323.3 | 1161.323
1.01325 | 101325 | 0 | 0.1748761 | 2425 | 1194146.011 | 1194.146011
1.01325 | 101325 | 0 | 0.174882 | 2450 | 1227027.4 | 1227.027
1.01325 | 101325 | 0 | 0.1748893 | 2475 | 1259974.0 | 1259.974
1.01325 | 101325 | 0 | 0.1748981 | 2500 | 1292993.8 | 1292.994
1.01325 | 101325 | 0 | 0.1749087 | 2525 | 1326095.888 | 1326.095888
1.01325 | 101325 | 0 | 0.1749217 | 2550 | 1359291.4 | 1359.291
1.01325 | 101325 | 0 | 0.1749372 | 2575 | 1392593.4 | 1392.593
1.01325 | 101325 | 0 | 0.174956 | 2600 | 1426017.124 | 1426.017124
1.01325 | 101325 | 0 | 0.1749784 | 2625 | 1459580.7 | 1459.581
1.01325 | 101325 | 0 | 0.1750054 | 2650 | 1493305.5 | 1493.306
1.01325 | 101325 | 0 | 0.1750376 | 2675 | 1527216.5 | 1527.216
1.01325 | 101325 | 0 | 0.1750761248 | 2700 | 1561343.0 | 1561.343
1.01325 | 101325 | 0 | 0.1751221 | 2725 | 1595719.8 | 1595.72
1.01325 | 101325 | 0 | 0.1751769 | 2750 | 1630387.5 | 1630.388
1.01325 | 101325 | 0 | 0.1752422 | 2775 | 1665394.3 | 1665.394
1.01325 | 101325 | 0 | 0.17532 | 2800 | 1700796.8 | 1700.797
1.01325 | 101325 | 0 | 0.1754126 | 2825 | 1736662.0 | 1736.662
1.01325 | 101325 | 0 | 0.1755229 | 2850 | 1773069.0 | 1773.069
1.01325 | 101325 | 0 | 0.1756544 | 2875 | 1810111.656 | 1810.111656
1.01325 | 101325 | 0 | 0.1758111 | 2900 | 1847901.1 | 1847.901
1.01325 | 101325 | 0 | 0.1759979 | 2925 | 1886569.2 | 1886.569
1.01325 | 101325 | 0 | 0.1762209 | 2950 | 1926272.6 | 1926.273
1.01325 | 101325 | 0 | 0.176487 | 2975 | 1967197.6 | 1967.198
1.01325 | 101325 | 0 | 0.1768050934 | 3000 | 2009565.7 | 2009.566
1.01325 | 101325 | 0 | 0.1771854 | 3025 | 2053640.4 | 2053.64
1.01325 | 101325 | 0 | 0.1776406 | 3050 | 2099735.4 | 2099.735
1.01325 | 101325 | 0 | 0.1781856 | 3075 | 2148223.6 | 2148.224
1.01325 | 101325 | 0 | 0.1788388 | 3100 | 2199549.0 | 2199.549
1.01325 | 101325 | 0 | 0.1796221 | 3125 | 2254239.0 | 2254.239
1.01325 | 101325 | 0 | 0.1805618086 | 3150 | 2312920.2 | 2312.92
1.01325 | 101325 | 0 | 0.1816898 | 3175 | 2376336.2 | 2376.336
1.01325 | 101325 | 0 | 0.1830444 | 3200 | 2445368.3 | 2445.368
1.01325 | 101325 | 0 | 0.1846715 | 3225 | 2521059.7 | 2521.06
1.01325 | 101325 | 0 | 0.1866265 | 3250 | 2604643.0 | 2604.643
1.01325 | 101325 | 0 | 0.1889759 | 3275 | 2697572.4 | 2697.572
1.01325 | 101325 | 0 | 0.1917997 | 3300 | 2801559.7 | 2801.56
1.01325 | 101325 | 0 | 0.1951941 | 3325 | 2918615.7 | 2918.616
1.01325 | 101325 | 0 | 0.1992752 | 3350 | 3051096.8 | 3051.097
1.01325 | 101325 | 0 | 0.2041828 | 3375 | 3201756.4 | 3201.756
1.01325 | 101325 | 0 | 0.210086 | 3400 | 3373802.8 | 3373.803
1.01325 | 101325 | 0 | 0.2171897 | 3425 | 3570961.4 | 3570.961
1.01325 | 101325 | 0 | 0.2257434 | 3450 | 3797542.7 | 3797.543
1.01325 | 101325 | 0 | 0.2360514 | 3475 | 4058512.4 | 4058.512
1.01325 | 101325 | 0 | 0.248488 | 3500 | 4359565.169 | 4359.565169
1.01325 | 101325 | 0 | 0.2635159 | 3525 | 4707195.5 | 4707.195
1.01325 | 101325 | 0 | 0.281711984 | 3550 | 5108764.7 | 5108.765
1.01325 | 101325 | 0 | 0.3038028 | 3575 | 5572556.386 | 5572.556386
1.01325 | 101325 | 0 | 0.3307137 | 3600 | 6107812.6 | 6107.813
1.01325 | 101325 | 0 | 0.3636394 | 3625 | 6724740.6 | 6724.741
1.01325 | 101325 | 0 | 0.4041481 | 3650 | 7434476.4 | 7434.476
1.01325 | 101325 | 0 | 0.4543367 | 3675 | 8248986.7 | 8248.987
1.01325 | 101325 | 0 | 0.5170739 | 3700 | 9180888.4 | 9180.888
1.01325 | 101325 | 0 | 0.5963889 | 3725 | 10243160.3 | 10243.16
1.01325 | 101325 | 0 | 0.6981249 | 3750 | 11448714.7 | 11448.71
1.01325 | 101325 | 0 | 0.8310896 | 3775 | 12809794.8 | 12809.79
1.01325 | 101325 | 0 | 1.009206486 | 3800 | 14337153.6 | 14337.15
1.01325 | 101325 | 0 | 1.255856 | 3825 | 16038955.4 | 16038.96
1.01325 | 101325 | 0 | 1.613515 | 3850 | 17919299.83 | 17919.29983
1.01325 | 101325 | 0 | 2.168139 | 3875 | 19976150.5 | 19976.15
1.01325 | 101325 | 0 | 3.123341 | 3900 | 22198056.3 | 22198.06
1.01325 | 101325 | 0 | 5.102555 | 3925 | 24557528.3 | 24557.53
1.01325 | 101325 | 0 | 11.31863 | 3950 | 26990399.4 | 26990.4
1.01325 | 101325 | 0 | 11.31863 | 3975 | 26990399.4 | 26990.4
1.01325 | 101325 | 0 | 11.31863 | 4000 | 26990399.4 | 26990.4
0.101325 | 10132.5 | 10 | 0 | 250 | -8780288.9 | -8780.289
0.101325 | 10132.5 | 10 | 0 | 275 | -8718248.9 | -8718.249
0.101325 | 10132.5 | 10 | 0 | 300 | -8648869.264 | -8648.869264
0.101325 | 10132.5 | 10 | 0 | 325 | -8571998.7 | -8571.999
0.101325 | 10132.5 | 10 | 0 | 350 | -8488369.801 | -8488.369801
0.101325 | 10132.5 | 10 | 0 | 375 | -8399331.7 | -8399.332
0.101325 | 10132.5 | 10 | 0 | 400 | -8306489.9 | -8306.49
0.101325 | 10132.5 | 10 | 0 | 425 | -8211379.2 | -8211.379
0.101325 | 10132.5 | 10 | 0 | 450 | -8115224.0 | -8115.224
0.101325 | 10132.5 | 10 | 0 | 475 | -8018781.2 | -8018.781
0.101325 | 10132.5 | 10 | 0 | 500 | -7922222.9 | -7922.223
0.101325 | 10132.5 | 10 | 0 | 525 | -7825002.4 | -7825.002
0.101325 | 10132.5 | 10 | 0 | 550 | -7725645.3 | -7725.645
0.101325 | 10132.5 | 10 | 0 | 575 | -7621402.6 | -7621.403
0.101325 | 10132.5 | 10 | 0 | 600 | -7507712.805 | -7507.712805
0.101325 | 10132.5 | 10 | 0 | 625 | -7377457.2 | -7377.457
0.101325 | 10132.5 | 10 | 0 | 650 | -7220122.5 | -7220.123
0.101325 | 10132.5 | 10 | 0 | 675 | -7021242.484 | -7021.242484
0.101325 | 10132.5 | 10 | 0 | 700 | -6762824.1 | -6762.824
0.101325 | 10132.5 | 10 | 0 | 725 | -6425571.072 | -6425.571072
0.101325 | 10132.5 | 10 | 0 | 750 | -5993273.901 | -5993.273901
0.101325 | 10132.5 | 10 | 0 | 775 | -5458934.1 | -5458.934
0.101325 | 10132.5 | 10 | 0 | 800 | -4831525.4 | -4831.525
0.101325 | 10132.5 | 10 | 0 | 825 | -4141251.7 | -4141.252
0.101325 | 10132.5 | 10 | 0 | 850 | -3438980.7 | -3438.981
0.101325 | 10132.5 | 10 | 0 | 875 | -2784823.6 | -2784.824
0.101325 | 10132.5 | 10 | 0 | 900 | -2227311.8 | -2227.312
0.101325 | 10132.5 | 10 | 0 | 925 | -1786276.2 | -1786.276
0.101325 | 10132.5 | 10 | 0 | 950 | -1452780.4 | -1452.78
0.101325 | 10132.5 | 10 | 0 | 975 | -1202852.095 | -1202.852095
0.101325 | 10132.5 | 10 | 0 | 1000 | -1011211.1 | -1011.211
0.101325 | 10132.5 | 10 | 0 | 1025 | -857846.9 | -857.8469
0.101325 | 10132.5 | 10 | 0 | 1050 | -728920.4 | -728.9204
0.101325 | 10132.5 | 10 | 0 | 1075 | -615446.6 | -615.4466
0.101325 | 10132.5 | 10 | 0 | 1100 | -511756.5 | -511.7565
0.101325 | 10132.5 | 10 | 0 | 1125 | -414297 | -414.297
0.101325 | 10132.5 | 10 | 0 | 1150 | -320829.8 | -320.8298
0.101325 | 10132.5 | 10 | 0 | 1175 | -229929.3 | -229.9293
0.101325 | 10132.5 | 10 | 0 | 1200 | -140674.4 | -140.6744
0.101325 | 10132.5 | 10 | 0 | 1225 | -52460.40517 | -52.46040517
0.101325 | 10132.5 | 10 | 0 | 1250 | 35116.25 | 35.11625
0.101325 | 10132.5 | 10 | 0 | 1275 | 122330 | 122.33
0.101325 | 10132.5 | 10 | 0 | 1300 | 209370.7 | 209.3707
0.101325 | 10132.5 | 10 | 0 | 1325 | 296372.932 | 296.372932
0.101325 | 10132.5 | 10 | 0 | 1350 | 383434.1 | 383.4341
0.101325 | 10132.5 | 10 | 0 | 1375 | 470626.9 | 470.6269
0.101325 | 10132.5 | 10 | 0 | 1400 | 558008.1 | 558.0081
0.101325 | 10132.5 | 10 | 0 | 1425 | 645623.7 | 645.6237
0.101325 | 10132.5 | 10 | 0 | 1450 | 733513.4 | 733.5134
0.101325 | 10132.5 | 10 | 0 | 1475 | 821713.3 | 821.7133
0.101325 | 10132.5 | 10 | 0 | 1500 | 910258.6 | 910.2586
0.101325 | 10132.5 | 10 | 0 | 1525 | 999185.1 | 999.1851
0.101325 | 10132.5 | 10 | 0 | 1550 | 1088531.2 | 1088.531
0.101325 | 10132.5 | 10 | 0 | 1575 | 1178338.718 | 1178.338718
0.101325 | 10132.5 | 10 | 0 | 1600 | 1268654.4 | 1268.654
0.101325 | 10132.5 | 10 | 0 | 1625 | 1359531.4 | 1359.531
0.101325 | 10132.5 | 10 | 0 | 1650 | 1451029.86 | 1451.02986
0.101325 | 10132.5 | 10 | 0 | 1675 | 1543218.6 | 1543.219
0.101325 | 10132.5 | 10 | 0 | 1700 | 1636176.1 | 1636.176
0.101325 | 10132.5 | 10 | 0 | 1725 | 1729991.7 | 1729.992
0.101325 | 10132.5 | 10 | 0 | 1750 | 1824766.7 | 1824.767
0.101325 | 10132.5 | 10 | 0 | 1775 | 1920615.9 | 1920.616
0.101325 | 10132.5 | 10 | 0 | 1800 | 2017668.6 | 2017.669
0.101325 | 10132.5 | 10 | 0 | 1825 | 2116070.0 | 2116.07
0.101325 | 10132.5 | 10 | 0 | 1850 | 2215982.412 | 2215.982412
0.101325 | 10132.5 | 10 | 0 | 1875 | 2317586.6 | 2317.587
0.101325 | 10132.5 | 10 | 0 | 1900 | 2421083.0 | 2421.083
0.101325 | 10132.5 | 10 | 0 | 1925 | 2526693.1 | 2526.693
0.101325 | 10132.5 | 10 | 0 | 1950 | 2634660.266 | 2634.660266
0.101325 | 10132.5 | 10 | 0 | 1975 | 2745251.4 | 2745.251
0.101325 | 10132.5 | 10 | 0 | 2000 | 2858757.7 | 2858.758
0.101325 | 10132.5 | 10 | 0 | 2025 | 2975495.7 | 2975.496
0.101325 | 10132.5 | 10 | 0 | 2050 | 3095808.1 | 3095.808
0.101325 | 10132.5 | 10 | 0 | 2075 | 3220064.7 | 3220.065
0.101325 | 10132.5 | 10 | 0 | 2100 | 3348662.8 | 3348.663
0.101325 | 10132.5 | 10 | 0 | 2125 | 3482027.8 | 3482.028
0.101325 | 10132.5 | 10 | 0 | 2150 | 3620613.6 | 3620.614
0.101325 | 10132.5 | 10 | 0 | 2175 | 3764902.209 | 3764.902209
0.101325 | 10132.5 | 10 | 0 | 2200 | 3915404.2 | 3915.404
0.101325 | 10132.5 | 10 | 0 | 2225 | 4072657.9 | 4072.658
0.101325 | 10132.5 | 10 | 0 | 2250 | 4237228.9 | 4237.229
0.101325 | 10132.5 | 10 | 0 | 2275 | 4409709.2 | 4409.709
0.101325 | 10132.5 | 10 | 0 | 2300 | 4590715.9 | 4590.716
0.101325 | 10132.5 | 10 | 0 | 2325 | 4780890.1 | 4780.89
0.101325 | 10132.5 | 10 | 0 | 2350 | 4980894.613 | 4980.894613
0.101325 | 10132.5 | 10 | 0 | 2375 | 5191412.5 | 5191.413
0.101325 | 10132.5 | 10 | 0 | 2400 | 5413144.6 | 5413.145
0.101325 | 10132.5 | 10 | 0 | 2425 | 5646806.676 | 5646.806676
0.101325 | 10132.5 | 10 | 0 | 2450 | 5893127.3 | 5893.127
0.101325 | 10132.5 | 10 | 0 | 2475 | 6152844.3 | 6152.844
0.101325 | 10132.5 | 10 | 0 | 2500 | 6426702.0 | 6426.702
0.101325 | 10132.5 | 10 | 0 | 2525 | 6715447.7 | 6715.448
0.101325 | 10132.5 | 10 | 0 | 2550 | 7019828.8 | 7019.829
0.101325 | 10132.5 | 10 | 0 | 2575 | 7340589.274 | 7340.589274
0.101325 | 10132.5 | 10 | 0 | 2600 | 7678466.5 | 7678.466
0.101325 | 10132.5 | 10 | 0 | 2625 | 8034188.5 | 8034.188
0.101325 | 10132.5 | 10 | 0 | 2650 | 8408471.2 | 8408.471
0.101325 | 10132.5 | 10 | 0 | 2675 | 8802016.3 | 8802.016
0.101325 | 10132.5 | 10 | 0 | 2700 | 9215509.4 | 9215.509
0.101325 | 10132.5 | 10 | 0 | 2725 | 9649618.5 | 9649.619
0.101325 | 10132.5 | 10 | 0 | 2750 | 10104993.9 | 10104.99
0.101325 | 10132.5 | 10 | 0 | 2775 | 10582267.27 | 10582.26727
0.101325 | 10132.5 | 10 | 0 | 2800 | 11082052.5 | 11082.05
0.101325 | 10132.5 | 10 | 0 | 2825 | 11604945.9 | 11604.95
0.101325 | 10132.5 | 10 | 0 | 2850 | 12151525.8 | 12151.53
0.101325 | 10132.5 | 10 | 0 | 2875 | 12722352.43 | 12722.35243
0.101325 | 10132.5 | 10 | 0 | 2900 | 13317963.9 | 13317.96
0.101325 | 10132.5 | 10 | 0 | 2925 | 13938870.1 | 13938.87
0.101325 | 10132.5 | 10 | 0 | 2950 | 14585539.4 | 14585.54
0.101325 | 10132.5 | 10 | 0 | 2975 | 15258377.2 | 15258.38
0.101325 | 10132.5 | 10 | 0 | 3000 | 15957691.9 | 15957.69
0.101325 | 10132.5 | 10 | 0 | 3025 | 16683642.0 | 16683.64
0.101325 | 10132.5 | 10 | 0 | 3050 | 17436161.1 | 17436.16
0.101325 | 10132.5 | 10 | 0 | 3075 | 18214851.4 | 18214.85
0.101325 | 10132.5 | 10 | 0 | 3100 | 19018841.3 | 19018.84
0.101325 | 10132.5 | 10 | 0 | 3125 | 19846599.7 | 19846.6
0.101325 | 10132.5 | 10 | 0.1963068368 | 3150 | 20695706.3 | 20695.71
0.101325 | 10132.5 | 10 | 0.4845769 | 3175 | 21562581.0 | 21562.58
0.101325 | 10132.5 | 10 | 0.8370188 | 3200 | 22442187.5 | 22442.19
0.101325 | 10132.5 | 10 | 1.271037 | 3225 | 23327741.8 | 23327.74
0.101325 | 10132.5 | 10 | 1.809137 | 3250 | 24210472.6 | 24210.47
0.101325 | 10132.5 | 10 | 2.480698 | 3275 | 25079503.3 | 25079.5
0.101325 | 10132.5 | 10 | 3.324528 | 3300 | 25921933.45 | 25921.93345
0.101325 | 10132.5 | 10 | 4.392679 | 3325 | 26723200.2 | 26723.2
0.101325 | 10132.5 | 10 | 5.756292 | 3350 | 27467764.1 | 27467.76
0.101325 | 10132.5 | 10 | 7.514893 | 3375 | 28140111.0 | 28140.11
0.101325 | 10132.5 | 10 | 9.811748 | 3400 | 28725972.8 | 28725.97
0.101325 | 10132.5 | 10 | 12.86049 | 3425 | 29213588.7 | 29213.59
0.101325 | 10132.5 | 10 | 16.99389 | 3450 | 29594773.7 | 29594.77
0.101325 | 10132.5 | 10 | 22.75988 | 3475 | 29865569.1 | 29865.57
0.101325 | 10132.5 | 10 | 31.12775 | 3500 | 30026326.9 | 30026.3269
0.101325 | 10132.5 | 10 | 43.98731 | 3525 | 30081199.7 | 30081.2
0.101325 | 10132.5 | 10 | 65.57447 | 3550 | 30037124.5 | 30037.12
0.101325 | 10132.5 | 10 | 65.57447 | 3575 | 30037124.5 | 30037.12
0.101325 | 10132.5 | 10 | 65.57447 | 3600 | 30037124.5 | 30037.12
0.101325 | 10132.5 | 10 | 65.57447 | 3625 | 30037124.5 | 30037.12
0.101325 | 10132.5 | 10 | 65.57447 | 3650 | 30037124.5 | 30037.12
0.101325 | 10132.5 | 10 | 65.57447 | 3675 | 30037124.5 | 30037.12
0.101325 | 10132.5 | 10 | 65.57447 | 3700 | 30037124.5 | 30037.12
0.101325 | 10132.5 | 10 | 65.57447 | 3725 | 30037124.5 | 30037.12
0.101325 | 10132.5 | 10 | 65.57447 | 3750 | 30037124.5 | 30037.12
0.101325 | 10132.5 | 10 | 65.57447 | 3775 | 30037124.5 | 30037.12
0.101325 | 10132.5 | 10 | 65.57447 | 3800 | 30037124.5 | 30037.12
0.101325 | 10132.5 | 10 | 65.57447 | 3825 | 30037124.5 | 30037.12
0.101325 | 10132.5 | 10 | 65.57447 | 3850 | 30037124.5 | 30037.12
0.101325 | 10132.5 | 10 | 65.57447 | 3875 | 30037124.5 | 30037.12
0.101325 | 10132.5 | 10 | 65.57447 | 3900 | 30037124.5 | 30037.12
0.101325 | 10132.5 | 10 | 65.57447 | 3925 | 30037124.5 | 30037.12
0.101325 | 10132.5 | 10 | 65.57447 | 3950 | 30037124.5 | 30037.12
0.101325 | 10132.5 | 10 | 65.57447 | 3975 | 30037124.5 | 30037.12
0.101325 | 10132.5 | 10 | 65.57447 | 4000 | 30037124.5 | 30037.12
0.101325 | 10132.5 | 7.5 | 0 | 250 | -8594461.578 | -8594.461578
0.101325 | 10132.5 | 7.5 | 0 | 275 | -8533153.3 | -8533.153
0.101325 | 10132.5 | 7.5 | 0 | 300 | -8464583.7 | -8464.584
0.101325 | 10132.5 | 7.5 | 0 | 325 | -8388627.0 | -8388.627
0.101325 | 10132.5 | 7.5 | 0 | 350 | -8306031.1 | -8306.031
0.101325 | 10132.5 | 7.5 | 0 | 375 | -8218140.4 | -8218.14
0.101325 | 10132.5 | 7.5 | 0 | 400 | -8126529.8 | -8126.53
0.101325 | 10132.5 | 7.5 | 0 | 425 | -8032675.779 | -8032.675779
0.101325 | 10132.5 | 7.5 | 0 | 450 | -7937721.3 | -7937.721
0.101325 | 10132.5 | 7.5 | 0 | 475 | -7842323.9 | -7842.324
0.101325 | 10132.5 | 7.5 | 0 | 500 | -7746544.5 | -7746.545
0.101325 | 10132.5 | 7.5 | 0 | 525 | -7649722.0 | -7649.722
0.101325 | 10132.5 | 7.5 | 0 | 550 | -7550276.2 | -7550.276
0.101325 | 10132.5 | 7.5 | 0 | 575 | -7445383.1 | -7445.383
0.101325 | 10132.5 | 7.5 | 0 | 600 | -7330476.8 | -7330.477
0.101325 | 10132.5 | 7.5 | 0 | 625 | -7198575.2 | -7198.575
0.101325 | 10132.5 | 7.5 | 0 | 650 | -7039545.8 | -7039.546
0.101325 | 10132.5 | 7.5 | 0 | 675 | -6839664.8 | -6839.665
0.101325 | 10132.5 | 7.5 | 0 | 700 | -6582098.3 | -6582.098
0.101325 | 10132.5 | 7.5 | 0 | 725 | -6248994.6 | -6248.995
0.101325 | 10132.5 | 7.5 | 0 | 750 | -5825478.9 | -5825.479
0.101325 | 10132.5 | 7.5 | 0 | 775 | -5305217.3 | -5305.217
0.101325 | 10132.5 | 7.5 | 0 | 800 | -4696717.8 | -4696.718
0.101325 | 10132.5 | 7.5 | 0 | 825 | -4028496.3 | -4028.496
0.101325 | 10132.5 | 7.5 | 0 | 850 | -3348916.5 | -3348.916
0.101325 | 10132.5 | 7.5 | 0 | 875 | -2715594.0 | -2715.594
0.101325 | 10132.5 | 7.5 | 0 | 900 | -2175424.7 | -2175.425
0.101325 | 10132.5 | 7.5 | 0 | 925 | -1747816.1 | -1747.816
0.101325 | 10132.5 | 7.5 | 0 | 950 | -1424323.138 | -1424.323138
0.101325 | 10132.5 | 7.5 | 0 | 975 | -1181820.0 | -1181.82
0.101325 | 10132.5 | 7.5 | 0 | 1000 | -995828.5 | -995.8285
0.101325 | 10132.5 | 7.5 | 0 | 1025 | -846945 | -846.945
0.101325 | 10132.5 | 7.5 | 0 | 1050 | -721744.6 | -721.7446
0.101325 | 10132.5 | 7.5 | 0 | 1075 | -611511.3 | -611.5113
0.101325 | 10132.5 | 7.5 | 0 | 1100 | -510747.7 | -510.7477
0.101325 | 10132.5 | 7.5 | 0 | 1125 | -416009.8 | -416.0098
0.101325 | 10132.5 | 7.5 | 0 | 1150 | -325128.9 | -325.1289
0.101325 | 10132.5 | 7.5 | 0 | 1175 | -236724.7 | -236.7247
0.101325 | 10132.5 | 7.5 | 0 | 1200 | -149905.8 | -149.9058
0.101325 | 10132.5 | 7.5 | 0 | 1225 | -64087.34 | -64.08734
0.101325 | 10132.5 | 7.5 | 0 | 1250 | 21121.16 | 21.12116
0.101325 | 10132.5 | 7.5 | 0 | 1275 | 105984.9 | 105.9849
0.101325 | 10132.5 | 7.5 | 0 | 1300 | 190687.6319 | 190.6876319
0.101325 | 10132.5 | 7.5 | 0 | 1325 | 275359.4 | 275.3594
0.101325 | 10132.5 | 7.5 | 0 | 1350 | 360094.6132 | 360.0946132
0.101325 | 10132.5 | 7.5 | 0 | 1375 | 444964 | 444.964
0.101325 | 10132.5 | 7.5 | 0 | 1400 | 530022.6 | 530.0226
0.101325 | 10132.5 | 7.5 | 0 | 1425 | 615315.4 | 615.3154
0.101325 | 10132.5 | 7.5 | 0 | 1450 | 700881.4 | 700.8814
0.101325 | 10132.5 | 7.5 | 0 | 1475 | 786756 | 786.756
0.101325 | 10132.5 | 7.5 | 0 | 1500 | 872974.1 | 872.9741
0.101325 | 10132.5 | 7.5 | 0 | 1525 | 959571.1 | 959.5711
0.101325 | 10132.5 | 7.5 | 0 | 1550 | 1046584.7 | 1046.585
0.101325 | 10132.5 | 7.5 | 0 | 1575 | 1134056.3 | 1134.056
0.101325 | 10132.5 | 7.5 | 0 | 1600 | 1222032.3 | 1222.032
0.101325 | 10132.5 | 7.5 | 0 | 1625 | 1310564.7 | 1310.565
0.101325 | 10132.5 | 7.5 | 0 | 1650 | 1399713.0 | 1399.713
0.101325 | 10132.5 | 7.5 | 0 | 1675 | 1489544.6 | 1489.545
0.101325 | 10132.5 | 7.5 | 0 | 1700 | 1580136.6 | 1580.137
0.101325 | 10132.5 | 7.5 | 0 | 1725 | 1671576.4 | 1671.576
0.101325 | 10132.5 | 7.5 | 0 | 1750 | 1763963.3 | 1763.963
0.101325 | 10132.5 | 7.5 | 0 | 1775 | 1857409.185 | 1857.409185
0.101325 | 10132.5 | 7.5 | 0 | 1800 | 1952040.4 | 1952.04
0.101325 | 10132.5 | 7.5 | 0 | 1825 | 2047998.4 | 2047.998
0.101325 | 10132.5 | 7.5 | 0 | 1850 | 2145441.3 | 2145.441
0.101325 | 10132.5 | 7.5 | 0 | 1875 | 2244544.8 | 2244.545
0.101325 | 10132.5 | 7.5 | 0 | 1900 | 2345504.0 | 2345.504
0.101325 | 10132.5 | 7.5 | 0 | 1925 | 2448533.8 | 2448.534
0.101325 | 10132.5 | 7.5 | 0 | 1950 | 2553870.6 | 2553.871
0.101325 | 10132.5 | 7.5 | 0 | 1975 | 2661773.1 | 2661.773
0.101325 | 10132.5 | 7.5 | 0 | 2000 | 2772523.6 | 2772.524
0.101325 | 10132.5 | 7.5 | 0 | 2025 | 2886428.7 | 2886.429
0.101325 | 10132.5 | 7.5 | 0 | 2050 | 3003820.2 | 3003.82
0.101325 | 10132.5 | 7.5 | 0 | 2075 | 3125055.8 | 3125.056
0.101325 | 10132.5 | 7.5 | 0 | 2100 | 3250519.8 | 3250.52
0.101325 | 10132.5 | 7.5 | 0 | 2125 | 3380623.4 | 3380.623
0.101325 | 10132.5 | 7.5 | 0 | 2150 | 3515804.8 | 3515.805
0.101325 | 10132.5 | 7.5 | 0 | 2175 | 3656529.5 | 3656.53
0.101325 | 10132.5 | 7.5 | 0 | 2200 | 3803290.3 | 3803.29
0.101325 | 10132.5 | 7.5 | 0 | 2225 | 3956606.1 | 3956.606
0.101325 | 10132.5 | 7.5 | 0 | 2250 | 4117022.3 | 4117.022
0.101325 | 10132.5 | 7.5 | 0 | 2275 | 4285109.272 | 4285.109272
0.101325 | 10132.5 | 7.5 | 0 | 2300 | 4461461.3 | 4461.461
0.101325 | 10132.5 | 7.5 | 0 | 2325 | 4646695.4 | 4646.695
0.101325 | 10132.5 | 7.5 | 0 | 2350 | 4841449.3 | 4841.449
0.101325 | 10132.5 | 7.5 | 0 | 2375 | 5046379.8 | 5046.38
0.101325 | 10132.5 | 7.5 | 0 | 2400 | 5262160.5 | 5262.161
0.101325 | 10132.5 | 7.5 | 0 | 2425 | 5489479.2 | 5489.479
0.101325 | 10132.5 | 7.5 | 0 | 2450 | 5729035.2 | 5729.035
0.101325 | 10132.5 | 7.5 | 0 | 2475 | 5981537.084 | 5981.537084
0.101325 | 10132.5 | 7.5 | 0 | 2500 | 6247698.8 | 6247.699
0.101325 | 10132.5 | 7.5 | 0 | 2525 | 6528237.4 | 6528.237
0.101325 | 10132.5 | 7.5 | 0 | 2550 | 6823869.4 | 6823.869
0.101325 | 10132.5 | 7.5 | 0 | 2575 | 7135308.3 | 7135.308
0.101325 | 10132.5 | 7.5 | 0 | 2600 | 7463261.2 | 7463.261
0.101325 | 10132.5 | 7.5 | 0 | 2625 | 7808426.4 | 7808.426
0.101325 | 10132.5 | 7.5 | 0 | 2650 | 8171491.2 | 8171.491
0.101325 | 10132.5 | 7.5 | 0 | 2675 | 8553129.6 | 8553.13
0.101325 | 10132.5 | 7.5 | 0 | 2700 | 8954001.4 | 8954.001
0.101325 | 10132.5 | 7.5 | 0 | 2725 | 9374751.3 | 9374.751
0.101325 | 10132.5 | 7.5 | 0 | 2750 | 9816008.9 | 9816.009
0.101325 | 10132.5 | 7.5 | 0 | 2775 | 10278389.4 | 10278.39
0.101325 | 10132.5 | 7.5 | 0 | 2800 | 10762494.8 | 10762.49
0.101325 | 10132.5 | 7.5 | 0 | 2825 | 11268915.6 | 11268.92
0.101325 | 10132.5 | 7.5 | 0 | 2850 | 11798232.9 | 11798.23
0.101325 | 10132.5 | 7.5 | 0 | 2875 | 12351019.2 | 12351.02
0.101325 | 10132.5 | 7.5 | 0 | 2900 | 12927838.8 | 12927.84
0.101325 | 10132.5 | 7.5 | 0 | 2925 | 13529244.5 | 13529.24
0.101325 | 10132.5 | 7.5 | 0 | 2950 | 14155769.6 | 14155.77
0.101325 | 10132.5 | 7.5 | 0 | 2975 | 14807912.8 | 14807.91
0.101325 | 10132.5 | 7.5 | 0 | 3000 | 15486111.5 | 15486.11
0.101325 | 10132.5 | 7.5 | 0 | 3025 | 16190699.4 | 16190.7
0.101325 | 10132.5 | 7.5 | 0 | 3050 | 16921842.0 | 16921.84
0.101325 | 10132.5 | 7.5 | 0 | 3075 | 17679444.8 | 17679.44
0.101325 | 10132.5 | 7.5 | 0 | 3100 | 18463024.7 | 18463.02
0.101325 | 10132.5 | 7.5 | 0.06160604 | 3125 | 19271540.3 | 19271.54
0.101325 | 10132.5 | 7.5 | 0.2425353 | 3150 | 20103175.8 | 20103.18
0.101325 | 10132.5 | 7.5 | 0.4618501413 | 3175 | 20955079.8 | 20955.08
0.101325 | 10132.5 | 7.5 | 0.7298272 | 3200 | 21823068.9 | 21823.07
0.101325 | 10132.5 | 7.5 | 1.059663 | 3225 | 22701321.2 | 22701.32
0.101325 | 10132.5 | 7.5 | 1.46842 | 3250 | 23582100.2 | 23582.1
0.101325 | 10132.5 | 7.5 | 1.978369 | 3275 | 24455572.4 | 24455.57
0.101325 | 10132.5 | 7.5 | 2.61893 | 3300 | 25309794.9 | 25309.79
0.101325 | 10132.5 | 7.5 | 3.429558585 | 3325 | 26130955.0 | 26130.95
0.101325 | 10132.5 | 7.5 | 4.464182 | 3350 | 26903922.4 | 26903.92
0.101325 | 10132.5 | 7.5 | 5.798246 | 3375 | 27613126.08 | 27613.12608
0.101325 | 10132.5 | 7.5 | 7.540363 | 3400 | 28243691.4 | 28243.69
0.101325 | 10132.5 | 7.5 | 9.852498 | 3425 | 28782685.2 | 28782.69
0.101325 | 10132.5 | 7.5 | 12.987 | 3450 | 29220254.2 | 29220.25
0.101325 | 10132.5 | 7.5 | 17.35939 | 3475 | 29550424.2 | 29550.42
0.101325 | 10132.5 | 7.5 | 23.70495 | 3500 | 29771384.1 | 29771.38
0.101325 | 10132.5 | 7.5 | 33.45758 | 3525 | 29885182.9 | 29885.18
0.101325 | 10132.5 | 7.5 | 49.83234672 | 3550 | 29896877.3 | 29896.88
0.101325 | 10132.5 | 7.5 | 81.81475 | 3575 | 29813227.8 | 29813.23
0.101325 | 10132.5 | 7.5 | 81.81475 | 3600 | 29813227.8 | 29813.23
0.101325 | 10132.5 | 7.5 | 81.81475 | 3625 | 29813227.8 | 29813.23
0.101325 | 10132.5 | 7.5 | 81.81475 | 3650 | 29813227.8 | 29813.23
0.101325 | 10132.5 | 7.5 | 81.81475 | 3675 | 29813227.8 | 29813.23
0.101325 | 10132.5 | 7.5 | 81.81475 | 3700 | 29813227.8 | 29813.23
0.101325 | 10132.5 | 7.5 | 81.81475 | 3725 | 29813227.8 | 29813.23
0.101325 | 10132.5 | 7.5 | 81.81475 | 3750 | 29813227.8 | 29813.23
0.101325 | 10132.5 | 7.5 | 81.81475 | 3775 | 29813227.8 | 29813.23
0.101325 | 10132.5 | 7.5 | 81.81475 | 3800 | 29813227.8 | 29813.23
0.101325 | 10132.5 | 7.5 | 81.81475 | 3825 | 29813227.8 | 29813.23
0.101325 | 10132.5 | 7.5 | 81.81475 | 3850 | 29813227.8 | 29813.23
0.101325 | 10132.5 | 7.5 | 81.81475 | 3875 | 29813227.8 | 29813.23
0.101325 | 10132.5 | 7.5 | 81.81475 | 3900 | 29813227.8 | 29813.23
0.101325 | 10132.5 | 7.5 | 81.81475 | 3925 | 29813227.8 | 29813.23
0.101325 | 10132.5 | 7.5 | 81.81475 | 3950 | 29813227.8 | 29813.23
0.101325 | 10132.5 | 7.5 | 81.81475 | 3975 | 29813227.8 | 29813.23
0.101325 | 10132.5 | 7.5 | 81.81475 | 4000 | 29813227.8 | 29813.23
0.101325 | 10132.5 | 5.5 | 0 | 250 | -8345591.6 | -8345.592
0.101325 | 10132.5 | 5.5 | 0 | 275 | -8285235.7 | -8285.236
0.101325 | 10132.5 | 5.5 | 0 | 300 | -8217714.4 | -8217.714
0.101325 | 10132.5 | 5.5 | 0 | 325 | -8142939.4 | -8142.939
0.101325 | 10132.5 | 5.5 | 0 | 350 | -8061684.7 | -8061.685
0.101325 | 10132.5 | 5.5 | 0 | 375 | -7975293.9 | -7975.294
0.101325 | 10132.5 | 5.5 | 0 | 400 | -7885305.1 | -7885.305
0.101325 | 10132.5 | 5.5 | 0 | 425 | -7793121.0 | -7793.121
0.101325 | 10132.5 | 5.5 | 0 | 450 | -7699779.6 | -7699.78
0.101325 | 10132.5 | 5.5 | 0 | 475 | -7605810.3 | -7605.81
0.101325 | 10132.5 | 5.5 | 0 | 500 | -7511132.8 | -7511.133
0.101325 | 10132.5 | 5.5 | 0 | 525 | -7414942.696 | -7414.942696
0.101325 | 10132.5 | 5.5 | 0 | 550 | -7315532.0 | -7315.532
0.101325 | 10132.5 | 5.5 | 0 | 575 | -7209994.209 | -7209.994209
0.101325 | 10132.5 | 5.5 | 0 | 600 | -7093780.3 | -7093.78
0.101325 | 10132.5 | 5.5 | 0 | 625 | -6960114.0 | -6960.114
0.101325 | 10132.5 | 5.5 | 0 | 650 | -6799387.6 | -6799.388
0.101325 | 10132.5 | 5.5 | 0 | 675 | -6598859.4 | -6598.859
0.101325 | 10132.5 | 5.5 | 0 | 700 | -6343183.5 | -6343.183
0.101325 | 10132.5 | 5.5 | 0 | 725 | -6016314.3 | -6016.314
0.101325 | 10132.5 | 5.5 | 0 | 750 | -5604999.5 | -5605
0.101325 | 10132.5 | 5.5 | 0 | 775 | -5103663.6 | -5103.664
0.101325 | 10132.5 | 5.5 | 0 | 800 | -4520166.748 | -4520.166748
0.101325 | 10132.5 | 5.5 | 0 | 825 | -3880865.4 | -3880.865
0.101325 | 10132.5 | 5.5 | 0 | 850 | -3230945.5 | -3230.945
0.101325 | 10132.5 | 5.5 | 0 | 875 | -2624842.7 | -2624.843
0.101325 | 10132.5 | 5.5 | 0 | 900 | -2107351.962 | -2107.351962
0.101325 | 10132.5 | 5.5 | 0 | 925 | -1697325.9 | -1697.326
0.101325 | 10132.5 | 5.5 | 0 | 950 | -1386948.5 | -1386.949
0.101325 | 10132.5 | 5.5 | 0 | 975 | -1154191.2 | -1154.191
0.101325 | 10132.5 | 5.5 | 0 | 1000 | -975619.5 | -975.6195
0.101325 | 10132.5 | 5.5 | 0 | 1025 | -832623.3 | -832.6233
0.101325 | 10132.5 | 5.5 | 0 | 1050 | -712319.3 | -712.3193
0.101325 | 10132.5 | 5.5 | 0 | 1075 | -606344.8 | -606.3448
0.101325 | 10132.5 | 5.5 | 0 | 1100 | -509427.461 | -509.427461
0.101325 | 10132.5 | 5.5 | 0 | 1125 | -418266.4 | -418.2664
0.101325 | 10132.5 | 5.5 | 0 | 1150 | -330784.9 | -330.7849
0.101325 | 10132.5 | 5.5 | 0 | 1175 | -245662 | -245.662
0.101325 | 10132.5 | 5.5 | 0 | 1200 | -162045.4 | -162.0454
0.101325 | 10132.5 | 5.5 | 0 | 1225 | -79376.09 | -79.37609
0.101325 | 10132.5 | 5.5 | 0 | 1250 | 2718.633 | 2.718633
0.101325 | 10132.5 | 5.5 | 0 | 1275 | 84492.03 | 84.49203
0.101325 | 10132.5 | 5.5 | 0 | 1300 | 166119.5 | 166.1195
0.101325 | 10132.5 | 5.5 | 0 | 1325 | 247725.3 | 247.7253
0.101325 | 10132.5 | 5.5 | 0 | 1350 | 329399.8 | 329.3998
0.101325 | 10132.5 | 5.5 | 0 | 1375 | 411210.6711 | 411.2106711
0.101325 | 10132.5 | 5.5 | 0 | 1400 | 493211 | 493.211
0.101325 | 10132.5 | 5.5 | 0 | 1425 | 575444.1 | 575.4441
0.101325 | 10132.5 | 5.5 | 0 | 1450 | 657947.9 | 657.9479
0.101325 | 10132.5 | 5.5 | 0 | 1475 | 740756.9 | 740.7569
0.101325 | 10132.5 | 5.5 | 0 | 1500 | 823905.1581 | 823.9051581
0.101325 | 10132.5 | 5.5 | 0 | 1525 | 907427.4 | 907.4274
0.101325 | 10132.5 | 5.5 | 0 | 1550 | 991360.6 | 991.3606
0.101325 | 10132.5 | 5.5 | 0 | 1575 | 1075745.3 | 1075.745
0.101325 | 10132.5 | 5.5 | 0 | 1600 | 1160626.8 | 1160.627
0.101325 | 10132.5 | 5.5 | 0 | 1625 | 1246056.2 | 1246.056
0.101325 | 10132.5 | 5.5 | 0 | 1650 | 1332091.1 | 1332.091
0.101325 | 10132.5 | 5.5 | 0 | 1675 | 1418797.5 | 1418.797
0.101325 | 10132.5 | 5.5 | 0 | 1700 | 1506250.1 | 1506.25
0.101325 | 10132.5 | 5.5 | 0 | 1725 | 1594533.769 | 1594.533769
0.101325 | 10132.5 | 5.5 | 0 | 1750 | 1683744.6 | 1683.745
0.101325 | 10132.5 | 5.5 | 0 | 1775 | 1773990.9 | 1773.991
0.101325 | 10132.5 | 5.5 | 0 | 1800 | 1865394.5 | 1865.395
0.101325 | 10132.5 | 5.5 | 0 | 1825 | 1958092.0 | 1958.092
0.101325 | 10132.5 | 5.5 | 0 | 1850 | 2052235.6 | 2052.236
0.101325 | 10132.5 | 5.5 | 0 | 1875 | 2147994.553 | 2147.994553
0.101325 | 10132.5 | 5.5 | 0 | 1900 | 2245556.1 | 2245.556
0.101325 | 10132.5 | 5.5 | 0 | 1925 | 2345126.9 | 2345.127
0.101325 | 10132.5 | 5.5 | 0 | 1950 | 2446933.6 | 2446.934
0.101325 | 10132.5 | 5.5 | 0 | 1975 | 2551224.4 | 2551.224
0.101325 | 10132.5 | 5.5 | 0 | 2000 | 2658269.6 | 2658.27
0.101325 | 10132.5 | 5.5 | 0 | 2025 | 2768362.7 | 2768.363
0.101325 | 10132.5 | 5.5 | 0 | 2050 | 2881821.205 | 2881.821205
0.101325 | 10132.5 | 5.5 | 0 | 2075 | 2998987.1 | 2998.987
0.101325 | 10132.5 | 5.5 | 0 | 2100 | 3120227.4 | 3120.227
0.101325 | 10132.5 | 5.5 | 0 | 2125 | 3245934.6 | 3245.935
0.101325 | 10132.5 | 5.5 | 0 | 2150 | 3376527.2 | 3376.527
0.101325 | 10132.5 | 5.5 | 0 | 2175 | 3512448.8 | 3512.449
0.101325 | 10132.5 | 5.5 | 0 | 2200 | 3654169.0 | 3654.169
0.101325 | 10132.5 | 5.5 | 0 | 2225 | 3802182.285 | 3802.182285
0.101325 | 10132.5 | 5.5 | 0 | 2250 | 3957007.722 | 3957.007722
0.101325 | 10132.5 | 5.5 | 0 | 2275 | 4119187.9 | 4119.188
0.101325 | 10132.5 | 5.5 | 0 | 2300 | 4289288.1 | 4289.288
0.101325 | 10132.5 | 5.5 | 0 | 2325 | 4467894.6 | 4467.895
0.101325 | 10132.5 | 5.5 | 0 | 2350 | 4655613.137 | 4655.613137
0.101325 | 10132.5 | 5.5 | 0 | 2375 | 4853067.3 | 4853.067
0.101325 | 10132.5 | 5.5 | 0 | 2400 | 5060896.2 | 5060.896
0.101325 | 10132.5 | 5.5 | 0 | 2425 | 5279752.0 | 5279.752
0.101325 | 10132.5 | 5.5 | 0 | 2450 | 5510297.887 | 5510.297887
0.101325 | 10132.5 | 5.5 | 0 | 2475 | 5753204.9 | 5753.205
0.101325 | 10132.5 | 5.5 | 0 | 2500 | 6009149.511 | 6009.149511
0.101325 | 10132.5 | 5.5 | 0 | 2525 | 6278810.4 | 6278.81
0.101325 | 10132.5 | 5.5 | 0 | 2550 | 6562866.1 | 6562.866
0.101325 | 10132.5 | 5.5 | 0 | 2575 | 6861991.693 | 6861.991693
0.101325 | 10132.5 | 5.5 | 0 | 2600 | 7176856.7 | 7176.857
0.101325 | 10132.5 | 5.5 | 0 | 2625 | 7508122.4 | 7508.122
0.101325 | 10132.5 | 5.5 | 0 | 2650 | 7856440.2 | 7856.44
0.101325 | 10132.5 | 5.5 | 0 | 2675 | 8222450.0 | 8222.45
0.101325 | 10132.5 | 5.5 | 0 | 2700 | 8606779.4 | 8606.779
0.101325 | 10132.5 | 5.5 | 0 | 2725 | 9010043.8 | 9010.044
0.101325 | 10132.5 | 5.5 | 0 | 2750 | 9432847.044 | 9432.847044
0.101325 | 10132.5 | 5.5 | 0 | 2775 | 9875783.0 | 9875.783
0.101325 | 10132.5 | 5.5 | 0 | 2800 | 10339438.3 | 10339.44
0.101325 | 10132.5 | 5.5 | 0 | 2825 | 10824395.7 | 10824.4
0.101325 | 10132.5 | 5.5 | 0 | 2850 | 11331237.8 | 11331.24
0.101325 | 10132.5 | 5.5 | 0 | 2875 | 11860551.7 | 11860.55
0.101325 | 10132.5 | 5.5 | 0 | 2900 | 12412931.5 | 12412.93
0.101325 | 10132.5 | 5.5 | 0 | 2925 | 12988980.9 | 12988.98
0.101325 | 10132.5 | 5.5 | 0 | 2950 | 13589310.81 | 13589.31081
0.101325 | 10132.5 | 5.5 | 0 | 2975 | 14214532.0 | 14214.53
0.101325 | 10132.5 | 5.5 | 0 | 3000 | 14865237.8 | 14865.24
0.101325 | 10132.5 | 5.5 | 0 | 3025 | 15541974.1 | 15541.97
0.101325 | 10132.5 | 5.5 | 0 | 3050 | 16245189.6 | 16245.1896
0.101325 | 10132.5 | 5.5 | 0 | 3075 | 16975160.3 | 16975.16
0.101325 | 10132.5 | 5.5 | 0.02479502 | 3100 | 17731881.2 | 17731.88
0.101325 | 10132.5 | 5.5 | 0.1375946 | 3125 | 18514916.4 | 18514.92
0.101325 | 10132.5 | 5.5 | 0.2730027 | 3150 | 19323202.1 | 19323.2
0.101325 | 10132.5 | 5.5 | 0.4370126 | 3175 | 20154800.23 | 20154.80023
0.101325 | 10132.5 | 5.5 | 0.6372803 | 3200 | 21006606.6 | 21006.61
0.101325 | 10132.5 | 5.5 | 0.8836351 | 3225 | 21874030.84 | 21874.03084
0.101325 | 10132.5 | 5.5 | 1.188785 | 3250 | 22750682.1 | 22750.68
0.101325 | 10132.5 | 5.5 | 1.569314 | 3275 | 23628112.6 | 23628.11
0.101325 | 10132.5 | 5.5 | 2.047127 | 3300 | 24495692.7 | 24495.69
0.101325 | 10132.5 | 5.5 | 2.651601 | 3325 | 25340699.95 | 25340.69995
0.101325 | 10132.5 | 5.5 | 3.422887 | 3350 | 26148696.9 | 26148.7
0.101325 | 10132.5 | 5.5 | 4.417157 | 3375 | 26904236.36 | 26904.23636
0.101325 | 10132.5 | 5.5 | 5.715283986 | 3400 | 27591866.9 | 27591.87
0.101325 | 10132.5 | 5.5 | 7.437881 | 3425 | 28197327.7 | 28197.33
0.101325 | 10132.5 | 5.5 | 9.772892 | 3450 | 28708742.5 | 28708.74
0.101325 | 10132.5 | 5.5 | 13.02987 | 3475 | 29117584.8 | 29117.58
0.101325 | 10132.5 | 5.5 | 17.75669 | 3500 | 29419207.92 | 29419.20792
0.101325 | 10132.5 | 5.5 | 25.02218 | 3525 | 29612814.2 | 29612.81
0.101325 | 10132.5 | 5.5 | 37.2239 | 3550 | 29700837.2 | 29700.84
0.101325 | 10132.5 | 5.5 | 61.06635 | 3575 | 29687765.3 | 29687.77
0.101325 | 10132.5 | 5.5 | 61.06635 | 3600 | 29687765.3 | 29687.77
0.101325 | 10132.5 | 5.5 | 61.06635 | 3625 | 29687765.3 | 29687.77
0.101325 | 10132.5 | 5.5 | 61.06635 | 3650 | 29687765.3 | 29687.77
0.101325 | 10132.5 | 5.5 | 61.06635 | 3675 | 29687765.3 | 29687.77
0.101325 | 10132.5 | 5.5 | 61.06635 | 3700 | 29687765.3 | 29687.77
0.101325 | 10132.5 | 5.5 | 61.06635 | 3725 | 29687765.3 | 29687.77
0.101325 | 10132.5 | 5.5 | 61.06635 | 3750 | 29687765.3 | 29687.77
0.101325 | 10132.5 | 5.5 | 61.06635 | 3775 | 29687765.3 | 29687.77
0.101325 | 10132.5 | 5.5 | 61.06635 | 3800 | 29687765.3 | 29687.77
0.101325 | 10132.5 | 5.5 | 61.06635 | 3825 | 29687765.3 | 29687.77
0.101325 | 10132.5 | 5.5 | 61.06635 | 3850 | 29687765.3 | 29687.77
0.101325 | 10132.5 | 5.5 | 61.06635 | 3875 | 29687765.3 | 29687.77
0.101325 | 10132.5 | 5.5 | 61.06635 | 3900 | 29687765.3 | 29687.77
0.101325 | 10132.5 | 5.5 | 61.06635 | 3925 | 29687765.3 | 29687.77
0.101325 | 10132.5 | 5.5 | 61.06635 | 3950 | 29687765.3 | 29687.77
0.101325 | 10132.5 | 5.5 | 61.06635 | 3975 | 29687765.3 | 29687.77
0.101325 | 10132.5 | 5.5 | 61.06635 | 4000 | 29687765.3 | 29687.77
0.101325 | 10132.5 | 4 | 0 | 250 | -8032713.3 | -8032.713
0.101325 | 10132.5 | 4 | 0 | 275 | -7973502.3 | -7973.502
0.101325 | 10132.5 | 4 | 0 | 300 | -7907229.4 | -7907.229
0.101325 | 10132.5 | 4 | 0 | 325 | -7833861.6 | -7833.862
0.101325 | 10132.5 | 4 | 0 | 350 | -7754215.8 | -7754.216
0.101325 | 10132.5 | 4 | 0 | 375 | -7669644.3 | -7669.644
0.101325 | 10132.5 | 4 | 0 | 400 | -7581646.7 | -7581.647
0.101325 | 10132.5 | 4 | 0 | 425 | -7491539.4 | -7491.539
0.101325 | 10132.5 | 4 | 0 | 450 | -7400234.5 | -7400.235
0.101325 | 10132.5 | 4 | 0 | 475 | -7308108.6 | -7308.109
0.101325 | 10132.5 | 4 | 0 | 500 | -7214915.1 | -7214.915
0.101325 | 10132.5 | 4 | 0 | 525 | -7119685.9 | -7119.686
0.101325 | 10132.5 | 4 | 0 | 550 | -7020574.3 | -7020.574
0.101325 | 10132.5 | 4 | 0 | 575 | -6914599.3 | -6914.599
0.101325 | 10132.5 | 4 | 0 | 600 | -6797267.8 | -6797.268
0.101325 | 10132.5 | 4 | 0 | 625 | -6662097.2 | -6662.097
0.101325 | 10132.5 | 4 | 0 | 650 | -6500159.3 | -6500.159
0.101325 | 10132.5 | 4 | 0 | 675 | -6299920.7 | -6299.921
0.101325 | 10132.5 | 4 | 0 | 700 | -6047798.1 | -6047.798
0.101325 | 10132.5 | 4 | 0 | 725 | -5729812.7 | -5729.813
0.101325 | 10132.5 | 4 | 0 | 750 | -5334498.9 | -5334.499
0.101325 | 10132.5 | 4 | 0 | 775 | -4857041.1 | -4857.041
0.101325 | 10132.5 | 4 | 0 | 800 | -4304456.896 | -4304.456896
0.101325 | 10132.5 | 4 | 0 | 825 | -3700549.3 | -3700.549
0.101325 | 10132.5 | 4 | 0 | 850 | -3086778.2 | -3086.778
0.101325 | 10132.5 | 4 | 0 | 875 | -2513830.5 | -2513.83
0.101325 | 10132.5 | 4 | 0 | 900 | -2023995.696 | -2023.995696
0.101325 | 10132.5 | 4 | 0 | 925 | -1635449.1 | -1635.449
0.101325 | 10132.5 | 4 | 0 | 950 | -1341120.793 | -1341.120793
0.101325 | 10132.5 | 4 | 0 | 975 | -1120304.1 | -1120.304
0.101325 | 10132.5 | 4 | 0 | 1000 | -950830.8 | -950.8308
0.101325 | 10132.5 | 4 | 0 | 1025 | -815057 | -815.057
0.101325 | 10132.5 | 4 | 0 | 1050 | -700761.4 | -700.7614
0.101325 | 10132.5 | 4 | 0 | 1075 | -600013 | -600.013
0.101325 | 10132.5 | 4 | 0 | 1100 | -507815.7 | -507.8157
0.101325 | 10132.5 | 4 | 0 | 1125 | -421044.3 | -421.0443
0.101325 | 10132.5 | 4 | 0 | 1150 | -337734.6216 | -337.7346216
0.101325 | 10132.5 | 4 | 0 | 1175 | -256638.8 | -256.6388
0.101325 | 10132.5 | 4 | 0 | 1200 | -176952.5 | -176.9525
0.101325 | 10132.5 | 4 | 0 | 1225 | -98148.93 | -98.14893
0.101325 | 10132.5 | 4 | 0 | 1250 | -19876.86 | -19.87686
0.101325 | 10132.5 | 4 | 0 | 1275 | 58102.04 | 58.10204
0.101325 | 10132.5 | 4 | 0 | 1300 | 135952.9 | 135.9529
0.101325 | 10132.5 | 4 | 0 | 1325 | 213792.7 | 213.7927
0.101325 | 10132.5 | 4 | 0 | 1350 | 291706.5 | 291.7065
0.101325 | 10132.5 | 4 | 0 | 1375 | 369758.5 | 369.7585
0.101325 | 10132.5 | 4 | 0 | 1400 | 447998.9 | 447.9989
0.101325 | 10132.5 | 4 | 0 | 1425 | 526469.2 | 526.4692
0.101325 | 10132.5 | 4 | 0 | 1450 | 605205.5 | 605.2055
0.101325 | 10132.5 | 4 | 0 | 1475 | 684241.1 | 684.2411
0.101325 | 10132.5 | 4 | 0 | 1500 | 763609 | 763.609
0.101325 | 10132.5 | 4 | 0 | 1525 | 843342.7 | 843.3427
0.101325 | 10132.5 | 4 | 0 | 1550 | 923478.1 | 923.4781
0.101325 | 10132.5 | 4 | 0 | 1575 | 1004054.6 | 1004.055
0.101325 | 10132.5 | 4 | 0 | 1600 | 1085116.0 | 1085.116
0.101325 | 10132.5 | 4 | 0 | 1625 | 1166711.5 | 1166.711
0.101325 | 10132.5 | 4 | 0 | 1650 | 1248896.9 | 1248.897
0.101325 | 10132.5 | 4 | 0 | 1675 | 1331735.7 | 1331.736
0.101325 | 10132.5 | 4 | 0 | 1700 | 1415299.6 | 1415.3
0.101325 | 10132.5 | 4 | 0 | 1725 | 1499670.0 | 1499.67
0.101325 | 10132.5 | 4 | 0 | 1750 | 1584939.0 | 1584.939
0.101325 | 10132.5 | 4 | 0 | 1775 | 1671209.912 | 1671.209912
0.101325 | 10132.5 | 4 | 0 | 1800 | 1758599.2 | 1758.599
0.101325 | 10132.5 | 4 | 0 | 1825 | 1847236.8 | 1847.237
0.101325 | 10132.5 | 4 | 0 | 1850 | 1937267.7 | 1937.268
0.101325 | 10132.5 | 4 | 0 | 1875 | 2028852.6 | 2028.853
0.101325 | 10132.5 | 4 | 0 | 1900 | 2122169.5 | 2122.169
0.101325 | 10132.5 | 4 | 0 | 1925 | 2217414.0 | 2217.414
0.101325 | 10132.5 | 4 | 0 | 1950 | 2314801.1 | 2314.801
0.101325 | 10132.5 | 4 | 0 | 1975 | 2414565.6 | 2414.566
0.101325 | 10132.5 | 4 | 0 | 2000 | 2516963.1 | 2516.963
0.101325 | 10132.5 | 4 | 0 | 2025 | 2622270.9 | 2622.271
0.101325 | 10132.5 | 4 | 0 | 2050 | 2730788.8 | 2730.789
0.101325 | 10132.5 | 4 | 0 | 2075 | 2842839.3 | 2842.839
0.101325 | 10132.5 | 4 | 0 | 2100 | 2958768.6 | 2958.769
0.101325 | 10132.5 | 4 | 0 | 2125 | 3078946.4 | 3078.946
0.101325 | 10132.5 | 4 | 0 | 2150 | 3203766.4 | 3203.766
0.101325 | 10132.5 | 4 | 0 | 2175 | 3333646.2 | 3333.646
0.101325 | 10132.5 | 4 | 0 | 2200 | 3469027.4 | 3469.027
0.101325 | 10132.5 | 4 | 0 | 2225 | 3610374.4 | 3610.374
0.101325 | 10132.5 | 4 | 0 | 2250 | 3758174.846 | 3758.174846
0.101325 | 10132.5 | 4 | 0 | 2275 | 3912937.9 | 3912.938
0.101325 | 10132.5 | 4 | 0 | 2300 | 4075193.6 | 4075.194
0.101325 | 10132.5 | 4 | 0 | 2325 | 4245491.7 | 4245.492
0.101325 | 10132.5 | 4 | 0 | 2350 | 4424399.6 | 4424.4
0.101325 | 10132.5 | 4 | 0 | 2375 | 4612501.3 | 4612.501
0.101325 | 10132.5 | 4 | 0 | 2400 | 4810394.8 | 4810.395
0.101325 | 10132.5 | 4 | 0 | 2425 | 5018690.2 | 5018.69
0.101325 | 10132.5 | 4 | 0 | 2450 | 5238007.4 | 5238.007
0.101325 | 10132.5 | 4 | 0 | 2475 | 5468973.4 | 5468.973
0.101325 | 10132.5 | 4 | 0 | 2500 | 5712220.1 | 5712.22
0.101325 | 10132.5 | 4 | 0 | 2525 | 5968381.3 | 5968.381
0.101325 | 10132.5 | 4 | 0 | 2550 | 6238090.196 | 6238.090196
0.101325 | 10132.5 | 4 | 0 | 2575 | 6521977.2 | 6521.977
0.101325 | 10132.5 | 4 | 0 | 2600 | 6820667.5 | 6820.667
0.101325 | 10132.5 | 4 | 0 | 2625 | 7134778.7 | 7134.779
0.101325 | 10132.5 | 4 | 0 | 2650 | 7464920.173 | 7464.920173
0.101325 | 10132.5 | 4 | 0 | 2675 | 7811691.4 | 7811.691
0.101325 | 10132.5 | 4 | 0 | 2700 | 8175681.942 | 8175.681942
0.101325 | 10132.5 | 4 | 0 | 2725 | 8557472.4 | 8557.472
0.101325 | 10132.5 | 4 | 0 | 2750 | 8957635.5 | 8957.636
0.101325 | 10132.5 | 4 | 0 | 2775 | 9376739.4 | 9376.739
0.101325 | 10132.5 | 4 | 0 | 2800 | 9815351.4 | 9815.351
0.101325 | 10132.5 | 4 | 0 | 2825 | 10274043.1 | 10274.04
0.101325 | 10132.5 | 4 | 0 | 2850 | 10753396.9 | 10753.4
0.101325 | 10132.5 | 4 | 0 | 2875 | 11254012.91 | 11254.01291
0.101325 | 10132.5 | 4 | 0 | 2900 | 11776516.8 | 11776.52
0.101325 | 10132.5 | 4 | 0 | 2925 | 12321566.5 | 12321.57
0.101325 | 10132.5 | 4 | 0 | 2950 | 12889857.2 | 12889.86
0.101325 | 10132.5 | 4 | 0 | 2975 | 13482122.4 | 13482.12
0.101325 | 10132.5 | 4 | 0 | 3000 | 14099128.4 | 14099.13
0.101325 | 10132.5 | 4 | 0 | 3025 | 14741657.4 | 14741.66
0.101325 | 10132.5 | 4 | 0 | 3050 | 15410475.1 | 15410.48
0.101325 | 10132.5 | 4 | 0.03322616206 | 3075 | 16106275.49 | 16106.27549
0.101325 | 10132.5 | 4 | 0.1042236 | 3100 | 16829595.8 | 16829.6
0.101325 | 10132.5 | 4 | 0.1885311 | 3125 | 17580691.5 | 17580.69
0.101325 | 10132.5 | 4 | 0.289649 | 3150 | 18359365.0 | 18359.37
0.101325 | 10132.5 | 4 | 0.4120331 | 3175 | 19164740.0 | 19164.74
0.101325 | 10132.5 | 4 | 0.5613736 | 3200 | 19994981.1 | 19994.98
0.101325 | 10132.5 | 4 | 0.7449743 | 3225 | 20846968.1 | 20846.97
0.101325 | 10132.5 | 4 | 0.9722756 | 3250 | 21715945.79 | 21715.94579
0.101325 | 10132.5 | 4 | 1.255595 | 3275 | 22595194.8 | 22595.19
0.101325 | 10132.5 | 4 | 1.6112 | 3300 | 23475784.7 | 23475.78
0.101325 | 10132.5 | 4 | 2.060905 | 3325 | 24346491.8 | 24346.49
0.101325 | 10132.5 | 4 | 2.634522 | 3350 | 25193968.2 | 25193.97
0.101325 | 10132.5 | 4 | 3.373762 | 3375 | 26003225.8 | 26003.23
0.101325 | 10132.5 | 4 | 4.338676 | 3400 | 26758452.4 | 26758.45
0.101325 | 10132.5 | 4 | 5.618837 | 3425 | 27444097.4 | 27444.1
0.101325 | 10132.5 | 4 | 7.353845 | 3450 | 28046079.7 | 28046.08
0.101325 | 10132.5 | 4 | 9.773675 | 3475 | 28552905.48 | 28552.90548
0.101325 | 10132.5 | 4 | 13.2855 | 3500 | 28956468.2 | 28956.47
0.101325 | 10132.5 | 4 | 18.68398 | 3525 | 29252348.0 | 29252.35
0.101325 | 10132.5 | 4 | 27.75262 | 3550 | 29439505.0 | 29439.51
0.101325 | 10132.5 | 4 | 45.48254 | 3575 | 29519302.85 | 29519.30285
0.101325 | 10132.5 | 4 | 93.07096 | 3600 | 29493577.8 | 29493.58
0.101325 | 10132.5 | 4 | 93.07096 | 3625 | 29493577.8 | 29493.58
0.101325 | 10132.5 | 4 | 93.07096 | 3650 | 29493577.8 | 29493.58
0.101325 | 10132.5 | 4 | 93.07096 | 3675 | 29493577.8 | 29493.58
0.101325 | 10132.5 | 4 | 93.07096 | 3700 | 29493577.8 | 29493.58
0.101325 | 10132.5 | 4 | 93.07096 | 3725 | 29493577.8 | 29493.58
0.101325 | 10132.5 | 4 | 93.07096 | 3750 | 29493577.8 | 29493.58
0.101325 | 10132.5 | 4 | 93.07096 | 3775 | 29493577.8 | 29493.58
0.101325 | 10132.5 | 4 | 93.07096 | 3800 | 29493577.8 | 29493.58
0.101325 | 10132.5 | 4 | 93.07096 | 3825 | 29493577.8 | 29493.58
0.101325 | 10132.5 | 4 | 93.07096 | 3850 | 29493577.8 | 29493.58
0.101325 | 10132.5 | 4 | 93.07096 | 3875 | 29493577.8 | 29493.58
0.101325 | 10132.5 | 4 | 93.07096 | 3900 | 29493577.8 | 29493.58
0.101325 | 10132.5 | 4 | 93.07096 | 3925 | 29493577.8 | 29493.58
0.101325 | 10132.5 | 4 | 93.07096 | 3950 | 29493577.8 | 29493.58
0.101325 | 10132.5 | 4 | 93.07096 | 3975 | 29493577.8 | 29493.58
0.101325 | 10132.5 | 4 | 93.07096 | 4000 | 29493577.8 | 29493.58
0.101325 | 10132.5 | 3 | 0 | 250 | -7699223.6 | -7699.224
0.101325 | 10132.5 | 3 | 0 | 275 | -7641153.5 | -7641.153
0.101325 | 10132.5 | 3 | 0 | 300 | -7576107.7 | -7576.108
0.101325 | 10132.5 | 3 | 0 | 325 | -7504124.6 | -7504.125
0.101325 | 10132.5 | 3 | 0 | 350 | -7426082.7 | -7426.083
0.101325 | 10132.5 | 3 | 0 | 375 | -7343357.6 | -7343.358
0.101325 | 10132.5 | 3 | 0 | 400 | -7257417.8 | -7257.418
0.101325 | 10132.5 | 3 | 0 | 425 | -7169494.7 | -7169.495
0.101325 | 10132.5 | 3 | 0 | 450 | -7080373.0 | -7080.373
0.101325 | 10132.5 | 3 | 0 | 475 | -6990275.3 | -6990.275
0.101325 | 10132.5 | 3 | 0 | 500 | -6898791.5 | -6898.791
0.101325 | 10132.5 | 3 | 0 | 525 | -6804798.1 | -6804.798
0.101325 | 10132.5 | 3 | 0 | 550 | -6706327.8 | -6706.328
0.101325 | 10132.5 | 3 | 0 | 575 | -6600354.5 | -6600.354
0.101325 | 10132.5 | 3 | 0 | 600 | -6482485.3 | -6482.485
0.101325 | 10132.5 | 3 | 0 | 625 | -6346589.9 | -6346.59
0.101325 | 10132.5 | 3 | 0 | 650 | -6184480.8 | -6184.481
0.101325 | 10132.5 | 3 | 0 | 675 | -5985872.5 | -5985.872
0.101325 | 10132.5 | 3 | 0 | 700 | -5738923.3 | -5738.923
0.101325 | 10132.5 | 3 | 0 | 725 | -5431613.8 | -5431.614
0.101325 | 10132.5 | 3 | 0 | 750 | -5054093.8 | -5054.094
0.101325 | 10132.5 | 3 | 0 | 775 | -4602148.1 | -4602.148
0.101325 | 10132.5 | 3 | 0 | 800 | -4081878.3 | -4081.878
0.101325 | 10132.5 | 3 | 0 | 825 | -3514556.8 | -3514.557
0.101325 | 10132.5 | 3 | 0 | 850 | -2937981.5 | -2937.982
0.101325 | 10132.5 | 3 | 0 | 875 | -2399126.9 | -2399.127
0.101325 | 10132.5 | 3 | 0 | 900 | -1937768.5 | -1937.769
0.101325 | 10132.5 | 3 | 0 | 925 | -1571382.6 | -1571.383
0.101325 | 10132.5 | 3 | 0 | 950 | -1293643.6 | -1293.644
0.101325 | 10132.5 | 3 | 0 | 975 | -1085187.1 | -1085.187
0.101325 | 10132.5 | 3 | 0 | 1000 | -925140.4 | -925.1404
0.101325 | 10132.5 | 3 | 0 | 1025 | -796853.3 | -796.8533
0.101325 | 10132.5 | 3 | 0 | 1050 | -688787.3 | -688.7873
0.101325 | 10132.5 | 3 | 0 | 1075 | -593458 | -593.458
0.101325 | 10132.5 | 3 | 0 | 1100 | -506155 | -506.155
0.101325 | 10132.5 | 3 | 0 | 1125 | -423935.1 | -423.9351
0.101325 | 10132.5 | 3 | 0 | 1150 | -344951.3 | -344.9513
0.101325 | 10132.5 | 3 | 0 | 1175 | -268031.3424 | -268.0313424
0.101325 | 10132.5 | 3 | 0 | 1200 | -192420.9 | -192.4209
0.101325 | 10132.5 | 3 | 0 | 1225 | -117626.4 | -117.6264
0.101325 | 10132.5 | 3 | 0 | 1250 | -43319.34 | -43.31934
0.101325 | 10132.5 | 3 | 0 | 1275 | 30723.25778 | 30.72325778
0.101325 | 10132.5 | 3 | 0 | 1300 | 104655.7 | 104.6557
0.101325 | 10132.5 | 3 | 0 | 1325 | 178587.2 | 178.5872
0.101325 | 10132.5 | 3 | 0 | 1350 | 252597.6 | 252.5976
0.101325 | 10132.5 | 3 | 0 | 1375 | 326747 | 326.747
0.101325 | 10132.5 | 3 | 0 | 1400 | 401082.6 | 401.0826
0.101325 | 10132.5 | 3 | 0 | 1425 | 475643.6 | 475.6436
0.101325 | 10132.5 | 3 | 0 | 1450 | 550464.5 | 550.4645
0.101325 | 10132.5 | 3 | 0 | 1475 | 625577 | 625.577
0.101325 | 10132.5 | 3 | 0 | 1500 | 701012.7 | 701.0127
0.101325 | 10132.5 | 3 | 0 | 1525 | 776803.9 | 776.8039
0.101325 | 10132.5 | 3 | 0 | 1550 | 852985.1 | 852.9851
0.101325 | 10132.5 | 3 | 0 | 1575 | 929594.1 | 929.5941
0.101325 | 10132.5 | 3 | 0 | 1600 | 1006673.0 | 1006.673
0.101325 | 10132.5 | 3 | 0 | 1625 | 1084269.1 | 1084.269
0.101325 | 10132.5 | 3 | 0 | 1650 | 1162435.9 | 1162.436
0.101325 | 10132.5 | 3 | 0 | 1675 | 1241234.0 | 1241.234
0.101325 | 10132.5 | 3 | 0 | 1700 | 1320731.7 | 1320.732
0.101325 | 10132.5 | 3 | 0 | 1725 | 1401006.8 | 1401.007
0.101325 | 10132.5 | 3 | 0 | 1750 | 1482146.6 | 1482.147
0.101325 | 10132.5 | 3 | 0 | 1775 | 1564249.4 | 1564.249
0.101325 | 10132.5 | 3 | 0 | 1800 | 1647425.384 | 1647.425384
0.101325 | 10132.5 | 3 | 0 | 1825 | 1731797.7 | 1731.798
0.101325 | 10132.5 | 3 | 0 | 1850 | 1817503.3 | 1817.503
0.101325 | 10132.5 | 3 | 0 | 1875 | 1904694.1 | 1904.694
0.101325 | 10132.5 | 3 | 0 | 1900 | 1993537.593 | 1993.537593
0.101325 | 10132.5 | 3 | 0 | 1925 | 2084218.4 | 2084.218
0.101325 | 10132.5 | 3 | 0 | 1950 | 2176938.7 | 2176.939
0.101325 | 10132.5 | 3 | 0 | 1975 | 2271919.4 | 2271.919
0.101325 | 10132.5 | 3 | 0 | 2000 | 2369400.5 | 2369.401
0.101325 | 10132.5 | 3 | 0 | 2025 | 2469642.6 | 2469.643
0.101325 | 10132.5 | 3 | 0 | 2050 | 2572926.5 | 2572.927
0.101325 | 10132.5 | 3 | 0 | 2075 | 2679554.9 | 2679.555
0.101325 | 10132.5 | 3 | 0 | 2100 | 2789851.8 | 2789.852
0.101325 | 10132.5 | 3 | 0 | 2125 | 2904163.4 | 2904.163
0.101325 | 10132.5 | 3 | 0 | 2150 | 3022858.1 | 3022.858
0.101325 | 10132.5 | 3 | 0 | 2175 | 3146326.2 | 3146.326
0.101325 | 10132.5 | 3 | 0 | 2200 | 3274980.3 | 3274.98
0.101325 | 10132.5 | 3 | 0 | 2225 | 3409254.3 | 3409.254
0.101325 | 10132.5 | 3 | 0 | 2250 | 3549603.0 | 3549.603
0.101325 | 10132.5 | 3 | 0 | 2275 | 3696501.4 | 3696.501
0.101325 | 10132.5 | 3 | 0 | 2300 | 3850443.8 | 3850.444
0.101325 | 10132.5 | 3 | 0 | 2325 | 4011942.2 | 4011.942
0.101325 | 10132.5 | 3 | 0 | 2350 | 4181525.19 | 4181.52519
0.101325 | 10132.5 | 3 | 0 | 2375 | 4359736.1 | 4359.736
0.101325 | 10132.5 | 3 | 0 | 2400 | 4547131.3 | 4547.131
0.101325 | 10132.5 | 3 | 0 | 2425 | 4744278.1 | 4744.278
0.101325 | 10132.5 | 3 | 0 | 2450 | 4951752.5 | 4951.752
0.101325 | 10132.5 | 3 | 0 | 2475 | 5170137.0 | 5170.137
0.101325 | 10132.5 | 3 | 0 | 2500 | 5400018.2 | 5400.018
0.101325 | 10132.5 | 3 | 0 | 2525 | 5641984.6 | 5641.985
0.101325 | 10132.5 | 3 | 0 | 2550 | 5896623.767 | 5896.623767
0.101325 | 10132.5 | 3 | 0 | 2575 | 6164520.8 | 6164.521
0.101325 | 10132.5 | 3 | 0 | 2600 | 6446255.8 | 6446.256
0.101325 | 10132.5 | 3 | 0 | 2625 | 6742402.6 | 6742.403
0.101325 | 10132.5 | 3 | 0 | 2650 | 7053527.7 | 7053.528
0.101325 | 10132.5 | 3 | 0 | 2675 | 7380189.6 | 7380.19
0.101325 | 10132.5 | 3 | 0 | 2700 | 7722939.1 | 7722.939
0.101325 | 10132.5 | 3 | 0 | 2725 | 8082320.7 | 8082.321
0.101325 | 10132.5 | 3 | 0 | 2750 | 8458875.1 | 8458.875
0.101325 | 10132.5 | 3 | 0 | 2775 | 8853142.9 | 8853.143
0.101325 | 10132.5 | 3 | 0 | 2800 | 9265669.9 | 9265.67
0.101325 | 10132.5 | 3 | 0 | 2825 | 9697014.018 | 9697.014018
0.101325 | 10132.5 | 3 | 0 | 2850 | 10147753.9 | 10147.75
0.101325 | 10132.5 | 3 | 0 | 2875 | 10618498.7 | 10618.5
0.101325 | 10132.5 | 3 | 0 | 2900 | 11109899.9 | 11109.9
0.101325 | 10132.5 | 3 | 0 | 2925 | 11622662.5 | 11622.6625
0.101325 | 10132.5 | 3 | 0 | 2950 | 12157557.3 | 12157.56
0.101325 | 10132.5 | 3 | 0 | 2975 | 12715429.6 | 12715.43
0.101325 | 10132.5 | 3 | 0 | 3000 | 13297204.7 | 13297.2
0.101325 | 10132.5 | 3 | 0.01051891 | 3025 | 13903884.2 | 13903.88
0.101325 | 10132.5 | 3 | 0.05087436 | 3050 | 14536530.7 | 14536.53
0.101325 | 10132.5 | 3 | 0.09768564104 | 3075 | 15196232.5 | 15196.23
0.101325 | 10132.5 | 3 | 0.1526247 | 3100 | 15884041.7 | 15884.04
0.101325 | 10132.5 | 3 | 0.217814 | 3125 | 16600876.7 | 16600.88
0.101325 | 10132.5 | 3 | 0.2959495 | 3150 | 17347377.3 | 17347.38
0.101325 | 10132.5 | 3 | 0.3904616 | 3175 | 18123705.4 | 18123.71
0.101325 | 10132.5 | 3 | 0.5057301 | 3200 | 18929283.1 | 18929.28
0.101325 | 10132.5 | 3 | 0.6473741 | 3225 | 19762470.0 | 19762.47
0.101325 | 10132.5 | 3 | 0.8226552 | 3250 | 20620192.8 | 20620.19
0.101325 | 10132.5 | 3 | 1.041046 | 3275 | 21497556.7 | 21497.56
0.101325 | 10132.5 | 3 | 1.315052 | 3300 | 22387493.42 | 22387.49342
0.101325 | 10132.5 | 3 | 1.661445 | 3325 | 23280519.7 | 23280.52
0.101325 | 10132.5 | 3 | 2.10314 | 3350 | 24164697.4 | 24164.7
0.101325 | 10132.5 | 3 | 2.672197 | 3375 | 25025881.5 | 25025.88
0.101325 | 10132.5 | 3 | 3.414777 | 3400 | 25848309.3 | 25848.31
0.101325 | 10132.5 | 3 | 4.399739 | 3425 | 26615521.5 | 26615.52
0.101325 | 10132.5 | 3 | 5.734413 | 3450 | 27311517.4 | 27311.52
0.101325 | 10132.5 | 3 | 7.595661 | 3475 | 27921964.1 | 27921.96
0.101325 | 10132.5 | 3 | 10.29671 | 3500 | 28435227.8 | 28435.2278
0.101325 | 10132.5 | 3 | 14.44913 | 3525 | 28842999.7 | 28843
0.101325 | 10132.5 | 3 | 21.42633 | 3550 | 29140330.78 | 29140.33078
0.101325 | 10132.5 | 3 | 35.07488 | 3575 | 29324907.1 | 29324.91
0.101325 | 10132.5 | 3 | 71.75128 | 3600 | 29395094.6 | 29395.09
0.101325 | 10132.5 | 3 | 71.75128 | 3625 | 29395094.6 | 29395.09
0.101325 | 10132.5 | 3 | 71.75128 | 3650 | 29395094.6 | 29395.09
0.101325 | 10132.5 | 3 | 71.75128 | 3675 | 29395094.6 | 29395.09
0.101325 | 10132.5 | 3 | 71.75128 | 3700 | 29395094.6 | 29395.09
0.101325 | 10132.5 | 3 | 71.75128 | 3725 | 29395094.6 | 29395.09
0.101325 | 10132.5 | 3 | 71.75128 | 3750 | 29395094.6 | 29395.09
0.101325 | 10132.5 | 3 | 71.75128 | 3775 | 29395094.6 | 29395.09
0.101325 | 10132.5 | 3 | 71.75128 | 3800 | 29395094.6 | 29395.09
0.101325 | 10132.5 | 3 | 71.75128 | 3825 | 29395094.6 | 29395.09
0.101325 | 10132.5 | 3 | 71.75128 | 3850 | 29395094.6 | 29395.09
0.101325 | 10132.5 | 3 | 71.75128 | 3875 | 29395094.6 | 29395.09
0.101325 | 10132.5 | 3 | 71.75128 | 3900 | 29395094.6 | 29395.09
0.101325 | 10132.5 | 3 | 71.75128 | 3925 | 29395094.6 | 29395.09
0.101325 | 10132.5 | 3 | 71.75128 | 3950 | 29395094.6 | 29395.09
0.101325 | 10132.5 | 3 | 71.75128 | 3975 | 29395094.6 | 29395.09
0.101325 | 10132.5 | 3 | 71.75128 | 4000 | 29395094.6 | 29395.09
0.101325 | 10132.5 | 2.4 | 0 | 250 | -7409553.1 | -7409.553
0.101325 | 10132.5 | 2.4 | 0 | 275 | -7352388.85 | -7352.38885
0.101325 | 10132.5 | 2.4 | 0 | 300 | -7288300.0 | -7288.3
0.101325 | 10132.5 | 2.4 | 0 | 325 | -7217401.2 | -7217.401
0.101325 | 10132.5 | 2.4 | 0 | 350 | -7140641.5 | -7140.641
0.101325 | 10132.5 | 2.4 | 0 | 375 | -7059430.7 | -7059.431
0.101325 | 10132.5 | 2.4 | 0 | 400 | -6975218.7 | -6975.219
0.101325 | 10132.5 | 2.4 | 0 | 425 | -6889167.792 | -6889.167792
0.101325 | 10132.5 | 2.4 | 0 | 450 | -6801956.3 | -6801.956
0.101325 | 10132.5 | 2.4 | 0 | 475 | -6713679.7 | -6713.68
0.101325 | 10132.5 | 2.4 | 0 | 500 | -6623796.1 | -6623.796
0.101325 | 10132.5 | 2.4 | 0 | 525 | -6531063.2 | -6531.063
0.101325 | 10132.5 | 2.4 | 0 | 550 | -6433430.7 | -6433.431
0.101325 | 10132.5 | 2.4 | 0 | 575 | -6327861.6 | -6327.862
0.101325 | 10132.5 | 2.4 | 0 | 600 | -6210082.7 | -6210.083
0.101325 | 10132.5 | 2.4 | 0 | 625 | -6074298.341 | -6074.298341
0.101325 | 10132.5 | 2.4 | 0 | 650 | -5912972.6 | -5912.973
0.101325 | 10132.5 | 2.4 | 0 | 675 | -5716862.9 | -5716.863
0.101325 | 10132.5 | 2.4 | 0 | 700 | -5475521.6 | -5475.522
0.101325 | 10132.5 | 2.4 | 0 | 725 | -5178433.5 | -5178.433
0.101325 | 10132.5 | 2.4 | 0 | 750 | -4816928.1 | -4816.928
0.101325 | 10132.5 | 2.4 | 0 | 775 | -4387159.4 | -4387.159
0.101325 | 10132.5 | 2.4 | 0 | 800 | -3894429.8 | -3894.43
0.101325 | 10132.5 | 2.4 | 0 | 825 | -3357969.1 | -3357.969
0.101325 | 10132.5 | 2.4 | 0 | 850 | -2812636.0 | -2812.636
0.101325 | 10132.5 | 2.4 | 0 | 875 | -2302400.7 | -2302.401
0.101325 | 10132.5 | 2.4 | 0 | 900 | -1864977.2 | -1864.977
0.101325 | 10132.5 | 2.4 | 0 | 925 | -1517253.1 | -1517.253
0.101325 | 10132.5 | 2.4 | 0 | 950 | -1253508.9 | -1253.509
0.101325 | 10132.5 | 2.4 | 0 | 975 | -1055493.3 | -1055.493
0.101325 | 10132.5 | 2.4 | 0 | 1000 | -903416.5 | -903.4165
0.101325 | 10132.5 | 2.4 | 0 | 1025 | -781461.8827 | -781.4618827
0.101325 | 10132.5 | 2.4 | 0 | 1050 | -678666 | -678.666
0.101325 | 10132.5 | 2.4 | 0 | 1075 | -587921.4 | -587.9214
0.101325 | 10132.5 | 2.4 | 0 | 1100 | -504759 | -504.759
0.101325 | 10132.5 | 2.4 | 0 | 1125 | -426389.9 | -426.3899
0.101325 | 10132.5 | 2.4 | 0 | 1150 | -351065.7 | -351.0657
0.101325 | 10132.5 | 2.4 | 0 | 1175 | -277678.7 | -277.6787
0.101325 | 10132.5 | 2.4 | 0 | 1200 | -205516.7 | -205.5167
0.101325 | 10132.5 | 2.4 | 0 | 1225 | -134114.5 | -134.1145
0.101325 | 10132.5 | 2.4 | 0 | 1250 | -63162.59 | -63.16259
0.101325 | 10132.5 | 2.4 | 0 | 1275 | 7548.671 | 7.548671
0.101325 | 10132.5 | 2.4 | 0 | 1300 | 78164.38 | 78.16438
0.101325 | 10132.5 | 2.4 | 0 | 1325 | 148787.4 | 148.7874
0.101325 | 10132.5 | 2.4 | 0 | 1350 | 219492.6 | 219.4926
0.101325 | 10132.5 | 2.4 | 0 | 1375 | 290336.9 | 290.3369
0.101325 | 10132.5 | 2.4 | 0 | 1400 | 361364.7 | 361.3647
0.101325 | 10132.5 | 2.4 | 0 | 1425 | 432613.4 | 432.6134
0.101325 | 10132.5 | 2.4 | 0 | 1450 | 504115.7 | 504.1157
0.101325 | 10132.5 | 2.4 | 0 | 1475 | 575902.0009 | 575.9020009
0.101325 | 10132.5 | 2.4 | 0 | 1500 | 648002.6 | 648.0026
0.101325 | 10132.5 | 2.4 | 0 | 1525 | 720448.6 | 720.4486
0.101325 | 10132.5 | 2.4 | 0 | 1550 | 793273.1 | 793.2731
0.101325 | 10132.5 | 2.4 | 0 | 1575 | 866512.7 | 866.5127
0.101325 | 10132.5 | 2.4 | 0 | 1600 | 940207.7 | 940.2077
0.101325 | 10132.5 | 2.4 | 0 | 1625 | 1014403.7 | 1014.404
0.101325 | 10132.5 | 2.4 | 0 | 1650 | 1089151.8 | 1089.152
0.101325 | 10132.5 | 2.4 | 0 | 1675 | 1164510.2 | 1164.51
0.101325 | 10132.5 | 2.4 | 0 | 1700 | 1240544.5 | 1240.544
0.101325 | 10132.5 | 2.4 | 0 | 1725 | 1317328.5 | 1317.329
0.101325 | 10132.5 | 2.4 | 0 | 1750 | 1394945.8 | 1394.946
0.101325 | 10132.5 | 2.4 | 0 | 1775 | 1473490.086 | 1473.490086
0.101325 | 10132.5 | 2.4 | 0 | 1800 | 1553066.1 | 1553.066
0.101325 | 10132.5 | 2.4 | 0 | 1825 | 1633791.0 | 1633.791
0.101325 | 10132.5 | 2.4 | 0 | 1850 | 1715794.7 | 1715.795
0.101325 | 10132.5 | 2.4 | 0 | 1875 | 1799221.2 | 1799.221
0.101325 | 10132.5 | 2.4 | 0 | 1900 | 1884229.481 | 1884.229481
0.101325 | 10132.5 | 2.4 | 0 | 1925 | 1970994.2 | 1970.994
0.101325 | 10132.5 | 2.4 | 0 | 1950 | 2059706.7 | 2059.707
0.101325 | 10132.5 | 2.4 | 0 | 1975 | 2150575.7 | 2150.576
0.101325 | 10132.5 | 2.4 | 0 | 2000 | 2243828.1 | 2243.828
0.101325 | 10132.5 | 2.4 | 0 | 2025 | 2339709.7 | 2339.71
0.101325 | 10132.5 | 2.4 | 0 | 2050 | 2438485.81 | 2438.48581
0.101325 | 10132.5 | 2.4 | 0 | 2075 | 2540441.5 | 2540.441
0.101325 | 10132.5 | 2.4 | 0 | 2100 | 2645882.238 | 2645.882238
0.101325 | 10132.5 | 2.4 | 0 | 2125 | 2755134.2 | 2755.134
0.101325 | 10132.5 | 2.4 | 0 | 2150 | 2868544.0 | 2868.544
0.101325 | 10132.5 | 2.4 | 0 | 2175 | 2986479.1 | 2986.479
0.101325 | 10132.5 | 2.4 | 0 | 2200 | 3109327.4 | 3109.327
0.101325 | 10132.5 | 2.4 | 0 | 2225 | 3237496.8 | 3237.497
0.101325 | 10132.5 | 2.4 | 0 | 2250 | 3371414.7 | 3371.415
0.101325 | 10132.5 | 2.4 | 0 | 2275 | 3511527.1 | 3511.527
0.101325 | 10132.5 | 2.4 | 0 | 2300 | 3658298.1 | 3658.298
0.101325 | 10132.5 | 2.4 | 0 | 2325 | 3812208.0 | 3812.208
0.101325 | 10132.5 | 2.4 | 0 | 2350 | 3973752.6 | 3973.753
0.101325 | 10132.5 | 2.4 | 0 | 2375 | 4143441.3 | 4143.441
0.101325 | 10132.5 | 2.4 | 0 | 2400 | 4321795.4 | 4321.795
0.101325 | 10132.5 | 2.4 | 0 | 2425 | 4509346.2 | 4509.346
0.101325 | 10132.5 | 2.4 | 0 | 2450 | 4706633.1 | 4706.633
0.101325 | 10132.5 | 2.4 | 0 | 2475 | 4914201.2 | 4914.201
0.101325 | 10132.5 | 2.4 | 0 | 2500 | 5132599.415 | 5132.599415
0.101325 | 10132.5 | 2.4 | 0 | 2525 | 5362377.9 | 5362.378
0.101325 | 10132.5 | 2.4 | 0 | 2550 | 5604086.2 | 5604.086
0.101325 | 10132.5 | 2.4 | 0 | 2575 | 5858271.4 | 5858.271
0.101325 | 10132.5 | 2.4 | 0 | 2600 | 6125476.0 | 6125.476
0.101325 | 10132.5 | 2.4 | 0 | 2625 | 6406236.9 | 6406.237
0.101325 | 10132.5 | 2.4 | 0 | 2650 | 6701084.5 | 6701.085
0.101325 | 10132.5 | 2.4 | 0 | 2675 | 7010542.6 | 7010.543
0.101325 | 10132.5 | 2.4 | 0 | 2700 | 7335129.1 | 7335.129
0.101325 | 10132.5 | 2.4 | 0 | 2725 | 7675357.7 | 7675.358
0.101325 | 10132.5 | 2.4 | 0 | 2750 | 8031741.3 | 8031.741
0.101325 | 10132.5 | 2.4 | 0 | 2775 | 8404796.1 | 8404.796
0.101325 | 10132.5 | 2.4 | 0 | 2800 | 8795048.3 | 8795.048
0.101325 | 10132.5 | 2.4 | 0 | 2825 | 9203042.109 | 9203.042109
0.101325 | 10132.5 | 2.4 | 0 | 2850 | 9629349.8 | 9629.35
0.101325 | 10132.5 | 2.4 | 0 | 2875 | 10074584.5 | 10074.58
0.101325 | 10132.5 | 2.4 | 0 | 2900 | 10539413.7 | 10539.41
0.101325 | 10132.5 | 2.4 | 0 | 2925 | 11024575.7 | 11024.58
0.101325 | 10132.5 | 2.4 | 0 | 2950 | 11530895.6 | 11530.9
0.101325 | 10132.5 | 2.4 | 0.007207898 | 2975 | 12059301.6 | 12059.3
0.101325 | 10132.5 | 2.4 | 0.03288309 | 3000 | 12610838.1 | 12610.84
0.101325 | 10132.5 | 2.4 | 0.06192436 | 3025 | 13186673.3 | 13186.67
0.101325 | 10132.5 | 2.4 | 0.09518218 | 3050 | 13788096.5 | 13788.1
0.101325 | 10132.5 | 2.4 | 0.1337382 | 3075 | 14416499.87 | 14416.49987
0.101325 | 10132.5 | 2.4 | 0.178966 | 3100 | 15073336.0 | 15073.34
0.101325 | 10132.5 | 2.4 | 0.2326086 | 3125 | 15760042.4 | 15760.04
0.101325 | 10132.5 | 2.4 | 0.2968792684 | 3150 | 16477921.3 | 16477.92
0.101325 | 10132.5 | 2.4 | 0.3745932 | 3175 | 17227964.7 | 17227.96
0.101325 | 10132.5 | 2.4 | 0.4693432 | 3200 | 18010612.7 | 18010.61
0.101325 | 10132.5 | 2.4 | 0.5857379 | 3225 | 18825441.8 | 18825.44
0.101325 | 10132.5 | 2.4 | 0.7297306 | 3250 | 19670787.54 | 19670.78754
0.101325 | 10132.5 | 2.4 | 0.9090857 | 3275 | 20543321.7 | 20543.32
0.101325 | 10132.5 | 2.4 | 1.134053 | 3300 | 21437627.7 | 21437.63
0.101325 | 10132.5 | 2.4 | 1.418373 | 3325 | 22345840.1 | 22345.84
0.101325 | 10132.5 | 2.4 | 1.780821 | 3350 | 23257438.6 | 23257.44
0.101325 | 10132.5 | 2.4 | 2.247665 | 3375 | 24159294.4 | 24159.29
0.101325 | 10132.5 | 2.4 | 2.856721 | 3400 | 25036047.9 | 25036.05
0.101325 | 10132.5 | 2.4 | 3.664407 | 3425 | 25870851.2 | 25870.85
0.101325 | 10132.5 | 2.4 | 4.758672 | 3450 | 26646422.7 | 26646.42
0.101325 | 10132.5 | 2.4 | 6.284465 | 3475 | 27346273.8 | 27346.27
0.101325 | 10132.5 | 2.4 | 8.498565 | 3500 | 27955885.3 | 27955.89
0.101325 | 10132.5 | 2.4 | 11.90251 | 3525 | 28463583.6 | 28463.58
0.101325 | 10132.5 | 2.4 | 17.62316 | 3550 | 28860870.3 | 28860.87
0.101325 | 10132.5 | 2.4 | 28.81894 | 3575 | 29141940.8 | 29141.94
0.101325 | 10132.5 | 2.4 | 58.93534 | 3600 | 29301740.7 | 29301.74
0.101325 | 10132.5 | 2.4 | 58.93534 | 3625 | 29301740.7 | 29301.74
0.101325 | 10132.5 | 2.4 | 58.93534 | 3650 | 29301740.7 | 29301.74
0.101325 | 10132.5 | 2.4 | 58.93534 | 3675 | 29301740.7 | 29301.74
0.101325 | 10132.5 | 2.4 | 58.93534 | 3700 | 29301740.7 | 29301.74
0.101325 | 10132.5 | 2.4 | 58.93534 | 3725 | 29301740.7 | 29301.74
0.101325 | 10132.5 | 2.4 | 58.93534 | 3750 | 29301740.7 | 29301.74
0.101325 | 10132.5 | 2.4 | 58.93534 | 3775 | 29301740.7 | 29301.74
0.101325 | 10132.5 | 2.4 | 58.93534 | 3800 | 29301740.7 | 29301.74
0.101325 | 10132.5 | 2.4 | 58.93534 | 3825 | 29301740.7 | 29301.74
0.101325 | 10132.5 | 2.4 | 58.93534 | 3850 | 29301740.7 | 29301.74
0.101325 | 10132.5 | 2.4 | 58.93534 | 3875 | 29301740.7 | 29301.74
0.101325 | 10132.5 | 2.4 | 58.93534 | 3900 | 29301740.7 | 29301.74
0.101325 | 10132.5 | 2.4 | 58.93534 | 3925 | 29301740.7 | 29301.74
0.101325 | 10132.5 | 2.4 | 58.93534 | 3950 | 29301740.7 | 29301.74
0.101325 | 10132.5 | 2.4 | 58.93534 | 3975 | 29301740.7 | 29301.74
0.101325 | 10132.5 | 2.4 | 58.93534 | 4000 | 29301740.7 | 29301.74
0.101325 | 10132.5 | 1.9 | 0 | 250 | -7081744.3 | -7081.744
0.101325 | 10132.5 | 1.9 | 0 | 275 | -7025479.2 | -7025.479
0.101325 | 10132.5 | 1.9 | 0 | 300 | -6962314.8 | -6962.315
0.101325 | 10132.5 | 1.9 | 0 | 325 | -6892475.8 | -6892.476
0.101325 | 10132.5 | 1.9 | 0 | 350 | -6817016.3 | -6817.016
0.101325 | 10132.5 | 1.9 | 0 | 375 | -6737402.8 | -6737.403
0.101325 | 10132.5 | 1.9 | 0 | 400 | -6655073.2 | -6655.073
0.101325 | 10132.5 | 1.9 | 0 | 425 | -6571115.0 | -6571.115
0.101325 | 10132.5 | 1.9 | 0 | 450 | -6486088.3 | -6486.088
0.101325 | 10132.5 | 1.9 | 0 | 475 | -6399950.1 | -6399.95
0.101325 | 10132.5 | 1.9 | 0 | 500 | -6312020.1 | -6312.02
0.101325 | 10132.5 | 1.9 | 0 | 525 | -6220938.7 | -6220.939
0.101325 | 10132.5 | 1.9 | 0 | 550 | -6124585.8 | -6124.586
0.101325 | 10132.5 | 1.9 | 0 | 575 | -6019943.5 | -6019.943
0.101325 | 10132.5 | 1.9 | 0 | 600 | -5902907.7 | -5902.908
0.101325 | 10132.5 | 1.9 | 0 | 625 | -5768089.5 | -5768.09
0.101325 | 10132.5 | 1.9 | 0 | 650 | -5608692.7 | -5608.693
0.101325 | 10132.5 | 1.9 | 0 | 675 | -5416600.9 | -5416.601
0.101325 | 10132.5 | 1.9 | 0 | 700 | -5182806.9 | -5182.807
0.101325 | 10132.5 | 1.9 | 0 | 725 | -4898283.0 | -4898.283
0.101325 | 10132.5 | 1.9 | 0 | 750 | -4555464.6 | -4555.465
0.101325 | 10132.5 | 1.9 | 0 | 775 | -4150775.366 | -4150.775366
0.101325 | 10132.5 | 1.9 | 0 | 800 | -3688623.5 | -3688.623
0.101325 | 10132.5 | 1.9 | 0 | 825 | -3186095.1 | -3186.095
0.101325 | 10132.5 | 1.9 | 0 | 850 | -2674975.481 | -2674.975481
0.101325 | 10132.5 | 1.9 | 0 | 875 | -2196064.5 | -2196.065
0.101325 | 10132.5 | 1.9 | 0 | 900 | -1784871.212 | -1784.871212
0.101325 | 10132.5 | 1.9 | 0 | 925 | -1457636.1 | -1457.636
0.101325 | 10132.5 | 1.9 | 0 | 950 | -1209283.4 | -1209.283
0.101325 | 10132.5 | 1.9 | 0 | 975 | -1022765.8 | -1022.766
0.101325 | 10132.5 | 1.9 | 0 | 1000 | -879472.5 | -879.4725
0.101325 | 10132.5 | 1.9 | 0 | 1025 | -764499.9 | -764.4999
0.101325 | 10132.5 | 1.9 | 0 | 1050 | -667515.7 | -667.5157
0.101325 | 10132.5 | 1.9 | 0 | 1075 | -581826.9 | -581.8269
0.101325 | 10132.5 | 1.9 | 0 | 1100 | -503230.6 | -503.2306
0.101325 | 10132.5 | 1.9 | 0 | 1125 | -429107.6 | -429.1076
0.101325 | 10132.5 | 1.9 | 0 | 1150 | -357819 | -357.819
0.101325 | 10132.5 | 1.9 | 0 | 1175 | -288327.8 | -288.3278
0.101325 | 10132.5 | 1.9 | 0 | 1200 | -219968.7 | -219.9687
0.101325 | 10132.5 | 1.9 | 0 | 1225 | -152307.5 | -152.3075
0.101325 | 10132.5 | 1.9 | 0 | 1250 | -85056.22 | -85.05622
0.101325 | 10132.5 | 1.9 | 0 | 1275 | -18019.60365 | -18.01960365
0.101325 | 10132.5 | 1.9 | 0 | 1300 | 48937.17 | 48.93717
0.101325 | 10132.5 | 1.9 | 0 | 1325 | 115909.7 | 115.9097
0.101325 | 10132.5 | 1.9 | 0 | 1350 | 182967.6 | 182.9676
0.101325 | 10132.5 | 1.9 | 0 | 1375 | 250163.775 | 250.163775
0.101325 | 10132.5 | 1.9 | 0 | 1400 | 317540 | 317.54
0.101325 | 10132.5 | 1.9 | 0 | 1425 | 385131 | 385.131
0.101325 | 10132.5 | 1.9 | 0 | 1450 | 452967.8 | 452.9678
0.101325 | 10132.5 | 1.9 | 0 | 1475 | 521079.2 | 521.0792
0.101325 | 10132.5 | 1.9 | 0 | 1500 | 589493.8 | 589.4938
0.101325 | 10132.5 | 1.9 | 0 | 1525 | 658241.4 | 658.2414
0.101325 | 10132.5 | 1.9 | 0 | 1550 | 727353.4 | 727.3534
0.101325 | 10132.5 | 1.9 | 0 | 1575 | 796864.7 | 796.8647
0.101325 | 10132.5 | 1.9 | 0 | 1600 | 866813.7 | 866.8137
0.101325 | 10132.5 | 1.9 | 0 | 1625 | 937243.8 | 937.2438
0.101325 | 10132.5 | 1.9 | 0 | 1650 | 1008203.6 | 1008.204
0.101325 | 10132.5 | 1.9 | 0 | 1675 | 1079748.1 | 1079.748
0.101325 | 10132.5 | 1.9 | 0 | 1700 | 1151939.6 | 1151.94
0.101325 | 10132.5 | 1.9 | 0 | 1725 | 1224847.994 | 1224.847994
0.101325 | 10132.5 | 1.9 | 0 | 1750 | 1298552.1 | 1298.552
0.101325 | 10132.5 | 1.9 | 0 | 1775 | 1373140.1 | 1373.14
0.101325 | 10132.5 | 1.9 | 0 | 1800 | 1448711.0 | 1448.711
0.101325 | 10132.5 | 1.9 | 0 | 1825 | 1525374.7 | 1525.375
0.101325 | 10132.5 | 1.9 | 0 | 1850 | 1603253.331 | 1603.253331
0.101325 | 10132.5 | 1.9 | 0 | 1875 | 1682482.1 | 1682.482
0.101325 | 10132.5 | 1.9 | 0 | 1900 | 1763210.061 | 1763.210061
0.101325 | 10132.5 | 1.9 | 0 | 1925 | 1845600.7 | 1845.601
0.101325 | 10132.5 | 1.9 | 0 | 1950 | 1929833.2 | 1929.833
0.101325 | 10132.5 | 1.9 | 0 | 1975 | 2016102.7 | 2016.103
0.101325 | 10132.5 | 1.9 | 0 | 2000 | 2104621.2 | 2104.621
0.101325 | 10132.5 | 1.9 | 0 | 2025 | 2195618.2 | 2195.618
0.101325 | 10132.5 | 1.9 | 0 | 2050 | 2289341.1 | 2289.341
0.101325 | 10132.5 | 1.9 | 0 | 2075 | 2386056.0 | 2386.056
0.101325 | 10132.5 | 1.9 | 0 | 2100 | 2486047.4 | 2486.047
0.101325 | 10132.5 | 1.9 | 0 | 2125 | 2589619.1 | 2589.619
0.101325 | 10132.5 | 1.9 | 0 | 2150 | 2697093.8 | 2697.094
0.101325 | 10132.5 | 1.9 | 0 | 2175 | 2808813.2 | 2808.813
0.101325 | 10132.5 | 1.9 | 0 | 2200 | 2925138.0 | 2925.138
0.101325 | 10132.5 | 1.9 | 0 | 2225 | 3046447.3 | 3046.447
0.101325 | 10132.5 | 1.9 | 0 | 2250 | 3173137.9 | 3173.138
0.101325 | 10132.5 | 1.9 | 0 | 2275 | 3305624.1 | 3305.624
0.101325 | 10132.5 | 1.9 | 0 | 2300 | 3444336.3 | 3444.336
0.101325 | 10132.5 | 1.9 | 0 | 2325 | 3589720.0 | 3589.72
0.101325 | 10132.5 | 1.9 | 0 | 2350 | 3742234.7 | 3742.235
0.101325 | 10132.5 | 1.9 | 0 | 2375 | 3902352.3 | 3902.352
0.101325 | 10132.5 | 1.9 | 0 | 2400 | 4070555.5 | 4070.555
0.101325 | 10132.5 | 1.9 | 0 | 2425 | 4247336.0 | 4247.336
0.101325 | 10132.5 | 1.9 | 0 | 2450 | 4433192.6 | 4433.193
0.101325 | 10132.5 | 1.9 | 0 | 2475 | 4628629.4 | 4628.629
0.101325 | 10132.5 | 1.9 | 0 | 2500 | 4834153.6 | 4834.154
0.101325 | 10132.5 | 1.9 | 0 | 2525 | 5050273.226 | 5050.273226
0.101325 | 10132.5 | 1.9 | 0 | 2550 | 5277495.953 | 5277.495953
0.101325 | 10132.5 | 1.9 | 0 | 2575 | 5516326.7 | 5516.327
0.101325 | 10132.5 | 1.9 | 0 | 2600 | 5767266.4 | 5767.266
0.101325 | 10132.5 | 1.9 | 0 | 2625 | 6030811.1 | 6030.811
0.101325 | 10132.5 | 1.9 | 0 | 2650 | 6307451.1 | 6307.451
0.101325 | 10132.5 | 1.9 | 0 | 2675 | 6597671.6 | 6597.672
0.101325 | 10132.5 | 1.9 | 0 | 2700 | 6901953.5 | 6901.953
0.101325 | 10132.5 | 1.9 | 0 | 2725 | 7220775.8 | 7220.776
0.101325 | 10132.5 | 1.9 | 0 | 2750 | 7554619.4 | 7554.619
0.101325 | 10132.5 | 1.9 | 0 | 2775 | 7903972.4 | 7903.972
0.101325 | 10132.5 | 1.9 | 0 | 2800 | 8269337.3 | 8269.337
0.101325 | 10132.5 | 1.9 | 0 | 2825 | 8651240.3 | 8651.24
0.101325 | 10132.5 | 1.9 | 0 | 2850 | 9050243.7 | 9050.244
0.101325 | 10132.5 | 1.9 | 0 | 2875 | 9466960.0 | 9466.96
0.101325 | 10132.5 | 1.9 | 0.006144649 | 2900 | 9902069.2 | 9902.069
0.101325 | 10132.5 | 1.9 | 0.0218022 | 2925 | 10356338.3 | 10356.34
0.101325 | 10132.5 | 1.9 | 0.03890223 | 2950 | 10830642.9 | 10830.64
0.101325 | 10132.5 | 1.9 | 0.05777799 | 2975 | 11325990.0 | 11325.99
0.101325 | 10132.5 | 1.9 | 0.07885724 | 3000 | 11843539.6 | 11843.54
0.101325 | 10132.5 | 1.9 | 0.1026869 | 3025 | 12384623.1 | 12384.62
0.101325 | 10132.5 | 1.9 | 0.1299642 | 3050 | 12950755.3 | 12950.76
0.101325 | 10132.5 | 1.9 | 0.1615752 | 3075 | 13543632.4 | 13543.63
0.101325 | 10132.5 | 1.9 | 0.198645 | 3100 | 14165111.4 | 14165.11
0.101325 | 10132.5 | 1.9 | 0.2426003 | 3125 | 14817158.5 | 14817.16
0.101325 | 10132.5 | 1.9 | 0.295252 | 3150 | 15501757.8 | 15501.76
0.101325 | 10132.5 | 1.9 | 0.3589025 | 3175 | 16220764.3 | 16220.76
0.101325 | 10132.5 | 1.9 | 0.4364886433 | 3200 | 16975690.1 | 16975.69
0.101325 | 10132.5 | 1.9 | 0.5317763 | 3225 | 17767412.9 | 17767.41
0.101325 | 10132.5 | 1.9 | 0.6496286 | 3250 | 18595802.0 | 18595.8
0.101325 | 10132.5 | 1.9 | 0.7963855 | 3275 | 19459274.6 | 19459.27
0.101325 | 10132.5 | 1.9 | 0.9804146 | 3300 | 20354309.2 | 20354.31
0.101325 | 10132.5 | 1.9 | 1.212931 | 3325 | 21274974.2 | 21274.97
0.101325 | 10132.5 | 1.9 | 1.509259 | 3350 | 22212554.0 | 22212.55
0.101325 | 10132.5 | 1.9 | 1.89083 | 3375 | 23155375.8 | 23155.38
0.101325 | 10132.5 | 1.9 | 2.388505448 | 3400 | 24088939.8 | 24088.94
0.101325 | 10132.5 | 1.9 | 3.048324 | 3425 | 24996425.1 | 24996.43
0.101325 | 10132.5 | 1.9 | 3.942064 | 3450 | 25859574.0 | 25859.57
0.101325 | 10132.5 | 1.9 | 5.188044 | 3475 | 26659863.8 | 26659.86
0.101325 | 10132.5 | 1.9 | 6.995933 | 3500 | 27379777.1 | 27379.78
0.101325 | 10132.5 | 1.9 | 9.775412 | 3525 | 28003908.51 | 28003.90851
0.101325 | 10132.5 | 1.9 | 14.44751 | 3550 | 28519608.7 | 28519.61
0.101325 | 10132.5 | 1.9 | 23.59589 | 3575 | 28916794.9 | 28916.79
0.101325 | 10132.5 | 1.9 | 48.23437 | 3600 | 29186047.7 | 29186.05
0.101325 | 10132.5 | 1.9 | 48.23437 | 3625 | 29186047.7 | 29186.05
0.101325 | 10132.5 | 1.9 | 48.23437 | 3650 | 29186047.7 | 29186.05
0.101325 | 10132.5 | 1.9 | 48.23437 | 3675 | 29186047.7 | 29186.05
0.101325 | 10132.5 | 1.9 | 48.23437 | 3700 | 29186047.7 | 29186.05
0.101325 | 10132.5 | 1.9 | 48.23437 | 3725 | 29186047.7 | 29186.05
0.101325 | 10132.5 | 1.9 | 48.23437 | 3750 | 29186047.7 | 29186.05
0.101325 | 10132.5 | 1.9 | 48.23437 | 3775 | 29186047.7 | 29186.05
0.101325 | 10132.5 | 1.9 | 48.23437 | 3800 | 29186047.7 | 29186.05
0.101325 | 10132.5 | 1.9 | 48.23437 | 3825 | 29186047.7 | 29186.05
0.101325 | 10132.5 | 1.9 | 48.23437 | 3850 | 29186047.7 | 29186.05
0.101325 | 10132.5 | 1.9 | 48.23437 | 3875 | 29186047.7 | 29186.05
0.101325 | 10132.5 | 1.9 | 48.23437 | 3900 | 29186047.7 | 29186.05
0.101325 | 10132.5 | 1.9 | 48.23437 | 3925 | 29186047.7 | 29186.05
0.101325 | 10132.5 | 1.9 | 48.23437 | 3950 | 29186047.7 | 29186.05
0.101325 | 10132.5 | 1.9 | 48.23437 | 3975 | 29186047.7 | 29186.05
0.101325 | 10132.5 | 1.9 | 48.23437 | 4000 | 29186047.7 | 29186.05
0.101325 | 10132.5 | 1.5 | 0 | 250 | -6731116.2 | -6731.116
0.101325 | 10132.5 | 1.5 | 0 | 275 | -6675607.8 | -6675.608
0.101325 | 10132.5 | 1.5 | 0 | 300 | -6613181.9 | -6613.182
0.101325 | 10132.5 | 1.5 | 0 | 325 | -6544221.7 | -6544.222
0.101325 | 10132.5 | 1.5 | 0 | 350 | -6469934.1 | -6469.934
0.101325 | 10132.5 | 1.5 | 0 | 375 | -6391871.1 | -6391.871
0.101325 | 10132.5 | 1.5 | 0 | 400 | -6311465.9 | -6311.466
0.101325 | 10132.5 | 1.5 | 0 | 425 | -6229724.4 | -6229.724
0.101325 | 10132.5 | 1.5 | 0 | 450 | -6147078.4 | -6147.078
0.101325 | 10132.5 | 1.5 | 0 | 475 | -6063339.9 | -6063.34
0.101325 | 10132.5 | 1.5 | 0 | 500 | -5977691.1 | -5977.691
0.101325 | 10132.5 | 1.5 | 0 | 525 | -5888666.705 | -5888.666705
0.101325 | 10132.5 | 1.5 | 0 | 550 | -5794100.156 | -5794.100156
0.101325 | 10132.5 | 1.5 | 0 | 575 | -5691028.9 | -5691.029
0.101325 | 10132.5 | 1.5 | 0 | 600 | -5575567.8 | -5575.568
0.101325 | 10132.5 | 1.5 | 0 | 625 | -5442790.6 | -5442.791
0.101325 | 10132.5 | 1.5 | 0 | 650 | -5286685.8 | -5286.686
0.101325 | 10132.5 | 1.5 | 0 | 675 | -5100268.3 | -5100.268
0.101325 | 10132.5 | 1.5 | 0 | 700 | -4875905.8 | -4875.906
0.101325 | 10132.5 | 1.5 | 0 | 725 | -4605919.4 | -4605.919
0.101325 | 10132.5 | 1.5 | 0 | 750 | -4283680.6 | -4283.681
0.101325 | 10132.5 | 1.5 | 0 | 775 | -3905756.2 | -3905.756
0.101325 | 10132.5 | 1.5 | 0 | 800 | -3475622.3 | -3475.622
0.101325 | 10132.5 | 1.5 | 0 | 825 | -3008263.4 | -3008.263
0.101325 | 10132.5 | 1.5 | 0 | 850 | -2532454.8 | -2532.455
0.101325 | 10132.5 | 1.5 | 0 | 875 | -2085855.7 | -2085.856
0.101325 | 10132.5 | 1.5 | 0 | 900 | -1701756.3 | -1701.756
0.101325 | 10132.5 | 1.5 | 0 | 925 | -1395727.2 | -1395.727
0.101325 | 10132.5 | 1.5 | 0 | 950 | -1163334.5 | -1163.334
0.101325 | 10132.5 | 1.5 | 0 | 975 | -988755.7 | -988.7557
0.101325 | 10132.5 | 1.5 | 0 | 1000 | -854590.7 | -854.5907
0.101325 | 10132.5 | 1.5 | 0 | 1025 | -746877 | -746.877
0.101325 | 10132.5 | 1.5 | 0 | 1050 | -655935.7 | -655.9357
0.101325 | 10132.5 | 1.5 | 0 | 1075 | -575504 | -575.504
0.101325 | 10132.5 | 1.5 | 0 | 1100 | -501655.2 | -501.6552
0.101325 | 10132.5 | 1.5 | 0 | 1125 | -431947.1 | -431.9471
0.101325 | 10132.5 | 1.5 | 0 | 1150 | -364854.2 | -364.8542
0.101325 | 10132.5 | 1.5 | 0 | 1175 | -299413.6 | -299.4136
0.101325 | 10132.5 | 1.5 | 0 | 1200 | -235008.5 | -235.0085
0.101325 | 10132.5 | 1.5 | 0 | 1225 | -171237.6 | -171.2376
0.101325 | 10132.5 | 1.5 | 0 | 1250 | -107834.6 | -107.8346
0.101325 | 10132.5 | 1.5 | 0 | 1275 | -44619.86 | -44.61986
0.101325 | 10132.5 | 1.5 | 0 | 1300 | 18530.9 | 18.5309
0.101325 | 10132.5 | 1.5 | 0 | 1325 | 81705.58 | 81.70558
0.101325 | 10132.5 | 1.5 | 0 | 1350 | 144968.4 | 144.9684
0.101325 | 10132.5 | 1.5 | 0 | 1375 | 208367.9 | 208.3679
0.101325 | 10132.5 | 1.5 | 0 | 1400 | 271942.8 | 271.9428
0.101325 | 10132.5 | 1.5 | 0 | 1425 | 335725.5 | 335.7255
0.101325 | 10132.5 | 1.5 | 0 | 1450 | 399744.7 | 399.7447
0.101325 | 10132.5 | 1.5 | 0 | 1475 | 464027.4 | 464.0274
0.101325 | 10132.5 | 1.5 | 0 | 1500 | 528600.7 | 528.6007
0.101325 | 10132.5 | 1.5 | 0 | 1525 | 593492.353 | 593.492353
0.101325 | 10132.5 | 1.5 | 0 | 1550 | 658732.3 | 658.7323
0.101325 | 10132.5 | 1.5 | 0 | 1575 | 724353.4 | 724.3534
0.101325 | 10132.5 | 1.5 | 0 | 1600 | 790391.8 | 790.3918
0.101325 | 10132.5 | 1.5 | 0 | 1625 | 856888.4 | 856.8884
0.101325 | 10132.5 | 1.5 | 0 | 1650 | 923889.1 | 923.8891
0.101325 | 10132.5 | 1.5 | 0 | 1675 | 991445.6 | 991.4456
0.101325 | 10132.5 | 1.5 | 0 | 1700 | 1059616.1 | 1059.616
0.101325 | 10132.5 | 1.5 | 0 | 1725 | 1128466.3 | 1128.466
0.101325 | 10132.5 | 1.5 | 0 | 1750 | 1198069.9 | 1198.07
0.101325 | 10132.5 | 1.5 | 0 | 1775 | 1268509.5 | 1268.509
0.101325 | 10132.5 | 1.5 | 0 | 1800 | 1339877.0 | 1339.877
0.101325 | 10132.5 | 1.5 | 0 | 1825 | 1412275.2 | 1412.275
0.101325 | 10132.5 | 1.5 | 0 | 1850 | 1485817.7 | 1485.818
0.101325 | 10132.5 | 1.5 | 0 | 1875 | 1560630.2 | 1560.63
0.101325 | 10132.5 | 1.5 | 0 | 1900 | 1636850.9 | 1636.851
0.101325 | 10132.5 | 1.5 | 0 | 1925 | 1714631.9 | 1714.632
0.101325 | 10132.5 | 1.5 | 0 | 1950 | 1794138.9 | 1794.139
0.101325 | 10132.5 | 1.5 | 0 | 1975 | 1875552.8 | 1875.553
0.101325 | 10132.5 | 1.5 | 0 | 2000 | 1959069.897 | 1959.069897
0.101325 | 10132.5 | 1.5 | 0 | 2025 | 2044902.3 | 2044.902
0.101325 | 10132.5 | 1.5 | 0 | 2050 | 2133278.7 | 2133.279
0.101325 | 10132.5 | 1.5 | 0 | 2075 | 2224444.617 | 2224.444617
0.101325 | 10132.5 | 1.5 | 0 | 2100 | 2318662.82 | 2318.66282
0.101325 | 10132.5 | 1.5 | 0 | 2125 | 2416213.3 | 2416.213
0.101325 | 10132.5 | 1.5 | 0 | 2150 | 2517393.6 | 2517.394
0.101325 | 10132.5 | 1.5 | 0 | 2175 | 2622518.5 | 2622.519
0.101325 | 10132.5 | 1.5 | 0 | 2200 | 2731920.0 | 2731.92
0.101325 | 10132.5 | 1.5 | 0 | 2225 | 2845946.7 | 2845.947
0.101325 | 10132.5 | 1.5 | 0 | 2250 | 2964963.8 | 2964.964
0.101325 | 10132.5 | 1.5 | 0 | 2275 | 3089351.8 | 3089.352
0.101325 | 10132.5 | 1.5 | 0 | 2300 | 3219506.0 | 3219.506
0.101325 | 10132.5 | 1.5 | 0 | 2325 | 3355835.4 | 3355.835
0.101325 | 10132.5 | 1.5 | 0 | 2350 | 3498761.4 | 3498.761
0.101325 | 10132.5 | 1.5 | 0 | 2375 | 3648716.8 | 3648.717
0.101325 | 10132.5 | 1.5 | 0 | 2400 | 3806143.7 | 3806.144
0.101325 | 10132.5 | 1.5 | 0 | 2425 | 3971492.5 | 3971.492
0.101325 | 10132.5 | 1.5 | 0 | 2450 | 4145219.4 | 4145.219
0.101325 | 10132.5 | 1.5 | 0 | 2475 | 4327785.6 | 4327.786
0.101325 | 10132.5 | 1.5 | 0 | 2500 | 4519654.3 | 4519.654
0.101325 | 10132.5 | 1.5 | 0 | 2525 | 4721289.915 | 4721.289915
0.101325 | 10132.5 | 1.5 | 0 | 2550 | 4933155.7 | 4933.156
0.101325 | 10132.5 | 1.5 | 0 | 2575 | 5155712.5 | 5155.712
0.101325 | 10132.5 | 1.5 | 0 | 2600 | 5389417.5 | 5389.417
0.101325 | 10132.5 | 1.5 | 0 | 2625 | 5634723.4 | 5634.723
0.101325 | 10132.5 | 1.5 | 0 | 2650 | 5892078.3 | 5892.078
0.101325 | 10132.5 | 1.5 | 0 | 2675 | 6161926.1 | 6161.926
0.101325 | 10132.5 | 1.5 | 0 | 2700 | 6444708.4 | 6444.708
0.101325 | 10132.5 | 1.5 | 0 | 2725 | 6740866.7 | 6740.867
0.101325 | 10132.5 | 1.5 | 0 | 2750 | 7050847.1 | 7050.847
0.101325 | 10132.5 | 1.5 | 0.001149797 | 2775 | 7375106.1 | 7375.106
0.101325 | 10132.5 | 1.5 | 0.01051922 | 2800 | 7714119.239 | 7714.119239
0.101325 | 10132.5 | 1.5 | 0.02039536 | 2825 | 8068391.0 | 8068.391
0.101325 | 10132.5 | 1.5 | 0.03085105 | 2850 | 8438469.1 | 8438.469
0.101325 | 10132.5 | 1.5 | 0.04198243 | 2875 | 8824960.2 | 8824.96
0.101325 | 10132.5 | 1.5 | 0.05391563535 | 2900 | 9228550.6 | 9228.551
0.101325 | 10132.5 | 1.5 | 0.0668151 | 2925 | 9650029.0 | 9650.029
0.101325 | 10132.5 | 1.5 | 0.08089402 | 2950 | 10090312.7 | 10090.31
0.101325 | 10132.5 | 1.5 | 0.09642727 | 2975 | 10550476.7 | 10550.48
0.101325 | 10132.5 | 1.5 | 0.1137676 | 3000 | 11031783.7 | 11031.78
0.101325 | 10132.5 | 1.5 | 0.1333661 | 3025 | 11535712.9 | 11535.71
0.101325 | 10132.5 | 1.5 | 0.1557971 | 3050 | 12063985.4 | 12063.99
0.101325 | 10132.5 | 1.5 | 0.1817906 | 3075 | 12618579.3 | 12618.58
0.101325 | 10132.5 | 1.5 | 0.2122725 | 3100 | 13201730.3 | 13201.73
0.101325 | 10132.5 | 1.5 | 0.2484166 | 3125 | 13815905.7 | 13815.91
0.101325 | 10132.5 | 1.5 | 0.2917119 | 3150 | 14463741.9 | 14463.7419
0.101325 | 10132.5 | 1.5 | 0.3440501 | 3175 | 15147930.9 | 15147.93
0.101325 | 10132.5 | 1.5 | 0.4078433 | 3200 | 15871039.2 | 15871.04
0.101325 | 10132.5 | 1.5 | 0.4861828 | 3225 | 16635244.8 | 16635.24
0.101325 | 10132.5 | 1.5 | 0.5830585 | 3250 | 17441981.9 | 17441.98
0.101325 | 10132.5 | 1.5 | 0.7036708 | 3275 | 18291490.7 | 18291.49
0.101325 | 10132.5 | 1.5 | 0.8548803 | 3300 | 19182291.3 | 19182.29
0.101325 | 10132.5 | 1.5 | 1.045881 | 3325 | 20110621.1 | 20110.62
0.101325 | 10132.5 | 1.5 | 1.289229546 | 3350 | 21069908.1 | 21069.91
0.101325 | 10132.5 | 1.5 | 1.602492 | 3375 | 22050381.5 | 22050.38
0.101325 | 10132.5 | 1.5 | 2.010954 | 3400 | 23038935.1 | 23038.94
0.101325 | 10132.5 | 1.5 | 2.552344 | 3425 | 24019350.6 | 24019.35
0.101325 | 10132.5 | 1.5 | 3.285484 | 3450 | 24972937.3 | 24972.94
0.101325 | 10132.5 | 1.5 | 4.307361 | 3475 | 25879558.3 | 25879.56
0.101325 | 10132.5 | 1.5 | 5.789885 | 3500 | 26718903.5 | 26718.9
0.101325 | 10132.5 | 1.5 | 8.069113 | 3525 | 27471763.5 | 27471.76
0.101325 | 10132.5 | 1.5 | 11.90103 | 3550 | 28120964.0 | 28120.96
0.101325 | 10132.5 | 1.5 | 19.40831 | 3575 | 28651485.7 | 28651.49
0.101325 | 10132.5 | 1.5 | 39.65371373 | 3600 | 29048620.08 | 29048.62008
0.101325 | 10132.5 | 1.5 | 39.65371373 | 3625 | 29048620.08 | 29048.62008
0.101325 | 10132.5 | 1.5 | 39.65371373 | 3650 | 29048620.08 | 29048.62008
0.101325 | 10132.5 | 1.5 | 39.65371373 | 3675 | 29048620.08 | 29048.62008
0.101325 | 10132.5 | 1.5 | 39.65371373 | 3700 | 29048620.08 | 29048.62008
0.101325 | 10132.5 | 1.5 | 39.65371373 | 3725 | 29048620.08 | 29048.62008
0.101325 | 10132.5 | 1.5 | 39.65371373 | 3750 | 29048620.08 | 29048.62008
0.101325 | 10132.5 | 1.5 | 39.65371373 | 3775 | 29048620.08 | 29048.62008
0.101325 | 10132.5 | 1.5 | 39.65371373 | 3800 | 29048620.08 | 29048.62008
0.101325 | 10132.5 | 1.5 | 39.65371373 | 3825 | 29048620.08 | 29048.62008
0.101325 | 10132.5 | 1.5 | 39.65371373 | 3850 | 29048620.08 | 29048.62008
0.101325 | 10132.5 | 1.5 | 39.65371373 | 3875 | 29048620.08 | 29048.62008
0.101325 | 10132.5 | 1.5 | 39.65371373 | 3900 | 29048620.08 | 29048.62008
0.101325 | 10132.5 | 1.5 | 39.65371373 | 3925 | 29048620.08 | 29048.62008
0.101325 | 10132.5 | 1.5 | 39.65371373 | 3950 | 29048620.08 | 29048.62008
0.101325 | 10132.5 | 1.5 | 39.65371373 | 3975 | 29048620.08 | 29048.62008
0.101325 | 10132.5 | 1.5 | 39.65371373 | 4000 | 29048620.08 | 29048.62008
0.101325 | 10132.5 | 1.2 | 0 | 250 | -6390363.3 | -6390.363
0.101325 | 10132.5 | 1.2 | 0 | 275 | -6335290.9 | -6335.291
0.101325 | 10132.5 | 1.2 | 0 | 300 | -6273230.5 | -6273.23
0.101325 | 10132.5 | 1.2 | 0 | 325 | -6204785.037 | -6204.785037
0.101325 | 10132.5 | 1.2 | 0 | 350 | -6131365.343 | -6131.365343
0.101325 | 10132.5 | 1.2 | 0 | 375 | -6054632.7 | -6054.633
0.101325 | 10132.5 | 1.2 | 0 | 400 | -5976015.9 | -5976.016
0.101325 | 10132.5 | 1.2 | 0 | 425 | -5896430.7 | -5896.431
0.101325 | 10132.5 | 1.2 | 0 | 450 | -5816174.4 | -5816.174
0.101325 | 10132.5 | 1.2 | 0 | 475 | -5734915.9 | -5734.916
0.101325 | 10132.5 | 1.2 | 0 | 500 | -5651712.8 | -5651.713
0.101325 | 10132.5 | 1.2 | 0 | 525 | -5565015.0 | -5565.015
0.101325 | 10132.5 | 1.2 | 0 | 550 | -5472638.8 | -5472.639
0.101325 | 10132.5 | 1.2 | 0 | 575 | -5371709.9 | -5371.71
0.101325 | 10132.5 | 1.2 | 0 | 600 | -5258590.6 | -5258.591
0.101325 | 10132.5 | 1.2 | 0 | 625 | -5128825.5 | -5128.825
0.101325 | 10132.5 | 1.2 | 0 | 650 | -4977149.6 | -4977.15
0.101325 | 10132.5 | 1.2 | 0 | 675 | -4797594.0 | -4797.594
0.101325 | 10132.5 | 1.2 | 0 | 700 | -4583694.3 | -4583.694
0.101325 | 10132.5 | 1.2 | 0 | 725 | -4328852.3 | -4328.852
0.101325 | 10132.5 | 1.2 | 0 | 750 | -4027130.3 | -4027.13
0.101325 | 10132.5 | 1.2 | 0 | 775 | -3675115.7 | -3675.116
0.101325 | 10132.5 | 1.2 | 0 | 800 | -3275417.132 | -3275.417132
0.101325 | 10132.5 | 1.2 | 0 | 825 | -2841158.9 | -2841.159
0.101325 | 10132.5 | 1.2 | 0 | 850 | -2398447.3 | -2398.447
0.101325 | 10132.5 | 1.2 | 0 | 875 | -1982119.2 | -1982.119
0.101325 | 10132.5 | 1.2 | 0 | 900 | -1623437.7 | -1623.438
0.101325 | 10132.5 | 1.2 | 0 | 925 | -1337343.0 | -1337.343
0.101325 | 10132.5 | 1.2 | 0 | 950 | -1119981.0 | -1119.981
0.101325 | 10132.5 | 1.2 | 0 | 975 | -956661.5 | -956.6615
0.101325 | 10132.5 | 1.2 | 0 | 1000 | -831112 | -831.112
0.101325 | 10132.5 | 1.2 | 0 | 1025 | -730252.2 | -730.2522
0.101325 | 10132.5 | 1.2 | 0 | 1050 | -645017 | -645.017
0.101325 | 10132.5 | 1.2 | 0 | 1075 | -569549.3 | -569.5493
0.101325 | 10132.5 | 1.2 | 0 | 1100 | -500183.1 | -500.1831
0.101325 | 10132.5 | 1.2 | 0 | 1125 | -434643.1 | -434.6431
0.101325 | 10132.5 | 1.2 | 0 | 1150 | -371511.5 | -371.5115
0.101325 | 10132.5 | 1.2 | 0 | 1175 | -309895.1 | -309.8951
0.101325 | 10132.5 | 1.2 | 0 | 1200 | -249223.5 | -249.2235
0.101325 | 10132.5 | 1.2 | 0 | 1225 | -189125.8 | -189.1258
0.101325 | 10132.5 | 1.2 | 0 | 1250 | -129357 | -129.357
0.101325 | 10132.5 | 1.2 | 0 | 1275 | -69751.79 | -69.75179
0.101325 | 10132.5 | 1.2 | 0 | 1300 | -10196.11 | -10.19611
0.101325 | 10132.5 | 1.2 | 0 | 1325 | 49390.68 | 49.39068
0.101325 | 10132.5 | 1.2 | 0 | 1350 | 109067.4 | 109.0674
0.101325 | 10132.5 | 1.2 | 0 | 1375 | 168878.9 | 168.8789
0.101325 | 10132.5 | 1.2 | 0 | 1400 | 228860.5 | 228.8605
0.101325 | 10132.5 | 1.2 | 0 | 1425 | 289042.2 | 289.0422
0.101325 | 10132.5 | 1.2 | 0 | 1450 | 349450.8 | 349.4508
0.101325 | 10132.5 | 1.2 | 0 | 1475 | 410111.4 | 410.1114
0.101325 | 10132.5 | 1.2 | 0 | 1500 | 471049.2 | 471.0492
0.101325 | 10132.5 | 1.2 | 0 | 1525 | 532290.4 | 532.2904
0.101325 | 10132.5 | 1.2 | 0 | 1550 | 593863 | 593.863
0.101325 | 10132.5 | 1.2 | 0 | 1575 | 655797.9 | 655.7979
0.101325 | 10132.5 | 1.2 | 0 | 1600 | 718129.1 | 718.1291
0.101325 | 10132.5 | 1.2 | 0 | 1625 | 780894.8 | 780.8948
0.101325 | 10132.5 | 1.2 | 0 | 1650 | 844138.1 | 844.1381
0.101325 | 10132.5 | 1.2 | 0 | 1675 | 907907.4 | 907.9074
0.101325 | 10132.5 | 1.2 | 0 | 1700 | 972257.1 | 972.2571
0.101325 | 10132.5 | 1.2 | 0 | 1725 | 1037248.435 | 1037.248435
0.101325 | 10132.5 | 1.2 | 0 | 1750 | 1102950.1 | 1102.95
0.101325 | 10132.5 | 1.2 | 0 | 1775 | 1169438.8 | 1169.439
0.101325 | 10132.5 | 1.2 | 0 | 1800 | 1236800.3 | 1236.8
0.101325 | 10132.5 | 1.2 | 0 | 1825 | 1305129.7 | 1305.13
0.101325 | 10132.5 | 1.2 | 0 | 1850 | 1374532.4 | 1374.532
0.101325 | 10132.5 | 1.2 | 0 | 1875 | 1445124.8 | 1445.125
0.101325 | 10132.5 | 1.2 | 0 | 1900 | 1517034.9 | 1517.035
0.101325 | 10132.5 | 1.2 | 0 | 1925 | 1590403.1 | 1590.403
0.101325 | 10132.5 | 1.2 | 0 | 1950 | 1665382.7 | 1665.383
0.101325 | 10132.5 | 1.2 | 0 | 1975 | 1742140.4 | 1742.14
0.101325 | 10132.5 | 1.2 | 0 | 2000 | 1820857.2 | 1820.857
0.101325 | 10132.5 | 1.2 | 0 | 2025 | 1901728.7 | 1901.729
0.101325 | 10132.5 | 1.2 | 0 | 2050 | 1984965.3 | 1984.965
0.101325 | 10132.5 | 1.2 | 0 | 2075 | 2070792.9 | 2070.793
0.101325 | 10132.5 | 1.2 | 0 | 2100 | 2159453.2 | 2159.453
0.101325 | 10132.5 | 1.2 | 0 | 2125 | 2251203.5 | 2251.204
0.101325 | 10132.5 | 1.2 | 0 | 2150 | 2346317.0 | 2346.317
0.101325 | 10132.5 | 1.2 | 0 | 2175 | 2445082.5 | 2445.082
0.101325 | 10132.5 | 1.2 | 0 | 2200 | 2547804.577 | 2547.804577
0.101325 | 10132.5 | 1.2 | 0 | 2225 | 2654802.9 | 2654.803
0.101325 | 10132.5 | 1.2 | 0 | 2250 | 2766411.9 | 2766.412
0.101325 | 10132.5 | 1.2 | 0 | 2275 | 2882979.9 | 2882.98
0.101325 | 10132.5 | 1.2 | 0 | 2300 | 3004868.6 | 3004.869
0.101325 | 10132.5 | 1.2 | 0 | 2325 | 3132452.1 | 3132.452
0.101325 | 10132.5 | 1.2 | 0 | 2350 | 3266115.5 | 3266.116
0.101325 | 10132.5 | 1.2 | 0 | 2375 | 3406253.8 | 3406.254
0.101325 | 10132.5 | 1.2 | 0 | 2400 | 3553270.5 | 3553.27
0.101325 | 10132.5 | 1.2 | 0 | 2425 | 3707576.2 | 3707.576
0.101325 | 10132.5 | 1.2 | 0 | 2450 | 3869586.7 | 3869.587
0.101325 | 10132.5 | 1.2 | 0 | 2475 | 4039721.7 | 4039.722
0.101325 | 10132.5 | 1.2 | 0 | 2500 | 4218402.6 | 4218.403
0.101325 | 10132.5 | 1.2 | 0 | 2525 | 4406051.7 | 4406.052
0.101325 | 10132.5 | 1.2 | 0 | 2550 | 4603089.5 | 4603.09
0.101325 | 10132.5 | 1.2 | 0 | 2575 | 4809934.7 | 4809.935
0.101325 | 10132.5 | 1.2 | 0 | 2600 | 5027002.1 | 5027.002
0.101325 | 10132.5 | 1.2 | 0.00391797 | 2625 | 5254702.7 | 5254.703
0.101325 | 10132.5 | 1.2 | 0.009920669 | 2650 | 5493443.5 | 5493.443
0.101325 | 10132.5 | 1.2 | 0.01619127 | 2675 | 5743628.4 | 5743.628
0.101325 | 10132.5 | 1.2 | 0.02274026 | 2700 | 6005660.2 | 6005.66
0.101325 | 10132.5 | 1.2 | 0.02958159 | 2725 | 6279943.6 | 6279.944
0.101325 | 10132.5 | 1.2 | 0.03673407 | 2750 | 6566889.9 | 6566.89
0.101325 | 10132.5 | 1.2 | 0.04422308 | 2775 | 6866923.8 | 6866.924
0.101325 | 10132.5 | 1.2 | 0.05208282 | 2800 | 7180492.4 | 7180.492
0.101325 | 10132.5 | 1.2 | 0.06035914 | 2825 | 7508076.6 | 7508.077
0.101325 | 10132.5 | 1.2 | 0.06911308 | 2850 | 7850206.1 | 7850.206
0.101325 | 10132.5 | 1.2 | 0.07842539 | 2875 | 8207477.6 | 8207.478
0.101325 | 10132.5 | 1.2 | 0.0884021 | 2900 | 8580576.9 | 8580.577
0.101325 | 10132.5 | 1.2 | 0.09918152 | 2925 | 8970305.0 | 8970.305
0.101325 | 10132.5 | 1.2 | 0.110943 | 2950 | 9377608.7 | 9377.609
0.101325 | 10132.5 | 1.2 | 0.1239178 | 2975 | 9803614.3 | 9803.614
0.101325 | 10132.5 | 1.2 | 0.1384024 | 3000 | 10249664.9 | 10249.66
0.101325 | 10132.5 | 1.2 | 0.154776 | 3025 | 10717358.5 | 10717.36
0.101325 | 10132.5 | 1.2 | 0.173521 | 3050 | 11208584.7 | 11208.58
0.101325 | 10132.5 | 1.2 | 0.1952501 | 3075 | 11725555.5 | 11725.56
0.101325 | 10132.5 | 1.2 | 0.2207400559 | 3100 | 12270824.1 | 12270.82
0.101325 | 10132.5 | 1.2 | 0.2509748 | 3125 | 12847283.4 | 12847.28
0.101325 | 10132.5 | 1.2 | 0.2872016 | 3150 | 13458130.9 | 13458.13
0.101325 | 10132.5 | 1.2 | 0.3310042628 | 3175 | 14106788.1 | 14106.79
0.101325 | 10132.5 | 1.2 | 0.3844009 | 3200 | 14796754.4 | 14796.75
0.101325 | 10132.5 | 1.2 | 0.4499763 | 3225 | 15531378.8 | 15531.38
0.101325 | 10132.5 | 1.2 | 0.5310656 | 3250 | 16313532.7 | 16313.53
0.101325 | 10132.5 | 1.2 | 0.632013 | 3275 | 17145172.4 | 17145.17
0.101325 | 10132.5 | 1.2 | 0.7585485 | 3300 | 18026797.2 | 18026.8
0.101325 | 10132.5 | 1.2 | 0.9183476 | 3325 | 18956827.4 | 18956.83
0.101325 | 10132.5 | 1.2 | 1.121892872 | 3350 | 19930960.8 | 19930.96
0.101325 | 10132.5 | 1.2 | 1.383843 | 3375 | 20941597.1 | 20941.6
0.101325 | 10132.5 | 1.2 | 1.725302 | 3400 | 21977452.03 | 21977.45203
0.101325 | 10132.5 | 1.2 | 2.177754 | 3425 | 23023487.3 | 23023.49
0.101325 | 10132.5 | 1.2 | 2.790292 | 3450 | 24061259.93 | 24061.25993
0.101325 | 10132.5 | 1.2 | 3.643876 | 3475 | 25069721.6 | 25069.72
0.101325 | 10132.5 | 1.2 | 4.882045464 | 3500 | 26026388.5 | 26026.39
0.101325 | 10132.5 | 1.2 | 6.785521 | 3525 | 26908674.1 | 26908.67
0.101325 | 10132.5 | 1.2 | 9.986199 | 3550 | 27695032.7 | 27695.03
0.101325 | 10132.5 | 1.2 | 16.26004 | 3575 | 28365347.3 | 28365.35
0.101325 | 10132.5 | 1.2 | 33.20172 | 3600 | 28899129.9 | 28899.13
0.101325 | 10132.5 | 1.2 | 33.20172 | 3625 | 28899129.9 | 28899.13
0.101325 | 10132.5 | 1.2 | 33.20172 | 3650 | 28899129.9 | 28899.13
0.101325 | 10132.5 | 1.2 | 33.20172 | 3675 | 28899129.9 | 28899.13
0.101325 | 10132.5 | 1.2 | 33.20172 | 3700 | 28899129.9 | 28899.13
0.101325 | 10132.5 | 1.2 | 33.20172 | 3725 | 28899129.9 | 28899.13
0.101325 | 10132.5 | 1.2 | 33.20172 | 3750 | 28899129.9 | 28899.13
0.101325 | 10132.5 | 1.2 | 33.20172 | 3775 | 28899129.9 | 28899.13
0.101325 | 10132.5 | 1.2 | 33.20172 | 3800 | 28899129.9 | 28899.13
0.101325 | 10132.5 | 1.2 | 33.20172 | 3825 | 28899129.9 | 28899.13
0.101325 | 10132.5 | 1.2 | 33.20172 | 3850 | 28899129.9 | 28899.13
0.101325 | 10132.5 | 1.2 | 33.20172 | 3875 | 28899129.9 | 28899.13
0.101325 | 10132.5 | 1.2 | 33.20172 | 3900 | 28899129.9 | 28899.13
0.101325 | 10132.5 | 1.2 | 33.20172 | 3925 | 28899129.9 | 28899.13
0.101325 | 10132.5 | 1.2 | 33.20172 | 3950 | 28899129.9 | 28899.13
0.101325 | 10132.5 | 1.2 | 33.20172 | 3975 | 28899129.9 | 28899.13
0.101325 | 10132.5 | 1.2 | 33.20172 | 4000 | 28899129.9 | 28899.13
0.101325 | 10132.5 | 1 | 0 | 250 | -6110607.7 | -6110.608
0.101325 | 10132.5 | 1 | 0 | 275 | -6055556.836 | -6055.556836
0.101325 | 10132.5 | 1 | 0 | 300 | -5993421.0 | -5993.421
0.101325 | 10132.5 | 1 | 0 | 325 | -5925061.7 | -5925.062
0.101325 | 10132.5 | 1 | 0 | 350 | -5852111.8 | -5852.112
0.101325 | 10132.5 | 1 | 0 | 375 | -5776337.4 | -5776.337
0.101325 | 10132.5 | 1 | 0 | 400 | -5699151.2 | -5699.151
0.101325 | 10132.5 | 1 | 0 | 425 | -5621374.3 | -5621.374
0.101325 | 10132.5 | 1 | 0 | 450 | -5543177.7 | -5543.178
0.101325 | 10132.5 | 1 | 0 | 475 | -5464107.2 | -5464.107
0.101325 | 10132.5 | 1 | 0 | 500 | -5383122.3 | -5383.122
0.101325 | 10132.5 | 1 | 0 | 525 | -5298617.3 | -5298.617
0.101325 | 10132.5 | 1 | 0 | 550 | -5208415.192 | -5208.415192
0.101325 | 10132.5 | 1 | 0 | 575 | -5109739.2 | -5109.739
0.101325 | 10132.5 | 1 | 0 | 600 | -4999178.2 | -4999.178
0.101325 | 10132.5 | 1 | 0 | 625 | -4872674.6 | -4872.675
0.101325 | 10132.5 | 1 | 0 | 650 | -4725557.4 | -4725.557
0.101325 | 10132.5 | 1 | 0 | 675 | -4552622.2 | -4552.622
0.101325 | 10132.5 | 1 | 0 | 700 | -4348237.2 | -4348.237
0.101325 | 10132.5 | 1 | 0 | 725 | -4106529.1 | -4106.529
0.101325 | 10132.5 | 1 | 0 | 750 | -3821983.4 | -3821.983
0.101325 | 10132.5 | 1 | 0 | 775 | -3491135.6 | -3491.136
0.101325 | 10132.5 | 1 | 0 | 800 | -3115918.2 | -3115.918
0.101325 | 10132.5 | 1 | 0 | 825 | -2708059.0 | -2708.059
0.101325 | 10132.5 | 1 | 0 | 850 | -2291650.0 | -2291.65
0.101325 | 10132.5 | 1 | 0 | 875 | -1899369.0 | -1899.369
0.101325 | 10132.5 | 1 | 0 | 900 | -1560904.6 | -1560.905
0.101325 | 10132.5 | 1 | 0 | 925 | -1290693.8 | -1290.694
0.101325 | 10132.5 | 1 | 0 | 950 | -1085328.3 | -1085.328
0.101325 | 10132.5 | 1 | 0 | 975 | -931005.7526 | -931.0057526
0.101325 | 10132.5 | 1 | 0 | 1000 | -812345.4 | -812.3454
0.101325 | 10132.5 | 1 | 0 | 1025 | -716967.6 | -716.9676
0.101325 | 10132.5 | 1 | 0 | 1050 | -636296.7 | -636.2967
0.101325 | 10132.5 | 1 | 0 | 1075 | -564799.3 | -564.7993
0.101325 | 10132.5 | 1 | 0 | 1100 | -499018.1 | -499.0181
0.101325 | 10132.5 | 1 | 0 | 1125 | -436811.6 | -436.8116
0.101325 | 10132.5 | 1 | 0 | 1150 | -376847.8 | -376.8478
0.101325 | 10132.5 | 1 | 0 | 1175 | -318289.9 | -318.2899
0.101325 | 10132.5 | 1 | 0 | 1200 | -260604 | -260.604
0.101325 | 10132.5 | 1 | 0 | 1225 | -203444.3 | -203.4443
0.101325 | 10132.5 | 1 | 0 | 1250 | -146582.5 | -146.5825
0.101325 | 10132.5 | 1 | 0 | 1275 | -89864.84466 | -89.86484466
0.101325 | 10132.5 | 1 | 0 | 1300 | -33185.53 | -33.18553
0.101325 | 10132.5 | 1 | 0 | 1325 | 23530.21 | 23.53021
0.101325 | 10132.5 | 1 | 0 | 1350 | 80336.97 | 80.33697
0.101325 | 10132.5 | 1 | 0 | 1375 | 137276.2 | 137.2762
0.101325 | 10132.5 | 1 | 0 | 1400 | 194380.9 | 194.3809
0.101325 | 10132.5 | 1 | 0 | 1425 | 251679 | 251.679
0.101325 | 10132.5 | 1 | 0 | 1450 | 309195.3 | 309.1953
0.101325 | 10132.5 | 1 | 0 | 1475 | 366953.7 | 366.9537
0.101325 | 10132.5 | 1 | 0 | 1500 | 424977.7 | 424.9777
0.101325 | 10132.5 | 1 | 0 | 1525 | 483292.1 | 483.2921
0.101325 | 10132.5 | 1 | 0 | 1550 | 541923.3 | 541.9233
0.101325 | 10132.5 | 1 | 0 | 1575 | 600900.4 | 600.9004
0.101325 | 10132.5 | 1 | 0 | 1600 | 660255.6 | 660.2556
0.101325 | 10132.5 | 1 | 0 | 1625 | 720025 | 720.025
0.101325 | 10132.5 | 1 | 0 | 1650 | 780249.0473 | 780.2490473
0.101325 | 10132.5 | 1 | 0 | 1675 | 840973.4 | 840.9734
0.101325 | 10132.5 | 1 | 0 | 1700 | 902249.3 | 902.2493
0.101325 | 10132.5 | 1 | 0 | 1725 | 964134.2 | 964.1342
0.101325 | 10132.5 | 1 | 0 | 1750 | 1026692.6 | 1026.693
0.101325 | 10132.5 | 1 | 0 | 1775 | 1089996.5 | 1089.996
0.101325 | 10132.5 | 1 | 0 | 1800 | 1154126.1 | 1154.126
0.101325 | 10132.5 | 1 | 0 | 1825 | 1219170.4 | 1219.17
0.101325 | 10132.5 | 1 | 0 | 1850 | 1285228.2 | 1285.228
0.101325 | 10132.5 | 1 | 0 | 1875 | 1352407.9 | 1352.408
0.101325 | 10132.5 | 1 | 0 | 1900 | 1420829.252 | 1420.829252
0.101325 | 10132.5 | 1 | 0 | 1925 | 1490623.0 | 1490.623
0.101325 | 10132.5 | 1 | 0 | 1950 | 1561932.0 | 1561.932
0.101325 | 10132.5 | 1 | 0 | 1975 | 1634911.6 | 1634.912
0.101325 | 10132.5 | 1 | 0 | 2000 | 1709730.2 | 1709.73
0.101325 | 10132.5 | 1 | 0 | 2025 | 1786569.7 | 1786.57
0.101325 | 10132.5 | 1 | 0 | 2050 | 1865625.8 | 1865.626
0.101325 | 10132.5 | 1 | 0 | 2075 | 1947108.4 | 1947.108
0.101325 | 10132.5 | 1 | 0 | 2100 | 2031241.8 | 2031.242
0.101325 | 10132.5 | 1 | 0 | 2125 | 2118264.6 | 2118.265
0.101325 | 10132.5 | 1 | 0 | 2150 | 2208430.5 | 2208.43
0.101325 | 10132.5 | 1 | 0 | 2175 | 2302007.0 | 2302.007
0.101325 | 10132.5 | 1 | 0 | 2200 | 2399276.4 | 2399.276
0.101325 | 10132.5 | 1 | 0 | 2225 | 2500534.7 | 2500.535
0.101325 | 10132.5 | 1 | 0 | 2250 | 2606091.314 | 2606.091314
0.101325 | 10132.5 | 1 | 0 | 2275 | 2716268.5 | 2716.269
0.101325 | 10132.5 | 1 | 0 | 2300 | 2831400.7 | 2831.401
0.101325 | 10132.5 | 1 | 0 | 2325 | 2951833.3 | 2951.833
0.101325 | 10132.5 | 1 | 0 | 2350 | 3077921.9 | 3077.922
0.101325 | 10132.5 | 1 | 0 | 2375 | 3210030.9 | 3210.031
0.101325 | 10132.5 | 1 | 0 | 2400 | 3348532.5 | 3348.532
0.101325 | 10132.5 | 1 | 0.002813597 | 2425 | 3493804.7 | 3493.805
0.101325 | 10132.5 | 1 | 0.006400553 | 2450 | 3646230.4 | 3646.23
0.101325 | 10132.5 | 1 | 0.01018077 | 2475 | 3806195.6 | 3806.196
0.101325 | 10132.5 | 1 | 0.01415819 | 2500 | 3974087.7 | 3974.088
0.101325 | 10132.5 | 1 | 0.01833653 | 2525 | 4150294.2 | 4150.294
0.101325 | 10132.5 | 1 | 0.02271937 | 2550 | 4335201.2 | 4335.201
0.101325 | 10132.5 | 1 | 0.02731027 | 2575 | 4529192.5 | 4529.192
0.101325 | 10132.5 | 1 | 0.03211302 | 2600 | 4732648.2 | 4732.648
0.101325 | 10132.5 | 1 | 0.03713191 | 2625 | 4945945.2 | 4945.945
0.101325 | 10132.5 | 1 | 0.0423721 | 2650 | 5169456.6 | 5169.457
0.101325 | 10132.5 | 1 | 0.04784023052 | 2675 | 5403553.2 | 5403.553
0.101325 | 10132.5 | 1 | 0.05354504 | 2700 | 5648605.5 | 5648.606
0.101325 | 10132.5 | 1 | 0.05949837 | 2725 | 5904987.5 | 5904.987
0.101325 | 10132.5 | 1 | 0.06571631 | 2750 | 6173081.2 | 6173.081
0.101325 | 10132.5 | 1 | 0.07222076 | 2775 | 6453284.1 | 6453.284
0.101325 | 10132.5 | 1 | 0.0790414 | 2800 | 6746018.595 | 6746.018595
0.101325 | 10132.5 | 1 | 0.08621813 | 2825 | 7051744.3 | 7051.744
0.101325 | 10132.5 | 1 | 0.09380421 | 2850 | 7370973.8 | 7370.974
0.101325 | 10132.5 | 1 | 0.1018701941 | 2875 | 7704292.0 | 7704.292
0.101325 | 10132.5 | 1 | 0.1105088 | 2900 | 8052380.0 | 8052.38
0.101325 | 10132.5 | 1 | 0.1198409365 | 2925 | 8416043.1 | 8416.043
0.101325 | 10132.5 | 1 | 0.1300235 | 2950 | 8796244.4 | 8796.244
0.101325 | 10132.5 | 1 | 0.1412587 | 2975 | 9194142.5 | 9194.143
0.101325 | 10132.5 | 1 | 0.1538056 | 3000 | 9611133.328 | 9611.133328
0.101325 | 10132.5 | 1 | 0.1679955 | 3025 | 10048895.04 | 10048.89504
0.101325 | 10132.5 | 1 | 0.184249414 | 3050 | 10509433.5 | 10509.43
0.101325 | 10132.5 | 1 | 0.203102 | 3075 | 10995124.44 | 10995.12444
0.101325 | 10132.5 | 1 | 0.2252304 | 3100 | 11508746.7 | 11508.75
0.101325 | 10132.5 | 1 | 0.251492 | 3125 | 12053498.5 | 12053.5
0.101325 | 10132.5 | 1 | 0.2829729 | 3150 | 12632985.9 | 12632.99
0.101325 | 10132.5 | 1 | 0.3210512755 | 3175 | 13251167.8 | 13251.17
0.101325 | 10132.5 | 1 | 0.3674824 | 3200 | 13912241.0 | 13912.24
0.101325 | 10132.5 | 1 | 0.4245135 | 3225 | 14620444.4 | 14620.44
0.101325 | 10132.5 | 1 | 0.4950422 | 3250 | 15379761.6 | 15379.76
0.101325 | 10132.5 | 1 | 0.5828421 | 3275 | 16193506.2 | 16193.51
0.101325 | 10132.5 | 1 | 0.6928881293 | 3300 | 17063783.7 | 17063.78
0.101325 | 10132.5 | 1 | 0.8318432 | 3325 | 17990843.0 | 17990.84
0.101325 | 10132.5 | 1 | 1.008805 | 3350 | 18972362.0 | 18972.36
0.101325 | 10132.5 | 1 | 1.236493 | 3375 | 20002743.2 | 20002.74
0.101325 | 10132.5 | 1 | 1.533218 | 3400 | 21072537.4 | 21072.54
0.101325 | 10132.5 | 1 | 1.926298 | 3425 | 22168129.6 | 22168.13
0.101325 | 10132.5 | 1 | 2.45833182 | 3450 | 23271819.94 | 23271.81994
0.101325 | 10132.5 | 1 | 3.199575151 | 3475 | 24362376.4 | 24362.38
0.101325 | 10132.5 | 1 | 4.274624 | 3500 | 25416037.7 | 25416.04
0.101325 | 10132.5 | 1 | 5.927230346 | 3525 | 26407802.0 | 26407.8
0.101325 | 10132.5 | 1 | 8.706374 | 3550 | 27312663.9 | 27312.66
0.101325 | 10132.5 | 1 | 14.15623 | 3575 | 28106170.4 | 28106.17
0.101325 | 10132.5 | 1 | 28.88965 | 3600 | 28762620.0 | 28762.62
0.101325 | 10132.5 | 1 | 28.88965 | 3625 | 28762620.0 | 28762.62
0.101325 | 10132.5 | 1 | 28.88965 | 3650 | 28762620.0 | 28762.62
0.101325 | 10132.5 | 1 | 28.88965 | 3675 | 28762620.0 | 28762.62
0.101325 | 10132.5 | 1 | 28.88965 | 3700 | 28762620.0 | 28762.62
0.101325 | 10132.5 | 1 | 28.88965 | 3725 | 28762620.0 | 28762.62
0.101325 | 10132.5 | 1 | 28.88965 | 3750 | 28762620.0 | 28762.62
0.101325 | 10132.5 | 1 | 28.88965 | 3775 | 28762620.0 | 28762.62
0.101325 | 10132.5 | 1 | 28.88965 | 3800 | 28762620.0 | 28762.62
0.101325 | 10132.5 | 1 | 28.88965 | 3825 | 28762620.0 | 28762.62
0.101325 | 10132.5 | 1 | 28.88965 | 3850 | 28762620.0 | 28762.62
0.101325 | 10132.5 | 1 | 28.88965 | 3875 | 28762620.0 | 28762.62
0.101325 | 10132.5 | 1 | 28.88965 | 3900 | 28762620.0 | 28762.62
0.101325 | 10132.5 | 1 | 28.88965 | 3925 | 28762620.0 | 28762.62
0.101325 | 10132.5 | 1 | 28.88965 | 3950 | 28762620.0 | 28762.62
0.101325 | 10132.5 | 1 | 28.88965 | 3975 | 28762620.0 | 28762.62
0.101325 | 10132.5 | 1 | 28.88965 | 4000 | 28762620.0 | 28762.62
0.101325 | 10132.5 | 0.9 | 0 | 250 | -5950264.3 | -5950.264
0.101325 | 10132.5 | 0.9 | 0 | 275 | -5895026.5 | -5895.026
0.101325 | 10132.5 | 0.9 | 0 | 300 | -5832637.4 | -5832.637
0.101325 | 10132.5 | 0.9 | 0 | 325 | -5764154.1 | -5764.154
0.101325 | 10132.5 | 0.9 | 0 | 350 | -5691363.1 | -5691.363
0.101325 | 10132.5 | 0.9 | 0 | 375 | -5616090.9 | -5616.091
0.101325 | 10132.5 | 0.9 | 0 | 400 | -5539727.766 | -5539.727766
0.101325 | 10132.5 | 0.9 | 0 | 425 | -5463025.1 | -5463.025
0.101325 | 10132.5 | 0.9 | 0 | 450 | -5386071.7 | -5386.072
0.101325 | 10132.5 | 0.9 | 0 | 475 | -5308338.698 | -5308.338698
0.101325 | 10132.5 | 0.9 | 0 | 500 | -5228730.9 | -5228.731
0.101325 | 10132.5 | 0.9 | 0 | 525 | -5145616.639 | -5145.616639
0.101325 | 10132.5 | 0.9 | 0 | 550 | -5056831.6 | -5056.832
0.101325 | 10132.5 | 0.9 | 0 | 575 | -4959665.2 | -4959.665
0.101325 | 10132.5 | 0.9 | 0 | 600 | -4850845.3 | -4850.845
0.101325 | 10132.5 | 0.9 | 0 | 625 | -4726545.0 | -4726.545
0.101325 | 10132.5 | 0.9 | 0 | 650 | -4582423.2 | -4582.423
0.101325 | 10132.5 | 0.9 | 0 | 675 | -4413683.1 | -4413.683
0.101325 | 10132.5 | 0.9 | 0 | 700 | -4215117.496 | -4215.117496
0.101325 | 10132.5 | 0.9 | 0 | 725 | -3981205.8 | -3981.206
0.101325 | 10132.5 | 0.9 | 0 | 750 | -3706622.944 | -3706.622944
0.101325 | 10132.5 | 0.9 | 0 | 775 | -3387852.3 | -3387.852
0.101325 | 10132.5 | 0.9 | 0 | 800 | -3026456.5 | -3026.456
0.101325 | 10132.5 | 0.9 | 0 | 825 | -2633414.7 | -2633.415
0.101325 | 10132.5 | 0.9 | 0 | 850 | -2231733.1 | -2231.733
0.101325 | 10132.5 | 0.9 | 0 | 875 | -1852913.225 | -1852.913225
0.101325 | 10132.5 | 0.9 | 0 | 900 | -1525776.026 | -1525.776026
0.101325 | 10132.5 | 0.9 | 0 | 925 | -1264475.7 | -1264.476
0.101325 | 10132.5 | 0.9 | 0 | 950 | -1065847.8 | -1065.848
0.101325 | 10132.5 | 0.9 | 0 | 975 | -916582.4 | -916.5824
0.101325 | 10132.5 | 0.9 | 0 | 1000 | -801796.3 | -801.7963
0.101325 | 10132.5 | 0.9 | 0 | 1025 | -709501.8 | -709.5018
0.101325 | 10132.5 | 0.9 | 0 | 1050 | -631398.1 | -631.3981
0.101325 | 10132.5 | 0.9 | 0 | 1075 | -562133.7 | -562.1337
0.101325 | 10132.5 | 0.9 | 0 | 1100 | -498368.6 | -498.3686
0.101325 | 10132.5 | 0.9 | 0 | 1125 | -438036.6 | -438.0366
0.101325 | 10132.5 | 0.9 | 0 | 1150 | -379854.2 | -379.8542
0.101325 | 10132.5 | 0.9 | 0 | 1175 | -323016.1 | -323.0161
0.101325 | 10132.5 | 0.9 | 0 | 1200 | -267009.4 | -267.0094
0.101325 | 10132.5 | 0.9 | 0 | 1225 | -211502 | -211.502
0.101325 | 10132.5 | 0.9 | 0 | 1250 | -156275.2 | -156.2752
0.101325 | 10132.5 | 0.9 | 0 | 1275 | -101181.8 | -101.1818
0.101325 | 10132.5 | 0.9 | 0 | 1300 | -46120.51 | -46.12051
0.101325 | 10132.5 | 0.9 | 0 | 1325 | 8979.986 | 8.979986
0.101325 | 10132.5 | 0.9 | 0 | 1350 | 64171.88 | 64.17188
0.101325 | 10132.5 | 0.9 | 0 | 1375 | 119494.8 | 119.4948
0.101325 | 10132.5 | 0.9 | 0 | 1400 | 174980.3 | 174.9803
0.101325 | 10132.5 | 0.9 | 0 | 1425 | 230655.1 | 230.6551
0.101325 | 10132.5 | 0.9 | 0 | 1450 | 286543.1 | 286.5431
0.101325 | 10132.5 | 0.9 | 0 | 1475 | 342667 | 342.667
0.101325 | 10132.5 | 0.9 | 0 | 1500 | 399049.8 | 399.0498
0.101325 | 10132.5 | 0.9 | 0 | 1525 | 455715.2 | 455.7152
0.101325 | 10132.5 | 0.9 | 0 | 1550 | 512688.8 | 512.6888
0.101325 | 10132.5 | 0.9 | 0 | 1575 | 569998.5 | 569.9985
0.101325 | 10132.5 | 0.9 | 0 | 1600 | 627675.4 | 627.6754
0.101325 | 10132.5 | 0.9 | 0 | 1625 | 685754.5 | 685.7545
0.101325 | 10132.5 | 0.9 | 0 | 1650 | 744274.7 | 744.2747
0.101325 | 10132.5 | 0.9 | 0 | 1675 | 803280 | 803.28
0.101325 | 10132.5 | 0.9 | 0 | 1700 | 862819.7 | 862.8197
0.101325 | 10132.5 | 0.9 | 0 | 1725 | 922949.1 | 922.9491
0.101325 | 10132.5 | 0.9 | 0 | 1750 | 983730.4 | 983.7304
0.101325 | 10132.5 | 0.9 | 0 | 1775 | 1045232.7 | 1045.233
0.101325 | 10132.5 | 0.9 | 0 | 1800 | 1107533.1 | 1107.533
0.101325 | 10132.5 | 0.9 | 0 | 1825 | 1170717.1 | 1170.717
0.101325 | 10132.5 | 0.9 | 0 | 1850 | 1234879.3 | 1234.879
0.101325 | 10132.5 | 0.9 | 0 | 1875 | 1300124.0 | 1300.124
0.101325 | 10132.5 | 0.9 | 0 | 1900 | 1366565.9 | 1366.566
0.101325 | 10132.5 | 0.9 | 0 | 1925 | 1434330.2 | 1434.33
0.101325 | 10132.5 | 0.9 | 0 | 1950 | 1503554.0 | 1503.554
0.101325 | 10132.5 | 0.9 | 0 | 1975 | 1574385.9 | 1574.386
0.101325 | 10132.5 | 0.9 | 0 | 2000 | 1646987.1 | 1646.987
0.101325 | 10132.5 | 0.9 | 0 | 2025 | 1721531.8 | 1721.532
0.101325 | 10132.5 | 0.9 | 0 | 2050 | 1798207.1 | 1798.207
0.101325 | 10132.5 | 0.9 | 0 | 2075 | 1877213.7 | 1877.214
0.101325 | 10132.5 | 0.9 | 0 | 2100 | 1958766.0 | 1958.766
0.101325 | 10132.5 | 0.9 | 0 | 2125 | 2043092.2 | 2043.092
0.101325 | 10132.5 | 0.9 | 0 | 2150 | 2130434.4 | 2130.434
0.101325 | 10132.5 | 0.9 | 0 | 2175 | 2221048.4 | 2221.048
0.101325 | 10132.5 | 0.9 | 0 | 2200 | 2315203.426 | 2315.203426
0.101325 | 10132.5 | 0.9 | 0.0008998063 | 2225 | 2413182.0 | 2413.182
0.101325 | 10132.5 | 0.9 | 0.002971415 | 2250 | 2515279.388 | 2515.279388
0.101325 | 10132.5 | 0.9 | 0.005183575 | 2275 | 2621802.912 | 2621.802912
0.101325 | 10132.5 | 0.9 | 0.007541661 | 2300 | 2733071.3 | 2733.071
0.101325 | 10132.5 | 0.9 | 0.01005089 | 2325 | 2849413.8 | 2849.414
0.101325 | 10132.5 | 0.9 | 0.0127163 | 2350 | 2971169.1 | 2971.169
0.101325 | 10132.5 | 0.9 | 0.01554269 | 2375 | 3098684.2 | 3098.684
0.101325 | 10132.5 | 0.9 | 0.01853461 | 2400 | 3232313.1 | 3232.313
0.101325 | 10132.5 | 0.9 | 0.02169632 | 2425 | 3372415.6 | 3372.416
0.101325 | 10132.5 | 0.9 | 0.02503179785 | 2450 | 3519355.5 | 3519.356
0.101325 | 10132.5 | 0.9 | 0.02854474 | 2475 | 3673499.7 | 3673.5
0.101325 | 10132.5 | 0.9 | 0.03223855 | 2500 | 3835216.0 | 3835.216
0.101325 | 10132.5 | 0.9 | 0.03611644 | 2525 | 4004872.1 | 4004.872
0.101325 | 10132.5 | 0.9 | 0.04018147 | 2550 | 4182834.4 | 4182.834
0.101325 | 10132.5 | 0.9 | 0.0444367 | 2575 | 4369466.5 | 4369.467
0.101325 | 10132.5 | 0.9 | 0.04888539 | 2600 | 4565129.0 | 4565.129
0.101325 | 10132.5 | 0.9 | 0.05353127 | 2625 | 4770178.7 | 4770.179
0.101325 | 10132.5 | 0.9 | 0.05837891 | 2650 | 4984969.4 | 4984.969
0.101325 | 10132.5 | 0.9 | 0.0634342 | 2675 | 5209852.7 | 5209.853
0.101325 | 10132.5 | 0.9 | 0.06870506 | 2700 | 5445180.7 | 5445.181
0.101325 | 10132.5 | 0.9 | 0.07420227 | 2725 | 5691309.2 | 5691.309
0.101325 | 10132.5 | 0.9 | 0.07994061 | 2750 | 5948603.3 | 5948.603
0.101325 | 10132.5 | 0.9 | 0.08594026 | 2775 | 6217444.3 | 6217.444
0.101325 | 10132.5 | 0.9 | 0.09222865 | 2800 | 6498240.0 | 6498.24
0.101325 | 10132.5 | 0.9 | 0.09884274 | 2825 | 6791437.1 | 6791.437
0.101325 | 10132.5 | 0.9 | 0.1058319 | 2850 | 7097537.3 | 7097.537
0.101325 | 10132.5 | 0.9 | 0.1132617 | 2875 | 7417117.5 | 7417.118
0.101325 | 10132.5 | 0.9 | 0.1212181046 | 2900 | 7750854.5 | 7750.854
0.101325 | 10132.5 | 0.9 | 0.1298134811 | 2925 | 8099553.817 | 8099.553817
0.101325 | 10132.5 | 0.9 | 0.1391934 | 2950 | 8464185.2 | 8464.185
0.101325 | 10132.5 | 0.9 | 0.1495456345 | 2975 | 8845921.5 | 8845.922
0.101325 | 10132.5 | 0.9 | 0.1611106 | 3000 | 9246184.1 | 9246.184
0.101325 | 10132.5 | 0.9 | 0.1741956 | 3025 | 9666690.4 | 9666.69
0.101325 | 10132.5 | 0.9 | 0.1891909 | 3050 | 10109504.5 | 10109.5
0.101325 | 10132.5 | 0.9 | 0.2065923 | 3075 | 10577084.8 | 10577.08
0.101325 | 10132.5 | 0.9 | 0.227027 | 3100 | 11072325.5 | 11072.33
0.101325 | 10132.5 | 0.9 | 0.2512891 | 3125 | 11598582.9 | 11598.58
0.101325 | 10132.5 | 0.9 | 0.280384 | 3150 | 12159675.6 | 12159.68
0.101325 | 10132.5 | 0.9 | 0.3155871 | 3175 | 12759846.0 | 12759.85
0.101325 | 10132.5 | 0.9 | 0.3585222445 | 3200 | 13403662.2 | 13403.66
0.101325 | 10132.5 | 0.9 | 0.4112674 | 3225 | 14095842.7 | 14095.84
0.101325 | 10132.5 | 0.9 | 0.4765018 | 3250 | 14840978.8 | 14840.98
0.101325 | 10132.5 | 0.9 | 0.557713 | 3275 | 15643137.1 | 15643.14
0.101325 | 10132.5 | 0.9 | 0.6594985 | 3300 | 16505330.5 | 16505.33
0.101325 | 10132.5 | 0.9 | 0.7880143 | 3325 | 17428864.03 | 17428.86403
0.101325 | 10132.5 | 0.9 | 0.9516648 | 3350 | 18412589.8 | 18412.59
0.101325 | 10132.5 | 0.9 | 1.1622 | 3375 | 19452141.2 | 19452.14
0.101325 | 10132.5 | 0.9 | 1.436533 | 3400 | 20539255.5 | 20539.26
0.101325 | 10132.5 | 0.9 | 1.799895 | 3425 | 21661322.2 | 21661.32
0.101325 | 10132.5 | 0.9 | 2.291635 | 3450 | 22801302.0 | 22801.3
0.101325 | 10132.5 | 0.9 | 2.976652022 | 3475 | 23938115.9 | 23938.12
0.101325 | 10132.5 | 0.9 | 3.970055 | 3500 | 25047517.3 | 25047.52
0.101325 | 10132.5 | 0.9 | 5.497087 | 3525 | 26103314.6 | 26103.31
0.101325 | 10132.5 | 0.9 | 8.065194 | 3550 | 27078619.7 | 27078.62
0.101325 | 10132.5 | 0.9 | 13.10243 | 3575 | 27946468.6 | 27946.47
0.101325 | 10132.5 | 0.9 | 26.7295 | 3600 | 28677991.1 | 28677.99
0.101325 | 10132.5 | 0.9 | 26.7295 | 3625 | 28677991.1 | 28677.99
0.101325 | 10132.5 | 0.9 | 26.7295 | 3650 | 28677991.1 | 28677.99
0.101325 | 10132.5 | 0.9 | 26.7295 | 3675 | 28677991.1 | 28677.99
0.101325 | 10132.5 | 0.9 | 26.7295 | 3700 | 28677991.1 | 28677.99
0.101325 | 10132.5 | 0.9 | 26.7295 | 3725 | 28677991.1 | 28677.99
0.101325 | 10132.5 | 0.9 | 26.7295 | 3750 | 28677991.1 | 28677.99
0.101325 | 10132.5 | 0.9 | 26.7295 | 3775 | 28677991.1 | 28677.99
0.101325 | 10132.5 | 0.9 | 26.7295 | 3800 | 28677991.1 | 28677.99
0.101325 | 10132.5 | 0.9 | 26.7295 | 3825 | 28677991.1 | 28677.99
0.101325 | 10132.5 | 0.9 | 26.7295 | 3850 | 28677991.1 | 28677.99
0.101325 | 10132.5 | 0.9 | 26.7295 | 3875 | 28677991.1 | 28677.99
0.101325 | 10132.5 | 0.9 | 26.7295 | 3900 | 28677991.1 | 28677.99
0.101325 | 10132.5 | 0.9 | 26.7295 | 3925 | 28677991.1 | 28677.99
0.101325 | 10132.5 | 0.9 | 26.7295 | 3950 | 28677991.1 | 28677.99
0.101325 | 10132.5 | 0.9 | 26.7295 | 3975 | 28677991.1 | 28677.99
0.101325 | 10132.5 | 0.9 | 26.7295 | 4000 | 28677991.1 | 28677.99
0.101325 | 10132.5 | 0.8 | 0 | 250 | -5773369.3 | -5773.369
0.101325 | 10132.5 | 0.8 | 0 | 275 | -5717690.2 | -5717.69
0.101325 | 10132.5 | 0.8 | 0 | 300 | -5654789.8 | -5654.79
0.101325 | 10132.5 | 0.8 | 0 | 325 | -5585996.0 | -5585.996
0.101325 | 10132.5 | 0.8 | 0 | 350 | -5513286.3 | -5513.286
0.101325 | 10132.5 | 0.8 | 0 | 375 | -5438545.3 | -5438.545
0.101325 | 10132.5 | 0.8 | 0 | 400 | -5363116.8 | -5363.117
0.101325 | 10132.5 | 0.8 | 0 | 425 | -5287656.9 | -5287.657
0.101325 | 10132.5 | 0.8 | 0 | 450 | -5212151.498 | -5212.151498
0.101325 | 10132.5 | 0.8 | 0 | 475 | -5135985.6 | -5135.986
0.101325 | 10132.5 | 0.8 | 0 | 500 | -5058005.2 | -5058.005
0.101325 | 10132.5 | 0.8 | 0 | 525 | -4976555.4 | -4976.555
0.101325 | 10132.5 | 0.8 | 0 | 550 | -4889494.0 | -4889.494
0.101325 | 10132.5 | 0.8 | 0 | 575 | -4794192.3 | -4794.192
0.101325 | 10132.5 | 0.8 | 0 | 600 | -4687538.8 | -4687.539
0.101325 | 10132.5 | 0.8 | 0 | 625 | -4565962.4 | -4565.962
0.101325 | 10132.5 | 0.8 | 0 | 650 | -4425474.8 | -4425.475
0.101325 | 10132.5 | 0.8 | 0 | 675 | -4261701.1 | -4261.701
0.101325 | 10132.5 | 0.8 | 0 | 700 | -4069857.8 | -4069.858
0.101325 | 10132.5 | 0.8 | 0 | 725 | -3844762.0 | -3844.762
0.101325 | 10132.5 | 0.8 | 0 | 750 | -3581256.9 | -3581.257
0.101325 | 10132.5 | 0.8 | 0 | 775 | -3275753.3 | -3275.753
0.101325 | 10132.5 | 0.8 | 0 | 800 | -2929422.1 | -2929.422
0.101325 | 10132.5 | 0.8 | 0 | 825 | -2552460.1 | -2552.46
0.101325 | 10132.5 | 0.8 | 0 | 850 | -2166731.8 | -2166.732
0.101325 | 10132.5 | 0.8 | 0 | 875 | -1802490.7 | -1802.491
0.101325 | 10132.5 | 0.8 | 0 | 900 | -1487629.5 | -1487.63
0.101325 | 10132.5 | 0.8 | 0 | 925 | -1235995.5 | -1235.995
0.101325 | 10132.5 | 0.8 | 0 | 950 | -1044682.9 | -1044.683
0.101325 | 10132.5 | 0.8 | 0 | 975 | -900911.8 | -900.9118
0.101325 | 10132.5 | 0.8 | 0 | 1000 | -790336 | -790.336
0.101325 | 10132.5 | 0.8 | 0 | 1025 | -701392.9 | -701.3929
0.101325 | 10132.5 | 0.8 | 0 | 1050 | -626079.5 | -626.0795
0.101325 | 10132.5 | 0.8 | 0 | 1075 | -559241.9 | -559.2419
0.101325 | 10132.5 | 0.8 | 0 | 1100 | -497667.8109 | -497.6678109
0.101325 | 10132.5 | 0.8 | 0 | 1125 | -439372.8 | -439.3728
0.101325 | 10132.5 | 0.8 | 0 | 1150 | -383126.4 | -383.1264
0.101325 | 10132.5 | 0.8 | 0 | 1175 | -328157.3 | -328.1573
0.101325 | 10132.5 | 0.8 | 0 | 1200 | -273975.3 | -273.9753
0.101325 | 10132.5 | 0.8 | 0 | 1225 | -220263.6 | -220.2636
0.101325 | 10132.5 | 0.8 | 0 | 1250 | -166813.8 | -166.8138
0.101325 | 10132.5 | 0.8 | 6.172425e-06 | 1275 | -113485.8 | -113.4858
0.101325 | 10132.5 | 0.8 | 5.616102e-05 | 1300 | -60183.39 | -60.18339
0.101325 | 10132.5 | 0.8 | 0.0001015856 | 1325 | -6838.832694 | -6.838832694
0.101325 | 10132.5 | 0.8 | 0.000146713 | 1350 | 46597.37 | 46.59737
0.101325 | 10132.5 | 0.8 | 0.0001947558 | 1375 | 100162.8 | 100.1628
0.101325 | 10132.5 | 0.8 | 0.0002482755 | 1400 | 153887.5 | 153.8875
0.101325 | 10132.5 | 0.8 | 0.0003094434 | 1425 | 207796.8 | 207.7968
0.101325 | 10132.5 | 0.8 | 0.000380212 | 1450 | 261913.4663 | 261.9134663
0.101325 | 10132.5 | 0.8 | 0.0004624285 | 1475 | 316259.4 | 316.2594
0.101325 | 10132.5 | 0.8 | 0.0005579117 | 1500 | 370856.3 | 370.8563
0.101325 | 10132.5 | 0.8 | 0.0006685042 | 1525 | 425726.9425 | 425.7269425
0.101325 | 10132.5 | 0.8 | 0.0007961092 | 1550 | 480895.9 | 480.8959
0.101325 | 10132.5 | 0.8 | 0.0009427166 | 1575 | 536390.1 | 536.3901
0.101325 | 10132.5 | 0.8 | 0.001110422 | 1600 | 592239.2 | 592.2392
0.101325 | 10132.5 | 0.8 | 0.001301439924 | 1625 | 648476.7715 | 648.4767715
0.101325 | 10132.5 | 0.8 | 0.001518116 | 1650 | 705140.1 | 705.1401
0.101325 | 10132.5 | 0.8 | 0.001762934 | 1675 | 762271.3 | 762.2713
0.101325 | 10132.5 | 0.8 | 0.002038524 | 1700 | 819917.6 | 819.9176
0.101325 | 10132.5 | 0.8 | 0.002347666 | 1725 | 878132 | 878.132
0.101325 | 10132.5 | 0.8 | 0.002693295 | 1750 | 936973.7 | 936.9737
0.101325 | 10132.5 | 0.8 | 0.003078504 | 1775 | 996508.8 | 996.5088
0.101325 | 10132.5 | 0.8 | 0.003506546 | 1800 | 1056811.009 | 1056.811009
0.101325 | 10132.5 | 0.8 | 0.003980838 | 1825 | 1117961.826 | 1117.961826
0.101325 | 10132.5 | 0.8 | 0.004504958 | 1850 | 1180051.5 | 1180.051
0.101325 | 10132.5 | 0.8 | 0.005082647 | 1875 | 1243179.4 | 1243.179
0.101325 | 10132.5 | 0.8 | 0.005717804866 | 1900 | 1307454.6 | 1307.455
0.101325 | 10132.5 | 0.8 | 0.00641449 | 1925 | 1372996.6 | 1372.997
0.101325 | 10132.5 | 0.8 | 0.007176914 | 1950 | 1439935.6 | 1439.936
0.101325 | 10132.5 | 0.8 | 0.008009435 | 1975 | 1508413.1 | 1508.413
0.101325 | 10132.5 | 0.8 | 0.008916552 | 2000 | 1578582.3 | 1578.582
0.101325 | 10132.5 | 0.8 | 0.009902893 | 2025 | 1650608.8 | 1650.609
0.101325 | 10132.5 | 0.8 | 0.0109732065 | 2050 | 1724670.2 | 1724.67
0.101325 | 10132.5 | 0.8 | 0.01213234 | 2075 | 1800957.1 | 1800.957
0.101325 | 10132.5 | 0.8 | 0.01338525 | 2100 | 1879673.2 | 1879.673
0.101325 | 10132.5 | 0.8 | 0.01473693 | 2125 | 1961034.8 | 1961.035
0.101325 | 10132.5 | 0.8 | 0.01619245 | 2150 | 2045271.6 | 2045.272
0.101325 | 10132.5 | 0.8 | 0.01775691 | 2175 | 2132626.1 | 2132.626
0.101325 | 10132.5 | 0.8 | 0.01943538 | 2200 | 2223353.5 | 2223.354
0.101325 | 10132.5 | 0.8 | 0.02123293508 | 2225 | 2317721.4 | 2317.721
0.101325 | 10132.5 | 0.8 | 0.02315458 | 2250 | 2416009.4 | 2416.009
0.101325 | 10132.5 | 0.8 | 0.02520523 | 2275 | 2518508.4 | 2518.508
0.101325 | 10132.5 | 0.8 | 0.02738967 | 2300 | 2625520.0 | 2625.52
0.101325 | 10132.5 | 0.8 | 0.02971254 | 2325 | 2737355.364 | 2737.355364
0.101325 | 10132.5 | 0.8 | 0.03217828 | 2350 | 2854334.7 | 2854.335
0.101325 | 10132.5 | 0.8 | 0.03479113 | 2375 | 2976785.8 | 2976.786
0.101325 | 10132.5 | 0.8 | 0.03755505 | 2400 | 3105042.847 | 3105.042847
0.101325 | 10132.5 | 0.8 | 0.04047375 | 2425 | 3239445.2 | 3239.445
0.101325 | 10132.5 | 0.8 | 0.04355067 | 2450 | 3380336.1 | 3380.336
0.101325 | 10132.5 | 0.8 | 0.04678895 | 2475 | 3528060.9 | 3528.061
0.101325 | 10132.5 | 0.8 | 0.05019149 | 2500 | 3682965.9 | 3682.966
0.101325 | 10132.5 | 0.8 | 0.05376097 | 2525 | 3845397.3 | 3845.397
0.101325 | 10132.5 | 0.8 | 0.05749997 | 2550 | 4015699.2 | 4015.699
0.101325 | 10132.5 | 0.8 | 0.06141104 | 2575 | 4194213.4 | 4194.213
0.101325 | 10132.5 | 0.8 | 0.06549691 | 2600 | 4381278.4 | 4381.278
0.101325 | 10132.5 | 0.8 | 0.06976077 | 2625 | 4577229.2 | 4577.229
0.101325 | 10132.5 | 0.8 | 0.07420657 | 2650 | 4782397.9 | 4782.398
0.101325 | 10132.5 | 0.8 | 0.07883953 | 2675 | 4997115.1 | 4997.115
0.101325 | 10132.5 | 0.8 | 0.08366674 | 2700 | 5221711.9 | 5221.712
0.101325 | 10132.5 | 0.8 | 0.08869794 | 2725 | 5456524.3 | 5456.524
0.101325 | 10132.5 | 0.8 | 0.0939466 | 2750 | 5701898.2 | 5701.898
0.101325 | 10132.5 | 0.8 | 0.09943120209 | 2775 | 5958196.871 | 5958.196871
0.101325 | 10132.5 | 0.8 | 0.105177 | 2800 | 6225811.5 | 6225.811
0.101325 | 10132.5 | 0.8 | 0.1112179 | 2825 | 6505173.8 | 6505.174
0.101325 | 10132.5 | 0.8 | 0.1175996 | 2850 | 6796772.8 | 6796.773
0.101325 | 10132.5 | 0.8 | 0.1243825 | 2875 | 7101175.8 | 7101.176
0.101325 | 10132.5 | 0.8 | 0.1316460906 | 2900 | 7419053.1 | 7419.053
0.101325 | 10132.5 | 0.8 | 0.139494 | 2925 | 7751209.2 | 7751.209
0.101325 | 10132.5 | 0.8 | 0.1480606 | 2950 | 8098618.3 | 8098.618
0.101325 | 10132.5 | 0.8 | 0.1575192 | 2975 | 8462466.5 | 8462.466
0.101325 | 10132.5 | 0.8 | 0.1680916 | 3000 | 8844198.696 | 8844.198696
0.101325 | 10132.5 | 0.8 | 0.1800609475 | 3025 | 9245570.7 | 9245.571
0.101325 | 10132.5 | 0.8 | 0.1937872 | 3050 | 9668703.4 | 9668.703
0.101325 | 10132.5 | 0.8 | 0.2097268 | 3075 | 10116137.8 | 10116.14
0.101325 | 10132.5 | 0.8 | 0.2284574 | 3100 | 10590883.95 | 10590.88395
0.101325 | 10132.5 | 0.8 | 0.2507095 | 3125 | 11096457.6 | 11096.46
0.101325 | 10132.5 | 0.8 | 0.2774078 | 3150 | 11636894.94 | 11636.89494
0.101325 | 10132.5 | 0.8 | 0.3097251 | 3175 | 12216729.3 | 12216.73
0.101325 | 10132.5 | 0.8 | 0.3491533 | 3200 | 12840914.4 | 12840.91
0.101325 | 10132.5 | 0.8 | 0.3976016 | 3225 | 13514670.9 | 13514.67
0.101325 | 10132.5 | 0.8 | 0.4575299 | 3250 | 14243233.7 | 14243.23
0.101325 | 10132.5 | 0.8 | 0.5321403034 | 3275 | 15031476.2 | 15031.48
0.101325 | 10132.5 | 0.8 | 0.6256522 | 3300 | 15883397.2 | 15883.4
0.101325 | 10132.5 | 0.8 | 0.7437146 | 3325 | 16801467.8 | 16801.47
0.101325 | 10132.5 | 0.8 | 0.8940382 | 3350 | 17785863.2 | 17785.86
0.101325 | 10132.5 | 0.8 | 1.087402079 | 3375 | 18833638.7 | 18833.64
0.101325 | 10132.5 | 0.8 | 1.339321 | 3400 | 19937950.8 | 19937.95
0.101325 | 10132.5 | 0.8 | 1.672939 | 3425 | 21087458.5 | 21087.46
0.101325 | 10132.5 | 0.8 | 2.124352 | 3450 | 22266058.8 | 22266.06
0.101325 | 10132.5 | 0.8 | 2.753095 | 3475 | 23453079.6 | 23453.08
0.101325 | 10132.5 | 0.8 | 3.664784 | 3500 | 24623978.8 | 24623.98
0.101325 | 10132.5 | 0.8 | 5.066126 | 3525 | 25751454.9 | 25751.45
0.101325 | 10132.5 | 0.8 | 7.422982 | 3550 | 26806668.0 | 26806.67
0.101325 | 10132.5 | 0.8 | 12.04709 | 3575 | 27759895.5 | 27759.9
0.101325 | 10132.5 | 0.8 | 24.56607 | 3600 | 28578633.4 | 28578.63
0.101325 | 10132.5 | 0.8 | 24.56607 | 3625 | 28578633.4 | 28578.63
0.101325 | 10132.5 | 0.8 | 24.56607 | 3650 | 28578633.4 | 28578.63
0.101325 | 10132.5 | 0.8 | 24.56607 | 3675 | 28578633.4 | 28578.63
0.101325 | 10132.5 | 0.8 | 24.56607 | 3700 | 28578633.4 | 28578.63
0.101325 | 10132.5 | 0.8 | 24.56607 | 3725 | 28578633.4 | 28578.63
0.101325 | 10132.5 | 0.8 | 24.56607 | 3750 | 28578633.4 | 28578.63
0.101325 | 10132.5 | 0.8 | 24.56607 | 3775 | 28578633.4 | 28578.63
0.101325 | 10132.5 | 0.8 | 24.56607 | 3800 | 28578633.4 | 28578.63
0.101325 | 10132.5 | 0.8 | 24.56607 | 3825 | 28578633.4 | 28578.63
0.101325 | 10132.5 | 0.8 | 24.56607 | 3850 | 28578633.4 | 28578.63
0.101325 | 10132.5 | 0.8 | 24.56607 | 3875 | 28578633.4 | 28578.63
0.101325 | 10132.5 | 0.8 | 24.56607 | 3900 | 28578633.4 | 28578.63
0.101325 | 10132.5 | 0.8 | 24.56607 | 3925 | 28578633.4 | 28578.63
0.101325 | 10132.5 | 0.8 | 24.56607 | 3950 | 28578633.4 | 28578.63
0.101325 | 10132.5 | 0.8 | 24.56607 | 3975 | 28578633.4 | 28578.63
0.101325 | 10132.5 | 0.8 | 24.56607 | 4000 | 28578633.4 | 28578.63
0.101325 | 10132.5 | 0.7 | 0 | 250 | -5577018.4 | -5577.018
0.101325 | 10132.5 | 0.7 | 0 | 275 | -5520452.8 | -5520.453
0.101325 | 10132.5 | 0.7 | 0 | 300 | -5456625.0 | -5456.625
0.101325 | 10132.5 | 0.7 | 0 | 325 | -5387249.8 | -5387.25
0.101325 | 10132.5 | 0.7 | 0 | 350 | -5314533.8 | -5314.534
0.101325 | 10132.5 | 0.7 | 0 | 375 | -5240393.7 | -5240.394
0.101325 | 10132.5 | 0.7 | 0 | 400 | -5166080.3 | -5166.08
0.101325 | 10132.5 | 0.7 | 0 | 425 | -5092112.0 | -5092.112
0.101325 | 10132.5 | 0.7 | 0 | 450 | -5018344.2 | -5018.344
0.101325 | 10132.5 | 0.7 | 0 | 475 | -4944060.6 | -4944.061
0.101325 | 10132.5 | 0.7 | 0 | 500 | -4868045.3 | -4868.045
0.101325 | 10132.5 | 0.7 | 0 | 525 | -4788625.6 | -4788.626
0.101325 | 10132.5 | 0.7 | 0 | 550 | -4703694.8 | -4703.695
0.101325 | 10132.5 | 0.7 | 0 | 575 | -4610726.6 | -4610.727
0.101325 | 10132.5 | 0.7 | 0 | 600 | -4506795.8 | -4506.796
0.101325 | 10132.5 | 0.7 | 0 | 625 | -4388615.4 | -4388.615
0.101325 | 10132.5 | 0.7 | 0 | 650 | -4252573.3 | -4252.573
0.101325 | 10132.5 | 0.7 | 0 | 675 | -4094726.0 | -4094.726
0.101325 | 10132.5 | 0.7 | 0 | 700 | -3910705.3 | -3910.705
0.101325 | 10132.5 | 0.7 | 0 | 725 | -3695642.1 | -3695.642
0.101325 | 10132.5 | 0.7 | 0 | 750 | -3444520.602 | -3444.520602
0.101325 | 10132.5 | 0.7 | 0 | 775 | -3153656.3 | -3153.656
0.101325 | 10132.5 | 0.7 | 0 | 800 | -2823808.081 | -2823.808081
0.101325 | 10132.5 | 0.7 | 0 | 825 | -2464357.1 | -2464.357
0.101325 | 10132.5 | 0.7 | 0 | 850 | -2095967.7 | -2095.968
0.101325 | 10132.5 | 0.7 | 0 | 875 | -1747569.0 | -1747.569
0.101325 | 10132.5 | 0.7 | 0 | 900 | -1446057.6 | -1446.058
0.101325 | 10132.5 | 0.7 | 0 | 925 | -1204946.5 | -1204.946
0.101325 | 10132.5 | 0.7 | 0 | 950 | -1021605.3 | -1021.605
0.101325 | 10132.5 | 0.7 | 0.006631529 | 975 | -883825.1 | -883.8251
0.101325 | 10132.5 | 0.7 | 0.01230752 | 1000 | -777841.9 | -777.8419
0.101325 | 10132.5 | 0.7 | 0.01585485 | 1025 | -692554.7 | -692.5547
0.101325 | 10132.5 | 0.7 | 0.01806149 | 1050 | -620285 | -620.285
0.101325 | 10132.5 | 0.7 | 0.01943926 | 1075 | -556094.5 | -556.0945
0.101325 | 10132.5 | 0.7 | 0.0203067 | 1100 | -496910.1 | -496.9101
0.101325 | 10132.5 | 0.7 | 0.02085884 | 1125 | -440836.8 | -440.8368
0.101325 | 10132.5 | 0.7 | 0.02121487 | 1150 | -386701.6 | -386.7016
0.101325 | 10132.5 | 0.7 | 0.02144806 | 1175 | -333770.8 | -333.7708
0.101325 | 10132.5 | 0.7 | 0.02160398 | 1200 | -281579.1 | -281.5791
0.101325 | 10132.5 | 0.7 | 0.02171133 | 1225 | -229826 | -229.826
0.101325 | 10132.5 | 0.7 | 0.02178850499 | 1250 | -178314.5 | -178.3145
0.101325 | 10132.5 | 0.7 | 0.02184753 | 1275 | -126912.3 | -126.9123
0.101325 | 10132.5 | 0.7 | 0.02189647 | 1300 | -75528.8 | -75.5288
0.101325 | 10132.5 | 0.7 | 0.02194088 | 1325 | -24100.12 | -24.10012
0.101325 | 10132.5 | 0.7 | 0.02198478 | 1350 | 27420.2573 | 27.4202573
0.101325 | 10132.5 | 0.7 | 0.02203118 | 1375 | 79067.69 | 79.06769
0.101325 | 10132.5 | 0.7 | 0.0220824999 | 1400 | 130870.4 | 130.8704
0.101325 | 10132.5 | 0.7 | 0.02214079063 | 1425 | 182852.4 | 182.8524
0.101325 | 10132.5 | 0.7 | 0.02220789 | 1450 | 235035.1 | 235.0351
0.101325 | 10132.5 | 0.7 | 0.02228553937 | 1475 | 287439.2 | 287.4392
0.101325 | 10132.5 | 0.7 | 0.02237544 | 1500 | 340085.4 | 340.0854
0.101325 | 10132.5 | 0.7 | 0.02247933 | 1525 | 392995.3 | 392.9953
0.101325 | 10132.5 | 0.7 | 0.02259899 | 1550 | 446192.2 | 446.1922
0.101325 | 10132.5 | 0.7 | 0.02273626 | 1575 | 499701.8 | 499.7018
0.101325 | 10132.5 | 0.7 | 0.02289309 | 1600 | 553552.3 | 553.5523
0.101325 | 10132.5 | 0.7 | 0.02307156 | 1625 | 607775.5 | 607.7755
0.101325 | 10132.5 | 0.7 | 0.02327382 | 1650 | 662407 | 662.407
0.101325 | 10132.5 | 0.7 | 0.02350218 | 1675 | 717486.7 | 717.4867
0.101325 | 10132.5 | 0.7 | 0.02375907 | 1700 | 773059.6 | 773.0596
0.101325 | 10132.5 | 0.7 | 0.02404704 | 1725 | 829175.8 | 829.1758
0.101325 | 10132.5 | 0.7 | 0.02436881 | 1750 | 885891.5 | 885.8915
0.101325 | 10132.5 | 0.7 | 0.02472721 | 1775 | 943269.4 | 943.2694
0.101325 | 10132.5 | 0.7 | 0.02512522 | 1800 | 1001379.053 | 1001.379053
0.101325 | 10132.5 | 0.7 | 0.02556599 | 1825 | 1060297.756 | 1060.297756
0.101325 | 10132.5 | 0.7 | 0.02605278 | 1850 | 1120110.755 | 1120.110755
0.101325 | 10132.5 | 0.7 | 0.026589 | 1875 | 1180912.0 | 1180.912
0.101325 | 10132.5 | 0.7 | 0.02717822 | 1900 | 1242804.4 | 1242.804
0.101325 | 10132.5 | 0.7 | 0.02782412 | 1925 | 1305900.831 | 1305.900831
0.101325 | 10132.5 | 0.7 | 0.02853054 | 1950 | 1370324.0 | 1370.324
0.101325 | 10132.5 | 0.7 | 0.02930142 | 1975 | 1436207.473 | 1436.207473
0.101325 | 10132.5 | 0.7 | 0.03014084 | 2000 | 1503695.5 | 1503.696
0.101325 | 10132.5 | 0.7 | 0.03105298 | 2025 | 1572944.0 | 1572.944
0.101325 | 10132.5 | 0.7 | 0.03204213 | 2050 | 1644120.3 | 1644.12
0.101325 | 10132.5 | 0.7 | 0.03311265 | 2075 | 1717403.7 | 1717.404
0.101325 | 10132.5 | 0.7 | 0.03426897 | 2100 | 1792985.7 | 1792.986
0.101325 | 10132.5 | 0.7 | 0.0355156 | 2125 | 1871069.864 | 1871.069864
0.101325 | 10132.5 | 0.7 | 0.03685706 | 2150 | 1951871.9 | 1951.872
0.101325 | 10132.5 | 0.7 | 0.03829789 | 2175 | 2035619.5 | 2035.62
0.101325 | 10132.5 | 0.7 | 0.03984261 | 2200 | 2122552.4 | 2122.552
0.101325 | 10132.5 | 0.7 | 0.04149572 | 2225 | 2212921.7 | 2212.922
0.101325 | 10132.5 | 0.7 | 0.04326163 | 2250 | 2306989.6 | 2306.99
0.101325 | 10132.5 | 0.7 | 0.04514468 | 2275 | 2405028.6 | 2405.029
0.101325 | 10132.5 | 0.7 | 0.04714905 | 2300 | 2507321.5 | 2507.321
0.101325 | 10132.5 | 0.7 | 0.04927881 | 2325 | 2614159.5 | 2614.16
0.101325 | 10132.5 | 0.7 | 0.0515378 | 2350 | 2725842.242 | 2725.842242
0.101325 | 10132.5 | 0.7 | 0.05392967 | 2375 | 2842676.1 | 2842.676
0.101325 | 10132.5 | 0.7 | 0.05645782195 | 2400 | 2964973.4 | 2964.973
0.101325 | 10132.5 | 0.7 | 0.0591254 | 2425 | 3093050.8 | 3093.051
0.101325 | 10132.5 | 0.7 | 0.06193528 | 2450 | 3227228.5 | 3227.228
0.101325 | 10132.5 | 0.7 | 0.06489008 | 2475 | 3367828.2 | 3367.828
0.101325 | 10132.5 | 0.7 | 0.06799218 | 2500 | 3515172.5 | 3515.172
0.101325 | 10132.5 | 0.7 | 0.07124376 | 2525 | 3669583.0 | 3669.583
0.101325 | 10132.5 | 0.7 | 0.07464689 | 2550 | 3831379.7 | 3831.38
0.101325 | 10132.5 | 0.7 | 0.07820363 | 2575 | 4000879.7 | 4000.88
0.101325 | 10132.5 | 0.7 | 0.08191621 | 2600 | 4178397.1 | 4178.397
0.101325 | 10132.5 | 0.7 | 0.08578727 | 2625 | 4364242.4 | 4364.242
0.101325 | 10132.5 | 0.7 | 0.08982018053 | 2650 | 4558723.765 | 4558.723765
0.101325 | 10132.5 | 0.7 | 0.09401948 | 2675 | 4762147.9 | 4762.148
0.101325 | 10132.5 | 0.7 | 0.09839144 | 2700 | 4974822.8 | 4974.823
0.101325 | 10132.5 | 0.7 | 0.1029448 | 2725 | 5197062.0 | 5197.062
0.101325 | 10132.5 | 0.7 | 0.1076918 | 2750 | 5429189.6 | 5429.19
0.101325 | 10132.5 | 0.7 | 0.1126491 | 2775 | 5671548.7 | 5671.549
0.101325 | 10132.5 | 0.7 | 0.1178399 | 2800 | 5924511.4 | 5924.511
0.101325 | 10132.5 | 0.7 | 0.1232952 | 2825 | 6188492.3 | 6188.492
0.101325 | 10132.5 | 0.7 | 0.1290568 | 2850 | 6463965.4 | 6463.965
0.101325 | 10132.5 | 0.7 | 0.1351802 | 2875 | 6751486.1 | 6751.486
0.101325 | 10132.5 | 0.7 | 0.1417382 | 2900 | 7051716.248 | 7051.716248
0.101325 | 10132.5 | 0.7 | 0.1488259 | 2925 | 7365456.8 | 7365.457
0.101325 | 10132.5 | 0.7 | 0.1565665 | 2950 | 7693684.8 | 7693.685
0.101325 | 10132.5 | 0.7 | 0.1651188 | 2975 | 8037597.1 | 8037.597
0.101325 | 10132.5 | 0.7 | 0.1746859 | 3000 | 8398660.2 | 8398.66
0.101325 | 10132.5 | 0.7 | 0.1855272 | 3025 | 8778666.0 | 8778.666
0.101325 | 10132.5 | 0.7 | 0.197972 | 3050 | 9179790.5 | 9179.791
0.101325 | 10132.5 | 0.7 | 0.2124374 | 3075 | 9604655.508 | 9604.655508
0.101325 | 10132.5 | 0.7 | 0.2294514 | 3100 | 10056385.6 | 10056.39
0.101325 | 10132.5 | 0.7 | 0.2496811 | 3125 | 10538656.6 | 10538.66
0.101325 | 10132.5 | 0.7 | 0.2739706 | 3150 | 11055723.9 | 11055.72
0.101325 | 10132.5 | 0.7 | 0.3033894 | 3175 | 11612418.3 | 11612.42
0.101325 | 10132.5 | 0.7 | 0.339298 | 3200 | 12214090.6 | 12214.09
0.101325 | 10132.5 | 0.7 | 0.383436 | 3225 | 12866485.03 | 12866.48503
0.101325 | 10132.5 | 0.7 | 0.4380447 | 3250 | 13575515.2 | 13575.52
0.101325 | 10132.5 | 0.7 | 0.5060397 | 3275 | 14346917.3 | 14346.92
0.101325 | 10132.5 | 0.7 | 0.5912624 | 3300 | 15185760.9 | 15185.76
0.101325 | 10132.5 | 0.7 | 0.698854098 | 3325 | 16095806.3 | 16095.81
0.101325 | 10132.5 | 0.7 | 0.8358315092 | 3350 | 17078723 | 17078.723
0.101325 | 10132.5 | 0.7 | 1.012002 | 3375 | 18133215.7 | 18133.22
0.101325 | 10132.5 | 0.7 | 1.241481 | 3400 | 19254145.9 | 19254.15
0.101325 | 10132.5 | 0.7 | 1.545323 | 3425 | 20431779.1 | 20431.78
0.101325 | 10132.5 | 0.7 | 1.956367 | 3450 | 21651315.3 | 21651.32
0.101325 | 10132.5 | 0.7 | 2.528781 | 3475 | 22892847.6 | 22892.85
0.101325 | 10132.5 | 0.7 | 3.358673 | 3500 | 24131835.4 | 24131.84
0.101325 | 10132.5 | 0.7 | 4.634194 | 3525 | 25340041.1 | 25340.04
0.101325 | 10132.5 | 0.7 | 6.779547 | 3550 | 26486664.5 | 26486.66
0.101325 | 10132.5 | 0.7 | 10.98994 | 3575 | 27538981.6 | 27538.98
0.101325 | 10132.5 | 0.7 | 22.3988 | 3600 | 28460312.7 | 28460.31
0.101325 | 10132.5 | 0.7 | 22.3988 | 3625 | 28460312.7 | 28460.31
0.101325 | 10132.5 | 0.7 | 22.3988 | 3650 | 28460312.7 | 28460.31
0.101325 | 10132.5 | 0.7 | 22.3988 | 3675 | 28460312.7 | 28460.31
0.101325 | 10132.5 | 0.7 | 22.3988 | 3700 | 28460312.7 | 28460.31
0.101325 | 10132.5 | 0.7 | 22.3988 | 3725 | 28460312.7 | 28460.31
0.101325 | 10132.5 | 0.7 | 22.3988 | 3750 | 28460312.7 | 28460.31
0.101325 | 10132.5 | 0.7 | 22.3988 | 3775 | 28460312.7 | 28460.31
0.101325 | 10132.5 | 0.7 | 22.3988 | 3800 | 28460312.7 | 28460.31
0.101325 | 10132.5 | 0.7 | 22.3988 | 3825 | 28460312.7 | 28460.31
0.101325 | 10132.5 | 0.7 | 22.3988 | 3850 | 28460312.7 | 28460.31
0.101325 | 10132.5 | 0.7 | 22.3988 | 3875 | 28460312.7 | 28460.31
0.101325 | 10132.5 | 0.7 | 22.3988 | 3900 | 28460312.7 | 28460.31
0.101325 | 10132.5 | 0.7 | 22.3988 | 3925 | 28460312.7 | 28460.31
0.101325 | 10132.5 | 0.7 | 22.3988 | 3950 | 28460312.7 | 28460.31
0.101325 | 10132.5 | 0.7 | 22.3988 | 3975 | 28460312.7 | 28460.31
0.101325 | 10132.5 | 0.7 | 22.3988 | 4000 | 28460312.7 | 28460.31
0.101325 | 10132.5 | 0.6 | 0 | 250 | -5357306.5 | -5357.306
0.101325 | 10132.5 | 0.6 | 0 | 275 | -5299029.5 | -5299.03
0.101325 | 10132.5 | 0.6 | 0 | 300 | -5233601.0 | -5233.601
0.101325 | 10132.5 | 0.6 | 0 | 325 | -5163289.1 | -5163.289
0.101325 | 10132.5 | 0.6 | 0 | 350 | -5090528.9 | -5090.529
0.101325 | 10132.5 | 0.6 | 0 | 375 | -5017183.0 | -5017.183
0.101325 | 10132.5 | 0.6 | 0 | 400 | -4944315.9 | -4944.316
0.101325 | 10132.5 | 0.6 | 0 | 425 | -4872242.5 | -4872.243
0.101325 | 10132.5 | 0.6 | 0 | 450 | -4800650.0 | -4800.65
0.101325 | 10132.5 | 0.6 | 0 | 475 | -4728705.9 | -4728.706
0.101325 | 10132.5 | 0.6 | 0 | 500 | -4655132.1 | -4655.132
0.101325 | 10132.5 | 0.6 | 0 | 525 | -4578249.3 | -4578.249
0.101325 | 10132.5 | 0.6 | 0 | 550 | -4496006.179 | -4496.006179
0.101325 | 10132.5 | 0.6 | 0 | 575 | -4406006.0 | -4406.006
0.101325 | 10132.5 | 0.6 | 0 | 600 | -4305542.3 | -4305.542
0.101325 | 10132.5 | 0.6 | 0 | 625 | -4191642.8 | -4191.643
0.101325 | 10132.5 | 0.6 | 0 | 650 | -4061093.6 | -4061.094
0.101325 | 10132.5 | 0.6 | 0 | 675 | -3910385.1 | -3910.385
0.101325 | 10132.5 | 0.6 | 0 | 700 | -3735544.1 | -3735.544
0.101325 | 10132.5 | 0.6 | 0 | 725 | -3531980.735 | -3531.980735
0.101325 | 10132.5 | 0.6 | 0 | 750 | -3294785.6 | -3294.786
0.101325 | 10132.5 | 0.6 | 0 | 775 | -3020155.6 | -3020.156
0.101325 | 10132.5 | 0.6 | 0 | 800 | -2708418.9 | -2708.419
0.101325 | 10132.5 | 0.6 | 0 | 825 | -2368110.5 | -2368.111
0.101325 | 10132.5 | 0.6 | 0 | 850 | -2018635.4 | -2018.635
0.101325 | 10132.5 | 0.6 | 0 | 875 | -1687514.784 | -1687.514784
0.101325 | 10132.5 | 0.6 | 0 | 900 | -1400575.4 | -1400.575
0.101325 | 10132.5 | 0.6 | 0.009122802252 | 925 | -1170963.9 | -1170.964
0.101325 | 10132.5 | 0.6 | 0.02147264 | 950 | -996343.2 | -996.3432
0.101325 | 10132.5 | 0.6 | 0.0296633 | 975 | -865121.8123 | -865.1218123
0.101325 | 10132.5 | 0.6 | 0.0348797877 | 1000 | -764168.3629 | -764.1683629
0.101325 | 10132.5 | 0.6 | 0.03814142 | 1025 | -682885.3 | -682.8853
0.101325 | 10132.5 | 0.6 | 0.04017265 | 1050 | -613949.2 | -613.9492
0.101325 | 10132.5 | 0.6 | 0.04144335 | 1075 | -552657.3 | -552.6573
0.101325 | 10132.5 | 0.6 | 0.04224562 | 1100 | -496089.5 | -496.0895
0.101325 | 10132.5 | 0.6 | 0.04275822 | 1125 | -442448.6 | -442.4486
0.101325 | 10132.5 | 0.6 | 0.04309036 | 1150 | -390624.8 | -390.6248
0.101325 | 10132.5 | 0.6 | 0.04330925 | 1175 | -339925.8 | -339.9258
0.101325 | 10132.5 | 0.6 | 0.04345667 | 1200 | -289913.2 | -289.9132
0.101325 | 10132.5 | 0.6 | 0.043559 | 1225 | -240304.8 | -240.3048
0.101325 | 10132.5 | 0.6 | 0.04363315956 | 1250 | -190915.9 | -190.9159
0.101325 | 10132.5 | 0.6 | 0.04369025 | 1275 | -141622.9 | -141.6229
0.101325 | 10132.5 | 0.6 | 0.04373773 | 1300 | -92341.2 | -92.3412
0.101325 | 10132.5 | 0.6 | 0.04378076 | 1325 | -43011.28 | -43.01128
0.101325 | 10132.5 | 0.6 | 0.04382307 | 1350 | 6410.129 | 6.410129
0.101325 | 10132.5 | 0.6 | 0.04386747 | 1375 | 55955.89 | 55.95589
0.101325 | 10132.5 | 0.6 | 0.04391622 | 1400 | 105652.3 | 105.6523
0.101325 | 10132.5 | 0.6 | 0.04397123684 | 1425 | 155521.6166 | 155.5216166
0.101325 | 10132.5 | 0.6 | 0.04403424 | 1450 | 205584 | 205.584
0.101325 | 10132.5 | 0.6 | 0.04410685 | 1475 | 255858.7 | 255.8587
0.101325 | 10132.5 | 0.6 | 0.04419066 | 1500 | 306365.1774 | 306.3651774
0.101325 | 10132.5 | 0.6 | 0.04428727068 | 1525 | 357123.7 | 357.1237
0.101325 | 10132.5 | 0.6 | 0.04439832 | 1550 | 408156.3 | 408.1563
0.101325 | 10132.5 | 0.6 | 0.04452553 | 1575 | 459487 | 459.487
0.101325 | 10132.5 | 0.6 | 0.04467069 | 1600 | 511142.4 | 511.1424
0.101325 | 10132.5 | 0.6 | 0.04483569 | 1625 | 563152.4 | 563.1524
0.101325 | 10132.5 | 0.6 | 0.04502252 | 1650 | 615550.6 | 615.5506
0.101325 | 10132.5 | 0.6 | 0.04523329 | 1675 | 668374.3 | 668.3743
0.101325 | 10132.5 | 0.6 | 0.04547021 | 1700 | 721665.9 | 721.6659
0.101325 | 10132.5 | 0.6 | 0.04573561692 | 1725 | 775472.3 | 775.4723
0.101325 | 10132.5 | 0.6 | 0.04603197 | 1750 | 829846.3 | 829.8463
0.101325 | 10132.5 | 0.6 | 0.04636185 | 1775 | 884846.6 | 884.8466
0.101325 | 10132.5 | 0.6 | 0.04672796 | 1800 | 940538.4 | 940.5384
0.101325 | 10132.5 | 0.6 | 0.04713313878 | 1825 | 996993.9 | 996.9939
0.101325 | 10132.5 | 0.6 | 0.04758033 | 1850 | 1054292.7 | 1054.293
0.101325 | 10132.5 | 0.6 | 0.04807262 | 1875 | 1112522.8 | 1112.523
0.101325 | 10132.5 | 0.6 | 0.04861321071 | 1900 | 1171780.2 | 1171.78
0.101325 | 10132.5 | 0.6 | 0.04920541 | 1925 | 1232170.1 | 1232.17
0.101325 | 10132.5 | 0.6 | 0.04985265 | 1950 | 1293807.1 | 1293.807
0.101325 | 10132.5 | 0.6 | 0.05055847 | 1975 | 1356815.5 | 1356.815
0.101325 | 10132.5 | 0.6 | 0.0513265 | 2000 | 1421329.7 | 1421.33
0.101325 | 10132.5 | 0.6 | 0.05216046 | 2025 | 1487494.7 | 1487.495
0.101325 | 10132.5 | 0.6 | 0.05306416 | 2050 | 1555466.4 | 1555.466
0.101325 | 10132.5 | 0.6 | 0.05404148 | 2075 | 1625411.5 | 1625.411
0.101325 | 10132.5 | 0.6 | 0.05509633 | 2100 | 1697507.8 | 1697.508
0.101325 | 10132.5 | 0.6 | 0.05623267 | 2125 | 1771944.3 | 1771.944
0.101325 | 10132.5 | 0.6 | 0.05745448793 | 2150 | 1848921.4 | 1848.921
0.101325 | 10132.5 | 0.6 | 0.05876576 | 2175 | 1928650.3 | 1928.65
0.101325 | 10132.5 | 0.6 | 0.06017043 | 2200 | 2011353.3 | 2011.353
0.101325 | 10132.5 | 0.6 | 0.06167241 | 2225 | 2097262.834 | 2097.262834
0.101325 | 10132.5 | 0.6 | 0.06327553 | 2250 | 2186621.847 | 2186.621847
0.101325 | 10132.5 | 0.6 | 0.06498352351 | 2275 | 2279682.6 | 2279.683
0.101325 | 10132.5 | 0.6 | 0.06679999 | 2300 | 2376706.3 | 2376.706
0.101325 | 10132.5 | 0.6 | 0.06872836 | 2325 | 2477962.2 | 2477.962
0.101325 | 10132.5 | 0.6 | 0.07077192334 | 2350 | 2583726.732 | 2583.726732
0.101325 | 10132.5 | 0.6 | 0.07293372 | 2375 | 2694282.5 | 2694.283
0.101325 | 10132.5 | 0.6 | 0.07521657 | 2400 | 2809917.2 | 2809.917
0.101325 | 10132.5 | 0.6 | 0.07762307 | 2425 | 2930922.3 | 2930.922
0.101325 | 10132.5 | 0.6 | 0.08015554081 | 2450 | 3057591.914 | 3057.591914
0.101325 | 10132.5 | 0.6 | 0.08281607 | 2475 | 3190221.6 | 3190.222
0.101325 | 10132.5 | 0.6 | 0.08560652 | 2500 | 3329106.9 | 3329.107
0.101325 | 10132.5 | 0.6 | 0.08852857 | 2525 | 3474542.5 | 3474.542
0.101325 | 10132.5 | 0.6 | 0.0915838 | 2550 | 3626820.8 | 3626.821
0.101325 | 10132.5 | 0.6 | 0.09477378 | 2575 | 3786231.4 | 3786.231
0.101325 | 10132.5 | 0.6 | 0.09810024583 | 2600 | 3953060.8 | 3953.061
0.101325 | 10132.5 | 0.6 | 0.1015653 | 2625 | 4127592.3 | 4127.592
0.101325 | 10132.5 | 0.6 | 0.1051718 | 2650 | 4310106.7 | 4310.107
0.101325 | 10132.5 | 0.6 | 0.1089236 | 2675 | 4500883.9 | 4500.884
0.101325 | 10132.5 | 0.6 | 0.1128261 | 2700 | 4700206.0 | 4700.206
0.101325 | 10132.5 | 0.6 | 0.1168872 | 2725 | 4908360.689 | 4908.360689
0.101325 | 10132.5 | 0.6 | 0.1211178 | 2750 | 5125647.9 | 5125.648
0.101325 | 10132.5 | 0.6 | 0.1255329 | 2775 | 5352387.3 | 5352.387
0.101325 | 10132.5 | 0.6 | 0.1301536 | 2800 | 5588929.1 | 5588.929
0.101325 | 10132.5 | 0.6 | 0.1350081 | 2825 | 5835668.1 | 5835.668
0.101325 | 10132.5 | 0.6 | 0.1401343 | 2850 | 6093060.8 | 6093.061
0.101325 | 10132.5 | 0.6 | 0.1455827561 | 2875 | 6361647.7 | 6361.648
0.101325 | 10132.5 | 0.6 | 0.1514197 | 2900 | 6642079.8 | 6642.08
0.101325 | 10132.5 | 0.6 | 0.1577318 | 2925 | 6935152.0 | 6935.152
0.101325 | 10132.5 | 0.6 | 0.164631 | 2950 | 7241841.1 | 7241.841
0.101325 | 10132.5 | 0.6 | 0.1722617 | 2975 | 7563352.1 | 7563.352
0.101325 | 10132.5 | 0.6 | 0.1808084302 | 3000 | 7901170.4 | 7901.17
0.101325 | 10132.5 | 0.6 | 0.1905065 | 3025 | 8257120.5 | 8257.121
0.101325 | 10132.5 | 0.6 | 0.2016547203 | 3050 | 8633430.6 | 8633.431
0.101325 | 10132.5 | 0.6 | 0.2146311 | 3075 | 9032799.6 | 9032.8
0.101325 | 10132.5 | 0.6 | 0.2299137 | 3100 | 9458463.8 | 9458.464
0.101325 | 10132.5 | 0.6 | 0.2481062 | 3125 | 9914256.4 | 9914.256
0.101325 | 10132.5 | 0.6 | 0.2699719 | 3150 | 10404651.4 | 10404.65
0.101325 | 10132.5 | 0.6 | 0.2964771 | 3175 | 10934779.0 | 10934.78
0.101325 | 10132.5 | 0.6 | 0.3288507 | 3200 | 11510395.4 | 11510.4
0.101325 | 10132.5 | 0.6 | 0.3686627 | 3225 | 12137786.1 | 12137.79
0.101325 | 10132.5 | 0.6 | 0.417935 | 3250 | 12823576.08 | 12823.57608
0.101325 | 10132.5 | 0.6 | 0.4792969 | 3275 | 13574420.7 | 13574.42
0.101325 | 10132.5 | 0.6 | 0.5562111 | 3300 | 14396549.7 | 14396.55
0.101325 | 10132.5 | 0.6 | 0.6533111 | 3325 | 15295148.6 | 15295.15
0.101325 | 10132.5 | 0.6 | 0.7769186 | 3350 | 16273578.2 | 16273.58
0.101325 | 10132.5 | 0.6 | 0.9358685 | 3375 | 17332462.8 | 17332.46
0.101325 | 10132.5 | 0.6 | 1.142874 | 3400 | 18468721.4 | 18468.72
0.101325 | 10132.5 | 0.6 | 1.416901128 | 3425 | 19674657.9 | 19674.66
0.101325 | 10132.5 | 0.6 | 1.787526 | 3450 | 20937266.5 | 20937.27
0.101325 | 10132.5 | 0.6 | 2.303542 | 3475 | 22237914.8 | 22237.91
0.101325 | 10132.5 | 0.6 | 3.051539 | 3500 | 23552524.3 | 23552.52
0.101325 | 10132.5 | 0.6 | 4.201078 | 3525 | 24852251.5 | 24852.25
0.101325 | 10132.5 | 0.6 | 6.134633 | 3550 | 26104444.8 | 26104.44
0.101325 | 10132.5 | 0.6 | 9.930626 | 3575 | 27273181.8 | 27273.18
0.101325 | 10132.5 | 0.6 | 20.22698 | 3600 | 28316990.6 | 28316.99
0.101325 | 10132.5 | 0.6 | 20.22698 | 3625 | 28316990.6 | 28316.99
0.101325 | 10132.5 | 0.6 | 20.22698 | 3650 | 28316990.6 | 28316.99
0.101325 | 10132.5 | 0.6 | 20.22698 | 3675 | 28316990.6 | 28316.99
0.101325 | 10132.5 | 0.6 | 20.22698 | 3700 | 28316990.6 | 28316.99
0.101325 | 10132.5 | 0.6 | 20.22698 | 3725 | 28316990.6 | 28316.99
0.101325 | 10132.5 | 0.6 | 20.22698 | 3750 | 28316990.6 | 28316.99
0.101325 | 10132.5 | 0.6 | 20.22698 | 3775 | 28316990.6 | 28316.99
0.101325 | 10132.5 | 0.6 | 20.22698 | 3800 | 28316990.6 | 28316.99
0.101325 | 10132.5 | 0.6 | 20.22698 | 3825 | 28316990.6 | 28316.99
0.101325 | 10132.5 | 0.6 | 20.22698 | 3850 | 28316990.6 | 28316.99
0.101325 | 10132.5 | 0.6 | 20.22698 | 3875 | 28316990.6 | 28316.99
0.101325 | 10132.5 | 0.6 | 20.22698 | 3900 | 28316990.6 | 28316.99
0.101325 | 10132.5 | 0.6 | 20.22698 | 3925 | 28316990.6 | 28316.99
0.101325 | 10132.5 | 0.6 | 20.22698 | 3950 | 28316990.6 | 28316.99
0.101325 | 10132.5 | 0.6 | 20.22698 | 3975 | 28316990.6 | 28316.99
0.101325 | 10132.5 | 0.6 | 20.22698 | 4000 | 28316990.6 | 28316.99
0.101325 | 10132.5 | 0.5 | 0 | 250 | -5108213.6 | -5108.214
0.101325 | 10132.5 | 0.5 | 0 | 275 | -5046629.6 | -5046.63
0.101325 | 10132.5 | 0.5 | 0 | 300 | -4978614.186 | -4978.614186
0.101325 | 10132.5 | 0.5 | 0 | 325 | -4907103.0 | -4907.103
0.101325 | 10132.5 | 0.5 | 0 | 350 | -4834565.9 | -4834.566
0.101325 | 10132.5 | 0.5 | 0 | 375 | -4762573.3 | -4762.573
0.101325 | 10132.5 | 0.5 | 0 | 400 | -4691836.9 | -4691.837
0.101325 | 10132.5 | 0.5 | 0 | 425 | -4622377.471 | -4622.377471
0.101325 | 10132.5 | 0.5 | 0 | 450 | -4553676.4 | -4553.676
0.101325 | 10132.5 | 0.5 | 0 | 475 | -4484778.5 | -4484.779
0.101325 | 10132.5 | 0.5 | 0 | 500 | -4414355.2 | -4414.355
0.101325 | 10132.5 | 0.5 | 0 | 525 | -4340744.0 | -4340.744
0.101325 | 10132.5 | 0.5 | 0 | 550 | -4261981.1 | -4261.981
0.101325 | 10132.5 | 0.5 | 0 | 575 | -4175837.3 | -4175.837
0.101325 | 10132.5 | 0.5 | 0 | 600 | -4079864.4 | -4079.864
0.101325 | 10132.5 | 0.5 | 0 | 625 | -3971439.6 | -3971.44
0.101325 | 10132.5 | 0.5 | 0 | 650 | -3847763.9 | -3847.764
0.101325 | 10132.5 | 0.5 | 0 | 675 | -3705752.3 | -3705.752
0.101325 | 10132.5 | 0.5 | 0 | 700 | -3541790.162 | -3541.790162
0.101325 | 10132.5 | 0.5 | 0 | 725 | -3351517.728 | -3351.517728
0.101325 | 10132.5 | 0.5 | 0 | 750 | -3130090.6 | -3130.091
0.101325 | 10132.5 | 0.5 | 0 | 775 | -2873563.7 | -2873.564
0.101325 | 10132.5 | 0.5 | 0 | 800 | -2581822.2 | -2581.822
0.101325 | 10132.5 | 0.5 | 0 | 825 | -2262528.8 | -2262.529
0.101325 | 10132.5 | 0.5 | 0 | 850 | -1933769.4 | -1933.769
0.101325 | 10132.5 | 0.5 | 0 | 875 | -1621568.8 | -1621.569
0.101325 | 10132.5 | 0.5 | 0.01816992 | 900 | -1350600.9 | -1350.601
0.101325 | 10132.5 | 0.5 | 0.03402386039 | 925 | -1133610.0 | -1133.61
0.101325 | 10132.5 | 0.5 | 0.04527755 | 950 | -968571 | -968.571
0.101325 | 10132.5 | 0.5 | 0.05273421 | 975 | -844561.9 | -844.5619
0.101325 | 10132.5 | 0.5 | 0.0574812 | 1000 | -749141.4 | -749.1414
0.101325 | 10132.5 | 0.5 | 0.06044992 | 1025 | -672263.4 | -672.2634
0.101325 | 10132.5 | 0.5 | 0.06230050986 | 1050 | -606993.8 | -606.9938
0.101325 | 10132.5 | 0.5 | 0.06346029 | 1075 | -548889.9 | -548.8899
0.101325 | 10132.5 | 0.5 | 0.06419453 | 1100 | -495199.3 | -495.1993
0.101325 | 10132.5 | 0.5 | 0.06466543 | 1125 | -444233 | -444.233
0.101325 | 10132.5 | 0.5 | 0.06497206 | 1150 | -394950.8 | -394.9508
0.101325 | 10132.5 | 0.5 | 0.06517536 | 1175 | -346705.7 | -346.7057
0.101325 | 10132.5 | 0.5 | 0.06531326 | 1200 | -299089.3 | -299.0893
0.101325 | 10132.5 | 0.5 | 0.06540975 | 1225 | -251839.5 | -251.8395
0.101325 | 10132.5 | 0.5 | 0.06548022 | 1250 | -204785.1 | -204.7851
0.101325 | 10132.5 | 0.5 | 0.06553479 | 1275 | -157812.1 | -157.8121
0.101325 | 10132.5 | 0.5 | 0.06558029 | 1300 | -110842.6 | -110.8426
0.101325 | 10132.5 | 0.5 | 0.06562144698 | 1325 | -63821.83975 | -63.82183975
0.101325 | 10132.5 | 0.5 | 0.06566169 | 1350 | -16710.25 | -16.71025
0.101325 | 10132.5 | 0.5 | 0.06570363 | 1375 | 30522.31 | 30.52231
0.101325 | 10132.5 | 0.5 | 0.06574934 | 1400 | 77899.91 | 77.89991
0.101325 | 10132.5 | 0.5 | 0.06580058 | 1425 | 125443 | 125.443
0.101325 | 10132.5 | 0.5 | 0.06585895 | 1450 | 173170 | 173.17
0.101325 | 10132.5 | 0.5 | 0.06592593 | 1475 | 221098.8 | 221.0988
0.101325 | 10132.5 | 0.5 | 0.06600298 | 1500 | 269247.2 | 269.2472
0.101325 | 10132.5 | 0.5 | 0.06609157 | 1525 | 317634.1 | 317.6341
0.101325 | 10132.5 | 0.5 | 0.06619321 | 1550 | 366279.8 | 366.2798
0.101325 | 10132.5 | 0.5 | 0.06630943 | 1575 | 415206.6 | 415.2066
0.101325 | 10132.5 | 0.5 | 0.06644188 | 1600 | 464439.1 | 464.4391
0.101325 | 10132.5 | 0.5 | 0.06659227 | 1625 | 514005.2 | 514.0052
0.101325 | 10132.5 | 0.5 | 0.06676239 | 1650 | 563935.7 | 563.9357
0.101325 | 10132.5 | 0.5 | 0.06695413 | 1675 | 614265.5 | 614.2655
0.101325 | 10132.5 | 0.5 | 0.06716949 | 1700 | 665033.5 | 665.0335
0.101325 | 10132.5 | 0.5 | 0.06741056 | 1725 | 716283.3 | 716.2833
0.101325 | 10132.5 | 0.5 | 0.06767954 | 1750 | 768063.5 | 768.0635
0.101325 | 10132.5 | 0.5 | 0.06797874465 | 1775 | 820428.2 | 820.4282
0.101325 | 10132.5 | 0.5 | 0.06831057 | 1800 | 873437.6 | 873.4376
0.101325 | 10132.5 | 0.5 | 0.06867755 | 1825 | 927158.3 | 927.1583
0.101325 | 10132.5 | 0.5 | 0.06908229 | 1850 | 981663.5 | 981.6635
0.101325 | 10132.5 | 0.5 | 0.06952753 | 1875 | 1037034.0 | 1037.034
0.101325 | 10132.5 | 0.5 | 0.07001608959 | 1900 | 1093358.2 | 1093.358
0.101325 | 10132.5 | 0.5 | 0.07055089 | 1925 | 1150732.6 | 1150.733
0.101325 | 10132.5 | 0.5 | 0.07113496 | 1950 | 1209262.4 | 1209.262
0.101325 | 10132.5 | 0.5 | 0.07177138298 | 1975 | 1269061.487 | 1269.061487
0.101325 | 10132.5 | 0.5 | 0.07246335 | 2000 | 1330253.18 | 1330.25318
0.101325 | 10132.5 | 0.5 | 0.07321411 | 2025 | 1392970.2 | 1392.97
0.101325 | 10132.5 | 0.5 | 0.07402697 | 2050 | 1457355.2 | 1457.355
0.101325 | 10132.5 | 0.5 | 0.07490529 | 2075 | 1523560.5 | 1523.561
0.101325 | 10132.5 | 0.5 | 0.07585247 | 2100 | 1591748.8 | 1591.749
0.101325 | 10132.5 | 0.5 | 0.07687192 | 2125 | 1662092.667 | 1662.092667
0.101325 | 10132.5 | 0.5 | 0.07796705 | 2150 | 1734774.9 | 1734.775
0.101325 | 10132.5 | 0.5 | 0.07914126 | 2175 | 1809988.1 | 1809.988
0.101325 | 10132.5 | 0.5 | 0.08039792863 | 2200 | 1887934.7 | 1887.935
0.101325 | 10132.5 | 0.5 | 0.0817403531 | 2225 | 1968826.7 | 1968.827
0.101325 | 10132.5 | 0.5 | 0.08317176 | 2250 | 2052884.7 | 2052.885
0.101325 | 10132.5 | 0.5 | 0.08469528 | 2275 | 2140338.2 | 2140.338
0.101325 | 10132.5 | 0.5 | 0.0863139 | 2300 | 2231424.1 | 2231.424
0.101325 | 10132.5 | 0.5 | 0.08803046 | 2325 | 2326386.8 | 2326.387
0.101325 | 10132.5 | 0.5 | 0.08984761 | 2350 | 2425476.6 | 2425.477
0.101325 | 10132.5 | 0.5 | 0.09176783 | 2375 | 2528949.1 | 2528.949
0.101325 | 10132.5 | 0.5 | 0.09379336 | 2400 | 2637064.2 | 2637.064
0.101325 | 10132.5 | 0.5 | 0.09592621 | 2425 | 2750084.9 | 2750.085
0.101325 | 10132.5 | 0.5 | 0.09816817 | 2450 | 2868275.8 | 2868.276
0.101325 | 10132.5 | 0.5 | 0.100520787 | 2475 | 2991902.8 | 2991.903
0.101325 | 10132.5 | 0.5 | 0.1029854 | 2500 | 3121230.9 | 3121.231
0.101325 | 10132.5 | 0.5 | 0.1055632 | 2525 | 3256523.96 | 3256.52396
0.101325 | 10132.5 | 0.5 | 0.1082554 | 2550 | 3398043.4 | 3398.043
0.101325 | 10132.5 | 0.5 | 0.1110629 | 2575 | 3546047.5 | 3546.048
0.101325 | 10132.5 | 0.5 | 0.1139870581 | 2600 | 3700791.6 | 3700.792
0.101325 | 10132.5 | 0.5 | 0.1170295 | 2625 | 3862527.7 | 3862.528
0.101325 | 10132.5 | 0.5 | 0.1201925 | 2650 | 4031505.7 | 4031.506
0.101325 | 10132.5 | 0.5 | 0.1234793 | 2675 | 4207975.2 | 4207.975
0.101325 | 10132.5 | 0.5 | 0.1268945 | 2700 | 4392188.2 | 4392.188
0.101325 | 10132.5 | 0.5 | 0.1304451 | 2725 | 4584403.6 | 4584.404
0.101325 | 10132.5 | 0.5 | 0.1341408 | 2750 | 4784893.1 | 4784.893
0.101325 | 10132.5 | 0.5 | 0.1379951 | 2775 | 4993949.7 | 4993.95
0.101325 | 10132.5 | 0.5 | 0.1420267 | 2800 | 5211898.6 | 5211.899
0.101325 | 10132.5 | 0.5 | 0.1462612 | 2825 | 5439111.3 | 5439.111
0.101325 | 10132.5 | 0.5 | 0.1507328 | 2850 | 5676023.5 | 5676.024
0.101325 | 10132.5 | 0.5 | 0.1554871 | 2875 | 5923157.9 | 5923.158
0.101325 | 10132.5 | 0.5 | 0.1605838 | 2900 | 6181151.7 | 6181.152
0.101325 | 10132.5 | 0.5 | 0.166101 | 2925 | 6450790.2 | 6450.79
0.101325 | 10132.5 | 0.5 | 0.1721397 | 2950 | 6733047.1 | 6733.047
0.101325 | 10132.5 | 0.5 | 0.1788298 | 2975 | 7029131.9 | 7029.132
0.101325 | 10132.5 | 0.5 | 0.1863373 | 3000 | 7340544.8 | 7340.545
0.101325 | 10132.5 | 0.5 | 0.1948736 | 3025 | 7669139.1 | 7669.139
0.101325 | 10132.5 | 0.5 | 0.2047068 | 3050 | 8017189.9 | 8017.19
0.101325 | 10132.5 | 0.5 | 0.2161758 | 3075 | 8387467.9 | 8387.468
0.101325 | 10132.5 | 0.5 | 0.2297088 | 3100 | 8783314.9 | 8783.315
0.101325 | 10132.5 | 0.5 | 0.2458459 | 3125 | 9208715.4 | 9208.715
0.101325 | 10132.5 | 0.5 | 0.2652695 | 3150 | 9668356.5 | 9668.357
0.101325 | 10132.5 | 0.5 | 0.2888428 | 3175 | 10167664.65 | 10167.66465
0.101325 | 10132.5 | 0.5 | 0.3176624 | 3200 | 10712803.1 | 10712.8
0.101325 | 10132.5 | 0.5 | 0.3531287 | 3225 | 11310609.3 | 11310.61
0.101325 | 10132.5 | 0.5 | 0.397044 | 3250 | 11968447.1 | 11968.45
0.101325 | 10132.5 | 0.5 | 0.4517507 | 3275 | 12693942.9 | 12693.94
0.101325 | 10132.5 | 0.5 | 0.5203325 | 3300 | 13494578.29 | 13494.57829
0.101325 | 10132.5 | 0.5 | 0.606914 | 3325 | 14377111.3 | 14377.11
0.101325 | 10132.5 | 0.5 | 0.7171214 | 3350 | 15346816.8 | 15346.82
0.101325 | 10132.5 | 0.5 | 0.8588156 | 3375 | 16406559.7 | 16406.56
0.101325 | 10132.5 | 0.5 | 1.043308 | 3400 | 17555751.8 | 17555.75
0.101325 | 10132.5 | 0.5 | 1.287468 | 3425 | 18789292.4 | 18789.29
0.101325 | 10132.5 | 0.5 | 1.617609 | 3450 | 20096634.47 | 20096.63447
0.101325 | 10132.5 | 0.5 | 2.077142 | 3475 | 21461149.2 | 21461.15
0.101325 | 10132.5 | 0.5 | 2.743119616 | 3500 | 22859936.4 | 22859.94
0.101325 | 10132.5 | 0.5 | 3.766483 | 3525 | 24264137.93 | 24264.13793
0.101325 | 10132.5 | 0.5 | 5.487882 | 3550 | 25639586.4 | 25639.59
0.101325 | 10132.5 | 0.5 | 8.868655 | 3575 | 26947095.1 | 26947.1
0.101325 | 10132.5 | 0.5 | 18.04965 | 3600 | 28139741.9 | 28139.74
0.101325 | 10132.5 | 0.5 | 18.04965 | 3625 | 28139741.9 | 28139.74
0.101325 | 10132.5 | 0.5 | 18.04965 | 3650 | 28139741.9 | 28139.74
0.101325 | 10132.5 | 0.5 | 18.04965 | 3675 | 28139741.9 | 28139.74
0.101325 | 10132.5 | 0.5 | 18.04965 | 3700 | 28139741.9 | 28139.74
0.101325 | 10132.5 | 0.5 | 18.04965 | 3725 | 28139741.9 | 28139.74
0.101325 | 10132.5 | 0.5 | 18.04965 | 3750 | 28139741.9 | 28139.74
0.101325 | 10132.5 | 0.5 | 18.04965 | 3775 | 28139741.9 | 28139.74
0.101325 | 10132.5 | 0.5 | 18.04965 | 3800 | 28139741.9 | 28139.74
0.101325 | 10132.5 | 0.5 | 18.04965 | 3825 | 28139741.9 | 28139.74
0.101325 | 10132.5 | 0.5 | 18.04965 | 3850 | 28139741.9 | 28139.74
0.101325 | 10132.5 | 0.5 | 18.04965 | 3875 | 28139741.9 | 28139.74
0.101325 | 10132.5 | 0.5 | 18.04965 | 3900 | 28139741.9 | 28139.74
0.101325 | 10132.5 | 0.5 | 18.04965 | 3925 | 28139741.9 | 28139.74
0.101325 | 10132.5 | 0.5 | 18.04965 | 3950 | 28139741.9 | 28139.74
0.101325 | 10132.5 | 0.5 | 18.04965 | 3975 | 28139741.9 | 28139.74
0.101325 | 10132.5 | 0.5 | 18.04965 | 4000 | 28139741.9 | 28139.74
0.101325 | 10132.5 | 0.4 | 0 | 250 | -4816564.6 | -4816.565
0.101325 | 10132.5 | 0.4 | 0 | 275 | -4749262.7 | -4749.263
0.101325 | 10132.5 | 0.4 | 0 | 300 | -4678371.1 | -4678.371
0.101325 | 10132.5 | 0.4 | 0 | 325 | -4606675.3 | -4606.675
0.101325 | 10132.5 | 0.4 | 0 | 350 | -4535901.341 | -4535.901341
0.101325 | 10132.5 | 0.4 | 0 | 375 | -4466890.6 | -4466.891
0.101325 | 10132.5 | 0.4 | 0 | 400 | -4399820.1 | -4399.82
0.101325 | 10132.5 | 0.4 | 0 | 425 | -4334368.2 | -4334.368
0.101325 | 10132.5 | 0.4 | 0 | 450 | -4269821.5 | -4269.821
0.101325 | 10132.5 | 0.4 | 0 | 475 | -4205137.73 | -4205.13773
0.101325 | 10132.5 | 0.4 | 0 | 500 | -4138984.3 | -4138.984
0.101325 | 10132.5 | 0.4 | 0 | 525 | -4069767.3 | -4069.767
0.101325 | 10132.5 | 0.4 | 0 | 550 | -3995665.2 | -3995.665
0.101325 | 10132.5 | 0.4 | 0 | 575 | -3914672.114 | -3914.672114
0.101325 | 10132.5 | 0.4 | 0 | 600 | -3824649.5 | -3824.649
0.101325 | 10132.5 | 0.4 | 0 | 625 | -3723359.2 | -3723.359
0.101325 | 10132.5 | 0.4 | 0 | 650 | -3608424.9 | -3608.425
0.101325 | 10132.5 | 0.4 | 0 | 675 | -3477156.8 | -3477.157
0.101325 | 10132.5 | 0.4 | 0 | 700 | -3326240.1 | -3326.24
0.101325 | 10132.5 | 0.4 | 0 | 725 | -3151478.4 | -3151.478
0.101325 | 10132.5 | 0.4 | 0 | 750 | -2948044.5 | -2948.045
0.101325 | 10132.5 | 0.4 | 0 | 775 | -2711833.5 | -2711.834
0.101325 | 10132.5 | 0.4 | 0 | 800 | -2442284.394 | -2442.284394
0.101325 | 10132.5 | 0.4 | 0 | 825 | -2146170.6 | -2146.171
0.101325 | 10132.5 | 0.4 | 0.005584984 | 850 | -1840201.6 | -1840.202
0.101325 | 10132.5 | 0.4 | 0.02642483 | 875 | -1548811.3 | -1548.811
0.101325 | 10132.5 | 0.4 | 0.04472439 | 900 | -1295428.8 | -1295.429
0.101325 | 10132.5 | 0.4 | 0.0590224 | 925 | -1092354.2 | -1092.354
0.101325 | 10132.5 | 0.4 | 0.06915407 | 950 | -937894.8 | -937.8948
0.101325 | 10132.5 | 0.4 | 0.0758579802 | 975 | -821855.7 | -821.8557
0.101325 | 10132.5 | 0.4 | 0.08012198 | 1000 | -732551.7 | -732.5517
0.101325 | 10132.5 | 0.4 | 0.08278803 | 1025 | -660543.3 | -660.5433
0.101325 | 10132.5 | 0.4 | 0.0844509 | 1050 | -599326.4 | -599.3264
0.101325 | 10132.5 | 0.4 | 0.08549456 | 1075 | -544745.2 | -544.7452
0.101325 | 10132.5 | 0.4 | 0.08615693 | 1100 | -494233.3 | -494.2333
0.101325 | 10132.5 | 0.4 | 0.08658323 | 1125 | -446221.6 | -446.2216
0.101325 | 10132.5 | 0.4 | 0.08686212 | 1150 | -399747 | -399.747
0.101325 | 10132.5 | 0.4 | 0.08704811 | 1175 | -354212.7 | -354.2127
0.101325 | 10132.5 | 0.4 | 0.08717514 | 1200 | -309243.549 | -309.243549
0.101325 | 10132.5 | 0.4 | 0.08726467 | 1225 | -264599.7 | -264.5997
0.101325 | 10132.5 | 0.4 | 0.08733052 | 1250 | -220125.2 | -220.1252
0.101325 | 10132.5 | 0.4 | 0.08738179 | 1275 | -175716.3254 | -175.7163254
0.101325 | 10132.5 | 0.4 | 0.0874246012 | 1300 | -131302.7 | -131.3027
0.101325 | 10132.5 | 0.4 | 0.08746324 | 1325 | -86835.09 | -86.83509
0.101325 | 10132.5 | 0.4 | 0.08750081 | 1350 | -42277.83 | -42.27783
0.101325 | 10132.5 | 0.4 | 0.08753967 | 1375 | 2396.043523 | 2.396043523
0.101325 | 10132.5 | 0.4 | 0.08758169 | 1400 | 47208.1 | 47.2081
0.101325 | 10132.5 | 0.4 | 0.08762849 | 1425 | 92176.65 | 92.17665
0.101325 | 10132.5 | 0.4 | 0.0876815 | 1450 | 137318.3 | 137.3183
0.101325 | 10132.5 | 0.4 | 0.08774206 | 1475 | 182649 | 182.649
0.101325 | 10132.5 | 0.4 | 0.08781149 | 1500 | 228185.0268 | 228.1850268
0.101325 | 10132.5 | 0.4 | 0.0878911 | 1525 | 273943.3 | 273.9433
0.101325 | 10132.5 | 0.4 | 0.08798223 | 1550 | 319942.2 | 319.9422
0.101325 | 10132.5 | 0.4 | 0.08808626 | 1575 | 366201.9 | 366.2019
0.101325 | 10132.5 | 0.4 | 0.08820464 | 1600 | 412744.9 | 412.7449
0.101325 | 10132.5 | 0.4 | 0.08833889 | 1625 | 459596.2 | 459.5962
0.101325 | 10132.5 | 0.4 | 0.0884906 | 1650 | 506783.9 | 506.7839
0.101325 | 10132.5 | 0.4 | 0.08866142 | 1675 | 554339.5 | 554.3395
0.101325 | 10132.5 | 0.4 | 0.08885312 | 1700 | 602298.3 | 602.2983
0.101325 | 10132.5 | 0.4 | 0.08906751769 | 1725 | 650699.5 | 650.6995
0.101325 | 10132.5 | 0.4 | 0.08930655 | 1750 | 699587.2 | 699.5872
0.101325 | 10132.5 | 0.4 | 0.08957222 | 1775 | 749010.1 | 749.0101
0.101325 | 10132.5 | 0.4 | 0.08986663 | 1800 | 799022.5 | 799.0225
0.101325 | 10132.5 | 0.4 | 0.09019196 | 1825 | 849684.3 | 849.6843
0.101325 | 10132.5 | 0.4 | 0.09055048 | 1850 | 901061.4 | 901.0614
0.101325 | 10132.5 | 0.4 | 0.09094455 | 1875 | 953226.4 | 953.2264
0.101325 | 10132.5 | 0.4 | 0.09137659 | 1900 | 1006258.8 | 1006.259
0.101325 | 10132.5 | 0.4 | 0.09184913 | 1925 | 1060245.0 | 1060.245
0.101325 | 10132.5 | 0.4 | 0.09236474 | 1950 | 1115279.4 | 1115.279
0.101325 | 10132.5 | 0.4 | 0.09292606 | 1975 | 1171464.0 | 1171.464
0.101325 | 10132.5 | 0.4 | 0.0935358 | 2000 | 1228909.3 | 1228.909
0.101325 | 10132.5 | 0.4 | 0.09419672 | 2025 | 1287733.7 | 1287.734
0.101325 | 10132.5 | 0.4 | 0.09491162 | 2050 | 1348064.9 | 1348.065
0.101325 | 10132.5 | 0.4 | 0.09568331 | 2075 | 1410038.7 | 1410.039
0.101325 | 10132.5 | 0.4 | 0.09651464 | 2100 | 1473800.274 | 1473.800274
0.101325 | 10132.5 | 0.4 | 0.09740846 | 2125 | 1539503.4 | 1539.503
0.101325 | 10132.5 | 0.4 | 0.09836759 | 2150 | 1607310.7 | 1607.311
0.101325 | 10132.5 | 0.4 | 0.09939486 | 2175 | 1677393.6 | 1677.394
0.101325 | 10132.5 | 0.4 | 0.100493 | 2200 | 1749931.9 | 1749.932
0.101325 | 10132.5 | 0.4 | 0.1016648 | 2225 | 1825113.5 | 1825.114
0.101325 | 10132.5 | 0.4 | 0.1029127 | 2250 | 1903134.1 | 1903.134
0.101325 | 10132.5 | 0.4 | 0.1042393 | 2275 | 1984196.7 | 1984.197
0.101325 | 10132.5 | 0.4 | 0.105647 | 2300 | 2068510.8 | 2068.511
0.101325 | 10132.5 | 0.4 | 0.1071379 | 2325 | 2156291.8 | 2156.292
0.101325 | 10132.5 | 0.4 | 0.1087142 | 2350 | 2247760.236 | 2247.760236
0.101325 | 10132.5 | 0.4 | 0.1103776 | 2375 | 2343140.9 | 2343.141
0.101325 | 10132.5 | 0.4 | 0.1121299616 | 2400 | 2442661.6 | 2442.662
0.101325 | 10132.5 | 0.4 | 0.1139726 | 2425 | 2546552.6 | 2546.553
0.101325 | 10132.5 | 0.4 | 0.1159067 | 2450 | 2655045.0 | 2655.045
0.101325 | 10132.5 | 0.4 | 0.1179334 | 2475 | 2768370.2 | 2768.37
0.101325 | 10132.5 | 0.4 | 0.1200535 | 2500 | 2886758.4 | 2886.758
0.101325 | 10132.5 | 0.4 | 0.1222678 | 2525 | 3010438.0 | 3010.438
0.101325 | 10132.5 | 0.4 | 0.1245767 | 2550 | 3139634.6 | 3139.635
0.101325 | 10132.5 | 0.4 | 0.1269810848 | 2575 | 3274570.7 | 3274.571
0.101325 | 10132.5 | 0.4 | 0.1294816 | 2600 | 3415465.5 | 3415.466
0.101325 | 10132.5 | 0.4 | 0.1320796 | 2625 | 3562535.2 | 3562.535
0.101325 | 10132.5 | 0.4 | 0.1347766 | 2650 | 3715994.2 | 3715.994
0.101325 | 10132.5 | 0.4 | 0.1375753 | 2675 | 3876057.0 | 3876.057
0.101325 | 10132.5 | 0.4 | 0.1404799 | 2700 | 4042941.1 | 4042.941
0.101325 | 10132.5 | 0.4 | 0.1434961 | 2725 | 4216872.0 | 4216.872
0.101325 | 10132.5 | 0.4 | 0.1466326 | 2750 | 4398089.3 | 4398.089
0.101325 | 10132.5 | 0.4 | 0.1499015 | 2775 | 4586854.978 | 4586.854978
0.101325 | 10132.5 | 0.4 | 0.1533193 | 2800 | 4783465.2 | 4783.465
0.101325 | 10132.5 | 0.4 | 0.1569089095 | 2825 | 4988264.6 | 4988.265
0.101325 | 10132.5 | 0.4 | 0.1607009 | 2850 | 5201664.627 | 5201.664627
0.101325 | 10132.5 | 0.4 | 0.164736 | 2875 | 5424166.6 | 5424.167
0.101325 | 10132.5 | 0.4 | 0.1690675 | 2900 | 5656390.347 | 5656.390347
0.101325 | 10132.5 | 0.4 | 0.173765 | 2925 | 5899108.4 | 5899.108
0.101325 | 10132.5 | 0.4 | 0.1789186 | 2950 | 6153287.5 | 6153.288
0.101325 | 10132.5 | 0.4 | 0.1846438 | 2975 | 6420137.9 | 6420.138
0.101325 | 10132.5 | 0.4 | 0.191088 | 3000 | 6701169.9 | 6701.17
0.101325 | 10132.5 | 0.4 | 0.1984388 | 3025 | 6998260.0 | 6998.26
0.101325 | 10132.5 | 0.4 | 0.2069335 | 3050 | 7313723.5 | 7313.724
0.101325 | 10132.5 | 0.4 | 0.2168720926 | 3075 | 7650394.9 | 7650.395
0.101325 | 10132.5 | 0.4 | 0.2286326 | 3100 | 8011711.6 | 8011.712
0.101325 | 10132.5 | 0.4 | 0.2426916 | 3125 | 8401798.0 | 8401.798
0.101325 | 10132.5 | 0.4 | 0.2596502 | 3150 | 8825542.1 | 8825.542
0.101325 | 10132.5 | 0.4 | 0.2802683 | 3175 | 9288654.8 | 9288.655
0.101325 | 10132.5 | 0.4 | 0.30551 | 3200 | 9797697.7 | 9797.698
0.101325 | 10132.5 | 0.4 | 0.3366059 | 3225 | 10360059.9 | 10360.06
0.101325 | 10132.5 | 0.4 | 0.3751378 | 3250 | 10983858.17 | 10983.85817
0.101325 | 10132.5 | 0.4 | 0.423161 | 3275 | 11677732.6 | 11677.73
0.101325 | 10132.5 | 0.4 | 0.4833793 | 3300 | 12450502.0 | 12450.5
0.101325 | 10132.5 | 0.4 | 0.5594077 | 3325 | 13310649.3 | 13310.65
0.101325 | 10132.5 | 0.4 | 0.6561753 | 3350 | 14265611.8 | 14265.61
0.101325 | 10132.5 | 0.4 | 0.7805679 | 3375 | 15320870.8 | 15320.87
0.101325 | 10132.5 | 0.4 | 0.9424909 | 3400 | 16478868.2 | 16478.87
0.101325 | 10132.5 | 0.4 | 1.156718 | 3425 | 17737819.6 | 17737.82
0.101325 | 10132.5 | 0.4 | 1.446291 | 3450 | 19090544.0 | 19090.54
0.101325 | 10132.5 | 0.4 | 1.849229 | 3475 | 20523472.6 | 20523.47
0.101325 | 10132.5 | 0.4 | 2.43303 | 3500 | 22016003.3 | 22016
0.101325 | 10132.5 | 0.4 | 3.329971 | 3525 | 23540303.9 | 23540.3
0.101325 | 10132.5 | 0.4 | 4.838774 | 3550 | 25061458.1 | 25061.46
0.101325 | 10132.5 | 0.4 | 7.803326 | 3575 | 26537272.2 | 26537.27
0.101325 | 10132.5 | 0.4 | 15.8655 | 3600 | 27914782.3 | 27914.78
0.101325 | 10132.5 | 0.4 | 96.79087 | 3625 | 29098534.9 | 29098.53
0.101325 | 10132.5 | 0.4 | 96.79087 | 3650 | 29098534.9 | 29098.53
0.101325 | 10132.5 | 0.4 | 96.79087 | 3675 | 29098534.9 | 29098.53
0.101325 | 10132.5 | 0.4 | 96.79087 | 3700 | 29098534.9 | 29098.53
0.101325 | 10132.5 | 0.4 | 96.79087 | 3725 | 29098534.9 | 29098.53
0.101325 | 10132.5 | 0.4 | 96.79087 | 3750 | 29098534.9 | 29098.53
0.101325 | 10132.5 | 0.4 | 96.79087 | 3775 | 29098534.9 | 29098.53
0.101325 | 10132.5 | 0.4 | 96.79087 | 3800 | 29098534.9 | 29098.53
0.101325 | 10132.5 | 0.4 | 96.79087 | 3825 | 29098534.9 | 29098.53
0.101325 | 10132.5 | 0.4 | 96.79087 | 3850 | 29098534.9 | 29098.53
0.101325 | 10132.5 | 0.4 | 96.79087 | 3875 | 29098534.9 | 29098.53
0.101325 | 10132.5 | 0.4 | 96.79087 | 3900 | 29098534.9 | 29098.53
0.101325 | 10132.5 | 0.4 | 96.79087 | 3925 | 29098534.9 | 29098.53
0.101325 | 10132.5 | 0.4 | 96.79087 | 3950 | 29098534.9 | 29098.53
0.101325 | 10132.5 | 0.4 | 96.79087 | 3975 | 29098534.9 | 29098.53
0.101325 | 10132.5 | 0.4 | 96.79087 | 4000 | 29098534.9 | 29098.53
0.101325 | 10132.5 | 0.32 | 0 | 250 | -4522578.27 | -4522.57827
0.101325 | 10132.5 | 0.32 | 0 | 275 | -4455346.3 | -4455.346
0.101325 | 10132.5 | 0.32 | 0 | 300 | -4387331.3 | -4387.331
0.101325 | 10132.5 | 0.32 | 0 | 325 | -4320029.7 | -4320.03
0.101325 | 10132.5 | 0.32 | 0 | 350 | -4254338.872 | -4254.338872
0.101325 | 10132.5 | 0.32 | 0 | 375 | -4190621.9 | -4190.622
0.101325 | 10132.5 | 0.32 | 0 | 400 | -4128802.4 | -4128.802
0.101325 | 10132.5 | 0.32 | 0 | 425 | -4068444.8 | -4068.445
0.101325 | 10132.5 | 0.32 | 0 | 450 | -4008809.9 | -4008.81
0.101325 | 10132.5 | 0.32 | 0 | 475 | -3948890.6 | -3948.891
0.101325 | 10132.5 | 0.32 | 0 | 500 | -3887437.3 | -3887.437
0.101325 | 10132.5 | 0.32 | 0 | 525 | -3822986.1 | -3822.986
0.101325 | 10132.5 | 0.32 | 0 | 550 | -3753896.2 | -3753.896
0.101325 | 10132.5 | 0.32 | 0 | 575 | -3678399.6 | -3678.4
0.101325 | 10132.5 | 0.32 | 0 | 600 | -3594651.446 | -3594.651446
0.101325 | 10132.5 | 0.32 | 0 | 625 | -3500745.6 | -3500.746
0.101325 | 10132.5 | 0.32 | 0 | 650 | -3394636.2 | -3394.636
0.101325 | 10132.5 | 0.32 | 0 | 675 | -3273908.0 | -3273.908
0.101325 | 10132.5 | 0.32 | 0 | 700 | -3135422.3 | -3135.422
0.101325 | 10132.5 | 0.32 | 0 | 725 | -2975052.8 | -2975.053
0.101325 | 10132.5 | 0.32 | 0 | 750 | -2787950.4 | -2787.95
0.101325 | 10132.5 | 0.32 | 0 | 775 | -2569876.7 | -2569.877
0.101325 | 10132.5 | 0.32 | 0 | 800 | -2319923.9 | -2319.924
0.101325 | 10132.5 | 0.32 | 0.01101581 | 825 | -2044151.7 | -2044.152
0.101325 | 10132.5 | 0.32 | 0.03034932 | 850 | -1758131.1 | -1758.131
0.101325 | 10132.5 | 0.32 | 0.04940495 | 875 | -1484951.8 | -1484.952
0.101325 | 10132.5 | 0.32 | 0.06609851 | 900 | -1246974.394 | -1246.974394
0.101325 | 10132.5 | 0.32 | 0.07911694 | 925 | -1056108.7 | -1056.109
0.101325 | 10132.5 | 0.32 | 0.08832553 | 950 | -910942.8306 | -910.9428306
0.101325 | 10132.5 | 0.32 | 0.09440884 | 975 | -801911 | -801.911
0.101325 | 10132.5 | 0.32 | 0.09827317 | 1000 | -717986.2 | -717.9862
0.101325 | 10132.5 | 0.32 | 0.1006875236 | 1025 | -650260.1 | -650.2601
0.101325 | 10132.5 | 0.32 | 0.1021933 | 1050 | -592606.1 | -592.6061
0.101325 | 10132.5 | 0.32 | 0.103139 | 1075 | -541120.9 | -541.1209
0.101325 | 10132.5 | 0.32 | 0.10374 | 1100 | -493402.3 | -493.4023
0.101325 | 10132.5 | 0.32 | 0.1041278 | 1125 | -447986.4 | -447.9864
0.101325 | 10132.5 | 0.32 | 0.1043824 | 1150 | -403978.5 | -403.9785
0.101325 | 10132.5 | 0.32 | 0.1045528 | 1175 | -360826 | -360.826
0.101325 | 10132.5 | 0.32 | 0.1046697989 | 1200 | -318183.1 | -318.1831
0.101325 | 10132.5 | 0.32 | 0.1047527 | 1225 | -275829.5 | -275.8295
0.101325 | 10132.5 | 0.32 | 0.1048139 | 1250 | -233622.5 | -233.6225
0.101325 | 10132.5 | 0.32 | 0.1048618 | 1275 | -191467.8 | -191.4678
0.101325 | 10132.5 | 0.32 | 0.104901766 | 1300 | -149301.6 | -149.3016
0.101325 | 10132.5 | 0.32 | 0.1049378 | 1325 | -107079.5 | -107.0795
0.101325 | 10132.5 | 0.32 | 0.1049726 | 1350 | -64769.30332 | -64.76930332
0.101325 | 10132.5 | 0.32 | 0.1050084 | 1375 | -22346.95 | -22.34695
0.101325 | 10132.5 | 0.32 | 0.1050468 | 1400 | 20206.86 | 20.20686
0.101325 | 10132.5 | 0.32 | 0.1050894 | 1425 | 62908.5 | 62.9085
0.101325 | 10132.5 | 0.32 | 0.1051374 | 1450 | 105772.8207 | 105.7728207
0.101325 | 10132.5 | 0.32 | 0.1051921 | 1475 | 148814.1 | 148.8141
0.101325 | 10132.5 | 0.32 | 0.1052545 | 1500 | 192046.9 | 192.0469
0.101325 | 10132.5 | 0.32 | 0.105326 | 1525 | 235486.5 | 235.4865
0.101325 | 10132.5 | 0.32 | 0.1054077 | 1550 | 279149.5 | 279.1495
0.101325 | 10132.5 | 0.32 | 0.1055008 | 1575 | 323053.9 | 323.0539
0.101325 | 10132.5 | 0.32 | 0.1056065 | 1600 | 367220.1 | 367.2201
0.101325 | 10132.5 | 0.32 | 0.1057264 | 1625 | 411670.678 | 411.670678
0.101325 | 10132.5 | 0.32 | 0.1058617 | 1650 | 456430.9 | 456.4309
0.101325 | 10132.5 | 0.32 | 0.1060139 | 1675 | 501529.0562 | 501.5290562
0.101325 | 10132.5 | 0.32 | 0.1061846 | 1700 | 546997 | 546.997
0.101325 | 10132.5 | 0.32 | 0.1063754 | 1725 | 592870 | 592.87
0.101325 | 10132.5 | 0.32 | 0.1065879 | 1750 | 639187.7 | 639.1877
0.101325 | 10132.5 | 0.32 | 0.1068239 | 1775 | 685994 | 685.994
0.101325 | 10132.5 | 0.32 | 0.1070853 | 1800 | 733337.4 | 733.3374
0.101325 | 10132.5 | 0.32 | 0.1073739 | 1825 | 781271.7 | 781.2717
0.101325 | 10132.5 | 0.32 | 0.1076918 | 1850 | 829856 | 829.856
0.101325 | 10132.5 | 0.32 | 0.1080409 | 1875 | 879155.3 | 879.1553
0.101325 | 10132.5 | 0.32 | 0.1084232826 | 1900 | 929240.6 | 929.2406
0.101325 | 10132.5 | 0.32 | 0.1088412 | 1925 | 980189.3 | 980.1893
0.101325 | 10132.5 | 0.32 | 0.1092968 | 1950 | 1032085.6 | 1032.086
0.101325 | 10132.5 | 0.32 | 0.1097925 | 1975 | 1085020.7 | 1085.021
0.101325 | 10132.5 | 0.32 | 0.1103304 | 2000 | 1139092.7 | 1139.093
0.101325 | 10132.5 | 0.32 | 0.1109129 | 2025 | 1194407.6 | 1194.408
0.101325 | 10132.5 | 0.32 | 0.1115424 | 2050 | 1251078.6 | 1251.079
0.101325 | 10132.5 | 0.32 | 0.1122212 | 2075 | 1309226.8 | 1309.227
0.101325 | 10132.5 | 0.32 | 0.1129519 | 2100 | 1368980.9 | 1368.981
0.101325 | 10132.5 | 0.32 | 0.1137366 | 2125 | 1430477.6 | 1430.478
0.101325 | 10132.5 | 0.32 | 0.1145778 | 2150 | 1493860.8 | 1493.861
0.101325 | 10132.5 | 0.32 | 0.1154777 | 2175 | 1559282.5 | 1559.283
0.101325 | 10132.5 | 0.32 | 0.1164387 | 2200 | 1626901.6 | 1626.902
0.101325 | 10132.5 | 0.32 | 0.117463 | 2225 | 1696884.2 | 1696.884
0.101325 | 10132.5 | 0.32 | 0.1185525 | 2250 | 1769402.7 | 1769.403
0.101325 | 10132.5 | 0.32 | 0.1197093 | 2275 | 1844635.9 | 1844.636
0.101325 | 10132.5 | 0.32 | 0.1209353 | 2300 | 1922767.9 | 1922.768
0.101325 | 10132.5 | 0.32 | 0.1222322 | 2325 | 2003987.8 | 2003.988
0.101325 | 10132.5 | 0.32 | 0.1236015464 | 2350 | 2088488.6 | 2088.489
0.101325 | 10132.5 | 0.32 | 0.1250447 | 2375 | 2176466.6 | 2176.467
0.101325 | 10132.5 | 0.32 | 0.1265628 | 2400 | 2268120.3 | 2268.12
0.101325 | 10132.5 | 0.32 | 0.1281569 | 2425 | 2363649.803 | 2363.649803
0.101325 | 10132.5 | 0.32 | 0.1298278 | 2450 | 2463255.2 | 2463.255
0.101325 | 10132.5 | 0.32 | 0.131576 | 2475 | 2567136.3 | 2567.136
0.101325 | 10132.5 | 0.32 | 0.1334021 | 2500 | 2675491.2 | 2675.491
0.101325 | 10132.5 | 0.32 | 0.1353064 | 2525 | 2788515.5 | 2788.515
0.101325 | 10132.5 | 0.32 | 0.1372892 | 2550 | 2906402.0 | 2906.402
0.101325 | 10132.5 | 0.32 | 0.1393507 | 2575 | 3029340.213 | 3029.340213
0.101325 | 10132.5 | 0.32 | 0.1414914 | 2600 | 3157516.0 | 3157.516
0.101325 | 10132.5 | 0.32 | 0.1437122 | 2625 | 3291112.772 | 3291.112772
0.101325 | 10132.5 | 0.32 | 0.1460144 | 2650 | 3430312.1 | 3430.312
0.101325 | 10132.5 | 0.32 | 0.1484003 | 2675 | 3575296.3 | 3575.296
0.101325 | 10132.5 | 0.32 | 0.1508733 | 2700 | 3726251.5 | 3726.252
0.101325 | 10132.5 | 0.32 | 0.1534387 | 2725 | 3883372.7 | 3883.373
0.101325 | 10132.5 | 0.32 | 0.1561043 | 2750 | 4046869.8 | 4046.87
0.101325 | 10132.5 | 0.32 | 0.1588809 | 2775 | 4216977.114 | 4216.977114
0.101325 | 10132.5 | 0.32 | 0.1617837 | 2800 | 4393964.3 | 4393.964
0.101325 | 10132.5 | 0.32 | 0.1648333 | 2825 | 4578151.6 | 4578.152
0.101325 | 10132.5 | 0.32 | 0.1680575 | 2850 | 4769928.5 | 4769.928
0.101325 | 10132.5 | 0.32 | 0.1714932 | 2875 | 4969777.0 | 4969.777
0.101325 | 10132.5 | 0.32 | 0.1751886 | 2900 | 5178300.7 | 5178.301
0.101325 | 10132.5 | 0.32 | 0.1792069 | 2925 | 5396260.0 | 5396.26
0.101325 | 10132.5 | 0.32 | 0.1836291 | 2950 | 5624613.8 | 5624.614
0.101325 | 10132.5 | 0.32 | 0.1885594 | 2975 | 5864570.1 | 5864.57
0.101325 | 10132.5 | 0.32 | 0.1941305067 | 3000 | 6117644.4 | 6117.644
0.101325 | 10132.5 | 0.32 | 0.2005108 | 3025 | 6385727.1 | 6385.727
0.101325 | 10132.5 | 0.32 | 0.2079131 | 3050 | 6671160.2 | 6671.16
0.101325 | 10132.5 | 0.32 | 0.216606 | 3075 | 6976821.398 | 6976.821398
0.101325 | 10132.5 | 0.32 | 0.2269275 | 3100 | 7306214.7 | 7306.215
0.101325 | 10132.5 | 0.32 | 0.2393031 | 3125 | 7663563.7 | 7663.564
0.101325 | 10132.5 | 0.32 | 0.2542689 | 3150 | 8053902.1 | 8053.902
0.101325 | 10132.5 | 0.32 | 0.2725017 | 3175 | 8483151.2 | 8483.151
0.101325 | 10132.5 | 0.32 | 0.2948595 | 3200 | 8958174.355 | 8958.174355
0.101325 | 10132.5 | 0.32 | 0.3224361 | 3225 | 9486788.024 | 9486.788024
0.101325 | 10132.5 | 0.32 | 0.3566372 | 3250 | 10077707.7 | 10077.71
0.101325 | 10132.5 | 0.32 | 0.3992872 | 3275 | 10740399.1 | 10740.4
0.101325 | 10132.5 | 0.32 | 0.4527854 | 3300 | 11484800.5 | 11484.8
0.101325 | 10132.5 | 0.32 | 0.5203381 | 3325 | 12320879.4 | 12320.88
0.101325 | 10132.5 | 0.32 | 0.6063159 | 3350 | 13257991.36 | 13257.99136
0.101325 | 10132.5 | 0.32 | 0.7168225 | 3375 | 14304018.6 | 14304.02
0.101325 | 10132.5 | 0.32 | 0.8606372 | 3400 | 15464293.2 | 15464.29
0.101325 | 10132.5 | 0.32 | 1.050853 | 3425 | 16740344.2 | 16740.34
0.101325 | 10132.5 | 0.32 | 1.307889553 | 3450 | 18128560.5 | 18128.56
0.101325 | 10132.5 | 0.32 | 1.665445 | 3475 | 19618905.7 | 19618.91
0.101325 | 10132.5 | 0.32 | 2.183357 | 3500 | 21193850.1 | 21193.85
0.101325 | 10132.5 | 0.32 | 2.978934 | 3525 | 22827643.54 | 22827.64354
0.101325 | 10132.5 | 0.32 | 4.317261 | 3550 | 24485866.2 | 24485.87
0.101325 | 10132.5 | 0.32 | 6.94795 | 3575 | 26124580.9 | 26124.58
0.101325 | 10132.5 | 0.32 | 14.112 | 3600 | 27685805.2 | 27685.81
0.101325 | 10132.5 | 0.32 | 86.48619 | 3625 | 29060293.7 | 29060.29
0.101325 | 10132.5 | 0.32 | 86.48619 | 3650 | 29060293.7 | 29060.29
0.101325 | 10132.5 | 0.32 | 86.48619 | 3675 | 29060293.7 | 29060.29
0.101325 | 10132.5 | 0.32 | 86.48619 | 3700 | 29060293.7 | 29060.29
0.101325 | 10132.5 | 0.32 | 86.48619 | 3725 | 29060293.7 | 29060.29
0.101325 | 10132.5 | 0.32 | 86.48619 | 3750 | 29060293.7 | 29060.29
0.101325 | 10132.5 | 0.32 | 86.48619 | 3775 | 29060293.7 | 29060.29
0.101325 | 10132.5 | 0.32 | 86.48619 | 3800 | 29060293.7 | 29060.29
0.101325 | 10132.5 | 0.32 | 86.48619 | 3825 | 29060293.7 | 29060.29
0.101325 | 10132.5 | 0.32 | 86.48619 | 3850 | 29060293.7 | 29060.29
0.101325 | 10132.5 | 0.32 | 86.48619 | 3875 | 29060293.7 | 29060.29
0.101325 | 10132.5 | 0.32 | 86.48619 | 3900 | 29060293.7 | 29060.29
0.101325 | 10132.5 | 0.32 | 86.48619 | 3925 | 29060293.7 | 29060.29
0.101325 | 10132.5 | 0.32 | 86.48619 | 3950 | 29060293.7 | 29060.29
0.101325 | 10132.5 | 0.32 | 86.48619 | 3975 | 29060293.7 | 29060.29
0.101325 | 10132.5 | 0.32 | 86.48619 | 4000 | 29060293.7 | 29060.29
0.101325 | 10132.5 | 0.25 | 0 | 250 | -4184694.5 | -4184.694
0.101325 | 10132.5 | 0.25 | 0 | 275 | -4133068.1 | -4133.068
0.101325 | 10132.5 | 0.25 | 0 | 300 | -4078163.8 | -4078.164
0.101325 | 10132.5 | 0.25 | 0 | 325 | -4021973.2 | -4021.973
0.101325 | 10132.5 | 0.25 | 0 | 350 | -3965846.1 | -3965.846
0.101325 | 10132.5 | 0.25 | 0 | 375 | -3910485.9 | -3910.486
0.101325 | 10132.5 | 0.25 | 0 | 400 | -3856073.084 | -3856.073084
0.101325 | 10132.5 | 0.25 | 0 | 425 | -3802380.7 | -3802.381
0.101325 | 10132.5 | 0.25 | 0 | 450 | -3748853.7 | -3748.854
0.101325 | 10132.5 | 0.25 | 0 | 475 | -3694662.0 | -3694.662
0.101325 | 10132.5 | 0.25 | 0 | 500 | -3638739.3 | -3638.739
0.101325 | 10132.5 | 0.25 | 0 | 525 | -3579823.3 | -3579.823
0.101325 | 10132.5 | 0.25 | 0 | 550 | -3516504.034 | -3516.504034
0.101325 | 10132.5 | 0.25 | 0 | 575 | -3447279.2 | -3447.279
0.101325 | 10132.5 | 0.25 | 0 | 600 | -3370598.8 | -3370.599
0.101325 | 10132.5 | 0.25 | 0 | 625 | -3284858.1 | -3284.858
0.101325 | 10132.5 | 0.25 | 0 | 650 | -3188278.1 | -3188.278
0.101325 | 10132.5 | 0.25 | 0 | 675 | -3078632.5 | -3078.632
0.101325 | 10132.5 | 0.25 | 0 | 700 | -2952872.3 | -2952.872
0.101325 | 10132.5 | 0.25 | 0 | 725 | -2806879.9 | -2806.88
0.101325 | 10132.5 | 0.25 | 0 | 750 | -2635763.6 | -2635.764
0.101325 | 10132.5 | 0.25 | 0.004489276 | 775 | -2435174.9 | -2435.175
0.101325 | 10132.5 | 0.25 | 0.01824539 | 800 | -2203922.5 | -2203.923
0.101325 | 10132.5 | 0.25 | 0.034523 | 825 | -1947450.3 | -1947.45
0.101325 | 10132.5 | 0.25 | 0.05225725 | 850 | -1680310.7 | -1680.311
0.101325 | 10132.5 | 0.25 | 0.06968881 | 875 | -1424364.0 | -1424.364
0.101325 | 10132.5 | 0.25 | 0.08493018 | 900 | -1200978.038 | -1200.978038
0.101325 | 10132.5 | 0.25 | 0.09679437 | 925 | -1021692.2 | -1021.692
0.101325 | 10132.5 | 0.25 | 0.1051700291 | 950 | -885351.9 | -885.3519
0.101325 | 10132.5 | 0.25 | 0.1106920621 | 975 | -782979.3 | -782.9793
0.101325 | 10132.5 | 0.25 | 0.1141936 | 1000 | -704167.7 | -704.1677
0.101325 | 10132.5 | 0.25 | 0.1163782 | 1025 | -640511.5 | -640.5115
0.101325 | 10132.5 | 0.25 | 0.1177396 | 1050 | -586242.5 | -586.2425
0.101325 | 10132.5 | 0.25 | 0.1185946 | 1075 | -537697.8 | -537.6978
0.101325 | 10132.5 | 0.25 | 0.1191382893 | 1100 | -492631.4 | -492.6314
0.101325 | 10132.5 | 0.25 | 0.1194896 | 1125 | -449680.1 | -449.6801
0.101325 | 10132.5 | 0.25 | 0.1197206 | 1150 | -408014.1 | -408.0141
0.101325 | 10132.5 | 0.25 | 0.1198758 | 1175 | -367123 | -367.123
0.101325 | 10132.5 | 0.25 | 0.1199827 | 1200 | -326688.9 | -326.6889
0.101325 | 10132.5 | 0.25 | 0.1200587 | 1225 | -286510.3 | -286.5103
0.101325 | 10132.5 | 0.25 | 0.120115 | 1250 | -246457.2 | -246.4572
0.101325 | 10132.5 | 0.25 | 0.1201591 | 1275 | -206444.1 | -206.4441
0.101325 | 10132.5 | 0.25 | 0.1201959 | 1300 | -166413.6 | -166.4136
0.101325 | 10132.5 | 0.25 | 0.120229 | 1325 | -126325.8 | -126.3258
0.101325 | 10132.5 | 0.25 | 0.1202608 | 1350 | -86152.18 | -86.15218
0.101325 | 10132.5 | 0.25 | 0.1202933 | 1375 | -45871.21 | -45.87121
0.101325 | 10132.5 | 0.25 | 0.120328 | 1400 | -5465.898 | -5.465898
0.101325 | 10132.5 | 0.25 | 0.1203662 | 1425 | 35078.18 | 35.07818
0.101325 | 10132.5 | 0.25 | 0.1204091 | 1450 | 75774.1 | 75.7741
0.101325 | 10132.5 | 0.25 | 0.1204578 | 1475 | 116634.5 | 116.6345
0.101325 | 10132.5 | 0.25 | 0.1205133 | 1500 | 157672.1 | 157.6721
0.101325 | 10132.5 | 0.25 | 0.1205767 | 1525 | 198900.5 | 198.9005
0.101325 | 10132.5 | 0.25 | 0.1206489 | 1550 | 240334.3 | 240.3343
0.101325 | 10132.5 | 0.25 | 0.1207312 | 1575 | 281989.6 | 281.9896
0.101325 | 10132.5 | 0.25 | 0.1208246324 | 1600 | 323884.4 | 323.8844
0.101325 | 10132.5 | 0.25 | 0.1209303 | 1625 | 366038.6 | 366.0386
0.101325 | 10132.5 | 0.25 | 0.1210496 | 1650 | 408474.8 | 408.4748
0.101325 | 10132.5 | 0.25 | 0.121183606 | 1675 | 451218.1 | 451.2181
0.101325 | 10132.5 | 0.25 | 0.1213338 | 1700 | 494296.5 | 494.2965
0.101325 | 10132.5 | 0.25 | 0.1215015 | 1725 | 537741.4 | 537.7414
0.101325 | 10132.5 | 0.25 | 0.1216882 | 1750 | 581587.9 | 581.5879
0.101325 | 10132.5 | 0.25 | 0.1218954 | 1775 | 625874.7 | 625.8747
0.101325 | 10132.5 | 0.25 | 0.1221247 | 1800 | 670644.8 | 670.6448
0.101325 | 10132.5 | 0.25 | 0.1223778 | 1825 | 715945.6 | 715.9456
0.101325 | 10132.5 | 0.25 | 0.1226562 | 1850 | 761829.4 | 761.8294
0.101325 | 10132.5 | 0.25 | 0.1229617 | 1875 | 808353.4 | 808.3534
0.101325 | 10132.5 | 0.25 | 0.1232962 | 1900 | 855580.1 | 855.5801
0.101325 | 10132.5 | 0.25 | 0.1236614 | 1925 | 903577.8 | 903.5778
0.101325 | 10132.5 | 0.25 | 0.1240592 | 1950 | 952420.3 | 952.4203
0.101325 | 10132.5 | 0.25 | 0.1244915 | 1975 | 1002187.8 | 1002.188
0.101325 | 10132.5 | 0.25 | 0.1249603 | 2000 | 1052966.6 | 1052.967
0.101325 | 10132.5 | 0.25 | 0.1254675 | 2025 | 1104849.4 | 1104.849
0.101325 | 10132.5 | 0.25 | 0.126015 | 2050 | 1157935.4 | 1157.935
0.101325 | 10132.5 | 0.25 | 0.1266049 | 2075 | 1212330.5 | 1212.331
0.101325 | 10132.5 | 0.25 | 0.1272391 | 2100 | 1268147.4 | 1268.147
0.101325 | 10132.5 | 0.25 | 0.1279195 | 2125 | 1325505.1 | 1325.505
0.101325 | 10132.5 | 0.25 | 0.1286481 | 2150 | 1384529.3 | 1384.529
0.101325 | 10132.5 | 0.25 | 0.1294266 | 2175 | 1445352.1 | 1445.352
0.101325 | 10132.5 | 0.25 | 0.1302569 | 2200 | 1508111.7 | 1508.112
0.101325 | 10132.5 | 0.25 | 0.1311408 | 2225 | 1572952.1 | 1572.952
0.101325 | 10132.5 | 0.25 | 0.1320798 | 2250 | 1640022.6 | 1640.023
0.101325 | 10132.5 | 0.25 | 0.1330754788 | 2275 | 1709477.8 | 1709.478
0.101325 | 10132.5 | 0.25 | 0.1341292 | 2300 | 1781476.3 | 1781.476
0.101325 | 10132.5 | 0.25 | 0.1352423 | 2325 | 1856180.8 | 1856.181
0.101325 | 10132.5 | 0.25 | 0.1364159 | 2350 | 1933756.6 | 1933.757
0.101325 | 10132.5 | 0.25 | 0.1376508 | 2375 | 2014371.8 | 2014.372
0.101325 | 10132.5 | 0.25 | 0.1389479 | 2400 | 2098195.3 | 2098.195
0.101325 | 10132.5 | 0.25 | 0.1403077 | 2425 | 2185396.8 | 2185.397
0.101325 | 10132.5 | 0.25 | 0.1417307 | 2450 | 2276145.8 | 2276.146
0.101325 | 10132.5 | 0.25 | 0.1432172 | 2475 | 2370610.0 | 2370.61
0.101325 | 10132.5 | 0.25 | 0.1447671 | 2500 | 2468955.469 | 2468.955469
0.101325 | 10132.5 | 0.25 | 0.1463806 | 2525 | 2571345.3 | 2571.345
0.101325 | 10132.5 | 0.25 | 0.1480577 | 2550 | 2677939.2 | 2677.939
0.101325 | 10132.5 | 0.25 | 0.1497983454 | 2575 | 2788893.6 | 2788.894
0.101325 | 10132.5 | 0.25 | 0.1516028 | 2600 | 2904361.4 | 2904.361
0.101325 | 10132.5 | 0.25 | 0.1534715868 | 2625 | 3024493.2 | 3024.493
0.101325 | 10132.5 | 0.25 | 0.1554058 | 2650 | 3149438.0 | 3149.438
0.101325 | 10132.5 | 0.25 | 0.1574074246 | 2675 | 3279346.5 | 3279.347
0.101325 | 10132.5 | 0.25 | 0.1594795 | 2700 | 3414373.8 | 3414.374
0.101325 | 10132.5 | 0.25 | 0.1616268414 | 2725 | 3554684.9 | 3554.685
0.101325 | 10132.5 | 0.25 | 0.1638564 | 2750 | 3700461.2 | 3700.461
0.101325 | 10132.5 | 0.25 | 0.1661782 | 2775 | 3851910.0 | 3851.91
0.101325 | 10132.5 | 0.25 | 0.1686061 | 2800 | 4009275.9 | 4009.276
0.101325 | 10132.5 | 0.25 | 0.171159 | 2825 | 4172856.1 | 4172.856
0.101325 | 10132.5 | 0.25 | 0.1738623 | 2850 | 4343019.6 | 4343.02
0.101325 | 10132.5 | 0.25 | 0.1767497 | 2875 | 4520230.8 | 4520.231
0.101325 | 10132.5 | 0.25 | 0.1798651 | 2900 | 4705078.7 | 4705.079
0.101325 | 10132.5 | 0.25 | 0.1832657 | 2925 | 4898312.6 | 4898.313
0.101325 | 10132.5 | 0.25 | 0.1870253 | 2950 | 5100884.421 | 5100.884421
0.101325 | 10132.5 | 0.25 | 0.1912379 | 2975 | 5313999.8 | 5314
0.101325 | 10132.5 | 0.25 | 0.1960235 | 3000 | 5539177.6 | 5539.178
0.101325 | 10132.5 | 0.25 | 0.201533595 | 3025 | 5778318.4 | 5778.318
0.101325 | 10132.5 | 0.25 | 0.2079597 | 3050 | 6033783.508 | 6033.783508
0.101325 | 10132.5 | 0.25 | 0.2155429 | 3075 | 6308482.5 | 6308.482
0.101325 | 10132.5 | 0.25 | 0.2245859 | 3100 | 6605968.6 | 6605.969
0.101325 | 10132.5 | 0.25 | 0.2354694865 | 3125 | 6930540.1 | 6930.54
0.101325 | 10132.5 | 0.25 | 0.2486725 | 3150 | 7287341.2 | 7287.341
0.101325 | 10132.5 | 0.25 | 0.2647988655 | 3175 | 7682457.6 | 7682.458
0.101325 | 10132.5 | 0.25 | 0.2846133 | 3200 | 8122993.4 | 8122.993
0.101325 | 10132.5 | 0.25 | 0.3090897 | 3225 | 8617115.4 | 8617.115
0.101325 | 10132.5 | 0.25 | 0.3394787 | 3250 | 9174043.6 | 9174.044
0.101325 | 10132.5 | 0.25 | 0.3774023 | 3275 | 9803958.9 | 9803.959
0.101325 | 10132.5 | 0.25 | 0.4249925 | 3300 | 10517796.9 | 10517.8
0.101325 | 10132.5 | 0.25 | 0.485097 | 3325 | 11326886.3 | 11326.89
0.101325 | 10132.5 | 0.25 | 0.5615966 | 3350 | 12242395.3 | 12242.4
0.101325 | 10132.5 | 0.25 | 0.6599092 | 3375 | 13274549.0 | 13274.55
0.101325 | 10132.5 | 0.25 | 0.7878267 | 3400 | 14431602.0 | 14431.6
0.101325 | 10132.5 | 0.25 | 0.9569684 | 3425 | 15718576.2 | 15718.58
0.101325 | 10132.5 | 0.25 | 1.185456 | 3450 | 17135817.8 | 17135.82
0.101325 | 10132.5 | 0.25 | 1.503198 | 3475 | 18677475.0 | 18677.47
0.101325 | 10132.5 | 0.25 | 1.963314 | 3500 | 20330035.2 | 20330.04
0.101325 | 10132.5 | 0.25 | 2.669986 | 3525 | 22071043.67 | 22071.04367
0.101325 | 10132.5 | 0.25 | 3.858781 | 3550 | 23867956.4 | 23867.9564
0.101325 | 10132.5 | 0.25 | 6.196539 | 3575 | 25676433.09 | 25676.43309
0.101325 | 10132.5 | 0.25 | 12.57201 | 3600 | 27434413.4 | 27434.41
0.101325 | 10132.5 | 0.25 | 77.42452 | 3625 | 29018196.8 | 29018.2
0.101325 | 10132.5 | 0.25 | 77.42452 | 3650 | 29018196.8 | 29018.2
0.101325 | 10132.5 | 0.25 | 77.42452 | 3675 | 29018196.8 | 29018.2
0.101325 | 10132.5 | 0.25 | 77.42452 | 3700 | 29018196.8 | 29018.2
0.101325 | 10132.5 | 0.25 | 77.42452 | 3725 | 29018196.8 | 29018.2
0.101325 | 10132.5 | 0.25 | 77.42452 | 3750 | 29018196.8 | 29018.2
0.101325 | 10132.5 | 0.25 | 77.42452 | 3775 | 29018196.8 | 29018.2
0.101325 | 10132.5 | 0.25 | 77.42452 | 3800 | 29018196.8 | 29018.2
0.101325 | 10132.5 | 0.25 | 77.42452 | 3825 | 29018196.8 | 29018.2
0.101325 | 10132.5 | 0.25 | 77.42452 | 3850 | 29018196.8 | 29018.2
0.101325 | 10132.5 | 0.25 | 77.42452 | 3875 | 29018196.8 | 29018.2
0.101325 | 10132.5 | 0.25 | 77.42452 | 3900 | 29018196.8 | 29018.2
0.101325 | 10132.5 | 0.25 | 77.42452 | 3925 | 29018196.8 | 29018.2
0.101325 | 10132.5 | 0.25 | 77.42452 | 3950 | 29018196.8 | 29018.2
0.101325 | 10132.5 | 0.25 | 77.42452 | 3975 | 29018196.8 | 29018.2
0.101325 | 10132.5 | 0.25 | 77.42452 | 4000 | 29018196.8 | 29018.2
0.101325 | 10132.5 | 0.2 | 0 | 250 | -3907678.0 | -3907.678
0.101325 | 10132.5 | 0.2 | 0 | 275 | -3867427.8 | -3867.428
0.101325 | 10132.5 | 0.2 | 0 | 300 | -3823902.5 | -3823.903
0.101325 | 10132.5 | 0.2 | 0 | 325 | -3778142.4 | -3778.142
0.101325 | 10132.5 | 0.2 | 0 | 350 | -3731209.2 | -3731.209
0.101325 | 10132.5 | 0.2 | 0 | 375 | -3683862.1 | -3683.862
0.101325 | 10132.5 | 0.2 | 0 | 400 | -3636460.7 | -3636.461
0.101325 | 10132.5 | 0.2 | 0 | 425 | -3588983.9 | -3588.984
0.101325 | 10132.5 | 0.2 | 0 | 450 | -3541078.6 | -3541.079
0.101325 | 10132.5 | 0.2 | 0 | 475 | -3492108.1 | -3492.108
0.101325 | 10132.5 | 0.2 | 0 | 500 | -3441197.5 | -3441.198
0.101325 | 10132.5 | 0.2 | 0 | 525 | -3387281.662 | -3387.281662
0.101325 | 10132.5 | 0.2 | 0 | 550 | -3329159.9 | -3329.16
0.101325 | 10132.5 | 0.2 | 0 | 575 | -3265553.1 | -3265.553
0.101325 | 10132.5 | 0.2 | 0 | 600 | -3195139.3 | -3195.139
0.101325 | 10132.5 | 0.2 | 0 | 625 | -3116524.8 | -3116.525
0.101325 | 10132.5 | 0.2 | 0 | 650 | -3028093.949 | -3028.093949
0.101325 | 10132.5 | 0.2 | 0 | 675 | -2927710.0 | -2927.71
0.101325 | 10132.5 | 0.2 | 0 | 700 | -2812340.8 | -2812.341
0.101325 | 10132.5 | 0.2 | 0.005141744 | 725 | -2677841.5 | -2677.841
0.101325 | 10132.5 | 0.2 | 0.01308712 | 750 | -2519280.3 | -2519.28
0.101325 | 10132.5 | 0.2 | 0.02342965 | 775 | -2332241.674 | -2332.241674
0.101325 | 10132.5 | 0.2 | 0.03634683 | 800 | -2115352.4 | -2115.352
0.101325 | 10132.5 | 0.2 | 0.051556 | 825 | -1873628.5 | -1873.628
0.101325 | 10132.5 | 0.2 | 0.06808514005 | 850 | -1620885.7 | -1620.886
0.101325 | 10132.5 | 0.2 | 0.08430927 | 875 | -1378075.8 | -1378.076
0.101325 | 10132.5 | 0.2 | 0.0984781 | 900 | -1165822.6 | -1165.823
0.101325 | 10132.5 | 0.2 | 0.109491879 | 925 | -995382.3 | -995.3823
0.101325 | 10132.5 | 0.2 | 0.1172537 | 950 | -865790.6 | -865.7906
0.101325 | 10132.5 | 0.2 | 0.1223612 | 975 | -768513.3395 | -768.5133395
0.101325 | 10132.5 | 0.2 | 0.1255937 | 1000 | -693614.7 | -693.6147
0.101325 | 10132.5 | 0.2 | 0.1276072 | 1025 | -633072.2 | -633.0722
0.101325 | 10132.5 | 0.2 | 0.1288604 | 1050 | -581392 | -581.392
0.101325 | 10132.5 | 0.2 | 0.1296467 | 1075 | -535095.4 | -535.0954
0.101325 | 10132.5 | 0.2 | 0.1301467 | 1100 | -492056.3248 | -492.0563248
0.101325 | 10132.5 | 0.2 | 0.1304698 | 1125 | -450988.6 | -450.9886
0.101325 | 10132.5 | 0.2 | 0.1306825 | 1150 | -411112.2538 | -411.1122538
0.101325 | 10132.5 | 0.2 | 0.1308256 | 1175 | -371949.558 | -371.949558
0.101325 | 10132.5 | 0.2 | 0.1309242 | 1200 | -333203.9 | -333.2039
0.101325 | 10132.5 | 0.2 | 0.1309945 | 1225 | -294688 | -294.688
0.101325 | 10132.5 | 0.2 | 0.1310467 | 1250 | -256281.8855 | -256.2818855
0.101325 | 10132.5 | 0.2 | 0.1310875 | 1275 | -217906.8 | -217.9068
0.101325 | 10132.5 | 0.2 | 0.1311215 | 1300 | -179510.1 | -179.5101
0.101325 | 10132.5 | 0.2 | 0.1311519 | 1325 | -141055.5633 | -141.0555633
0.101325 | 10132.5 | 0.2 | 0.1311811 | 1350 | -102517.3 | -102.5173
0.101325 | 10132.5 | 0.2 | 0.1312108 | 1375 | -63875.96 | -63.87596
0.101325 | 10132.5 | 0.2 | 0.1312423 | 1400 | -25116.38 | -25.11638
0.101325 | 10132.5 | 0.2 | 0.1312769 | 1425 | 13774.35 | 13.77435
0.101325 | 10132.5 | 0.2 | 0.1313155933 | 1450 | 52807.85 | 52.80785
0.101325 | 10132.5 | 0.2 | 0.1313594 | 1475 | 91995.33 | 91.99533
0.101325 | 10132.5 | 0.2 | 0.1314092 | 1500 | 131348.1876 | 131.3481876
0.101325 | 10132.5 | 0.2 | 0.131466 | 1525 | 170878.4 | 170.8784
0.101325 | 10132.5 | 0.2 | 0.1315307 | 1550 | 210599.1 | 210.5991
0.101325 | 10132.5 | 0.2 | 0.1316043 | 1575 | 250524.7 | 250.5247
0.101325 | 10132.5 | 0.2 | 0.1316877 | 1600 | 290671 | 290.671
0.101325 | 10132.5 | 0.2 | 0.1317820926 | 1625 | 331056.1 | 331.0561
0.101325 | 10132.5 | 0.2 | 0.1318884583 | 1650 | 371700 | 371.7
0.101325 | 10132.5 | 0.2 | 0.132008 | 1675 | 412625.0464 | 412.6250464
0.101325 | 10132.5 | 0.2 | 0.1321418 | 1700 | 453856.5 | 453.8565
0.101325 | 10132.5 | 0.2 | 0.1322911 | 1725 | 495422.2 | 495.4222
0.101325 | 10132.5 | 0.2 | 0.1324572679 | 1750 | 537353.6 | 537.3536
0.101325 | 10132.5 | 0.2 | 0.1326416 | 1775 | 579685.1 | 579.6851
0.101325 | 10132.5 | 0.2 | 0.1328454 | 1800 | 622455.1 | 622.4551
0.101325 | 10132.5 | 0.2 | 0.1330701 | 1825 | 665706 | 665.706
0.101325 | 10132.5 | 0.2 | 0.1333173 | 1850 | 709484.2 | 709.4842
0.101325 | 10132.5 | 0.2 | 0.1335884 | 1875 | 753840.5 | 753.8405
0.101325 | 10132.5 | 0.2 | 0.1338848893 | 1900 | 798830.8 | 798.8308
0.101325 | 10132.5 | 0.2 | 0.1342084 | 1925 | 844515.5 | 844.5155
0.101325 | 10132.5 | 0.2 | 0.1345606 | 1950 | 890960.4 | 890.9604
0.101325 | 10132.5 | 0.2 | 0.1349431 | 1975 | 938236.4 | 938.2364
0.101325 | 10132.5 | 0.2 | 0.1353574 | 2000 | 986420.1 | 986.4201
0.101325 | 10132.5 | 0.2 | 0.1358054 | 2025 | 1035593.6 | 1035.594
0.101325 | 10132.5 | 0.2 | 0.1362886 | 2050 | 1085844.7 | 1085.845
0.101325 | 10132.5 | 0.2 | 0.1368086 | 2075 | 1137267.0 | 1137.267
0.101325 | 10132.5 | 0.2 | 0.1373672 | 2100 | 1189959.8 | 1189.96
0.101325 | 10132.5 | 0.2 | 0.137966 | 2125 | 1244028.218 | 1244.028218
0.101325 | 10132.5 | 0.2 | 0.1386064 | 2150 | 1299582.9 | 1299.583
0.101325 | 10132.5 | 0.2 | 0.1392901 | 2175 | 1356739.9 | 1356.74
0.101325 | 10132.5 | 0.2 | 0.1400185 | 2200 | 1415620.5 | 1415.621
0.101325 | 10132.5 | 0.2 | 0.140793 | 2225 | 1476351.0 | 1476.351
0.101325 | 10132.5 | 0.2 | 0.1416148313 | 2250 | 1539061.8 | 1539.062
0.101325 | 10132.5 | 0.2 | 0.1424852 | 2275 | 1603887.8 | 1603.888
0.101325 | 10132.5 | 0.2 | 0.1434052 | 2300 | 1670967.078 | 1670.967078
0.101325 | 10132.5 | 0.2 | 0.1443757 | 2325 | 1740440.7 | 1740.441
0.101325 | 10132.5 | 0.2 | 0.1453976 | 2350 | 1812451.9 | 1812.452
0.101325 | 10132.5 | 0.2 | 0.1464714 | 2375 | 1887145.4 | 1887.145
0.101325 | 10132.5 | 0.2 | 0.1475976 | 2400 | 1964666.5 | 1964.666
0.101325 | 10132.5 | 0.2 | 0.1487766 | 2425 | 2045160.3 | 2045.16
0.101325 | 10132.5 | 0.2 | 0.1500084 | 2450 | 2128771.0 | 2128.771
0.101325 | 10132.5 | 0.2 | 0.1512931 | 2475 | 2215640.9 | 2215.641
0.101325 | 10132.5 | 0.2 | 0.1526305532 | 2500 | 2305909.8 | 2305.91
0.101325 | 10132.5 | 0.2 | 0.1540206 | 2525 | 2399714.6 | 2399.715
0.101325 | 10132.5 | 0.2 | 0.1554631 | 2550 | 2497188.4 | 2497.188
0.101325 | 10132.5 | 0.2 | 0.1569578 | 2575 | 2598461.0 | 2598.461
0.101325 | 10132.5 | 0.2 | 0.1585048 | 2600 | 2703658.9 | 2703.659
0.101325 | 10132.5 | 0.2 | 0.1601045 | 2625 | 2812906.3 | 2812.906
0.101325 | 10132.5 | 0.2 | 0.1617579 | 2650 | 2926326.6 | 2926.327
0.101325 | 10132.5 | 0.2 | 0.1634667 | 2675 | 3044045.2 | 3044.045
0.101325 | 10132.5 | 0.2 | 0.1652338 | 2700 | 3166193.055 | 3166.193055
0.101325 | 10132.5 | 0.2 | 0.1670637 | 2725 | 3292911.8 | 3292.912
0.101325 | 10132.5 | 0.2 | 0.1689629 | 2750 | 3424361.2 | 3424.361
0.101325 | 10132.5 | 0.2 | 0.1709408 | 2775 | 3560728.1 | 3560.728
0.101325 | 10132.5 | 0.2 | 0.1730106 | 2800 | 3702238.5 | 3702.238
0.101325 | 10132.5 | 0.2 | 0.1751898 | 2825 | 3849173.3 | 3849.173
0.101325 | 10132.5 | 0.2 | 0.1775024 | 2850 | 4001887.1 | 4001.887
0.101325 | 10132.5 | 0.2 | 0.1799796406 | 2875 | 4160832.8 | 4160.833
0.101325 | 10132.5 | 0.2 | 0.1826627 | 2900 | 4326590.2 | 4326.59
0.101325 | 10132.5 | 0.2 | 0.1856046951 | 2925 | 4499902.3 | 4499.902
0.101325 | 10132.5 | 0.2 | 0.1888739 | 2950 | 4681718.1 | 4681.718
0.101325 | 10132.5 | 0.2 | 0.1925576 | 2975 | 4873243.3 | 4873.243
0.101325 | 10132.5 | 0.2 | 0.1967662 | 3000 | 5076000.3 | 5076
0.101325 | 10132.5 | 0.2 | 0.2016397 | 3025 | 5291897.987 | 5291.897987
0.101325 | 10132.5 | 0.2 | 0.207354 | 3050 | 5523310.6 | 5523.311
0.101325 | 10132.5 | 0.2 | 0.2141306 | 3075 | 5773167.9 | 5773.168
0.101325 | 10132.5 | 0.2 | 0.222247 | 3100 | 6045053.2 | 6045.053
0.101325 | 10132.5 | 0.2 | 0.2320517 | 3125 | 6343309.4 | 6343.309
0.101325 | 10132.5 | 0.2 | 0.2439827 | 3150 | 6673147.8 | 6673.148
0.101325 | 10132.5 | 0.2 | 0.2585914 | 3175 | 7040754.9 | 7040.755
0.101325 | 10132.5 | 0.2 | 0.2765756 | 3200 | 7453386.5 | 7453.386
0.101325 | 10132.5 | 0.2 | 0.2988233 | 3225 | 7919436.9 | 7919.437
0.101325 | 10132.5 | 0.2 | 0.3264736 | 3250 | 8448463.0 | 8448.463
0.101325 | 10132.5 | 0.2 | 0.3610038 | 3275 | 9051138.4 | 9051.138
0.101325 | 10132.5 | 0.2 | 0.404354 | 3300 | 9739105.6 | 9739.106
0.101325 | 10132.5 | 0.2 | 0.4591153 | 3325 | 10524686.7 | 10524.69
0.101325 | 10132.5 | 0.2 | 0.5288173 | 3350 | 11420410.7 | 11420.41
0.101325 | 10132.5 | 0.2 | 0.6183873 | 3375 | 12438315.3 | 12438.32
0.101325 | 10132.5 | 0.2 | 0.7349103 | 3400 | 13588989.2 | 13588.99
0.101325 | 10132.5 | 0.2 | 0.8889509 | 3425 | 14880345.37 | 14880.34537
0.101325 | 10132.5 | 0.2 | 1.096986 | 3450 | 16316144.4 | 16316.1444
0.101325 | 10132.5 | 0.2 | 1.386212 | 3475 | 17894336.7 | 17894.34
0.101325 | 10132.5 | 0.2 | 1.804942 | 3500 | 19605325.62 | 19605.32562
0.101325 | 10132.5 | 0.2 | 2.447958 | 3525 | 21430250.8 | 21430.25
0.101325 | 10132.5 | 0.2 | 3.529686 | 3550 | 23339230.3 | 23339.23
0.101325 | 10132.5 | 0.2 | 5.657657 | 3575 | 25288826.5 | 25288.83
0.101325 | 10132.5 | 0.2 | 11.46798 | 3600 | 27214711.0 | 27214.71
0.101325 | 10132.5 | 0.2 | 70.92025 | 3625 | 28981312.6 | 28981.31
0.101325 | 10132.5 | 0.2 | 70.92025 | 3650 | 28981312.6 | 28981.31
0.101325 | 10132.5 | 0.2 | 70.92025 | 3675 | 28981312.6 | 28981.31
0.101325 | 10132.5 | 0.2 | 70.92025 | 3700 | 28981312.6 | 28981.31
0.101325 | 10132.5 | 0.2 | 70.92025 | 3725 | 28981312.6 | 28981.31
0.101325 | 10132.5 | 0.2 | 70.92025 | 3750 | 28981312.6 | 28981.31
0.101325 | 10132.5 | 0.2 | 70.92025 | 3775 | 28981312.6 | 28981.31
0.101325 | 10132.5 | 0.2 | 70.92025 | 3800 | 28981312.6 | 28981.31
0.101325 | 10132.5 | 0.2 | 70.92025 | 3825 | 28981312.6 | 28981.31
0.101325 | 10132.5 | 0.2 | 70.92025 | 3850 | 28981312.6 | 28981.31
0.101325 | 10132.5 | 0.2 | 70.92025 | 3875 | 28981312.6 | 28981.31
0.101325 | 10132.5 | 0.2 | 70.92025 | 3900 | 28981312.6 | 28981.31
0.101325 | 10132.5 | 0.2 | 70.92025 | 3925 | 28981312.6 | 28981.31
0.101325 | 10132.5 | 0.2 | 70.92025 | 3950 | 28981312.6 | 28981.31
0.101325 | 10132.5 | 0.2 | 70.92025 | 3975 | 28981312.6 | 28981.31
0.101325 | 10132.5 | 0.2 | 70.92025 | 4000 | 28981312.6 | 28981.31
0.101325 | 10132.5 | 0.15 | 0 | 250 | -3615054.0 | -3615.054
0.101325 | 10132.5 | 0.15 | 0 | 275 | -3582091.3 | -3582.091
0.101325 | 10132.5 | 0.15 | 0 | 300 | -3547154.1 | -3547.154
0.101325 | 10132.5 | 0.15 | 0 | 325 | -3510465.3 | -3510.465
0.101325 | 10132.5 | 0.15 | 0 | 350 | -3472420.7 | -3472.421
0.101325 | 10132.5 | 0.15 | 0 | 375 | -3433406.2 | -3433.406
0.101325 | 10132.5 | 0.15 | 0 | 400 | -3393657.9 | -3393.658
0.101325 | 10132.5 | 0.15 | 0 | 425 | -3353188.9 | -3353.189
0.101325 | 10132.5 | 0.15 | 0 | 450 | -3311768.0 | -3311.768
0.101325 | 10132.5 | 0.15 | 0 | 475 | -3268926.6 | -3268.927
0.101325 | 10132.5 | 0.15 | 0 | 500 | -3223985.374 | -3223.985374
0.101325 | 10132.5 | 0.15 | 0.0003945329 | 525 | -3176093.6 | -3176.094
0.101325 | 10132.5 | 0.15 | 0.002680401 | 550 | -3124280.2 | -3124.28
0.101325 | 10132.5 | 0.15 | 0.004888756 | 575 | -3067502.2 | -3067.502
0.101325 | 10132.5 | 0.15 | 0.007109997 | 600 | -3004664.0 | -3004.664
0.101325 | 10132.5 | 0.15 | 0.009491092 | 625 | -2934560.0 | -2934.56
0.101325 | 10132.5 | 0.15 | 0.01224099402 | 650 | -2855693.3 | -2855.693
0.101325 | 10132.5 | 0.15 | 0.01563081566 | 675 | -2765961.1 | -2765.961
0.101325 | 10132.5 | 0.15 | 0.0199916977 | 700 | -2662296.8 | -2662.297
0.101325 | 10132.5 | 0.15 | 0.02570896 | 725 | -2540497.6 | -2540.498
0.101325 | 10132.5 | 0.15 | 0.03319811 | 750 | -2395588.6 | -2395.589
0.101325 | 10132.5 | 0.15 | 0.04283358 | 775 | -2223105.5 | -2223.106
0.101325 | 10132.5 | 0.15 | 0.05479782 | 800 | -2021518.8 | -2021.519
0.101325 | 10132.5 | 0.15 | 0.06884957 | 825 | -1795434.0 | -1795.434
0.101325 | 10132.5 | 0.15 | 0.0841056 | 850 | -1557926.5 | -1557.927
0.101325 | 10132.5 | 0.15 | 0.09907121 | 875 | -1329014.9 | -1329.015
0.101325 | 10132.5 | 0.15 | 0.1121296 | 900 | -1128548.1 | -1128.548
0.101325 | 10132.5 | 0.15 | 0.1222651 | 925 | -967483 | -967.483
0.101325 | 10132.5 | 0.15 | 0.1293928 | 950 | -845050.9 | -845.0509
0.101325 | 10132.5 | 0.15 | 0.1340711 | 975 | -753182.1 | -753.1821
0.101325 | 10132.5 | 0.15 | 0.1370242 | 1000 | -682437 | -682.437
0.101325 | 10132.5 | 0.15 | 0.138859 | 1025 | -625198.9 | -625.1989
0.101325 | 10132.5 | 0.15 | 0.1399985 | 1050 | -576264.9 | -576.2649
0.101325 | 10132.5 | 0.15 | 0.1407122 | 1075 | -532352.2 | -532.3522
0.101325 | 10132.5 | 0.15 | 0.1411655 | 1100 | -491462.2 | -491.4622
0.101325 | 10132.5 | 0.15 | 0.1414582 | 1125 | -452391 | -452.391
0.101325 | 10132.5 | 0.15 | 0.1416508 | 1150 | -414411.8 | -414.4118
0.101325 | 10132.5 | 0.15 | 0.1417804 | 1175 | -377081.2 | -377.0812
0.101325 | 10132.5 | 0.15 | 0.1418697546 | 1200 | -340125.6 | -340.1256
0.101325 | 10132.5 | 0.15 | 0.1419334 | 1225 | -303373.0205 | -303.3730205
0.101325 | 10132.5 | 0.15 | 0.1419807 | 1250 | -266713.7 | -266.7137
0.101325 | 10132.5 | 0.15 | 0.1420176 | 1275 | -230076.4 | -230.0764
0.101325 | 10132.5 | 0.15 | 0.1420482 | 1300 | -193413.5 | -193.4135
0.101325 | 10132.5 | 0.15 | 0.1420755 | 1325 | -156692.8 | -156.6928
0.101325 | 10132.5 | 0.15 | 0.1421015 | 1350 | -119891.1 | -119.8911
0.101325 | 10132.5 | 0.15 | 0.1421278 | 1375 | -82991.64 | -82.99164
0.101325 | 10132.5 | 0.15 | 0.1421555 | 1400 | -45981.12 | -45.98112
0.101325 | 10132.5 | 0.15 | 0.1421859 | 1425 | -8848.406 | -8.848406
0.101325 | 10132.5 | 0.15 | 0.1422196803 | 1450 | 28416.48 | 28.41648
0.101325 | 10132.5 | 0.15 | 0.1422578 | 1475 | 65823.14 | 65.82314
0.101325 | 10132.5 | 0.15 | 0.1423011 | 1500 | 103381.3124 | 103.3813124
0.101325 | 10132.5 | 0.15 | 0.1423504 | 1525 | 141101.3 | 141.1013
0.101325 | 10132.5 | 0.15 | 0.1424065 | 1550 | 178994.3 | 178.9943
0.101325 | 10132.5 | 0.15 | 0.1424701498 | 1575 | 217072.6 | 217.0726
0.101325 | 10132.5 | 0.15 | 0.1425423034 | 1600 | 255350.0213 | 255.3500213
0.101325 | 10132.5 | 0.15 | 0.1426238 | 1625 | 293841.9 | 293.8419
0.101325 | 10132.5 | 0.15 | 0.1427156 | 1650 | 332565.5 | 332.5655
0.101325 | 10132.5 | 0.15 | 0.1428187 | 1675 | 371540.1 | 371.5401
0.101325 | 10132.5 | 0.15 | 0.1429340776 | 1700 | 410787.4264 | 410.7874264
0.101325 | 10132.5 | 0.15 | 0.1430627 | 1725 | 450331.5 | 450.3315
0.101325 | 10132.5 | 0.15 | 0.1432058 | 1750 | 490199.2 | 490.1992
0.101325 | 10132.5 | 0.15 | 0.1433643 | 1775 | 530420.3406 | 530.4203406
0.101325 | 10132.5 | 0.15 | 0.1435395 | 1800 | 571027.8 | 571.0278
0.101325 | 10132.5 | 0.15 | 0.1437326 | 1825 | 612058 | 612.058
0.101325 | 10132.5 | 0.15 | 0.1439448 | 1850 | 653550.8 | 653.5508
0.101325 | 10132.5 | 0.15 | 0.1441773 | 1875 | 695549.9 | 695.5499
0.101325 | 10132.5 | 0.15 | 0.1444314 | 1900 | 738103 | 738.103
0.101325 | 10132.5 | 0.15 | 0.1447084 | 1925 | 781262.0191 | 781.2620191
0.101325 | 10132.5 | 0.15 | 0.1450097 | 1950 | 825083.1 | 825.0831
0.101325 | 10132.5 | 0.15 | 0.1453366 | 1975 | 869626.9 | 869.6269
0.101325 | 10132.5 | 0.15 | 0.1456904 | 2000 | 914958.8 | 914.9588
0.101325 | 10132.5 | 0.15 | 0.1460725 | 2025 | 961148.7 | 961.1487
0.101325 | 10132.5 | 0.15 | 0.1464842443 | 2050 | 1008271.5 | 1008.272
0.101325 | 10132.5 | 0.15 | 0.1469269 | 2075 | 1056406.679 | 1056.406679
0.101325 | 10132.5 | 0.15 | 0.1474018 | 2100 | 1105638.5 | 1105.638
0.101325 | 10132.5 | 0.15 | 0.1479102 | 2125 | 1156056.0 | 1156.056
0.101325 | 10132.5 | 0.15 | 0.1484533 | 2150 | 1207752.6 | 1207.753
0.101325 | 10132.5 | 0.15 | 0.1490323 | 2175 | 1260826.359 | 1260.826359
0.101325 | 10132.5 | 0.15 | 0.1496483 | 2200 | 1315379.2 | 1315.379
0.101325 | 10132.5 | 0.15 | 0.1503023 | 2225 | 1371517.1 | 1371.517
0.101325 | 10132.5 | 0.15 | 0.1509952 | 2250 | 1429349.2 | 1429.349
0.101325 | 10132.5 | 0.15 | 0.1517279 | 2275 | 1488987.9 | 1488.988
0.101325 | 10132.5 | 0.15 | 0.1525011 | 2300 | 1550547.9 | 1550.548
0.101325 | 10132.5 | 0.15 | 0.1533154 | 2325 | 1614145.8 | 1614.146
0.101325 | 10132.5 | 0.15 | 0.1541711 | 2350 | 1679899.5 | 1679.9
0.101325 | 10132.5 | 0.15 | 0.1550687 | 2375 | 1747927.4 | 1747.927
0.101325 | 10132.5 | 0.15 | 0.156008336 | 2400 | 1818347.8 | 1818.348
0.101325 | 10132.5 | 0.15 | 0.15699 | 2425 | 1891277.9 | 1891.278
0.101325 | 10132.5 | 0.15 | 0.1580135 | 2450 | 1966833.5 | 1966.833
0.101325 | 10132.5 | 0.15 | 0.1590787 | 2475 | 2045127.8 | 2045.128
0.101325 | 10132.5 | 0.15 | 0.1601852733 | 2500 | 2126271.3 | 2126.271
0.101325 | 10132.5 | 0.15 | 0.1613328 | 2525 | 2210371.1 | 2210.371
0.101325 | 10132.5 | 0.15 | 0.162521 | 2550 | 2297530.4 | 2297.53
0.101325 | 10132.5 | 0.15 | 0.1637496 | 2575 | 2387849.4 | 2387.849
0.101325 | 10132.5 | 0.15 | 0.1650185 | 2600 | 2481425.0 | 2481.425
0.101325 | 10132.5 | 0.15 | 0.1663281 | 2625 | 2578352.3 | 2578.352
0.101325 | 10132.5 | 0.15 | 0.1676791 | 2650 | 2678726.7 | 2678.727
0.101325 | 10132.5 | 0.15 | 0.1690732 | 2675 | 2782646.3 | 2782.646
0.101325 | 10132.5 | 0.15 | 0.1705132 | 2700 | 2890216.1 | 2890.216
0.101325 | 10132.5 | 0.15 | 0.1720033 | 2725 | 3001553.5 | 3001.553
0.101325 | 10132.5 | 0.15 | 0.1735498585 | 2750 | 3116795.8 | 3116.796
0.101325 | 10132.5 | 0.15 | 0.1751616884 | 2775 | 3236109.7 | 3236.11
0.101325 | 10132.5 | 0.15 | 0.1768512 | 2800 | 3359703.898 | 3359.703898
0.101325 | 10132.5 | 0.15 | 0.178635 | 2825 | 3487844.4 | 3487.844
0.101325 | 10132.5 | 0.15 | 0.1805354 | 2850 | 3620874.3 | 3620.874
0.101325 | 10132.5 | 0.15 | 0.1825818 | 2875 | 3759238.1 | 3759.238
0.101325 | 10132.5 | 0.15 | 0.1848124 | 2900 | 3903510.9 | 3903.511
0.101325 | 10132.5 | 0.15 | 0.1872763 | 2925 | 4054434.4 | 4054.434
0.101325 | 10132.5 | 0.15 | 0.1900368 | 2950 | 4212959.7 | 4212.96
0.101325 | 10132.5 | 0.15 | 0.1931738 | 2975 | 4380298.0 | 4380.298
0.101325 | 10132.5 | 0.15 | 0.1967891 | 3000 | 4557980.6 | 4557.981
0.101325 | 10132.5 | 0.15 | 0.2010104 | 3025 | 4747928.435 | 4747.928435
0.101325 | 10132.5 | 0.15 | 0.2059985 | 3050 | 4952531.6 | 4952.532
0.101325 | 10132.5 | 0.15 | 0.2119549159 | 3075 | 5174739.937 | 5174.739937
0.101325 | 10132.5 | 0.15 | 0.2191319 | 3100 | 5418163.9 | 5418.164
0.101325 | 10132.5 | 0.15 | 0.2278457 | 3125 | 5687183.7 | 5687.184
0.101325 | 10132.5 | 0.15 | 0.2384927 | 3150 | 5987065.169 | 5987.065169
0.101325 | 10132.5 | 0.15 | 0.2515719 | 3175 | 6324077.5 | 6324.077
0.101325 | 10132.5 | 0.15 | 0.2677135 | 3200 | 6705604.1 | 6705.604
0.101325 | 10132.5 | 0.15 | 0.2877191186 | 3225 | 7140237.1 | 7140.237
0.101325 | 10132.5 | 0.15 | 0.3126161 | 3250 | 7637837.4 | 7637.837
0.101325 | 10132.5 | 0.15 | 0.3437357619 | 3275 | 8209539.476 | 8209.539476
0.101325 | 10132.5 | 0.15 | 0.3828260871 | 3300 | 8867669.2 | 8867.669
0.101325 | 10132.5 | 0.15 | 0.4322204 | 3325 | 9625539.4 | 9625.539
0.101325 | 10132.5 | 0.15 | 0.4950964 | 3350 | 10497078.3 | 10497.08
0.101325 | 10132.5 | 0.15 | 0.5758893 | 3375 | 11496242.1 | 11496.24
0.101325 | 10132.5 | 0.15 | 0.6809757 | 3400 | 12636167.5 | 12636.17
0.101325 | 10132.5 | 0.15 | 0.8198634 | 3425 | 13928027.4 | 13928.03
0.101325 | 10132.5 | 0.15 | 1.007382 | 3450 | 15379579.1 | 15379.58
0.101325 | 10132.5 | 0.15 | 1.26801 | 3475 | 16993424.6 | 16993.42
0.101325 | 10132.5 | 0.15 | 1.645243 | 3500 | 18765037.4 | 18765.04
0.101325 | 10132.5 | 0.15 | 2.224444 | 3525 | 20680603.5 | 20680.6
0.101325 | 10132.5 | 0.15 | 3.198845 | 3550 | 22714569.4 | 22714.57
0.101325 | 10132.5 | 0.15 | 5.116477 | 3575 | 24826068.1 | 24826.07
0.101325 | 10132.5 | 0.15 | 10.35979437 | 3600 | 26949696.85 | 26949.69685
0.101325 | 10132.5 | 0.15 | 64.38394 | 3625 | 28936708.7 | 28936.71
0.101325 | 10132.5 | 0.15 | 64.38394 | 3650 | 28936708.7 | 28936.71
0.101325 | 10132.5 | 0.15 | 64.38394 | 3675 | 28936708.7 | 28936.71
0.101325 | 10132.5 | 0.15 | 64.38394 | 3700 | 28936708.7 | 28936.71
0.101325 | 10132.5 | 0.15 | 64.38394 | 3725 | 28936708.7 | 28936.71
0.101325 | 10132.5 | 0.15 | 64.38394 | 3750 | 28936708.7 | 28936.71
0.101325 | 10132.5 | 0.15 | 64.38394 | 3775 | 28936708.7 | 28936.71
0.101325 | 10132.5 | 0.15 | 64.38394 | 3800 | 28936708.7 | 28936.71
0.101325 | 10132.5 | 0.15 | 64.38394 | 3825 | 28936708.7 | 28936.71
0.101325 | 10132.5 | 0.15 | 64.38394 | 3850 | 28936708.7 | 28936.71
0.101325 | 10132.5 | 0.15 | 64.38394 | 3875 | 28936708.7 | 28936.71
0.101325 | 10132.5 | 0.15 | 64.38394 | 3900 | 28936708.7 | 28936.71
0.101325 | 10132.5 | 0.15 | 64.38394 | 3925 | 28936708.7 | 28936.71
0.101325 | 10132.5 | 0.15 | 64.38394 | 3950 | 28936708.7 | 28936.71
0.101325 | 10132.5 | 0.15 | 64.38394 | 3975 | 28936708.7 | 28936.71
0.101325 | 10132.5 | 0.15 | 64.38394 | 4000 | 28936708.7 | 28936.71
0.101325 | 10132.5 | 0.1 | 0.01140787 | 250 | -3311962.0 | -3311.962
0.101325 | 10132.5 | 0.1 | 0.01185142 | 275 | -3283335.2 | -3283.335
0.101325 | 10132.5 | 0.1 | 0.01250804 | 300 | -3253822.1 | -3253.822
0.101325 | 10132.5 | 0.1 | 0.01338169 | 325 | -3223407.7 | -3223.408
0.101325 | 10132.5 | 0.1 | 0.0144523 | 350 | -3192139.8 | -3192.14
0.101325 | 10132.5 | 0.1 | 0.01568492 | 375 | -3160078.6 | -3160.079
0.101325 | 10132.5 | 0.1 | 0.01704058 | 400 | -3127237.0 | -3127.237
0.101325 | 10132.5 | 0.1 | 0.01848453 | 425 | -3093528.233 | -3093.528233
0.101325 | 10132.5 | 0.1 | 0.01999056 | 450 | -3058729.8 | -3058.73
0.101325 | 10132.5 | 0.1 | 0.02154193 | 475 | -3022466.2 | -3022.466
0.101325 | 10132.5 | 0.1 | 0.02313111 | 500 | -2984211.4 | -2984.211
0.101325 | 10132.5 | 0.1 | 0.0247602 | 525 | -2943309.0 | -2943.309
0.101325 | 10132.5 | 0.1 | 0.02644404 | 550 | -2899004.5 | -2899.005
0.101325 | 10132.5 | 0.1 | 0.02821646 | 575 | -2850472.2 | -2850.472
0.101325 | 10132.5 | 0.1 | 0.03013889 | 600 | -2796805.1 | -2796.805
0.101325 | 10132.5 | 0.1 | 0.03231012 | 625 | -2736923.9 | -2736.924
0.101325 | 10132.5 | 0.1 | 0.03487575927 | 650 | -2669368.7 | -2669.369
0.101325 | 10132.5 | 0.1 | 0.03803793734 | 675 | -2591984.1 | -2591.984
0.101325 | 10132.5 | 0.1 | 0.04206421 | 700 | -2501599.6 | -2501.6
0.101325 | 10132.5 | 0.1 | 0.04728948 | 725 | -2393919.5 | -2393.92
0.101325 | 10132.5 | 0.1 | 0.05409458 | 750 | -2263927.4 | -2263.927
0.101325 | 10132.5 | 0.1 | 0.06283559 | 775 | -2107138.2 | -2107.138
0.101325 | 10132.5 | 0.1 | 0.07369794 | 800 | -1921902.6 | -1921.903
0.101325 | 10132.5 | 0.1 | 0.08647689 | 825 | -1712441.0 | -1712.441
0.101325 | 10132.5 | 0.1 | 0.1003722 | 850 | -1491090.2 | -1491.09
0.101325 | 10132.5 | 0.1 | 0.1140137 | 875 | -1276912.094 | -1276.912094
0.101325 | 10132.5 | 0.1 | 0.1259131 | 900 | -1088949.55 | -1088.94955
0.101325 | 10132.5 | 0.1 | 0.1351348 | 925 | -937842 | -937.842
0.101325 | 10132.5 | 0.1 | 0.1416025 | 950 | -823022.1 | -823.0221
0.101325 | 10132.5 | 0.1 | 0.145833 | 975 | -736906.6 | -736.9066
0.101325 | 10132.5 | 0.1 | 0.1484931821 | 1000 | -670579.8 | -670.5798
0.101325 | 10132.5 | 0.1 | 0.1501397 | 1025 | -616855.4 | -616.8554
0.101325 | 10132.5 | 0.1 | 0.1511585 | 1050 | -570840 | -570.84
0.101325 | 10132.5 | 0.1 | 0.1517946 | 1075 | -529459.7 | -529.4597
0.101325 | 10132.5 | 0.1 | 0.1521973 | 1100 | -490852 | -490.852
0.101325 | 10132.5 | 0.1 | 0.1524567 | 1125 | -453900.7409 | -453.9007409
0.101325 | 10132.5 | 0.1 | 0.1526271 | 1150 | -417935.8 | -417.9358
0.101325 | 10132.5 | 0.1 | 0.1527414 | 1175 | -382551 | -382.551
0.101325 | 10132.5 | 0.1 | 0.1528202 | 1200 | -347496.736 | -347.496736
0.101325 | 10132.5 | 0.1 | 0.1528761 | 1225 | -312617.5176 | -312.6175176
0.101325 | 10132.5 | 0.1 | 0.1529175 | 1250 | -277814.8 | -277.8148
0.101325 | 10132.5 | 0.1 | 0.1529496 | 1275 | -243025 | -243.025
0.101325 | 10132.5 | 0.1 | 0.1529761 | 1300 | -208206.3 | -208.2063
0.101325 | 10132.5 | 0.1 | 0.1529994 | 1325 | -173330.4 | -173.3304
0.101325 | 10132.5 | 0.1 | 0.1530215 | 1350 | -138377.7 | -138.3777
0.101325 | 10132.5 | 0.1 | 0.1530436 | 1375 | -103333.8 | -103.3338
0.101325 | 10132.5 | 0.1 | 0.1530667 | 1400 | -68187.72 | -68.18772
0.101325 | 10132.5 | 0.1 | 0.1530919 | 1425 | -32930.37 | -32.93037
0.101325 | 10132.5 | 0.1 | 0.1531198 | 1450 | 2446.313 | 2.446313
0.101325 | 10132.5 | 0.1 | 0.1531511348 | 1475 | 37950.01 | 37.95001
0.101325 | 10132.5 | 0.1 | 0.1531866 | 1500 | 73588.47 | 73.58847
0.101325 | 10132.5 | 0.1 | 0.1532269402 | 1525 | 109369.8995 | 109.3698995
0.101325 | 10132.5 | 0.1 | 0.1532727 | 1550 | 145303.2 | 145.3032
0.101325 | 10132.5 | 0.1 | 0.1533246498 | 1575 | 181398.2 | 181.3982
0.101325 | 10132.5 | 0.1 | 0.1533834 | 1600 | 217665.9 | 217.6659
0.101325 | 10132.5 | 0.1 | 0.1534497748 | 1625 | 254118.6 | 254.1186
0.101325 | 10132.5 | 0.1 | 0.1535244 | 1650 | 290770.2 | 290.7702
0.101325 | 10132.5 | 0.1 | 0.1536082 | 1675 | 327636.2 | 327.6362
0.101325 | 10132.5 | 0.1 | 0.1537018 | 1700 | 364734 | 364.734
0.101325 | 10132.5 | 0.1 | 0.1538061 | 1725 | 402082.8 | 402.0828
0.101325 | 10132.5 | 0.1 | 0.1539221 | 1750 | 439704.4612 | 439.7044612
0.101325 | 10132.5 | 0.1 | 0.1540504 | 1775 | 477622.8 | 477.6228
0.101325 | 10132.5 | 0.1 | 0.1541922 | 1800 | 515864.2611 | 515.8642611
0.101325 | 10132.5 | 0.1 | 0.1543482 | 1825 | 554458.1 | 554.4581
0.101325 | 10132.5 | 0.1 | 0.1545195 | 1850 | 593436.3 | 593.4363
0.101325 | 10132.5 | 0.1 | 0.154707 | 1875 | 632834 | 632.834
0.101325 | 10132.5 | 0.1 | 0.1549118 | 1900 | 672689.3 | 672.6893
0.101325 | 10132.5 | 0.1 | 0.1551347 | 1925 | 713043.7364 | 713.0437364
0.101325 | 10132.5 | 0.1 | 0.1553769 | 1950 | 753942.2 | 753.9422
0.101325 | 10132.5 | 0.1 | 0.1556393 | 1975 | 795433.2 | 795.4332
0.101325 | 10132.5 | 0.1 | 0.155923 | 2000 | 837568.5263 | 837.5685263
0.101325 | 10132.5 | 0.1 | 0.1562289 | 2025 | 880404 | 880.404
0.101325 | 10132.5 | 0.1 | 0.1565581 | 2050 | 923998.7 | 923.9987
0.101325 | 10132.5 | 0.1 | 0.1569114 | 2075 | 968415.8 | 968.4158
0.101325 | 10132.5 | 0.1 | 0.1572898 | 2100 | 1013721.5 | 1013.722
0.101325 | 10132.5 | 0.1 | 0.1576942 | 2125 | 1059986.0 | 1059.986
0.101325 | 10132.5 | 0.1 | 0.1581255 | 2150 | 1107282.4 | 1107.282
0.101325 | 10132.5 | 0.1 | 0.1585844 | 2175 | 1155687.3 | 1155.687
0.101325 | 10132.5 | 0.1 | 0.1590716 | 2200 | 1205279.9 | 1205.28
0.101325 | 10132.5 | 0.1 | 0.1595878 | 2225 | 1256142.1 | 1256.142
0.101325 | 10132.5 | 0.1 | 0.1601336 | 2250 | 1308357.9 | 1308.358
0.101325 | 10132.5 | 0.1 | 0.1607093 | 2275 | 1362013.2 | 1362.013
0.101325 | 10132.5 | 0.1 | 0.1613153 | 2300 | 1417195.2 | 1417.195
0.101325 | 10132.5 | 0.1 | 0.1619519 | 2325 | 1473991.6 | 1473.992
0.101325 | 10132.5 | 0.1 | 0.1626191 | 2350 | 1532490.447 | 1532.490447
0.101325 | 10132.5 | 0.1 | 0.163317 | 2375 | 1592779.4 | 1592.779
0.101325 | 10132.5 | 0.1 | 0.1640454 | 2400 | 1654944.8 | 1654.945
0.101325 | 10132.5 | 0.1 | 0.1648041 | 2425 | 1719071.552 | 1719.071552
0.101325 | 10132.5 | 0.1 | 0.1655928 | 2450 | 1785241.9 | 1785.242
0.101325 | 10132.5 | 0.1 | 0.1664109 | 2475 | 1853535.6 | 1853.536
0.101325 | 10132.5 | 0.1 | 0.167258 | 2500 | 1924028.7 | 1924.029
0.101325 | 10132.5 | 0.1 | 0.1681336 | 2525 | 1996794.2 | 1996.794
0.101325 | 10132.5 | 0.1 | 0.1690372 | 2550 | 2071901.4 | 2071.901
0.101325 | 10132.5 | 0.1 | 0.1699685 | 2575 | 2149416.448 | 2149.416448
0.101325 | 10132.5 | 0.1 | 0.1709275 | 2600 | 2229403.4 | 2229.403
0.101325 | 10132.5 | 0.1 | 0.1719145 | 2625 | 2311925.6 | 2311.926
0.101325 | 10132.5 | 0.1 | 0.1729303 | 2650 | 2397047.7 | 2397.048
0.101325 | 10132.5 | 0.1 | 0.1739765 | 2675 | 2484839.2 | 2484.839
0.101325 | 10132.5 | 0.1 | 0.175056 | 2700 | 2575378.794 | 2575.378794
0.101325 | 10132.5 | 0.1 | 0.1761731 | 2725 | 2668760.4 | 2668.76
0.101325 | 10132.5 | 0.1 | 0.1773337 | 2750 | 2765100.906 | 2765.100906
0.101325 | 10132.5 | 0.1 | 0.1785467 | 2775 | 2864550.6 | 2864.551
0.101325 | 10132.5 | 0.1 | 0.1798237 | 2800 | 2967305.5 | 2967.306
0.101325 | 10132.5 | 0.1 | 0.1811807 | 2825 | 3073624.1 | 3073.624
0.101325 | 10132.5 | 0.1 | 0.1826388 | 2850 | 3183846.3 | 3183.846
0.101325 | 10132.5 | 0.1 | 0.1842254088 | 2875 | 3298418.6 | 3298.419
0.101325 | 10132.5 | 0.1 | 0.185976 | 2900 | 3417923.3 | 3417.923
0.101325 | 10132.5 | 0.1 | 0.1879362 | 2925 | 3543113.6 | 3543.114
0.101325 | 10132.5 | 0.1 | 0.190164 | 2950 | 3674956.9 | 3674.957
0.101325 | 10132.5 | 0.1 | 0.1927327528 | 2975 | 3814684.2 | 3814.684
0.101325 | 10132.5 | 0.1 | 0.1957349 | 3000 | 3963849.1 | 3963.849
0.101325 | 10132.5 | 0.1 | 0.1992865 | 3025 | 4124397.001 | 4124.397001
0.101325 | 10132.5 | 0.1 | 0.2035327 | 3050 | 4298743.2 | 4298.743
0.101325 | 10132.5 | 0.1 | 0.2086552 | 3075 | 4489863.3 | 4489.863
0.101325 | 10132.5 | 0.1 | 0.2148807 | 3100 | 4701394.7 | 4701.395
0.101325 | 10132.5 | 0.1 | 0.2224925 | 3125 | 4937747.676 | 4937.747676
0.101325 | 10132.5 | 0.1 | 0.2318454193 | 3150 | 5204227.3 | 5204.227
0.101325 | 10132.5 | 0.1 | 0.243385 | 3175 | 5507160.0 | 5507.16
0.101325 | 10132.5 | 0.1 | 0.2576736 | 3200 | 5854021.4 | 5854.021
0.101325 | 10132.5 | 0.1 | 0.2754253 | 3225 | 6253555.6 | 6253.556
0.101325 | 10132.5 | 0.1 | 0.297554873 | 3250 | 6715874.2 | 6715.874
0.101325 | 10132.5 | 0.1 | 0.3252468 | 3275 | 7252514.6 | 7252.515
0.101325 | 10132.5 | 0.1 | 0.3600557728 | 3300 | 7876433.4 | 7876.433
0.101325 | 10132.5 | 0.1 | 0.4040561 | 3325 | 8601899.7 | 8601.9
0.101325 | 10132.5 | 0.1 | 0.4600723 | 3350 | 9444247.1 | 9444.247
0.101325 | 10132.5 | 0.1 | 0.5320459 | 3375 | 10419432.6 | 10419.43
0.101325 | 10132.5 | 0.1 | 0.6256431 | 3400 | 11543346.3 | 11543.35
0.101325 | 10132.5 | 0.1 | 0.7493127 | 3425 | 12830817.8 | 12830.82
0.101325 | 10132.5 | 0.1 | 0.9162323 | 3450 | 14294270.3 | 14294.27
0.101325 | 10132.5 | 0.1 | 1.148158089 | 3475 | 15941993.0 | 15941.99
0.101325 | 10132.5 | 0.1 | 1.483756 | 3500 | 17776015.8 | 17776.02
0.101325 | 10132.5 | 0.1 | 1.998946 | 3525 | 19789554.1 | 19789.55
0.101325 | 10132.5 | 0.1 | 2.865703 | 3550 | 21963818.8 | 21963.82
0.101325 | 10132.5 | 0.1 | 4.57234 | 3575 | 24263181.4 | 24263.18
0.101325 | 10132.5 | 0.1 | 9.246463 | 3600 | 26623445.1 | 26623.45
0.101325 | 10132.5 | 0.1 | 57.80884 | 3625 | 28881636.73 | 28881.63673
0.101325 | 10132.5 | 0.1 | 57.80884 | 3650 | 28881636.73 | 28881.63673
0.101325 | 10132.5 | 0.1 | 57.80884 | 3675 | 28881636.73 | 28881.63673
0.101325 | 10132.5 | 0.1 | 57.80884 | 3700 | 28881636.73 | 28881.63673
0.101325 | 10132.5 | 0.1 | 57.80884 | 3725 | 28881636.73 | 28881.63673
0.101325 | 10132.5 | 0.1 | 57.80884 | 3750 | 28881636.73 | 28881.63673
0.101325 | 10132.5 | 0.1 | 57.80884 | 3775 | 28881636.73 | 28881.63673
0.101325 | 10132.5 | 0.1 | 57.80884 | 3800 | 28881636.73 | 28881.63673
0.101325 | 10132.5 | 0.1 | 57.80884 | 3825 | 28881636.73 | 28881.63673
0.101325 | 10132.5 | 0.1 | 57.80884 | 3850 | 28881636.73 | 28881.63673
0.101325 | 10132.5 | 0.1 | 57.80884 | 3875 | 28881636.73 | 28881.63673
0.101325 | 10132.5 | 0.1 | 57.80884 | 3900 | 28881636.73 | 28881.63673
0.101325 | 10132.5 | 0.1 | 57.80884 | 3925 | 28881636.73 | 28881.63673
0.101325 | 10132.5 | 0.1 | 57.80884 | 3950 | 28881636.73 | 28881.63673
0.101325 | 10132.5 | 0.1 | 57.80884 | 3975 | 28881636.73 | 28881.63673
0.101325 | 10132.5 | 0.1 | 57.80884 | 4000 | 28881636.73 | 28881.63673
0.101325 | 10132.5 | 0.07 | 0.03409348 | 250 | -3125955.623 | -3125.955623
0.101325 | 10132.5 | 0.07 | 0.03428893 | 275 | -3099058.447 | -3099.058447
0.101325 | 10132.5 | 0.07 | 0.03458285 | 300 | -3071666.1 | -3071.666
0.101325 | 10132.5 | 0.07 | 0.03498248389 | 325 | -3043752.1 | -3043.752
0.101325 | 10132.5 | 0.07 | 0.03548589 | 350 | -3015306.5 | -3015.307
0.101325 | 10132.5 | 0.07 | 0.03608496 | 375 | -2986313.7 | -2986.314
0.101325 | 10132.5 | 0.07 | 0.03676973 | 400 | -2956722.0 | -2956.722
0.101325 | 10132.5 | 0.07 | 0.03753224 | 425 | -2926412.6 | -2926.413
0.101325 | 10132.5 | 0.07 | 0.03836909 | 450 | -2895173.0 | -2895.173
0.101325 | 10132.5 | 0.07 | 0.03928256 | 475 | -2862680.3 | -2862.68
0.101325 | 10132.5 | 0.07 | 0.04028066 | 500 | -2828495.8 | -2828.496
0.101325 | 10132.5 | 0.07 | 0.04137734 | 525 | -2792074.8 | -2792.075
0.101325 | 10132.5 | 0.07 | 0.04259398 | 550 | -2752782.1 | -2752.782
0.101325 | 10132.5 | 0.07 | 0.04396318 | 575 | -2709900.1 | -2709.9
0.101325 | 10132.5 | 0.07 | 0.04553538 | 600 | -2662596.0 | -2662.596
0.101325 | 10132.5 | 0.07 | 0.04738856 | 625 | -2609810.2 | -2609.81
0.101325 | 10132.5 | 0.07 | 0.04964061 | 650 | -2550038.1 | -2550.038
0.101325 | 10132.5 | 0.07 | 0.05246398 | 675 | -2481028.7 | -2481.029
0.101325 | 10132.5 | 0.07 | 0.05609948 | 700 | -2399501.7 | -2399.502
0.101325 | 10132.5 | 0.07 | 0.06086064 | 725 | -2301083.378 | -2301.083378
0.101325 | 10132.5 | 0.07 | 0.06711228 | 750 | -2180734.403 | -2180.734403
0.101325 | 10132.5 | 0.07 | 0.07520034 | 775 | -2033975.6 | -2033.976
0.101325 | 10132.5 | 0.07 | 0.08530998 | 800 | -1859108.3 | -1859.108
0.101325 | 10132.5 | 0.07 | 0.09725482 | 825 | -1660139.1 | -1660.139
0.101325 | 10132.5 | 0.07 | 0.1102805 | 850 | -1448964.6 | -1448.965
0.101325 | 10132.5 | 0.07 | 0.1230878 | 875 | -1244062.913 | -1244.062913
0.101325 | 10132.5 | 0.07 | 0.1342625 | 900 | -1063978.0 | -1063.978
0.101325 | 10132.5 | 0.07 | 0.1429144 | 925 | -919149.9 | -919.1499
0.101325 | 10132.5 | 0.07 | 0.1489706 | 950 | -809134.3 | -809.1343
0.101325 | 10132.5 | 0.07 | 0.1529212 | 975 | -726651.6 | -726.6516
0.101325 | 10132.5 | 0.07 | 0.1553976774 | 1000 | -663114.6 | -663.1146
0.101325 | 10132.5 | 0.07 | 0.1569254225 | 1025 | -611607.6 | -611.6076
0.101325 | 10132.5 | 0.07 | 0.1578676 | 1050 | -567433.2 | -567.4332
0.101325 | 10132.5 | 0.07 | 0.158454 | 1075 | -527649.5 | -527.6495
0.101325 | 10132.5 | 0.07 | 0.1588242 | 1100 | -490480.3 | -490.4803
0.101325 | 10132.5 | 0.07 | 0.1590619 | 1125 | -454865.2 | -454.8652
0.101325 | 10132.5 | 0.07 | 0.1592176 | 1150 | -420169.8472 | -420.1698472
0.101325 | 10132.5 | 0.07 | 0.1593218 | 1175 | -386011.5 | -386.0115
0.101325 | 10132.5 | 0.07 | 0.1593933 | 1200 | -352156.2 | -352.1562
0.101325 | 10132.5 | 0.07 | 0.1594438652 | 1225 | -318458.6 | -318.4586
0.101325 | 10132.5 | 0.07 | 0.159481 | 1250 | -284827.3 | -284.8273
0.101325 | 10132.5 | 0.07 | 0.1595097 | 1275 | -251203.9 | -251.2039
0.101325 | 10132.5 | 0.07 | 0.1595332 | 1300 | -217549.9 | -217.5499
0.101325 | 10132.5 | 0.07 | 0.1595537 | 1325 | -183840 | -183.84
0.101325 | 10132.5 | 0.07 | 0.1595728 | 1350 | -150056.5 | -150.0565
0.101325 | 10132.5 | 0.07 | 0.1595918 | 1375 | -116186.9 | -116.1869
0.101325 | 10132.5 | 0.07 | 0.1596115 | 1400 | -82221.65886 | -82.22165886
0.101325 | 10132.5 | 0.07 | 0.1596328 | 1425 | -48153.21 | -48.15321
0.101325 | 10132.5 | 0.07 | 0.1596564 | 1450 | -13974.82 | -13.97482
0.101325 | 10132.5 | 0.07 | 0.1596828 | 1475 | 20319.8 | 20.3198
0.101325 | 10132.5 | 0.07 | 0.1597126 | 1500 | 54736.95 | 54.73695
0.101325 | 10132.5 | 0.07 | 0.1597463 | 1525 | 89283.27 | 89.28327
0.101325 | 10132.5 | 0.07 | 0.1597846 | 1550 | 123966 | 123.966
0.101325 | 10132.5 | 0.07 | 0.159828 | 1575 | 158793.1 | 158.7931
0.101325 | 10132.5 | 0.07 | 0.1598771 | 1600 | 193773.5 | 193.7735
0.101325 | 10132.5 | 0.07 | 0.1599325 | 1625 | 228917.3 | 228.9173
0.101325 | 10132.5 | 0.07 | 0.1599948 | 1650 | 264235.8 | 264.2358
0.101325 | 10132.5 | 0.07 | 0.1600645 | 1675 | 299741.7326 | 299.7417326
0.101325 | 10132.5 | 0.07 | 0.1601425 | 1700 | 335449.3 | 335.4493
0.101325 | 10132.5 | 0.07 | 0.1602294 | 1725 | 371374.4 | 371.3744
0.101325 | 10132.5 | 0.07 | 0.1603258 | 1750 | 407534.8 | 407.5348
0.101325 | 10132.5 | 0.07 | 0.1604325 | 1775 | 443950.1 | 443.9501
0.101325 | 10132.5 | 0.07 | 0.1605502 | 1800 | 480642.1543 | 480.6421543
0.101325 | 10132.5 | 0.07 | 0.1606797 | 1825 | 517634.9 | 517.6349
0.101325 | 10132.5 | 0.07 | 0.1608217 | 1850 | 554954.5 | 554.9545
0.101325 | 10132.5 | 0.07 | 0.1609771 | 1875 | 592629.9334 | 592.6299334
0.101325 | 10132.5 | 0.07 | 0.1611466 | 1900 | 630692.3 | 630.6923
0.101325 | 10132.5 | 0.07 | 0.1613309 | 1925 | 669175.7471 | 669.1757471
0.101325 | 10132.5 | 0.07 | 0.161531 | 1950 | 708116.9 | 708.1169
0.101325 | 10132.5 | 0.07 | 0.1617475958 | 1975 | 747555.2 | 747.5552
0.101325 | 10132.5 | 0.07 | 0.1619814 | 2000 | 787533.1 | 787.5331
0.101325 | 10132.5 | 0.07 | 0.1622333 | 2025 | 828095.8 | 828.0958
0.101325 | 10132.5 | 0.07 | 0.1625039 | 2050 | 869291.5 | 869.2915
0.101325 | 10132.5 | 0.07 | 0.162794 | 2075 | 911171 | 911.171
0.101325 | 10132.5 | 0.07 | 0.1631043 | 2100 | 953787.9 | 953.7879
0.101325 | 10132.5 | 0.07 | 0.1634354 | 2125 | 997198.6 | 997.1986
0.101325 | 10132.5 | 0.07 | 0.1637879 | 2150 | 1041461.8 | 1041.462
0.101325 | 10132.5 | 0.07 | 0.1641623 | 2175 | 1086638.4 | 1086.638
0.101325 | 10132.5 | 0.07 | 0.164559 | 2200 | 1132791.3 | 1132.791
0.101325 | 10132.5 | 0.07 | 0.1649786 | 2225 | 1179985.3 | 1179.985
0.101325 | 10132.5 | 0.07 | 0.1654212 | 2250 | 1228286.2 | 1228.286
0.101325 | 10132.5 | 0.07 | 0.1658871 | 2275 | 1277761.0 | 1277.761
0.101325 | 10132.5 | 0.07 | 0.1663764372 | 2300 | 1328477.0 | 1328.477
0.101325 | 10132.5 | 0.07 | 0.1668892 | 2325 | 1380501.495 | 1380.501495
0.101325 | 10132.5 | 0.07 | 0.1674252 | 2350 | 1433901.2 | 1433.901
0.101325 | 10132.5 | 0.07 | 0.1679844 | 2375 | 1488741.7 | 1488.742
0.101325 | 10132.5 | 0.07 | 0.1685664 | 2400 | 1545086.9 | 1545.087
0.101325 | 10132.5 | 0.07 | 0.1691708 | 2425 | 1602998.6 | 1602.999
0.101325 | 10132.5 | 0.07 | 0.1697972 | 2450 | 1662535.9 | 1662.536
0.101325 | 10132.5 | 0.07 | 0.170445 | 2475 | 1723754.6 | 1723.755
0.101325 | 10132.5 | 0.07 | 0.1711137 | 2500 | 1786707.6 | 1786.708
0.101325 | 10132.5 | 0.07 | 0.1718027 | 2525 | 1851444.1 | 1851.444
0.101325 | 10132.5 | 0.07 | 0.1725115 | 2550 | 1918010.6 | 1918.011
0.101325 | 10132.5 | 0.07 | 0.17324 | 2575 | 1986450.8 | 1986.451
0.101325 | 10132.5 | 0.07 | 0.1739881 | 2600 | 2056807.4 | 2056.807
0.101325 | 10132.5 | 0.07 | 0.1747562 | 2625 | 2129123.6 | 2129.124
0.101325 | 10132.5 | 0.07 | 0.1755453 | 2650 | 2203445.9 | 2203.446
0.101325 | 10132.5 | 0.07 | 0.1763574 | 2675 | 2279827.3 | 2279.827
0.101325 | 10132.5 | 0.07 | 0.1771952 | 2700 | 2358332.7 | 2358.333
0.101325 | 10132.5 | 0.07 | 0.1780632 | 2725 | 2439045.3 | 2439.045
0.101325 | 10132.5 | 0.07 | 0.1789677 | 2750 | 2522074.5 | 2522.075
0.101325 | 10132.5 | 0.07 | 0.1799173 | 2775 | 2607566.8 | 2607.567
0.101325 | 10132.5 | 0.07 | 0.1809237 | 2800 | 2695718.9 | 2695.719
0.101325 | 10132.5 | 0.07 | 0.1820027 | 2825 | 2786793.9 | 2786.794
0.101325 | 10132.5 | 0.07 | 0.1831747 | 2850 | 2881141.5 | 2881.141
0.101325 | 10132.5 | 0.07 | 0.1844662 | 2875 | 2979221.9 | 2979.222
0.101325 | 10132.5 | 0.07 | 0.1859114 | 2900 | 3081635.8 | 3081.636
0.101325 | 10132.5 | 0.07 | 0.1875539 | 2925 | 3189158.9 | 3189.159
0.101325 | 10132.5 | 0.07 | 0.1894485 | 2950 | 3302783.5 | 3302.784
0.101325 | 10132.5 | 0.07 | 0.1916649 | 2975 | 3423768.1 | 3423.768
0.101325 | 10132.5 | 0.07 | 0.1942899 | 3000 | 3553694.6 | 3553.695
0.101325 | 10132.5 | 0.07 | 0.1974325 | 3025 | 3694535.5 | 3694.536
0.101325 | 10132.5 | 0.07 | 0.2012285 | 3050 | 3848731.5 | 3848.732
0.101325 | 10132.5 | 0.07 | 0.2058472575 | 3075 | 4019279.8 | 4019.28
0.101325 | 10132.5 | 0.07 | 0.2115 | 3100 | 4209834.9 | 4209.835
0.101325 | 10132.5 | 0.07 | 0.2184499 | 3125 | 4424820.5 | 4424.82
0.101325 | 10132.5 | 0.07 | 0.2270265 | 3150 | 4669553.0 | 4669.553
0.101325 | 10132.5 | 0.07 | 0.2376426 | 3175 | 4950373.7 | 4950.374
0.101325 | 10132.5 | 0.07 | 0.2508193 | 3200 | 5274785.6 | 5274.786
0.101325 | 10132.5 | 0.07 | 0.2672176 | 3225 | 5651588.431 | 5651.588431
0.101325 | 10132.5 | 0.07 | 0.287684 | 3250 | 6091001.4 | 6091.001
0.101325 | 10132.5 | 0.07 | 0.3133143 | 3275 | 6604756.498 | 6604.756498
0.101325 | 10132.5 | 0.07 | 0.3455462 | 3300 | 7206141.0 | 7206.141
0.101325 | 10132.5 | 0.07 | 0.3862981 | 3325 | 7909957.8 | 7909.958
0.101325 | 10132.5 | 0.07 | 0.4381816 | 3350 | 8732363.5 | 8732.364
0.101325 | 10132.5 | 0.07 | 0.504841 | 3375 | 9690533.4 | 9690.533
0.101325 | 10132.5 | 0.07 | 0.5915154677 | 3400 | 10802095.9 | 10802.1
0.101325 | 10132.5 | 0.07 | 0.7060166 | 3425 | 12084268.5 | 12084.27
0.101325 | 10132.5 | 0.07 | 0.8605292 | 3450 | 13552631.0 | 13552.63
0.101325 | 10132.5 | 0.07 | 1.075172 | 3475 | 15219471.36 | 15219.47136
0.101325 | 10132.5 | 0.07 | 1.385709 | 3500 | 17091641.8 | 17091.64
0.101325 | 10132.5 | 0.07 | 1.862378 | 3525 | 19167827.4 | 19167.83
0.101325 | 10132.5 | 0.07 | 2.664366 | 3550 | 21434930.5 | 21434.93
0.101325 | 10132.5 | 0.07 | 4.244036 | 3575 | 23862394.0 | 23862.39
0.101325 | 10132.5 | 0.07 | 8.575413 | 3600 | 26388611.1 | 26388.61
0.101325 | 10132.5 | 0.07 | 53.84146 | 3625 | 28841892.6 | 28841.89
0.101325 | 10132.5 | 0.07 | 53.84146 | 3650 | 28841892.6 | 28841.89
0.101325 | 10132.5 | 0.07 | 53.84146 | 3675 | 28841892.6 | 28841.89
0.101325 | 10132.5 | 0.07 | 53.84146 | 3700 | 28841892.6 | 28841.89
0.101325 | 10132.5 | 0.07 | 53.84146 | 3725 | 28841892.6 | 28841.89
0.101325 | 10132.5 | 0.07 | 53.84146 | 3750 | 28841892.6 | 28841.89
0.101325 | 10132.5 | 0.07 | 53.84146 | 3775 | 28841892.6 | 28841.89
0.101325 | 10132.5 | 0.07 | 53.84146 | 3800 | 28841892.6 | 28841.89
0.101325 | 10132.5 | 0.07 | 53.84146 | 3825 | 28841892.6 | 28841.89
0.101325 | 10132.5 | 0.07 | 53.84146 | 3850 | 28841892.6 | 28841.89
0.101325 | 10132.5 | 0.07 | 53.84146 | 3875 | 28841892.6 | 28841.89
0.101325 | 10132.5 | 0.07 | 53.84146 | 3900 | 28841892.6 | 28841.89
0.101325 | 10132.5 | 0.07 | 53.84146 | 3925 | 28841892.6 | 28841.89
0.101325 | 10132.5 | 0.07 | 53.84146 | 3950 | 28841892.6 | 28841.89
0.101325 | 10132.5 | 0.07 | 53.84146 | 3975 | 28841892.6 | 28841.89
0.101325 | 10132.5 | 0.07 | 53.84146 | 4000 | 28841892.6 | 28841.89
0.101325 | 10132.5 | 0.04 | 0.05689563 | 250 | -2937088.3 | -2937.088
0.101325 | 10132.5 | 0.04 | 0.0569535 | 275 | -2911504.5 | -2911.505
0.101325 | 10132.5 | 0.04 | 0.05704158 | 300 | -2885640.2 | -2885.64
0.101325 | 10132.5 | 0.04 | 0.05716352 | 325 | -2859483.8 | -2859.484
0.101325 | 10132.5 | 0.04 | 0.0573211 | 350 | -2833021.7 | -2833.022
0.101325 | 10132.5 | 0.04 | 0.05751534 | 375 | -2806227.3 | -2806.227
0.101325 | 10132.5 | 0.04 | 0.05774804 | 400 | -2779047.261 | -2779.047261
0.101325 | 10132.5 | 0.04 | 0.0580234081 | 425 | -2751384.7 | -2751.385
0.101325 | 10132.5 | 0.04 | 0.05834944 | 450 | -2723082.3 | -2723.082
0.101325 | 10132.5 | 0.04 | 0.05873867 | 475 | -2693908.2 | -2693.908
0.101325 | 10132.5 | 0.04 | 0.0592084 | 500 | -2663545.4 | -2663.545
0.101325 | 10132.5 | 0.04 | 0.05978073 | 525 | -2631586.9 | -2631.587
0.101325 | 10132.5 | 0.04 | 0.06048301 | 550 | -2597529.7 | -2597.53
0.101325 | 10132.5 | 0.04 | 0.06134988 | 575 | -2560754.672 | -2560.754672
0.101325 | 10132.5 | 0.04 | 0.06242841 | 600 | -2520466.7 | -2520.467
0.101325 | 10132.5 | 0.04 | 0.06378752603 | 625 | -2475563.9 | -2475.564
0.101325 | 10132.5 | 0.04 | 0.06553219 | 650 | -2424421.4 | -2424.421
0.101325 | 10132.5 | 0.04 | 0.06782092 | 675 | -2364620.1 | -2364.62
0.101325 | 10132.5 | 0.04 | 0.07088163 | 700 | -2292717.7 | -2292.718
0.101325 | 10132.5 | 0.04 | 0.0750161 | 725 | -2204237.8 | -2204.238
0.101325 | 10132.5 | 0.04 | 0.08057786 | 750 | -2094118.6 | -2094.119
0.101325 | 10132.5 | 0.04 | 0.08790301 | 775 | -1957902.9 | -1957.903
0.101325 | 10132.5 | 0.04 | 0.09717398 | 800 | -1793864.1 | -1793.864
0.101325 | 10132.5 | 0.04 | 0.108219 | 825 | -1605810.345 | -1605.810345
0.101325 | 10132.5 | 0.04 | 0.1203256 | 850 | -1405203.6 | -1405.204
0.101325 | 10132.5 | 0.04 | 0.132262 | 875 | -1209931.6 | -1209.932
0.101325 | 10132.5 | 0.04 | 0.1426849 | 900 | -1038027.8 | -1038.028
0.101325 | 10132.5 | 0.04 | 0.1507473 | 925 | -899726.1 | -899.7261
0.101325 | 10132.5 | 0.04 | 0.1563776 | 950 | -794707.4 | -794.7074
0.101325 | 10132.5 | 0.04 | 0.160038 | 975 | -716004.2 | -716.0042
0.101325 | 10132.5 | 0.04 | 0.1623233296 | 1000 | -655369.1 | -655.3691
0.101325 | 10132.5 | 0.04 | 0.1637269946 | 1025 | -606168 | -606.168
0.101325 | 10132.5 | 0.04 | 0.1645888 | 1050 | -563907 | -563.907
0.101325 | 10132.5 | 0.04 | 0.1651226 | 1075 | -525782.1 | -525.7821
0.101325 | 10132.5 | 0.04 | 0.1654581 | 1100 | -490107.1 | -490.1071
0.101325 | 10132.5 | 0.04 | 0.1656726 | 1125 | -455879.7 | -455.8797
0.101325 | 10132.5 | 0.04 | 0.1658123 | 1150 | -422503.2 | -422.5032
0.101325 | 10132.5 | 0.04 | 0.1659053 | 1175 | -389619.3 | -389.6193
0.101325 | 10132.5 | 0.04 | 0.1659687 | 1200 | -357010.1 | -357.0101
0.101325 | 10132.5 | 0.04 | 0.1660133 | 1225 | -324541.2 | -324.5412
0.101325 | 10132.5 | 0.04 | 0.1660456 | 1250 | -292128.8 | -292.1288
0.101325 | 10132.5 | 0.04 | 0.1660703 | 1275 | -259719.4 | -259.7194
0.101325 | 10132.5 | 0.04 | 0.16609 | 1300 | -227278.8 | -227.2788
0.101325 | 10132.5 | 0.04 | 0.166107 | 1325 | -194784.4 | -194.7844
0.101325 | 10132.5 | 0.04 | 0.1661225 | 1350 | -162220.9 | -162.2209
0.101325 | 10132.5 | 0.04 | 0.1661376 | 1375 | -129577.8 | -129.5778
0.101325 | 10132.5 | 0.04 | 0.1661531 | 1400 | -96847.36 | -96.84736
0.101325 | 10132.5 | 0.04 | 0.1661696 | 1425 | -64023.68 | -64.02368
0.101325 | 10132.5 | 0.04 | 0.1661877 | 1450 | -31101.72 | -31.10172
0.101325 | 10132.5 | 0.04 | 0.1662079 | 1475 | 1923.103 | 1.923103
0.101325 | 10132.5 | 0.04 | 0.1662306 | 1500 | 35055.28 | 35.05528
0.101325 | 10132.5 | 0.04 | 0.1662562 | 1525 | 68299.51 | 68.29951
0.101325 | 10132.5 | 0.04 | 0.1662851 | 1550 | 101660.9 | 101.6609
0.101325 | 10132.5 | 0.04 | 0.1663179 | 1575 | 135145.0418 | 135.1450418
0.101325 | 10132.5 | 0.04 | 0.1663549 | 1600 | 168758.4 | 168.7584
0.101325 | 10132.5 | 0.04 | 0.1663966 | 1625 | 202507.9898 | 202.5079898
0.101325 | 10132.5 | 0.04 | 0.1664435 | 1650 | 236402.1 | 236.4021
0.101325 | 10132.5 | 0.04 | 0.166496 | 1675 | 270449.7 | 270.4497
0.101325 | 10132.5 | 0.04 | 0.1665545 | 1700 | 304661.3 | 304.6613
0.101325 | 10132.5 | 0.04 | 0.1666197 | 1725 | 339048.3 | 339.0483
0.101325 | 10132.5 | 0.04 | 0.166692 | 1750 | 373623.6 | 373.6236
0.101325 | 10132.5 | 0.04 | 0.1667719 | 1775 | 408401.5 | 408.4015
0.101325 | 10132.5 | 0.04 | 0.1668599 | 1800 | 443397.9 | 443.3979
0.101325 | 10132.5 | 0.04 | 0.1669567 | 1825 | 478630.1 | 478.6301
0.101325 | 10132.5 | 0.04 | 0.1670627 | 1850 | 514117.4 | 514.1174
0.101325 | 10132.5 | 0.04 | 0.1671785 | 1875 | 549880.6 | 549.8806
0.101325 | 10132.5 | 0.04 | 0.1673046 | 1900 | 585942.5 | 585.9425
0.101325 | 10132.5 | 0.04 | 0.1674417 | 1925 | 622327.7 | 622.3277
0.101325 | 10132.5 | 0.04 | 0.1675901 | 1950 | 659062.8 | 659.0628
0.101325 | 10132.5 | 0.04 | 0.1677506 | 1975 | 696176.2 | 696.1762
0.101325 | 10132.5 | 0.04 | 0.1679234 | 2000 | 733698.3 | 733.6983
0.101325 | 10132.5 | 0.04 | 0.1681093 | 2025 | 771661.7 | 771.6617
0.101325 | 10132.5 | 0.04 | 0.1683086 | 2050 | 810100.5 | 810.1005
0.101325 | 10132.5 | 0.04 | 0.1685217 | 2075 | 849050.9 | 849.0509
0.101325 | 10132.5 | 0.04 | 0.1687491 | 2100 | 888550.6 | 888.5506
0.101325 | 10132.5 | 0.04 | 0.1689911 | 2125 | 928639.1 | 928.6391
0.101325 | 10132.5 | 0.04 | 0.1692481 | 2150 | 969357.1 | 969.3571
0.101325 | 10132.5 | 0.04 | 0.1695201443 | 2175 | 1010746.6 | 1010.747
0.101325 | 10132.5 | 0.04 | 0.1698075861 | 2200 | 1052850.4 | 1052.85
0.101325 | 10132.5 | 0.04 | 0.1701105 | 2225 | 1095712.1 | 1095.712
0.101325 | 10132.5 | 0.04 | 0.1704289 | 2250 | 1139375.4 | 1139.375
0.101325 | 10132.5 | 0.04 | 0.1707628 | 2275 | 1183884.1 | 1183.884
0.101325 | 10132.5 | 0.04 | 0.171112 | 2300 | 1229281.4 | 1229.281
0.101325 | 10132.5 | 0.04 | 0.1714763033 | 2325 | 1275609.7 | 1275.61
0.101325 | 10132.5 | 0.04 | 0.1718555 | 2350 | 1322910.0 | 1322.91
0.101325 | 10132.5 | 0.04 | 0.1722491 | 2375 | 1371221.5 | 1371.221
0.101325 | 10132.5 | 0.04 | 0.1726568 | 2400 | 1420581.2 | 1420.581
0.101325 | 10132.5 | 0.04 | 0.1730779 | 2425 | 1471023.6 | 1471.024
0.101325 | 10132.5 | 0.04 | 0.173512 | 2450 | 1522580.6 | 1522.581
0.101325 | 10132.5 | 0.04 | 0.1739586 | 2475 | 1575280.9 | 1575.281
0.101325 | 10132.5 | 0.04 | 0.174417 | 2500 | 1629150.6 | 1629.151
0.101325 | 10132.5 | 0.04 | 0.1748868 | 2525 | 1684213.1 | 1684.213
0.101325 | 10132.5 | 0.04 | 0.1753677 | 2550 | 1740490.184 | 1740.490184
0.101325 | 10132.5 | 0.04 | 0.1758597 | 2575 | 1798002.7 | 1798.003
0.101325 | 10132.5 | 0.04 | 0.1763629 | 2600 | 1856772.6 | 1856.773
0.101325 | 10132.5 | 0.04 | 0.1768782 | 2625 | 1916825.1 | 1916.825
0.101325 | 10132.5 | 0.04 | 0.177407 | 2650 | 1978192.1 | 1978.192
0.101325 | 10132.5 | 0.04 | 0.1779514049 | 2675 | 2040916.3 | 2040.916
0.101325 | 10132.5 | 0.04 | 0.1785149 | 2700 | 2105056.8 | 2105.057
0.101325 | 10132.5 | 0.04 | 0.1791024 | 2725 | 2170696.3 | 2170.696
0.101325 | 10132.5 | 0.04 | 0.1797206 | 2750 | 2237949.8 | 2237.95
0.101325 | 10132.5 | 0.04 | 0.1803784 | 2775 | 2306976.0 | 2306.976
0.101325 | 10132.5 | 0.04 | 0.1810881 | 2800 | 2377990.379 | 2377.990379
0.101325 | 10132.5 | 0.04 | 0.1818652 | 2825 | 2451281.8 | 2451.282
0.101325 | 10132.5 | 0.04 | 0.1827302 | 2850 | 2527232.4 | 2527.232
0.101325 | 10132.5 | 0.04 | 0.1837089 | 2875 | 2606341.6 | 2606.342
0.101325 | 10132.5 | 0.04 | 0.1848343 | 2900 | 2689254.2 | 2689.254
0.101325 | 10132.5 | 0.04 | 0.1861481 | 2925 | 2776794.1 | 2776.794
0.101325 | 10132.5 | 0.04 | 0.1877025 | 2950 | 2870004.6 | 2870.005
0.101325 | 10132.5 | 0.04 | 0.189563 | 2975 | 2970194.7 | 2970.195
0.101325 | 10132.5 | 0.04 | 0.1918111 | 3000 | 3078994.7 | 3078.995
0.101325 | 10132.5 | 0.04 | 0.1945482657 | 3025 | 3198420.0 | 3198.42
0.101325 | 10132.5 | 0.04 | 0.1979007 | 3050 | 3330946.2 | 3330.946
0.101325 | 10132.5 | 0.04 | 0.2020251 | 3075 | 3479594.8 | 3479.595
0.101325 | 10132.5 | 0.04 | 0.2071165 | 3100 | 3648032.3 | 3648.032
0.101325 | 10132.5 | 0.04 | 0.2134176 | 3125 | 3840681.9 | 3840.682
0.101325 | 10132.5 | 0.04 | 0.2212314 | 3150 | 4062848.4 | 4062.848
0.101325 | 10132.5 | 0.04 | 0.2309378 | 3175 | 4320855.4 | 4320.855
0.101325 | 10132.5 | 0.04 | 0.2430155 | 3200 | 4622192.0 | 4622.192
0.101325 | 10132.5 | 0.04 | 0.2580717 | 3225 | 4975664.0 | 4975.664
0.101325 | 10132.5 | 0.04 | 0.276884 | 3250 | 5391541.5 | 5391.541
0.101325 | 10132.5 | 0.04 | 0.3004583 | 3275 | 5881689.7 | 5881.69
0.101325 | 10132.5 | 0.04 | 0.3301151 | 3300 | 6459664.531 | 6459.664531
0.101325 | 10132.5 | 0.04 | 0.3676157 | 3325 | 7140745.9 | 7140.746
0.101325 | 10132.5 | 0.04 | 0.4153581 | 3350 | 7941872.1 | 7941.872
0.101325 | 10132.5 | 0.04 | 0.4766888 | 3375 | 8881428.05 | 8881.42805
0.101325 | 10132.5 | 0.04 | 0.5564186 | 3400 | 9978827.5 | 9978.828
0.101325 | 10132.5 | 0.04 | 0.661721 | 3425 | 11253817.8 | 11253.82
0.101325 | 10132.5 | 0.04 | 0.8037863 | 3450 | 12725423.1 | 12725.42
0.101325 | 10132.5 | 0.04 | 1.001094 | 3475 | 14410434.4 | 14410.43
0.101325 | 10132.5 | 0.04 | 1.286497 | 3500 | 16321330.3 | 16321.33
0.101325 | 10132.5 | 0.04 | 1.724547 | 3525 | 18463456.9 | 18463.46
0.101325 | 10132.5 | 0.04 | 2.461608 | 3550 | 20831048.7 | 20831.05
0.101325 | 10132.5 | 0.04 | 3.913991 | 3575 | 23400686.6 | 23400.69
0.101325 | 10132.5 | 0.04 | 7.901559 | 3600 | 26115555.6 | 26115.56
0.101325 | 10132.5 | 0.04 | 49.85429 | 3625 | 28795579.1 | 28795.58
0.101325 | 10132.5 | 0.04 | 49.85429 | 3650 | 28795579.1 | 28795.58
0.101325 | 10132.5 | 0.04 | 49.85429 | 3675 | 28795579.1 | 28795.58
0.101325 | 10132.5 | 0.04 | 49.85429 | 3700 | 28795579.1 | 28795.58
0.101325 | 10132.5 | 0.04 | 49.85429 | 3725 | 28795579.1 | 28795.58
0.101325 | 10132.5 | 0.04 | 49.85429 | 3750 | 28795579.1 | 28795.58
0.101325 | 10132.5 | 0.04 | 49.85429 | 3775 | 28795579.1 | 28795.58
0.101325 | 10132.5 | 0.04 | 49.85429 | 3800 | 28795579.1 | 28795.58
0.101325 | 10132.5 | 0.04 | 49.85429 | 3825 | 28795579.1 | 28795.58
0.101325 | 10132.5 | 0.04 | 49.85429 | 3850 | 28795579.1 | 28795.58
0.101325 | 10132.5 | 0.04 | 49.85429 | 3875 | 28795579.1 | 28795.58
0.101325 | 10132.5 | 0.04 | 49.85429 | 3900 | 28795579.1 | 28795.58
0.101325 | 10132.5 | 0.04 | 49.85429 | 3925 | 28795579.1 | 28795.58
0.101325 | 10132.5 | 0.04 | 49.85429 | 3950 | 28795579.1 | 28795.58
0.101325 | 10132.5 | 0.04 | 49.85429 | 3975 | 28795579.1 | 28795.58
0.101325 | 10132.5 | 0.04 | 49.85429 | 4000 | 28795579.1 | 28795.58
0.101325 | 10132.5 | 0.02 | 0.07214555 | 250 | -2809640.501 | -2809.640501
0.101325 | 10132.5 | 0.02 | 0.07215917 | 275 | -2784767.6 | -2784.768
0.101325 | 10132.5 | 0.02 | 0.07218007 | 300 | -2759677.4 | -2759.677
0.101325 | 10132.5 | 0.02 | 0.07220944 | 325 | -2734369.2 | -2734.369
0.101325 | 10132.5 | 0.02 | 0.07224833 | 350 | -2708838.0 | -2708.838
0.101325 | 10132.5 | 0.02 | 0.07229821 | 375 | -2683069.5 | -2683.069
0.101325 | 10132.5 | 0.02 | 0.0723616 | 400 | -2657032.6 | -2657.033
0.101325 | 10132.5 | 0.02 | 0.07244296 | 425 | -2630671.4 | -2630.671
0.101325 | 10132.5 | 0.02 | 0.07254951 | 450 | -2603894.3 | -2603.894
0.101325 | 10132.5 | 0.02 | 0.07269198 | 475 | -2576561.9 | -2576.562
0.101325 | 10132.5 | 0.02 | 0.07288531 | 500 | -2548472.9 | -2548.473
0.101325 | 10132.5 | 0.02 | 0.07314935495 | 525 | -2519345.9 | -2519.346
0.101325 | 10132.5 | 0.02 | 0.07351 | 550 | -2488792.0 | -2488.792
0.101325 | 10132.5 | 0.02 | 0.0740017 | 575 | -2456267.6 | -2456.268
0.101325 | 10132.5 | 0.02 | 0.07467268 | 600 | -2420987.8 | -2420.988
0.101325 | 10132.5 | 0.02 | 0.0755943 | 625 | -2381783.6 | -2381.784
0.101325 | 10132.5 | 0.02 | 0.07687502 | 650 | -2336896.1 | -2336.896
0.101325 | 10132.5 | 0.02 | 0.07867716 | 675 | -2283740.0 | -2283.74
0.101325 | 10132.5 | 0.02 | 0.08123132 | 700 | -2218725.005 | -2218.725005
0.101325 | 10132.5 | 0.02 | 0.08483904 | 725 | -2137286.0 | -2137.286
0.101325 | 10132.5 | 0.02 | 0.08984978 | 750 | -2034344.7 | -2034.345
0.101325 | 10132.5 | 0.02 | 0.09659328 | 775 | -1905467.9 | -1905.468
0.101325 | 10132.5 | 0.02 | 0.1052483 | 800 | -1748923.444 | -1748.923444
0.101325 | 10132.5 | 0.02 | 0.115650154 | 825 | -1568398.2 | -1568.398
0.101325 | 10132.5 | 0.02 | 0.1271115 | 850 | -1375067.956 | -1375.067956
0.101325 | 10132.5 | 0.02 | 0.1384433 | 875 | -1186423.8 | -1186.424
0.101325 | 10132.5 | 0.02 | 0.1483474 | 900 | -1020153.0 | -1020.153
0.101325 | 10132.5 | 0.02 | 0.1560038 | 925 | -886347.9 | -886.3479
0.101325 | 10132.5 | 0.02 | 0.1613409 | 950 | -784774 | -784.774
0.101325 | 10132.5 | 0.02 | 0.1648011044 | 975 | -708677 | -708.677
0.101325 | 10132.5 | 0.02 | 0.1669541 | 1000 | -650042.7 | -650.0427
0.101325 | 10132.5 | 0.02 | 0.1682716252 | 1025 | -602430.9 | -602.4309
0.101325 | 10132.5 | 0.02 | 0.1690772652 | 1050 | -561488.1 | -561.4881
0.101325 | 10132.5 | 0.02 | 0.1695743 | 1075 | -524505.7 | -524.5057
0.101325 | 10132.5 | 0.02 | 0.1698852 | 1100 | -489859.7 | -489.8597
0.101325 | 10132.5 | 0.02 | 0.1700831 | 1125 | -456588 | -456.588
0.101325 | 10132.5 | 0.02 | 0.1702113 | 1150 | -424120.2 | -424.1202
0.101325 | 10132.5 | 0.02 | 0.1702962 | 1175 | -392114.5701 | -392.1145701
0.101325 | 10132.5 | 0.02 | 0.1703536 | 1200 | -360364.7 | -360.3647
0.101325 | 10132.5 | 0.02 | 0.1703935 | 1225 | -328743.7 | -328.7437
0.101325 | 10132.5 | 0.02 | 0.1704220899 | 1250 | -297173 | -297.173
0.101325 | 10132.5 | 0.02 | 0.1704434 | 1275 | -265603 | -265.603
0.101325 | 10132.5 | 0.02 | 0.1704602 | 1300 | -234002.1988 | -234.0021988
0.101325 | 10132.5 | 0.02 | 0.1704741 | 1325 | -202350.1 | -202.3501
0.101325 | 10132.5 | 0.02 | 0.1704865 | 1350 | -170633.3678 | -170.6333678
0.101325 | 10132.5 | 0.02 | 0.1704982 | 1375 | -138843 | -138.843
0.101325 | 10132.5 | 0.02 | 0.1705099 | 1400 | -106972.8 | -106.9728
0.101325 | 10132.5 | 0.02 | 0.1705221 | 1425 | -75018.13 | -75.01813
0.101325 | 10132.5 | 0.02 | 0.1705353 | 1450 | -42975.52 | -42.97552
0.101325 | 10132.5 | 0.02 | 0.1705499 | 1475 | -10841.88462 | -10.84188462
0.101325 | 10132.5 | 0.02 | 0.1705661 | 1500 | 21385.66 | 21.38566
0.101325 | 10132.5 | 0.02 | 0.1705843 | 1525 | 53710.03 | 53.71003
0.101325 | 10132.5 | 0.02 | 0.1706048852 | 1550 | 86134.4 | 86.1344
0.101325 | 10132.5 | 0.02 | 0.1706281 | 1575 | 118662.3 | 118.6623
0.101325 | 10132.5 | 0.02 | 0.1706542 | 1600 | 151297.6 | 151.2976
0.101325 | 10132.5 | 0.02 | 0.1706836 | 1625 | 184045.1 | 184.0451
0.101325 | 10132.5 | 0.02 | 0.1707166 | 1650 | 216909.7 | 216.9097
0.101325 | 10132.5 | 0.02 | 0.1707535 | 1675 | 249897.6 | 249.8976
0.101325 | 10132.5 | 0.02 | 0.1707946 | 1700 | 283015.3 | 283.0153
0.101325 | 10132.5 | 0.02 | 0.1708403 | 1725 | 316270.5 | 316.2705
0.101325 | 10132.5 | 0.02 | 0.1708909594 | 1750 | 349671.6 | 349.6716
0.101325 | 10132.5 | 0.02 | 0.1709469 | 1775 | 383228 | 383.228
0.101325 | 10132.5 | 0.02 | 0.1710084 | 1800 | 416950.3636 | 416.9503636
0.101325 | 10132.5 | 0.02 | 0.1710759 | 1825 | 450850.1 | 450.8501
0.101325 | 10132.5 | 0.02 | 0.1711497 | 1850 | 484940 | 484.94
0.101325 | 10132.5 | 0.02 | 0.1712303 | 1875 | 519233.9 | 519.2339
0.101325 | 10132.5 | 0.02 | 0.1713178 | 1900 | 553746.8 | 553.7468
0.101325 | 10132.5 | 0.02 | 0.1714127 | 1925 | 588494.9 | 588.4949
0.101325 | 10132.5 | 0.02 | 0.1715153627 | 1950 | 623495.7 | 623.4957
0.101325 | 10132.5 | 0.02 | 0.1716259912 | 1975 | 658767.9 | 658.7679
0.101325 | 10132.5 | 0.02 | 0.171744916 | 2000 | 694331.2 | 694.3312
0.101325 | 10132.5 | 0.02 | 0.1718724 | 2025 | 730206.6 | 730.2066
0.101325 | 10132.5 | 0.02 | 0.1720087 | 2050 | 766416 | 766.416
0.101325 | 10132.5 | 0.02 | 0.172154 | 2075 | 802982.3 | 802.9823
0.101325 | 10132.5 | 0.02 | 0.1723085 | 2100 | 839929.3 | 839.9293
0.101325 | 10132.5 | 0.02 | 0.1724723 | 2125 | 877281.4 | 877.2814
0.101325 | 10132.5 | 0.02 | 0.1726454 | 2150 | 915063.5 | 915.0635
0.101325 | 10132.5 | 0.02 | 0.172828 | 2175 | 953300.6 | 953.3006
0.101325 | 10132.5 | 0.02 | 0.1730199793 | 2200 | 992018.2 | 992.0182
0.101325 | 10132.5 | 0.02 | 0.1732212 | 2225 | 1031241.1 | 1031.241
0.101325 | 10132.5 | 0.02 | 0.1734316 | 2250 | 1070993.8 | 1070.994
0.101325 | 10132.5 | 0.02 | 0.173651 | 2275 | 1111300.0 | 1111.3
0.101325 | 10132.5 | 0.02 | 0.173879 | 2300 | 1152182.2 | 1152.182
0.101325 | 10132.5 | 0.02 | 0.1741153 | 2325 | 1193661.5 | 1193.662
0.101325 | 10132.5 | 0.02 | 0.1743595 | 2350 | 1235757.3 | 1235.757
0.101325 | 10132.5 | 0.02 | 0.1746111 | 2375 | 1278486.9 | 1278.487
0.101325 | 10132.5 | 0.02 | 0.1748698 | 2400 | 1321865.6 | 1321.866
0.101325 | 10132.5 | 0.02 | 0.1751349 | 2425 | 1365906.2 | 1365.906
0.101325 | 10132.5 | 0.02 | 0.1754061 | 2450 | 1410619.7 | 1410.62
0.101325 | 10132.5 | 0.02 | 0.1756828 | 2475 | 1456014.8 | 1456.015
0.101325 | 10132.5 | 0.02 | 0.1759648 | 2500 | 1502099.1 | 1502.099
0.101325 | 10132.5 | 0.02 | 0.1762518 | 2525 | 1548879.4 | 1548.879
0.101325 | 10132.5 | 0.02 | 0.1765439 | 2550 | 1596363.2 | 1596.363
0.101325 | 10132.5 | 0.02 | 0.1768413 | 2575 | 1644560.6 | 1644.561
0.101325 | 10132.5 | 0.02 | 0.177145 | 2600 | 1693486.18 | 1693.48618
0.101325 | 10132.5 | 0.02 | 0.177456 | 2625 | 1743162.4 | 1743.162
0.101325 | 10132.5 | 0.02 | 0.1777767 | 2650 | 1793623.4 | 1793.623
0.101325 | 10132.5 | 0.02 | 0.1781097561 | 2675 | 1844920.0 | 1844.92
0.101325 | 10132.5 | 0.02 | 0.1784595219 | 2700 | 1897126.0 | 1897.126
0.101325 | 10132.5 | 0.02 | 0.1788316 | 2725 | 1950345.4 | 1950.345
0.101325 | 10132.5 | 0.02 | 0.1792335 | 2750 | 2004721.6 | 2004.722
0.101325 | 10132.5 | 0.02 | 0.179675 | 2775 | 2060448.7 | 2060.449
0.101325 | 10132.5 | 0.02 | 0.1801688 | 2800 | 2117784.5 | 2117.785
0.101325 | 10132.5 | 0.02 | 0.180731 | 2825 | 2177066.2 | 2177.066
0.101325 | 10132.5 | 0.02 | 0.1813822 | 2850 | 2238729.3 | 2238.729
0.101325 | 10132.5 | 0.02 | 0.1821480391 | 2875 | 2303329.923 | 2303.329923
0.101325 | 10132.5 | 0.02 | 0.1830609 | 2900 | 2371571.2 | 2371.571
0.101325 | 10132.5 | 0.02 | 0.1841613 | 2925 | 2444335.0 | 2444.335
0.101325 | 10132.5 | 0.02 | 0.1854992 | 2950 | 2522718.6 | 2522.719
0.101325 | 10132.5 | 0.02 | 0.1871373 | 2975 | 2608079.8 | 2608.08
0.101325 | 10132.5 | 0.02 | 0.1891529 | 3000 | 2702088.6 | 2702.089
0.101325 | 10132.5 | 0.02 | 0.1916421 | 3025 | 2806789.0 | 2806.789
0.101325 | 10132.5 | 0.02 | 0.1947238851 | 3050 | 2924671.7 | 2924.672
0.101325 | 10132.5 | 0.02 | 0.1985459 | 3075 | 3058758.3 | 3058.758
0.101325 | 10132.5 | 0.02 | 0.2032916 | 3100 | 3212699.4 | 3212.699
0.101325 | 10132.5 | 0.02 | 0.209189 | 3125 | 3390886.5 | 3390.887
0.101325 | 10132.5 | 0.02 | 0.216523 | 3150 | 3598579.6 | 3598.58
0.101325 | 10132.5 | 0.02 | 0.2256504 | 3175 | 3842047.657 | 3842.047657
0.101325 | 10132.5 | 0.02 | 0.2370211 | 3200 | 4128723.5 | 4128.723
0.101325 | 10132.5 | 0.02 | 0.2512059 | 3225 | 4467366.5 | 4467.366
0.101325 | 10132.5 | 0.02 | 0.2689354 | 3250 | 4868228.3 | 4868.228
0.101325 | 10132.5 | 0.02 | 0.2911556 | 3275 | 5343210.0 | 5343.21
0.101325 | 10132.5 | 0.02 | 0.3191078774 | 3300 | 5905995.4 | 5905.995
0.101325 | 10132.5 | 0.02 | 0.3544486 | 3325 | 6572135.9 | 6572.136
0.101325 | 10132.5 | 0.02 | 0.3994332 | 3350 | 7359055.3 | 7359.055
0.101325 | 10132.5 | 0.02 | 0.4572089 | 3375 | 8285929.0 | 8285.929
0.101325 | 10132.5 | 0.02 | 0.5323007 | 3400 | 9373380.4 | 9373.38
0.101325 | 10132.5 | 0.02 | 0.6314561 | 3425 | 10642920.5 | 10642.92
0.101325 | 10132.5 | 0.02 | 0.7652014 | 3450 | 12116040.1 | 12116.04
0.101325 | 10132.5 | 0.02 | 0.9509211 | 3475 | 13812843.2 | 13812.84
0.101325 | 10132.5 | 0.02 | 1.219528 | 3500 | 15750075.4 | 15750.08
0.101325 | 10132.5 | 0.02 | 1.63177 | 3525 | 17938316.0 | 17938.32
0.101325 | 10132.5 | 0.02 | 2.325451 | 3550 | 20377825.6 | 20377.83
0.101325 | 10132.5 | 0.02 | 3.69278 | 3575 | 23051448.6 | 23051.45
0.101325 | 10132.5 | 0.02 | 7.450484 | 3600 | 25907282.0 | 25907.28
0.101325 | 10132.5 | 0.02 | 47.18361 | 3625 | 28760186.7 | 28760.19
0.101325 | 10132.5 | 0.02 | 47.18361 | 3650 | 28760186.7 | 28760.19
0.101325 | 10132.5 | 0.02 | 47.18361 | 3675 | 28760186.7 | 28760.19
0.101325 | 10132.5 | 0.02 | 47.18361 | 3700 | 28760186.7 | 28760.19
0.101325 | 10132.5 | 0.02 | 47.18361 | 3725 | 28760186.7 | 28760.19
0.101325 | 10132.5 | 0.02 | 47.18361 | 3750 | 28760186.7 | 28760.19
0.101325 | 10132.5 | 0.02 | 47.18361 | 3775 | 28760186.7 | 28760.19
0.101325 | 10132.5 | 0.02 | 47.18361 | 3800 | 28760186.7 | 28760.19
0.101325 | 10132.5 | 0.02 | 47.18361 | 3825 | 28760186.7 | 28760.19
0.101325 | 10132.5 | 0.02 | 47.18361 | 3850 | 28760186.7 | 28760.19
0.101325 | 10132.5 | 0.02 | 47.18361 | 3875 | 28760186.7 | 28760.19
0.101325 | 10132.5 | 0.02 | 47.18361 | 3900 | 28760186.7 | 28760.19
0.101325 | 10132.5 | 0.02 | 47.18361 | 3925 | 28760186.7 | 28760.19
0.101325 | 10132.5 | 0.02 | 47.18361 | 3950 | 28760186.7 | 28760.19
0.101325 | 10132.5 | 0.02 | 47.18361 | 3975 | 28760186.7 | 28760.19
0.101325 | 10132.5 | 0.02 | 47.18361 | 4000 | 28760186.7 | 28760.19
0.101325 | 10132.5 | 0 | 0.08742616 | 250 | -2680985.5 | -2680.986
0.101325 | 10132.5 | 0 | 0.08742616 | 275 | -2656727.0 | -2656.727
0.101325 | 10132.5 | 0 | 0.08742616 | 300 | -2632263.6 | -2632.264
0.101325 | 10132.5 | 0 | 0.08742616 | 325 | -2607601.5 | -2607.602
0.101325 | 10132.5 | 0 | 0.08742616 | 350 | -2582745.9 | -2582.746
0.101325 | 10132.5 | 0 | 0.08742617 | 375 | -2557700.0 | -2557.7
0.101325 | 10132.5 | 0 | 0.08742623 | 400 | -2532464.795 | -2532.464795
0.101325 | 10132.5 | 0 | 0.08742647 | 425 | -2507038.4 | -2507.038
0.101325 | 10132.5 | 0 | 0.08742736 | 450 | -2481412.7 | -2481.413
0.101325 | 10132.5 | 0 | 0.08743021711 | 475 | -2455565.9 | -2455.566
0.101325 | 10132.5 | 0 | 0.08743833367 | 500 | -2429444.5 | -2429.444
0.101325 | 10132.5 | 0 | 0.08745906 | 525 | -2402931.3 | -2402.931
0.101325 | 10132.5 | 0 | 0.08750738 | 550 | -2375789.4 | -2375.789
0.101325 | 10132.5 | 0 | 0.08761144 | 575 | -2347575.4 | -2347.575
0.101325 | 10132.5 | 0 | 0.08782041 | 600 | -2317516.3 | -2317.516
0.101325 | 10132.5 | 0 | 0.08821493 | 625 | -2284348.2 | -2284.348
0.101325 | 10132.5 | 0 | 0.08891933 | 650 | -2246127.9 | -2246.128
0.101325 | 10132.5 | 0 | 0.09011428 | 675 | -2200049.6 | -2200.05
0.101325 | 10132.5 | 0 | 0.0920458 | 700 | -2142331.4 | -2142.331
0.101325 | 10132.5 | 0 | 0.09502375 | 725 | -2068296.47 | -2068.29647
0.101325 | 10132.5 | 0 | 0.0993974 | 750 | -1972845.0 | -1972.845
0.101325 | 10132.5 | 0 | 0.1054904 | 775 | -1851575.7 | -1851.576
0.101325 | 10132.5 | 0 | 0.1134762 | 800 | -1702762.3 | -1702.762
0.101325 | 10132.5 | 0 | 0.1231944 | 825 | -1529979.7 | -1529.98
0.101325 | 10132.5 | 0 | 0.1339803 | 850 | -1344122.0 | -1344.122
0.101325 | 10132.5 | 0 | 0.144685 | 875 | -1162281.7 | -1162.282
0.101325 | 10132.5 | 0 | 0.1540537708 | 900 | -1001795.0 | -1001.795
0.101325 | 10132.5 | 0 | 0.1612923 | 925 | -872609.9 | -872.6099
0.101325 | 10132.5 | 0 | 0.1663274 | 950 | -774577.2 | -774.5772
0.101325 | 10132.5 | 0 | 0.1695811 | 975 | -701160.1 | -701.1601
0.101325 | 10132.5 | 0 | 0.1715974 | 1000 | -644583.4 | -644.5834
0.101325 | 10132.5 | 0 | 0.1728254 | 1025 | -598605.8 | -598.6058
0.101325 | 10132.5 | 0 | 0.1735724 | 1050 | -559018.7 | -559.0187
0.101325 | 10132.5 | 0 | 0.1740306 | 1075 | -523211.6 | -523.2116
0.101325 | 10132.5 | 0 | 0.1743155 | 1100 | -489625.1 | -489.6251
0.101325 | 10132.5 | 0 | 0.1744953 | 1125 | -457338.8594 | -457.3388594
0.101325 | 10132.5 | 0 | 0.1746108 | 1150 | -425809.3 | -425.8093
0.101325 | 10132.5 | 0 | 0.1746862626 | 1175 | -394713 | -394.713
0.101325 | 10132.5 | 0 | 0.1747363 | 1200 | -363855.1 | -363.8551
0.101325 | 10132.5 | 0 | 0.1747701 | 1225 | -333117.3 | -333.1173
0.101325 | 10132.5 | 0 | 0.1747931736 | 1250 | -302426.9 | -302.4269
0.101325 | 10132.5 | 0 | 0.1748092 | 1275 | -271738.9 | -271.7389
0.101325 | 10132.5 | 0 | 0.1748205 | 1300 | -241025.3 | -241.0253
0.101325 | 10132.5 | 0 | 0.1748286 | 1325 | -210268.9 | -210.2689
0.101325 | 10132.5 | 0 | 0.1748344 | 1350 | -179459.1 | -179.4591
0.101325 | 10132.5 | 0 | 0.1748386259 | 1375 | -148589.8 | -148.5898
0.101325 | 10132.5 | 0 | 0.1748418 | 1400 | -117657.4 | -117.6574
0.101325 | 10132.5 | 0 | 0.1748441 | 1425 | -86660.35167 | -86.66035167
0.101325 | 10132.5 | 0 | 0.1748459 | 1450 | -55598.23 | -55.59823
0.101325 | 10132.5 | 0 | 0.1748472 | 1475 | -24471.36 | -24.47136
0.101325 | 10132.5 | 0 | 0.1748482 | 1500 | 6719.433 | 6.719433
0.101325 | 10132.5 | 0 | 0.174849 | 1525 | 37972.98 | 37.97298
0.101325 | 10132.5 | 0 | 0.1748497 | 1550 | 69287.91 | 69.28791
0.101325 | 10132.5 | 0 | 0.1748501 | 1575 | 100662.7 | 100.6627
0.101325 | 10132.5 | 0 | 0.1748505 | 1600 | 132095.9 | 132.0959
0.101325 | 10132.5 | 0 | 0.1748508 | 1625 | 163585.8 | 163.5858
0.101325 | 10132.5 | 0 | 0.1748510913 | 1650 | 195130.8 | 195.1308
0.101325 | 10132.5 | 0 | 0.1748513 | 1675 | 226729.5 | 226.7295
0.101325 | 10132.5 | 0 | 0.1748515 | 1700 | 258380.1 | 258.3801
0.101325 | 10132.5 | 0 | 0.1748515983 | 1725 | 290081.4 | 290.0814
0.101325 | 10132.5 | 0 | 0.1748517 | 1750 | 321831.6777 | 321.8316777
0.101325 | 10132.5 | 0 | 0.1748518 | 1775 | 353629.7 | 353.6297
0.101325 | 10132.5 | 0 | 0.1748519 | 1800 | 385473.9951 | 385.4739951
0.101325 | 10132.5 | 0 | 0.174852 | 1825 | 417363.4 | 417.3634
0.101325 | 10132.5 | 0 | 0.1748521 | 1850 | 449296.6 | 449.2966
0.101325 | 10132.5 | 0 | 0.1748521635 | 1875 | 481272.5 | 481.2725
0.101325 | 10132.5 | 0 | 0.1748523 | 1900 | 513290.1 | 513.2901
0.101325 | 10132.5 | 0 | 0.1748524 | 1925 | 545348.4 | 545.3484
0.101325 | 10132.5 | 0 | 0.1748525 | 1950 | 577446.6181 | 577.4466181
0.101325 | 10132.5 | 0 | 0.1748527 | 1975 | 609583.9 | 609.5839
0.101325 | 10132.5 | 0 | 0.174853 | 2000 | 641759.9 | 641.7599
0.101325 | 10132.5 | 0 | 0.1748533 | 2025 | 673974 | 673.974
0.101325 | 10132.5 | 0 | 0.1748537 | 2050 | 706226.1246 | 706.2261246
0.101325 | 10132.5 | 0 | 0.1748543 | 2075 | 738516.4 | 738.5164
0.101325 | 10132.5 | 0 | 0.174855 | 2100 | 770845.1 | 770.8451
0.101325 | 10132.5 | 0 | 0.1748559 | 2125 | 803213.1 | 803.2131
0.101325 | 10132.5 | 0 | 0.1748571376 | 2150 | 835621.5 | 835.6215
0.101325 | 10132.5 | 0 | 0.1748587 | 2175 | 868071.9 | 868.0719
0.101325 | 10132.5 | 0 | 0.1748607 | 2200 | 900566.7 | 900.5667
0.101325 | 10132.5 | 0 | 0.1748633 | 2225 | 933108.9 | 933.1089
0.101325 | 10132.5 | 0 | 0.1748666558 | 2250 | 965702.4 | 965.7024
0.101325 | 10132.5 | 0 | 0.1748708 | 2275 | 998352.2 | 998.3522
0.101325 | 10132.5 | 0 | 0.1748761 | 2300 | 1031064.4 | 1031.064
0.101325 | 10132.5 | 0 | 0.1748828 | 2325 | 1063846.613 | 1063.846613
0.101325 | 10132.5 | 0 | 0.1748910637 | 2350 | 1096708.4 | 1096.708
0.101325 | 10132.5 | 0 | 0.174901404 | 2375 | 1129661.2 | 1129.661
0.101325 | 10132.5 | 0 | 0.1749142 | 2400 | 1162719.0 | 1162.719
0.101325 | 10132.5 | 0 | 0.1749301 | 2425 | 1195898.908 | 1195.898908
0.101325 | 10132.5 | 0 | 0.1749498 | 2450 | 1229221.5 | 1229.222
0.101325 | 10132.5 | 0 | 0.174974 | 2475 | 1262711.7 | 1262.712
0.101325 | 10132.5 | 0 | 0.1750037 | 2500 | 1296399.7 | 1296.4
0.101325 | 10132.5 | 0 | 0.1750402036 | 2525 | 1330321.9 | 1330.322
0.101325 | 10132.5 | 0 | 0.175085 | 2550 | 1364522.5 | 1364.522
0.101325 | 10132.5 | 0 | 0.1751398 | 2575 | 1399054.8 | 1399.055
0.101325 | 10132.5 | 0 | 0.1752069 | 2600 | 1433983.6 | 1433.984
0.101325 | 10132.5 | 0 | 0.1752892 | 2625 | 1469387.7 | 1469.388
0.101325 | 10132.5 | 0 | 0.1753898 | 2650 | 1505363.0 | 1505.363
0.101325 | 10132.5 | 0 | 0.1755131876 | 2675 | 1542026.2 | 1542.026
0.101325 | 10132.5 | 0 | 0.1756644 | 2700 | 1579520.1 | 1579.52
0.101325 | 10132.5 | 0 | 0.17585 | 2725 | 1618019.327 | 1618.019327
0.101325 | 10132.5 | 0 | 0.176078 | 2750 | 1657737.9 | 1657.738
0.101325 | 10132.5 | 0 | 0.1763584 | 2775 | 1698938.2 | 1698.938
0.101325 | 10132.5 | 0 | 0.1767037 | 2800 | 1741942.52 | 1741.94252
0.101325 | 10132.5 | 0 | 0.1771294 | 2825 | 1787146.5 | 1787.147
0.101325 | 10132.5 | 0 | 0.1776549 | 2850 | 1835036.324 | 1835.036324
0.101325 | 10132.5 | 0 | 0.1783044 | 2875 | 1886209.0 | 1886.209
0.101325 | 10132.5 | 0 | 0.1791077 | 2900 | 1941397.3 | 1941.397
0.101325 | 10132.5 | 0 | 0.1801022 | 2925 | 2001500.0 | 2001.5
0.101325 | 10132.5 | 0 | 0.1813344 | 2950 | 2067618.0 | 2067.618
0.101325 | 10132.5 | 0 | 0.1828619638 | 2975 | 2141097.9 | 2141.098
0.101325 | 10132.5 | 0 | 0.1847565 | 3000 | 2223583.4 | 2223.583
0.101325 | 10132.5 | 0 | 0.187107 | 3025 | 2317077.3 | 2317.077
0.101325 | 10132.5 | 0 | 0.1900239 | 3050 | 2424013.6 | 2424.014
0.101325 | 10132.5 | 0 | 0.1936445 | 3075 | 2547342.7 | 2547.343
0.101325 | 10132.5 | 0 | 0.1981396 | 3100 | 2690629.96 | 2690.62996
0.101325 | 10132.5 | 0 | 0.2037218 | 3125 | 2858169.8 | 2858.17
0.101325 | 10132.5 | 0 | 0.2106572 | 3150 | 3055115.3 | 3055.115
0.101325 | 10132.5 | 0 | 0.2192793 | 3175 | 3287624.7 | 3287.625
0.101325 | 10132.5 | 0 | 0.2300086614 | 3200 | 3563022.5 | 3563.023
0.101325 | 10132.5 | 0 | 0.2433794 | 3225 | 3889974.3 | 3889.974
0.101325 | 10132.5 | 0 | 0.2600756 | 3250 | 4278670.3 | 4278.67
0.101325 | 10132.5 | 0 | 0.2809831 | 3275 | 4741008.3 | 4741.008
0.101325 | 10132.5 | 0 | 0.3072644 | 3300 | 5290765.1 | 5290.765
0.101325 | 10132.5 | 0 | 0.3404712 | 3325 | 5943734.9 | 5943.735
0.101325 | 10132.5 | 0 | 0.3827161 | 3350 | 6717807.3 | 6717.807
0.101325 | 10132.5 | 0 | 0.4369475 | 3375 | 7632944.967 | 7632.944967
0.101325 | 10132.5 | 0 | 0.5074045 | 3400 | 8711006.4 | 8711.006
0.101325 | 10132.5 | 0 | 0.6004085 | 3425 | 9975340.6 | 9975.341
0.101325 | 10132.5 | 0 | 0.7258215 | 3450 | 11450060.5 | 11450.06
0.101325 | 10132.5 | 0 | 0.8999323 | 3475 | 13158866.4 | 13158.87
0.101325 | 10132.5 | 0 | 1.15171 | 3500 | 15123247.1 | 15123.25
0.101325 | 10132.5 | 0 | 1.538096 | 3525 | 17359767.1 | 17359.77
0.101325 | 10132.5 | 0 | 2.188314 | 3550 | 19875828.6 | 19875.83
0.101325 | 10132.5 | 0 | 3.470418 | 3575 | 22662079.1 | 22662.08
0.101325 | 10132.5 | 0 | 6.997677566 | 3600 | 25673390.5 | 25673.39
0.101325 | 10132.5 | 0 | 44.50153 | 3625 | 28720379.6 | 28720.38
0.101325 | 10132.5 | 0 | 44.50153 | 3650 | 28720379.6 | 28720.38
0.101325 | 10132.5 | 0 | 44.50153 | 3675 | 28720379.6 | 28720.38
0.101325 | 10132.5 | 0 | 44.50153 | 3700 | 28720379.6 | 28720.38
0.101325 | 10132.5 | 0 | 44.50153 | 3725 | 28720379.6 | 28720.38
0.101325 | 10132.5 | 0 | 44.50153 | 3750 | 28720379.6 | 28720.38
0.101325 | 10132.5 | 0 | 44.50153 | 3775 | 28720379.6 | 28720.38
0.101325 | 10132.5 | 0 | 44.50153 | 3800 | 28720379.6 | 28720.38
0.101325 | 10132.5 | 0 | 44.50153 | 3825 | 28720379.6 | 28720.38
0.101325 | 10132.5 | 0 | 44.50153 | 3850 | 28720379.6 | 28720.38
0.101325 | 10132.5 | 0 | 44.50153 | 3875 | 28720379.6 | 28720.38
0.101325 | 10132.5 | 0 | 44.50153 | 3900 | 28720379.6 | 28720.38
0.101325 | 10132.5 | 0 | 44.50153 | 3925 | 28720379.6 | 28720.38
0.101325 | 10132.5 | 0 | 44.50153 | 3950 | 28720379.6 | 28720.38
0.101325 | 10132.5 | 0 | 44.50153 | 3975 | 28720379.6 | 28720.38
0.101325 | 10132.5 | 0 | 44.50153 | 4000 | 28720379.6 | 28720.38
0.0101325 | 1013.25 | 10 | 0 | 250 | -8780297.4 | -8780.297
0.0101325 | 1013.25 | 10 | 0 | 275 | -8718289.0 | -8718.289
0.0101325 | 1013.25 | 10 | 0 | 300 | -8649012.8 | -8649.013
0.0101325 | 1013.25 | 10 | 0 | 325 | -8572413.8 | -8572.414
0.0101325 | 1013.25 | 10 | 0 | 350 | -8489378.6 | -8489.379
0.0101325 | 1013.25 | 10 | 0 | 375 | -8401451.5 | -8401.451
0.0101325 | 1013.25 | 10 | 0 | 400 | -8310419.8 | -8310.42
0.0101325 | 1013.25 | 10 | 0 | 425 | -8217880.7 | -8217.881
0.0101325 | 1013.25 | 10 | 0 | 450 | -8124822.9 | -8124.823
0.0101325 | 1013.25 | 10 | 0 | 475 | -8031164.1 | -8031.164
0.0101325 | 1013.25 | 10 | 0 | 500 | -7935099.4 | -7935.099
0.0101325 | 1013.25 | 10 | 0 | 525 | -7832052.9 | -7832.053
0.0101325 | 1013.25 | 10 | 0 | 550 | -7713080.685 | -7713.080685
0.0101325 | 1013.25 | 10 | 0 | 575 | -7563056.7 | -7563.057
0.0101325 | 1013.25 | 10 | 0 | 600 | -7360234.1 | -7360.234
0.0101325 | 1013.25 | 10 | 0 | 625 | -7079812.2 | -7079.812
0.0101325 | 1013.25 | 10 | 0 | 650 | -6701392.3 | -6701.392
0.0101325 | 1013.25 | 10 | 0 | 675 | -6214335.766 | -6214.335766
0.0101325 | 1013.25 | 10 | 0 | 700 | -5617387.4 | -5617.387
0.0101325 | 1013.25 | 10 | 0 | 725 | -4919983.5 | -4919.983
0.0101325 | 1013.25 | 10 | 0 | 750 | -4152718.592 | -4152.718592
0.0101325 | 1013.25 | 10 | 0 | 775 | -3378579.5 | -3378.579
0.0101325 | 1013.25 | 10 | 0 | 800 | -2682515.0 | -2682.515
0.0101325 | 1013.25 | 10 | 0 | 825 | -2130709.6 | -2130.71
0.0101325 | 1013.25 | 10 | 0 | 850 | -1735213.2 | -1735.213
0.0101325 | 1013.25 | 10 | 0 | 875 | -1463476.1 | -1463.476
0.0101325 | 1013.25 | 10 | 0 | 900 | -1272327.384 | -1272.327384
0.0101325 | 1013.25 | 10 | 0 | 925 | -1128400.9 | -1128.401
0.0101325 | 1013.25 | 10 | 0 | 950 | -1010928.5 | -1010.929
0.0101325 | 1013.25 | 10 | 0 | 975 | -908112.9 | -908.1129
0.0101325 | 1013.25 | 10 | 0 | 1000 | -813450.1 | -813.4501
0.0101325 | 1013.25 | 10 | 0 | 1025 | -723373.6566 | -723.3736566
0.0101325 | 1013.25 | 10 | 0 | 1050 | -635901.1 | -635.9011
0.0101325 | 1013.25 | 10 | 0 | 1075 | -549890.4 | -549.8904
0.0101325 | 1013.25 | 10 | 0 | 1100 | -464674.8 | -464.6748
0.0101325 | 1013.25 | 10 | 0 | 1125 | -379855 | -379.855
0.0101325 | 1013.25 | 10 | 0 | 1150 | -295186.2 | -295.1862
0.0101325 | 1013.25 | 10 | 0 | 1175 | -210514.1 | -210.5141
0.0101325 | 1013.25 | 10 | 0 | 1200 | -125739.1 | -125.7391
0.0101325 | 1013.25 | 10 | 0 | 1225 | -40794.45 | -40.79445
0.0101325 | 1013.25 | 10 | 0 | 1250 | 44366.52 | 44.36652
0.0101325 | 1013.25 | 10 | 0 | 1275 | 129778.2 | 129.7782
0.0101325 | 1013.25 | 10 | 0 | 1300 | 215468.1 | 215.4681
0.0101325 | 1013.25 | 10 | 0 | 1325 | 301460.2 | 301.4602
0.0101325 | 1013.25 | 10 | 0 | 1350 | 387777.8 | 387.7778
0.0101325 | 1013.25 | 10 | 0 | 1375 | 474445.4 | 474.4454
0.0101325 | 1013.25 | 10 | 0 | 1400 | 561490.2 | 561.4902
0.0101325 | 1013.25 | 10 | 0 | 1425 | 648944.4 | 648.9444
0.0101325 | 1013.25 | 10 | 0 | 1450 | 736845.9 | 736.8459
0.0101325 | 1013.25 | 10 | 0 | 1475 | 825240.8572 | 825.2408572
0.0101325 | 1013.25 | 10 | 0 | 1500 | 914184.6 | 914.1846
0.0101325 | 1013.25 | 10 | 0 | 1525 | 1003744.2 | 1003.744
0.0101325 | 1013.25 | 10 | 0 | 1550 | 1094000.1 | 1094
0.0101325 | 1013.25 | 10 | 0 | 1575 | 1185048.4 | 1185.048
0.0101325 | 1013.25 | 10 | 0 | 1600 | 1277003.4 | 1277.003
0.0101325 | 1013.25 | 10 | 0 | 1625 | 1370000.0 | 1370
0.0101325 | 1013.25 | 10 | 0 | 1650 | 1464196.7 | 1464.197
0.0101325 | 1013.25 | 10 | 0 | 1675 | 1559778.3 | 1559.778
0.0101325 | 1013.25 | 10 | 0 | 1700 | 1656959.2 | 1656.959
0.0101325 | 1013.25 | 10 | 0 | 1725 | 1755986.8 | 1755.987
0.0101325 | 1013.25 | 10 | 0 | 1750 | 1857144.7 | 1857.145
0.0101325 | 1013.25 | 10 | 0 | 1775 | 1960756.3 | 1960.756
0.0101325 | 1013.25 | 10 | 0 | 1800 | 2067188.9 | 2067.189
0.0101325 | 1013.25 | 10 | 0 | 1825 | 2176856.9 | 2176.857
0.0101325 | 1013.25 | 10 | 0 | 1850 | 2290226.1 | 2290.226
0.0101325 | 1013.25 | 10 | 0 | 1875 | 2407817.069 | 2407.817069
0.0101325 | 1013.25 | 10 | 0 | 1900 | 2530209.3 | 2530.209
0.0101325 | 1013.25 | 10 | 0 | 1925 | 2658044.5 | 2658.045
0.0101325 | 1013.25 | 10 | 0 | 1950 | 2792030.7 | 2792.031
0.0101325 | 1013.25 | 10 | 0 | 1975 | 2932944.959 | 2932.944959
0.0101325 | 1013.25 | 10 | 0 | 2000 | 3081636.8 | 3081.637
0.0101325 | 1013.25 | 10 | 0 | 2025 | 3239030.7 | 3239.031
0.0101325 | 1013.25 | 10 | 0 | 2050 | 3406128.8 | 3406.129
0.0101325 | 1013.25 | 10 | 0 | 2075 | 3584012.0 | 3584.012
0.0101325 | 1013.25 | 10 | 0 | 2100 | 3773842.0 | 3773.842
0.0101325 | 1013.25 | 10 | 0 | 2125 | 3976860.8 | 3976.861
0.0101325 | 1013.25 | 10 | 0 | 2150 | 4194391.0 | 4194.391
0.0101325 | 1013.25 | 10 | 0 | 2175 | 4427834.3 | 4427.834
0.0101325 | 1013.25 | 10 | 0 | 2200 | 4678668.8 | 4678.669
0.0101325 | 1013.25 | 10 | 0 | 2225 | 4948445.5 | 4948.446
0.0101325 | 1013.25 | 10 | 0 | 2250 | 5238783.5 | 5238.783
0.0101325 | 1013.25 | 10 | 0 | 2275 | 5551362.4 | 5551.362
0.0101325 | 1013.25 | 10 | 0 | 2300 | 5887914.6 | 5887.915
0.0101325 | 1013.25 | 10 | 0 | 2325 | 6250214.5 | 6250.214
0.0101325 | 1013.25 | 10 | 0 | 2350 | 6640065.4 | 6640.065
0.0101325 | 1013.25 | 10 | 0 | 2375 | 7059284.5 | 7059.285
0.0101325 | 1013.25 | 10 | 0 | 2400 | 7509684.795 | 7509.684795
0.0101325 | 1013.25 | 10 | 0 | 2425 | 7993053.7 | 7993.054
0.0101325 | 1013.25 | 10 | 0 | 2450 | 8511128.9 | 8511.129
0.0101325 | 1013.25 | 10 | 0 | 2475 | 9065569.775 | 9065.569775
0.0101325 | 1013.25 | 10 | 0 | 2500 | 9657926.1 | 9657.926
0.0101325 | 1013.25 | 10 | 0 | 2525 | 10289601.4 | 10289.6
0.0101325 | 1013.25 | 10 | 0 | 2550 | 10961812.8 | 10961.81
0.0101325 | 1013.25 | 10 | 0 | 2575 | 11675545.3 | 11675.55
0.0101325 | 1013.25 | 10 | 0 | 2600 | 12431502.4 | 12431.5
0.0101325 | 1013.25 | 10 | 0 | 2625 | 13230049.9 | 13230.05
0.0101325 | 1013.25 | 10 | 0 | 2650 | 14071155.1 | 14071.16
0.0101325 | 1013.25 | 10 | 0 | 2675 | 14954317.5 | 14954.32
0.0101325 | 1013.25 | 10 | 0 | 2700 | 15878492.0 | 15878.49
0.0101325 | 1013.25 | 10 | 0 | 2725 | 16842000.4 | 16842
0.0101325 | 1013.25 | 10 | 0 | 2750 | 17842426.9 | 17842.43
0.0101325 | 1013.25 | 10 | 0 | 2775 | 18876493.8 | 18876.49
0.0101325 | 1013.25 | 10 | 0 | 2800 | 19939907.84 | 19939.90784
0.0101325 | 1013.25 | 10 | 0 | 2825 | 21027172.15 | 21027.17215
0.0101325 | 1013.25 | 10 | 0 | 2850 | 22131354.4 | 22131.35
0.0101325 | 1013.25 | 10 | 0 | 2875 | 23243811.78 | 23243.81178
0.0101325 | 1013.25 | 10 | 0 | 2900 | 24353883.8 | 24353.88
0.0101325 | 1013.25 | 10 | 0 | 2925 | 25448584.7 | 25448.58
0.0101325 | 1013.25 | 10 | 0 | 2950 | 26512366.1 | 26512.37
0.0101325 | 1013.25 | 10 | 0.161519 | 2975 | 27527060.1 | 27527.06
0.0101325 | 1013.25 | 10 | 0.6742233331 | 3000 | 28472161.0 | 28472.16
0.0101325 | 1013.25 | 10 | 1.347169 | 3025 | 29325622.12 | 29325.62212
0.0101325 | 1013.25 | 10 | 2.234386 | 3050 | 30065306.1 | 30065.31
0.0101325 | 1013.25 | 10 | 3.410862 | 3075 | 30671095.0 | 30671.1
0.0101325 | 1013.25 | 10 | 4.983249 | 3100 | 31127438.13 | 31127.43813
0.0101325 | 1013.25 | 10 | 7.108037 | 3125 | 31425847.4 | 31425.85
0.0101325 | 1013.25 | 10 | 10.02415 | 3150 | 31566677.1 | 31566.68
0.0101325 | 1013.25 | 10 | 14.11538 | 3175 | 31559578.7 | 31559.58
0.0101325 | 1013.25 | 10 | 20.04014 | 3200 | 31422361.0 | 31422.36
0.0101325 | 1013.25 | 10 | 29.03177 | 3225 | 31178479.5 | 31178.48
0.0101325 | 1013.25 | 10 | 43.70386 | 3250 | 30853794.7 | 30853.79
0.0101325 | 1013.25 | 10 | 70.73541 | 3275 | 30473363.3 | 30473.36
0.0101325 | 1013.25 | 10 | 70.73541 | 3300 | 30473363.3 | 30473.36
0.0101325 | 1013.25 | 10 | 70.73541 | 3325 | 30473363.3 | 30473.36
0.0101325 | 1013.25 | 10 | 70.73541 | 3350 | 30473363.3 | 30473.36
0.0101325 | 1013.25 | 10 | 70.73541 | 3375 | 30473363.3 | 30473.36
0.0101325 | 1013.25 | 10 | 70.73541 | 3400 | 30473363.3 | 30473.36
0.0101325 | 1013.25 | 10 | 70.73541 | 3425 | 30473363.3 | 30473.36
0.0101325 | 1013.25 | 10 | 70.73541 | 3450 | 30473363.3 | 30473.36
0.0101325 | 1013.25 | 10 | 70.73541 | 3475 | 30473363.3 | 30473.36
0.0101325 | 1013.25 | 10 | 70.73541 | 3500 | 30473363.3 | 30473.36
0.0101325 | 1013.25 | 10 | 70.73541 | 3525 | 30473363.3 | 30473.36
0.0101325 | 1013.25 | 10 | 70.73541 | 3550 | 30473363.3 | 30473.36
0.0101325 | 1013.25 | 10 | 70.73541 | 3575 | 30473363.3 | 30473.36
0.0101325 | 1013.25 | 10 | 70.73541 | 3600 | 30473363.3 | 30473.36
0.0101325 | 1013.25 | 10 | 70.73541 | 3625 | 30473363.3 | 30473.36
0.0101325 | 1013.25 | 10 | 70.73541 | 3650 | 30473363.3 | 30473.36
0.0101325 | 1013.25 | 10 | 70.73541 | 3675 | 30473363.3 | 30473.36
0.0101325 | 1013.25 | 10 | 70.73541 | 3700 | 30473363.3 | 30473.36
0.0101325 | 1013.25 | 10 | 70.73541 | 3725 | 30473363.3 | 30473.36
0.0101325 | 1013.25 | 10 | 70.73541 | 3750 | 30473363.3 | 30473.36
0.0101325 | 1013.25 | 10 | 70.73541 | 3775 | 30473363.3 | 30473.36
0.0101325 | 1013.25 | 10 | 70.73541 | 3800 | 30473363.3 | 30473.36
0.0101325 | 1013.25 | 10 | 70.73541 | 3825 | 30473363.3 | 30473.36
0.0101325 | 1013.25 | 10 | 70.73541 | 3850 | 30473363.3 | 30473.36
0.0101325 | 1013.25 | 10 | 70.73541 | 3875 | 30473363.3 | 30473.36
0.0101325 | 1013.25 | 10 | 70.73541 | 3900 | 30473363.3 | 30473.36
0.0101325 | 1013.25 | 10 | 70.73541 | 3925 | 30473363.3 | 30473.36
0.0101325 | 1013.25 | 10 | 70.73541 | 3950 | 30473363.3 | 30473.36
0.0101325 | 1013.25 | 10 | 70.73541 | 3975 | 30473363.3 | 30473.36
0.0101325 | 1013.25 | 10 | 70.73541 | 4000 | 30473363.3 | 30473.36
0.0101325 | 1013.25 | 7.5 | 0 | 250 | -8594469.3 | -8594.469
0.0101325 | 1013.25 | 7.5 | 0 | 275 | -8533189.2 | -8533.189
0.0101325 | 1013.25 | 7.5 | 0 | 300 | -8464711.6 | -8464.712
0.0101325 | 1013.25 | 7.5 | 0 | 325 | -8388993.1 | -8388.993
0.0101325 | 1013.25 | 7.5 | 0 | 350 | -8306909.1 | -8306.909
0.0101325 | 1013.25 | 7.5 | 0 | 375 | -8219953.0 | -8219.953
0.0101325 | 1013.25 | 7.5 | 0 | 400 | -8129809.8 | -8129.81
0.0101325 | 1013.25 | 7.5 | 0 | 425 | -8037917.8 | -8037.918
0.0101325 | 1013.25 | 7.5 | 0 | 450 | -7945051.6 | -7945.052
0.0101325 | 1013.25 | 7.5 | 0 | 475 | -7850870.6 | -7850.871
0.0101325 | 1013.25 | 7.5 | 0 | 500 | -7753294.3 | -7753.294
0.0101325 | 1013.25 | 7.5 | 0 | 525 | -7647524.442 | -7647.524442
0.0101325 | 1013.25 | 7.5 | 0 | 550 | -7524611.7 | -7524.612
0.0101325 | 1013.25 | 7.5 | 0 | 575 | -7369952.3 | -7369.952
0.0101325 | 1013.25 | 7.5 | 0 | 600 | -7163234.8 | -7163.235
0.0101325 | 1013.25 | 7.5 | 0 | 625 | -6882058.3 | -6882.058
0.0101325 | 1013.25 | 7.5 | 0 | 650 | -6508592.6 | -6508.593
0.0101325 | 1013.25 | 7.5 | 0 | 675 | -6033655.8 | -6033.656
0.0101325 | 1013.25 | 7.5 | 0 | 700 | -5455742.9 | -5455.743
0.0101325 | 1013.25 | 7.5 | 0 | 725 | -4782626.1 | -4782.626
0.0101325 | 1013.25 | 7.5 | 0 | 750 | -4042205.1 | -4042.205
0.0101325 | 1013.25 | 7.5 | 0 | 775 | -3294094.3 | -3294.094
0.0101325 | 1013.25 | 7.5 | 0 | 800 | -2620111.9 | -2620.112
0.0101325 | 1013.25 | 7.5 | 0 | 825 | -2084862.4 | -2084.862
0.0101325 | 1013.25 | 7.5 | 0 | 850 | -1700772.8 | -1700.773
0.0101325 | 1013.25 | 7.5 | 0 | 875 | -1436714.3 | -1436.714
0.0101325 | 1013.25 | 7.5 | 0 | 900 | -1250922.7 | -1250.923
0.0101325 | 1013.25 | 7.5 | 0 | 925 | -1111012.1 | -1111.012
0.0101325 | 1013.25 | 7.5 | 0 | 950 | -996800.7 | -996.8007
0.0101325 | 1013.25 | 7.5 | 0 | 975 | -896821.5 | -896.8215
0.0101325 | 1013.25 | 7.5 | 0 | 1000 | -804753.7 | -804.7537
0.0101325 | 1013.25 | 7.5 | 0 | 1025 | -717132.5 | -717.1325
0.0101325 | 1013.25 | 7.5 | 0 | 1050 | -632033.1 | -632.0331
0.0101325 | 1013.25 | 7.5 | 0 | 1075 | -548347.4 | -548.3474
0.0101325 | 1013.25 | 7.5 | 0 | 1100 | -465428.6 | -465.4286
0.0101325 | 1013.25 | 7.5 | 0 | 1125 | -382889.8 | -382.8898
0.0101325 | 1013.25 | 7.5 | 0 | 1150 | -300493.8044 | -300.4938044
0.0101325 | 1013.25 | 7.5 | 0 | 1175 | -218091.3 | -218.0913
0.0101325 | 1013.25 | 7.5 | 0 | 1200 | -135585.7 | -135.5857
0.0101325 | 1013.25 | 7.5 | 0 | 1225 | -52912.29 | -52.91229
0.0101325 | 1013.25 | 7.5 | 0 | 1250 | 29974.2 | 29.9742
0.0101325 | 1013.25 | 7.5 | 0 | 1275 | 113107.3 | 113.1073
0.0101325 | 1013.25 | 7.5 | 0 | 1300 | 196513.8 | 196.5138
0.0101325 | 1013.25 | 7.5 | 0 | 1325 | 280217.3 | 280.2173
0.0101325 | 1013.25 | 7.5 | 0 | 1350 | 364240.7 | 364.2407
0.0101325 | 1013.25 | 7.5 | 0 | 1375 | 448608.1 | 448.6081
0.0101325 | 1013.25 | 7.5 | 0 | 1400 | 533346.5 | 533.3465
0.0101325 | 1013.25 | 7.5 | 0 | 1425 | 618487.4 | 618.4874
0.0101325 | 1013.25 | 7.5 | 0 | 1450 | 704068.2 | 704.0682
0.0101325 | 1013.25 | 7.5 | 0 | 1475 | 790134.1 | 790.1341
0.0101325 | 1013.25 | 7.5 | 0 | 1500 | 876739.3 | 876.7393
0.0101325 | 1013.25 | 7.5 | 0 | 1525 | 963949.5 | 963.9495
0.0101325 | 1013.25 | 7.5 | 0 | 1550 | 1051843.209 | 1051.843209
0.0101325 | 1013.25 | 7.5 | 0 | 1575 | 1140514.2 | 1140.514
0.0101325 | 1013.25 | 7.5 | 0 | 1600 | 1230073.8 | 1230.074
0.0101325 | 1013.25 | 7.5 | 0 | 1625 | 1320653.4 | 1320.653
0.0101325 | 1013.25 | 7.5 | 0 | 1650 | 1412406.96 | 1412.40696
0.0101325 | 1013.25 | 7.5 | 0 | 1675 | 1505514.1 | 1505.514
0.0101325 | 1013.25 | 7.5 | 0 | 1700 | 1600183.0 | 1600.183
0.0101325 | 1013.25 | 7.5 | 0 | 1725 | 1696653.5 | 1696.653
0.0101325 | 1013.25 | 7.5 | 0 | 1750 | 1795200.6 | 1795.201
0.0101325 | 1013.25 | 7.5 | 0 | 1775 | 1896137.756 | 1896.137756
0.0101325 | 1013.25 | 7.5 | 0 | 1800 | 1999820.6 | 1999.821
0.0101325 | 1013.25 | 7.5 | 0 | 1825 | 2106650.2 | 2106.65
0.0101325 | 1013.25 | 7.5 | 0 | 1850 | 2217077.2 | 2217.077
0.0101325 | 1013.25 | 7.5 | 0 | 1875 | 2331605.2 | 2331.605
0.0101325 | 1013.25 | 7.5 | 0 | 1900 | 2450794.2 | 2450.794
0.0101325 | 1013.25 | 7.5 | 0 | 1925 | 2575264.4 | 2575.264
0.0101325 | 1013.25 | 7.5 | 0 | 1950 | 2705699.5 | 2705.7
0.0101325 | 1013.25 | 7.5 | 0 | 1975 | 2842849.9 | 2842.85
0.0101325 | 1013.25 | 7.5 | 0 | 2000 | 2987535.4 | 2987.535
0.0101325 | 1013.25 | 7.5 | 0 | 2025 | 3140648.0 | 3140.648
0.0101325 | 1013.25 | 7.5 | 0 | 2050 | 3303153.8 | 3303.154
0.0101325 | 1013.25 | 7.5 | 0 | 2075 | 3476095.0 | 3476.095
0.0101325 | 1013.25 | 7.5 | 0 | 2100 | 3660590.6 | 3660.591
0.0101325 | 1013.25 | 7.5 | 0 | 2125 | 3857836.9 | 3857.837
0.0101325 | 1013.25 | 7.5 | 0 | 2150 | 4069106.8 | 4069.107
0.0101325 | 1013.25 | 7.5 | 0 | 2175 | 4295748.9 | 4295.749
0.0101325 | 1013.25 | 7.5 | 0 | 2200 | 4539184.4 | 4539.184
0.0101325 | 1013.25 | 7.5 | 0 | 2225 | 4800903.8 | 4800.904
0.0101325 | 1013.25 | 7.5 | 0 | 2250 | 5082461.8 | 5082.462
0.0101325 | 1013.25 | 7.5 | 0 | 2275 | 5385470.6 | 5385.471
0.0101325 | 1013.25 | 7.5 | 0 | 2300 | 5711591.3 | 5711.591
0.0101325 | 1013.25 | 7.5 | 0 | 2325 | 6062524.1 | 6062.524
0.0101325 | 1013.25 | 7.5 | 0 | 2350 | 6439995.431 | 6439.995431
0.0101325 | 1013.25 | 7.5 | 0 | 2375 | 6845743.259 | 6845.743259
0.0101325 | 1013.25 | 7.5 | 0 | 2400 | 7281499.566 | 7281.499566
0.0101325 | 1013.25 | 7.5 | 0 | 2425 | 7748970.0 | 7748.97
0.0101325 | 1013.25 | 7.5 | 0 | 2450 | 8249810.4 | 8249.81
0.0101325 | 1013.25 | 7.5 | 0 | 2475 | 8785600.0 | 8785.6
0.0101325 | 1013.25 | 7.5 | 0 | 2500 | 9357811.1 | 9357.811
0.0101325 | 1013.25 | 7.5 | 0 | 2525 | 9967775.0 | 9967.775
0.0101325 | 1013.25 | 7.5 | 0 | 2550 | 10616644.29 | 10616.64429
0.0101325 | 1013.25 | 7.5 | 0 | 2575 | 11305350.6 | 11305.35
0.0101325 | 1013.25 | 7.5 | 0 | 2600 | 12034559.2 | 12034.56
0.0101325 | 1013.25 | 7.5 | 0 | 2625 | 12804618.7 | 12804.62
0.0101325 | 1013.25 | 7.5 | 0 | 2650 | 13615506.63 | 13615.50663
0.0101325 | 1013.25 | 7.5 | 0 | 2675 | 14466769.81 | 14466.76981
0.0101325 | 1013.25 | 7.5 | 0 | 2700 | 15357458.5 | 15357.46
0.0101325 | 1013.25 | 7.5 | 0 | 2725 | 16286052.5 | 16286.05
0.0101325 | 1013.25 | 7.5 | 0 | 2750 | 17250374.9 | 17250.37
0.0101325 | 1013.25 | 7.5 | 0 | 2775 | 18247490.7 | 18247.49
0.0101325 | 1013.25 | 7.5 | 0 | 2800 | 19273580.4 | 19273.58
0.0101325 | 1013.25 | 7.5 | 0 | 2825 | 20323784.4 | 20323.78
0.0101325 | 1013.25 | 7.5 | 0 | 2850 | 21392007.2 | 21392.01
0.0101325 | 1013.25 | 7.5 | 0 | 2875 | 22470678.4 | 22470.68
0.0101325 | 1013.25 | 7.5 | 0 | 2900 | 23550476.0 | 23550.48
0.0101325 | 1013.25 | 7.5 | 0 | 2925 | 24620032.7 | 24620.03
0.0101325 | 1013.25 | 7.5 | 0 | 2950 | 25665680.1 | 25665.68
0.0101325 | 1013.25 | 7.5 | 0.2086039 | 2975 | 26671319.8 | 26671.32
0.0101325 | 1013.25 | 7.5 | 0.598087 | 3000 | 27618559.3 | 27618.56
0.0101325 | 1013.25 | 7.5 | 1.109034 | 3025 | 28487275.5 | 28487.28
0.0101325 | 1013.25 | 7.5 | 1.782386 | 3050 | 29256751.1 | 29256.75
0.0101325 | 1013.25 | 7.5 | 2.674969 | 3075 | 29907436.1 | 29907.44
0.0101325 | 1013.25 | 7.5 | 3.867607 | 3100 | 30423193.8 | 30423.19
0.0101325 | 1013.25 | 7.5 | 5.47891 | 3125 | 30793649.8 | 30793.65
0.0101325 | 1013.25 | 7.5 | 7.690005 | 3150 | 31016067.3 | 31016.07
0.0101325 | 1013.25 | 7.5 | 10.79188 | 3175 | 31096159.2 | 31096.16
0.0101325 | 1013.25 | 7.5 | 15.28387 | 3200 | 31047488.8 | 31047.49
0.0101325 | 1013.25 | 7.5 | 22.10155 | 3225 | 30889532.8 | 30889.53
0.0101325 | 1013.25 | 7.5 | 33.22818 | 3250 | 30644887.3 | 30644.89
0.0101325 | 1013.25 | 7.5 | 53.73372 | 3275 | 30336275.6 | 30336.28
0.0101325 | 1013.25 | 7.5 | 53.73372 | 3300 | 30336275.6 | 30336.28
0.0101325 | 1013.25 | 7.5 | 53.73372 | 3325 | 30336275.6 | 30336.28
0.0101325 | 1013.25 | 7.5 | 53.73372 | 3350 | 30336275.6 | 30336.28
0.0101325 | 1013.25 | 7.5 | 53.73372 | 3375 | 30336275.6 | 30336.28
0.0101325 | 1013.25 | 7.5 | 53.73372 | 3400 | 30336275.6 | 30336.28
0.0101325 | 1013.25 | 7.5 | 53.73372 | 3425 | 30336275.6 | 30336.28
0.0101325 | 1013.25 | 7.5 | 53.73372 | 3450 | 30336275.6 | 30336.28
0.0101325 | 1013.25 | 7.5 | 53.73372 | 3475 | 30336275.6 | 30336.28
0.0101325 | 1013.25 | 7.5 | 53.73372 | 3500 | 30336275.6 | 30336.28
0.0101325 | 1013.25 | 7.5 | 53.73372 | 3525 | 30336275.6 | 30336.28
0.0101325 | 1013.25 | 7.5 | 53.73372 | 3550 | 30336275.6 | 30336.28
0.0101325 | 1013.25 | 7.5 | 53.73372 | 3575 | 30336275.6 | 30336.28
0.0101325 | 1013.25 | 7.5 | 53.73372 | 3600 | 30336275.6 | 30336.28
0.0101325 | 1013.25 | 7.5 | 53.73372 | 3625 | 30336275.6 | 30336.28
0.0101325 | 1013.25 | 7.5 | 53.73372 | 3650 | 30336275.6 | 30336.28
0.0101325 | 1013.25 | 7.5 | 53.73372 | 3675 | 30336275.6 | 30336.28
0.0101325 | 1013.25 | 7.5 | 53.73372 | 3700 | 30336275.6 | 30336.28
0.0101325 | 1013.25 | 7.5 | 53.73372 | 3725 | 30336275.6 | 30336.28
0.0101325 | 1013.25 | 7.5 | 53.73372 | 3750 | 30336275.6 | 30336.28
0.0101325 | 1013.25 | 7.5 | 53.73372 | 3775 | 30336275.6 | 30336.28
0.0101325 | 1013.25 | 7.5 | 53.73372 | 3800 | 30336275.6 | 30336.28
0.0101325 | 1013.25 | 7.5 | 53.73372 | 3825 | 30336275.6 | 30336.28
0.0101325 | 1013.25 | 7.5 | 53.73372 | 3850 | 30336275.6 | 30336.28
0.0101325 | 1013.25 | 7.5 | 53.73372 | 3875 | 30336275.6 | 30336.28
0.0101325 | 1013.25 | 7.5 | 53.73372 | 3900 | 30336275.6 | 30336.28
0.0101325 | 1013.25 | 7.5 | 53.73372 | 3925 | 30336275.6 | 30336.28
0.0101325 | 1013.25 | 7.5 | 53.73372 | 3950 | 30336275.6 | 30336.28
0.0101325 | 1013.25 | 7.5 | 53.73372 | 3975 | 30336275.6 | 30336.28
0.0101325 | 1013.25 | 7.5 | 53.73372 | 4000 | 30336275.6 | 30336.28
0.0101325 | 1013.25 | 5.5 | 0 | 250 | -8345598.2 | -8345.598
0.0101325 | 1013.25 | 5.5 | 0 | 275 | -8285266.4 | -8285.266
0.0101325 | 1013.25 | 5.5 | 0 | 300 | -8217822.1 | -8217.822
0.0101325 | 1013.25 | 5.5 | 0 | 325 | -8143242.7 | -8143.243
0.0101325 | 1013.25 | 5.5 | 0 | 350 | -8062395.1 | -8062.395
0.0101325 | 1013.25 | 5.5 | 0 | 375 | -7976713.1 | -7976.713
0.0101325 | 1013.25 | 5.5 | 0 | 400 | -7887753.9 | -7887.754
0.0101325 | 1013.25 | 5.5 | 0 | 425 | -7796754.113 | -7796.754113
0.0101325 | 1013.25 | 5.5 | 0 | 450 | -7704218.0 | -7704.218
0.0101325 | 1013.25 | 5.5 | 0 | 475 | -7609481.8 | -7609.482
0.0101325 | 1013.25 | 5.5 | 0 | 500 | -7510131.3 | -7510.131
0.0101325 | 1013.25 | 5.5 | 0 | 525 | -7401121.1 | -7401.121
0.0101325 | 1013.25 | 5.5 | 0 | 550 | -7273559.7 | -7273.56
0.0101325 | 1013.25 | 5.5 | 0 | 575 | -7113598.4 | -7113.598
0.0101325 | 1013.25 | 5.5 | 0 | 600 | -6902827.1 | -6902.827
0.0101325 | 1013.25 | 5.5 | 0 | 625 | -6621872.7 | -6621.873
0.0101325 | 1013.25 | 5.5 | 0 | 650 | -6256000.5 | -6256.001
0.0101325 | 1013.25 | 5.5 | 0 | 675 | -5797664.4 | -5797.664
0.0101325 | 1013.25 | 5.5 | 0 | 700 | -5244934.1 | -5244.934
0.0101325 | 1013.25 | 5.5 | 0 | 725 | -4603502.3 | -4603.502
0.0101325 | 1013.25 | 5.5 | 0 | 750 | -3897939.4 | -3897.939
0.0101325 | 1013.25 | 5.5 | 0 | 775 | -3183628.5 | -3183.628
0.0101325 | 1013.25 | 5.5 | 0 | 800 | -2538382.6 | -2538.383
0.0101325 | 1013.25 | 5.5 | 0 | 825 | -2024735.6 | -2024.736
0.0101325 | 1013.25 | 5.5 | 0 | 850 | -1655564.9 | -1655.565
0.0101325 | 1013.25 | 5.5 | 0 | 875 | -1401567.3 | -1401.567
0.0101325 | 1013.25 | 5.5 | 0 | 900 | -1222803.8 | -1222.804
0.0101325 | 1013.25 | 5.5 | 0 | 925 | -1088165.8 | -1088.166
0.0101325 | 1013.25 | 5.5 | 0 | 950 | -978237.8 | -978.2378
0.0101325 | 1013.25 | 5.5 | 0 | 975 | -881985.1 | -881.9851
0.0101325 | 1013.25 | 5.5 | 0 | 1000 | -793327.1297 | -793.3271297
0.0101325 | 1013.25 | 5.5 | 0 | 1025 | -708932.6 | -708.9326
0.0101325 | 1013.25 | 5.5 | 0 | 1050 | -626951.8853 | -626.9518853
0.0101325 | 1013.25 | 5.5 | 0 | 1075 | -546321.5 | -546.3215
0.0101325 | 1013.25 | 5.5 | 0 | 1100 | -466421.3 | -466.4213
0.0101325 | 1013.25 | 5.5 | 0 | 1125 | -386880.4 | -386.8804
0.0101325 | 1013.25 | 5.5 | 0 | 1150 | -307471.8298 | -307.4718298
0.0101325 | 1013.25 | 5.5 | 0 | 1175 | -228052.7 | -228.0527
0.0101325 | 1013.25 | 5.5 | 0 | 1200 | -148530.4 | -148.5304
0.0101325 | 1013.25 | 5.5 | 0 | 1225 | -68843.17107 | -68.84317107
0.0101325 | 1013.25 | 5.5 | 0 | 1250 | 11052.47 | 11.05247
0.0101325 | 1013.25 | 5.5 | 0 | 1275 | 91188.76 | 91.18876
0.0101325 | 1013.25 | 5.5 | 0 | 1300 | 171591.6 | 171.5916
0.0101325 | 1013.25 | 5.5 | 0 | 1325 | 252284 | 252.284
0.0101325 | 1013.25 | 5.5 | 0 | 1350 | 333288.2083 | 333.2882083
0.0101325 | 1013.25 | 5.5 | 0 | 1375 | 414627.7 | 414.6277
0.0101325 | 1013.25 | 5.5 | 0 | 1400 | 496328.8 | 496.3288
0.0101325 | 1013.25 | 5.5 | 0 | 1425 | 578422.3 | 578.4223
0.0101325 | 1013.25 | 5.5 | 0 | 1450 | 660944.7 | 660.9447
0.0101325 | 1013.25 | 5.5 | 0 | 1475 | 743939.7 | 743.9397
0.0101325 | 1013.25 | 5.5 | 0 | 1500 | 827460.2 | 827.4602
0.0101325 | 1013.25 | 5.5 | 0 | 1525 | 911569.5 | 911.5695
0.0101325 | 1013.25 | 5.5 | 0 | 1550 | 996343.6 | 996.3436
0.0101325 | 1013.25 | 5.5 | 0 | 1575 | 1081873.0 | 1081.873
0.0101325 | 1013.25 | 5.5 | 0 | 1600 | 1168265.0 | 1168.265
0.0101325 | 1013.25 | 5.5 | 0 | 1625 | 1255646.027 | 1255.646027
0.0101325 | 1013.25 | 5.5 | 0 | 1650 | 1344164.1 | 1344.164
0.0101325 | 1013.25 | 5.5 | 0 | 1675 | 1433991.6 | 1433.992
0.0101325 | 1013.25 | 5.5 | 0 | 1700 | 1525328.3 | 1525.328
0.0101325 | 1013.25 | 5.5 | 0 | 1725 | 1618404.2 | 1618.404
0.0101325 | 1013.25 | 5.5 | 0 | 1750 | 1713482.6 | 1713.483
0.0101325 | 1013.25 | 5.5 | 0 | 1775 | 1810863.7 | 1810.864
0.0101325 | 1013.25 | 5.5 | 0 | 1800 | 1910887.6 | 1910.888
0.0101325 | 1013.25 | 5.5 | 0 | 1825 | 2013937.9 | 2013.938
0.0101325 | 1013.25 | 5.5 | 0 | 1850 | 2120445.0 | 2120.445
0.0101325 | 1013.25 | 5.5 | 0 | 1875 | 2230890.0 | 2230.89
0.0101325 | 1013.25 | 5.5 | 0 | 1900 | 2345807.3 | 2345.807
0.0101325 | 1013.25 | 5.5 | 0 | 1925 | 2465788.9 | 2465.789
0.0101325 | 1013.25 | 5.5 | 0 | 1950 | 2591486.6 | 2591.487
0.0101325 | 1013.25 | 5.5 | 0 | 1975 | 2723615.6 | 2723.616
0.0101325 | 1013.25 | 5.5 | 0 | 2000 | 2862957.0 | 2862.957
0.0101325 | 1013.25 | 5.5 | 0 | 2025 | 3010360.2 | 3010.36
0.0101325 | 1013.25 | 5.5 | 0 | 2050 | 3166744.7 | 3166.745
0.0101325 | 1013.25 | 5.5 | 0 | 2075 | 3333101.976 | 3333.101976
0.0101325 | 1013.25 | 5.5 | 0 | 2100 | 3510495.8 | 3510.496
0.0101325 | 1013.25 | 5.5 | 0 | 2125 | 3700062.9 | 3700.063
0.0101325 | 1013.25 | 5.5 | 0 | 2150 | 3903012.3 | 3903.012
0.0101325 | 1013.25 | 5.5 | 0 | 2175 | 4120623.6 | 4120.624
0.0101325 | 1013.25 | 5.5 | 0 | 2200 | 4354244.9 | 4354.245
0.0101325 | 1013.25 | 5.5 | 0 | 2225 | 4605288.7 | 4605.289
0.0101325 | 1013.25 | 5.5 | 0 | 2250 | 4875227.1 | 4875.227
0.0101325 | 1013.25 | 5.5 | 0 | 2275 | 5165585.3 | 5165.585
0.0101325 | 1013.25 | 5.5 | 0 | 2300 | 5477933.8 | 5477.934
0.0101325 | 1013.25 | 5.5 | 0 | 2325 | 5813877.7 | 5813.878
0.0101325 | 1013.25 | 5.5 | 0 | 2350 | 6175045.3 | 6175.045
0.0101325 | 1013.25 | 5.5 | 0 | 2375 | 6563073.6 | 6563.074
0.0101325 | 1013.25 | 5.5 | 0 | 2400 | 6979591.7 | 6979.592
0.0101325 | 1013.25 | 5.5 | 0 | 2425 | 7426201.4 | 7426.201
0.0101325 | 1013.25 | 5.5 | 0 | 2450 | 7904454.8 | 7904.455
0.0101325 | 1013.25 | 5.5 | 0 | 2475 | 8415829.6 | 8415.83
0.0101325 | 1013.25 | 5.5 | 0 | 2500 | 8961700.1 | 8961.7
0.0101325 | 1013.25 | 5.5 | 0 | 2525 | 9543306.7 | 9543.307
0.0101325 | 1013.25 | 5.5 | 0 | 2550 | 10161720.14 | 10161.72014
0.0101325 | 1013.25 | 5.5 | 0 | 2575 | 10817804.9 | 10817.8
0.0101325 | 1013.25 | 5.5 | 0 | 2600 | 11512177.9 | 11512.18
0.0101325 | 1013.25 | 5.5 | 0 | 2625 | 12245165.8 | 12245.17
0.0101325 | 1013.25 | 5.5 | 0 | 2650 | 13016758.4 | 13016.76
0.0101325 | 1013.25 | 5.5 | 0 | 2675 | 13826560.8 | 13826.56
0.0101325 | 1013.25 | 5.5 | 0 | 2700 | 14673741.33 | 14673.74133
0.0101325 | 1013.25 | 5.5 | 0 | 2725 | 15556975.2 | 15556.98
0.0101325 | 1013.25 | 5.5 | 0 | 2750 | 16474381.2 | 16474.38
0.0101325 | 1013.25 | 5.5 | 0 | 2775 | 17423447.8 | 17423.45
0.0101325 | 1013.25 | 5.5 | 0 | 2800 | 18400941.3 | 18400.94
0.0101325 | 1013.25 | 5.5 | 0 | 2825 | 19402789.7 | 19402.79
0.0101325 | 1013.25 | 5.5 | 0 | 2850 | 20423932.4 | 20423.9324
0.0101325 | 1013.25 | 5.5 | 0 | 2875 | 21458127.9 | 21458.13
0.0101325 | 1013.25 | 5.5 | 0 | 2900 | 22497717.6 | 22497.72
0.0101325 | 1013.25 | 5.5 | 0 | 2925 | 23533356.8 | 23533.36
0.0101325 | 1013.25 | 5.5 | 0.01873833 | 2950 | 24553743.8 | 24553.74
0.0101325 | 1013.25 | 5.5 | 0.2414169 | 2975 | 25545418.2 | 25545.42
0.0101325 | 1013.25 | 5.5 | 0.5321624 | 3000 | 26492732.2 | 26492.73
0.0101325 | 1013.25 | 5.5 | 0.9133378943 | 3025 | 27378140.5 | 27378.14
0.0101325 | 1013.25 | 5.5 | 1.415407 | 3050 | 28182957.4 | 28182.96
0.0101325 | 1013.25 | 5.5 | 2.080655 | 3075 | 28888673.5 | 28888.67
0.0101325 | 1013.25 | 5.5 | 2.969232 | 3100 | 29478789.6 | 29478.79
0.0101325 | 1013.25 | 5.5 | 4.169423 | 3125 | 29940915.5 | 29940.92
0.0101325 | 1013.25 | 5.5 | 5.816068 | 3150 | 30268682.7 | 30268.68
0.0101325 | 1013.25 | 5.5 | 8.125853 | 3175 | 30462929.0 | 30462.93
0.0101325 | 1013.25 | 5.5 | 11.4707 | 3200 | 30531741.5 | 30531.74
0.0101325 | 1013.25 | 5.5 | 16.54773 | 3225 | 30489259.8 | 30489.26
0.0101325 | 1013.25 | 5.5 | 24.83527 | 3250 | 30353512.1 | 30353.51
0.0101325 | 1013.25 | 5.5 | 40.11445 | 3275 | 30143783.8 | 30143.78
0.0101325 | 1013.25 | 5.5 | 75.80604 | 3300 | 29877919.68 | 29877.91968
0.0101325 | 1013.25 | 5.5 | 75.80604 | 3325 | 29877919.68 | 29877.91968
0.0101325 | 1013.25 | 5.5 | 75.80604 | 3350 | 29877919.68 | 29877.91968
0.0101325 | 1013.25 | 5.5 | 75.80604 | 3375 | 29877919.68 | 29877.91968
0.0101325 | 1013.25 | 5.5 | 75.80604 | 3400 | 29877919.68 | 29877.91968
0.0101325 | 1013.25 | 5.5 | 75.80604 | 3425 | 29877919.68 | 29877.91968
0.0101325 | 1013.25 | 5.5 | 75.80604 | 3450 | 29877919.68 | 29877.91968
0.0101325 | 1013.25 | 5.5 | 75.80604 | 3475 | 29877919.68 | 29877.91968
0.0101325 | 1013.25 | 5.5 | 75.80604 | 3500 | 29877919.68 | 29877.91968
0.0101325 | 1013.25 | 5.5 | 75.80604 | 3525 | 29877919.68 | 29877.91968
0.0101325 | 1013.25 | 5.5 | 75.80604 | 3550 | 29877919.68 | 29877.91968
0.0101325 | 1013.25 | 5.5 | 75.80604 | 3575 | 29877919.68 | 29877.91968
0.0101325 | 1013.25 | 5.5 | 75.80604 | 3600 | 29877919.68 | 29877.91968
0.0101325 | 1013.25 | 5.5 | 75.80604 | 3625 | 29877919.68 | 29877.91968
0.0101325 | 1013.25 | 5.5 | 75.80604 | 3650 | 29877919.68 | 29877.91968
0.0101325 | 1013.25 | 5.5 | 75.80604 | 3675 | 29877919.68 | 29877.91968
0.0101325 | 1013.25 | 5.5 | 75.80604 | 3700 | 29877919.68 | 29877.91968
0.0101325 | 1013.25 | 5.5 | 75.80604 | 3725 | 29877919.68 | 29877.91968
0.0101325 | 1013.25 | 5.5 | 75.80604 | 3750 | 29877919.68 | 29877.91968
0.0101325 | 1013.25 | 5.5 | 75.80604 | 3775 | 29877919.68 | 29877.91968
0.0101325 | 1013.25 | 5.5 | 75.80604 | 3800 | 29877919.68 | 29877.91968
0.0101325 | 1013.25 | 5.5 | 75.80604 | 3825 | 29877919.68 | 29877.91968
0.0101325 | 1013.25 | 5.5 | 75.80604 | 3850 | 29877919.68 | 29877.91968
0.0101325 | 1013.25 | 5.5 | 75.80604 | 3875 | 29877919.68 | 29877.91968
0.0101325 | 1013.25 | 5.5 | 75.80604 | 3900 | 29877919.68 | 29877.91968
0.0101325 | 1013.25 | 5.5 | 75.80604 | 3925 | 29877919.68 | 29877.91968
0.0101325 | 1013.25 | 5.5 | 75.80604 | 3950 | 29877919.68 | 29877.91968
0.0101325 | 1013.25 | 5.5 | 75.80604 | 3975 | 29877919.68 | 29877.91968
0.0101325 | 1013.25 | 5.5 | 75.80604 | 4000 | 29877919.68 | 29877.91968
0.0101325 | 1013.25 | 4 | 0 | 250 | -8032718.6 | -8032.719
0.0101325 | 1013.25 | 4 | 0 | 275 | -7973526.7 | -7973.527
0.0101325 | 1013.25 | 4 | 0 | 300 | -7907313.4 | -7907.313
0.0101325 | 1013.25 | 4 | 0 | 325 | -7834090.7 | -7834.091
0.0101325 | 1013.25 | 4 | 0 | 350 | -7754728.0 | -7754.728
0.0101325 | 1013.25 | 4 | 0 | 375 | -7670598.5 | -7670.598
0.0101325 | 1013.25 | 4 | 0 | 400 | -7583114.2 | -7583.114
0.0101325 | 1013.25 | 4 | 0 | 425 | -7493277.1 | -7493.277
0.0101325 | 1013.25 | 4 | 0 | 450 | -7401276.5 | -7401.276
0.0101325 | 1013.25 | 4 | 0 | 475 | -7306080.4 | -7306.08
0.0101325 | 1013.25 | 4 | 0 | 500 | -7204910.6 | -7204.911
0.0101325 | 1013.25 | 4 | 0 | 525 | -7092491.6 | -7092.492
0.0101325 | 1013.25 | 4 | 0 | 550 | -6960104.2 | -6960.104
0.0101325 | 1013.25 | 4 | 0 | 575 | -6794926.955 | -6794.926955
0.0101325 | 1013.25 | 4 | 0 | 600 | -6580890.4 | -6580.89
0.0101325 | 1013.25 | 4 | 0 | 625 | -6302119.0 | -6302.119
0.0101325 | 1013.25 | 4 | 0 | 650 | -5947238.279 | -5947.238279
0.0101325 | 1013.25 | 4 | 0 | 675 | -5510297.1 | -5510.297
0.0101325 | 1013.25 | 4 | 0 | 700 | -4988716.1 | -4988.716
0.0101325 | 1013.25 | 4 | 0 | 725 | -4385809.9 | -4385.81
0.0101325 | 1013.25 | 4 | 0 | 750 | -3722383.8 | -3722.384
0.0101325 | 1013.25 | 4 | 0 | 775 | -3048931.4 | -3048.931
0.0101325 | 1013.25 | 4 | 0 | 800 | -2438516.5 | -2438.516
0.0101325 | 1013.25 | 4 | 0 | 825 | -1951141.5 | -1951.141
0.0101325 | 1013.25 | 4 | 0 | 850 | -1600168.798 | -1600.168798
0.0101325 | 1013.25 | 4 | 0 | 875 | -1358471.4 | -1358.471
0.0101325 | 1013.25 | 4 | 0 | 900 | -1188313.8 | -1188.314
0.0101325 | 1013.25 | 4 | 0 | 925 | -1060138.4 | -1060.138
0.0101325 | 1013.25 | 4 | 0 | 950 | -955463.8 | -955.4638
0.0101325 | 1013.25 | 4 | 0 | 975 | -863782.7 | -863.7827
0.0101325 | 1013.25 | 4 | 0 | 1000 | -779308.3965 | -779.3083965
0.0101325 | 1013.25 | 4 | 0 | 1025 | -698872.9 | -698.8729
0.0101325 | 1013.25 | 4 | 0 | 1050 | -620719.1 | -620.7191
0.0101325 | 1013.25 | 4 | 0 | 1075 | -543838 | -543.838
0.0101325 | 1013.25 | 4 | 0 | 1100 | -467642 | -467.642
0.0101325 | 1013.25 | 4 | 0 | 1125 | -391780.2456 | -391.7802456
0.0101325 | 1013.25 | 4 | 0 | 1150 | -316038.1 | -316.0381
0.0101325 | 1013.25 | 4 | 0 | 1175 | -240280.5 | -240.2805
0.0101325 | 1013.25 | 4 | 0 | 1200 | -164420.4 | -164.4204
0.0101325 | 1013.25 | 4 | 0 | 1225 | -88399.04 | -88.39904
0.0101325 | 1013.25 | 4 | 0 | 1250 | -12175.52 | -12.17552
0.0101325 | 1013.25 | 4 | 0 | 1275 | 64280.78 | 64.28078
0.0101325 | 1013.25 | 4 | 0 | 1300 | 140994.6 | 140.9946
0.0101325 | 1013.25 | 4 | 0 | 1325 | 217987.9 | 217.9879
0.0101325 | 1013.25 | 4 | 0 | 1350 | 295282.1 | 295.2821
0.0101325 | 1013.25 | 4 | 0 | 1375 | 372900 | 372.9
0.0101325 | 1013.25 | 4 | 0 | 1400 | 450866.7981 | 450.8667981
0.0101325 | 1013.25 | 4 | 0 | 1425 | 529212.3 | 529.2123
0.0101325 | 1013.25 | 4 | 0 | 1450 | 607971.5 | 607.9715
0.0101325 | 1013.25 | 4 | 0 | 1475 | 687186.5 | 687.1865
0.0101325 | 1013.25 | 4 | 0 | 1500 | 766907.924 | 766.907924
0.0101325 | 1013.25 | 4 | 0 | 1525 | 847196.4 | 847.1964
0.0101325 | 1013.25 | 4 | 0 | 1550 | 928124.5 | 928.1245
0.0101325 | 1013.25 | 4 | 0 | 1575 | 1009778.3 | 1009.778
0.0101325 | 1013.25 | 4 | 0 | 1600 | 1092260.0 | 1092.26
0.0101325 | 1013.25 | 4 | 0 | 1625 | 1175689.7 | 1175.69
0.0101325 | 1013.25 | 4 | 0 | 1650 | 1260207.8 | 1260.208
0.0101325 | 1013.25 | 4 | 0 | 1675 | 1345977.9 | 1345.978
0.0101325 | 1013.25 | 4 | 0 | 1700 | 1433188.9 | 1433.189
0.0101325 | 1013.25 | 4 | 0 | 1725 | 1522058.5 | 1522.058
0.0101325 | 1013.25 | 4 | 0 | 1750 | 1612835.506 | 1612.835506
0.0101325 | 1013.25 | 4 | 0 | 1775 | 1705803.4 | 1705.803
0.0101325 | 1013.25 | 4 | 0 | 1800 | 1801283.083 | 1801.283083
0.0101325 | 1013.25 | 4 | 0 | 1825 | 1899636.3 | 1899.636
0.0101325 | 1013.25 | 4 | 0 | 1850 | 2001268.9 | 2001.269
0.0101325 | 1013.25 | 4 | 0 | 1875 | 2106633.7 | 2106.634
0.0101325 | 1013.25 | 4 | 0 | 1900 | 2216234.0 | 2216.234
0.0101325 | 1013.25 | 4 | 0 | 1925 | 2330626.5 | 2330.626
0.0101325 | 1013.25 | 4 | 0 | 1950 | 2450424.2 | 2450.424
0.0101325 | 1013.25 | 4 | 0 | 1975 | 2576299.2 | 2576.299
0.0101325 | 1013.25 | 4 | 0 | 2000 | 2708985.1 | 2708.985
0.0101325 | 1013.25 | 4 | 0 | 2025 | 2849279.2 | 2849.279
0.0101325 | 1013.25 | 4 | 0 | 2050 | 2998044.3 | 2998.044
0.0101325 | 1013.25 | 4 | 0 | 2075 | 3156209.638 | 3156.209638
0.0101325 | 1013.25 | 4 | 0 | 2100 | 3324772.2 | 3324.772
0.0101325 | 1013.25 | 4 | 0 | 2125 | 3504796.5 | 3504.796
0.0101325 | 1013.25 | 4 | 0 | 2150 | 3697413.5 | 3697.414
0.0101325 | 1013.25 | 4 | 0 | 2175 | 3903820.0 | 3903.82
0.0101325 | 1013.25 | 4 | 0 | 2200 | 4125275.1 | 4125.275
0.0101325 | 1013.25 | 4 | 0 | 2225 | 4363097.5 | 4363.098
0.0101325 | 1013.25 | 4 | 0 | 2250 | 4618659.9 | 4618.66
0.0101325 | 1013.25 | 4 | 0 | 2275 | 4893383.0 | 4893.383
0.0101325 | 1013.25 | 4 | 0 | 2300 | 5188727.9 | 5188.728
0.0101325 | 1013.25 | 4 | 0 | 2325 | 5506186.2 | 5506.186
0.0101325 | 1013.25 | 4 | 0 | 2350 | 5847268.5 | 5847.269
0.0101325 | 1013.25 | 4 | 0 | 2375 | 6213491.4 | 6213.491
0.0101325 | 1013.25 | 4 | 0 | 2400 | 6606360.8 | 6606.361
0.0101325 | 1013.25 | 4 | 0 | 2425 | 7027354.9 | 7027.355
0.0101325 | 1013.25 | 4 | 0 | 2450 | 7477902.3 | 7477.902
0.0101325 | 1013.25 | 4 | 0 | 2475 | 7959359.7 | 7959.36
0.0101325 | 1013.25 | 4 | 0 | 2500 | 8472985.5 | 8472.985
0.0101325 | 1013.25 | 4 | 0 | 2525 | 9019911.2 | 9019.911
0.0101325 | 1013.25 | 4 | 0 | 2550 | 9601111.0 | 9601.111
0.0101325 | 1013.25 | 4 | 0 | 2575 | 10217369.0 | 10217.37
0.0101325 | 1013.25 | 4 | 0 | 2600 | 10869244.3 | 10869.24
0.0101325 | 1013.25 | 4 | 0 | 2625 | 11557035.8 | 11557.04
0.0101325 | 1013.25 | 4 | 0 | 2650 | 12280746.2 | 12280.75
0.0101325 | 1013.25 | 4 | 0 | 2675 | 13040045.8 | 13040.05
0.0101325 | 1013.25 | 4 | 0 | 2700 | 13834236.9 | 13834.24
0.0101325 | 1013.25 | 4 | 0 | 2725 | 14662217.7 | 14662.22
0.0101325 | 1013.25 | 4 | 0 | 2750 | 15522444.4 | 15522.44
0.0101325 | 1013.25 | 4 | 0 | 2775 | 16412888.6 | 16412.89
0.0101325 | 1013.25 | 4 | 0 | 2800 | 17330984.6 | 17330.98
0.0101325 | 1013.25 | 4 | 0 | 2825 | 18273558.7 | 18273.56
0.0101325 | 1013.25 | 4 | 0 | 2850 | 19236731.5 | 19236.73
0.0101325 | 1013.25 | 4 | 0 | 2875 | 20215781.4 | 20215.78
0.0101325 | 1013.25 | 4 | 0 | 2900 | 21204960.0 | 21204.96
0.0101325 | 1013.25 | 4 | 0 | 2925 | 22197258.18 | 22197.25818
0.0101325 | 1013.25 | 4 | 0.09549489 | 2950 | 23184136.2 | 23184.14
0.0101325 | 1013.25 | 4 | 0.2614815 | 2975 | 24155256.2 | 24155.26
0.0101325 | 1013.25 | 4 | 0.4780186 | 3000 | 25098294.2 | 25098.29
0.0101325 | 1013.25 | 4 | 0.7616975 | 3025 | 25998944.3 | 25998.94
0.0101325 | 1013.25 | 4 | 1.135118 | 3050 | 26841257.0 | 26841.26
0.0101325 | 1013.25 | 4 | 1.629652 | 3075 | 27608440.0 | 27608.44
0.0101325 | 1013.25 | 4 | 2.289931 | 3100 | 28284168.22 | 28284.16822
0.0101325 | 1013.25 | 4 | 3.181469 | 3125 | 28854299.1 | 28854.3
0.0101325 | 1013.25 | 4 | 4.404357157 | 3150 | 29308696.83 | 29308.69683
0.0101325 | 1013.25 | 4 | 6.119481 | 3175 | 29642722.4 | 29642.72
0.0101325 | 1013.25 | 4 | 8.603084 | 3200 | 29857945.1 | 29857.95
0.0101325 | 1013.25 | 4 | 12.37316 | 3225 | 29961812.36 | 29961.81236
0.0101325 | 1013.25 | 4 | 18.52872 | 3250 | 29966309.8 | 29966.31
0.0101325 | 1013.25 | 4 | 29.88255589 | 3275 | 29885886.3 | 29885.89
0.0101325 | 1013.25 | 4 | 56.42744 | 3300 | 29734884.9 | 29734.88
0.0101325 | 1013.25 | 4 | 56.42744 | 3325 | 29734884.9 | 29734.88
0.0101325 | 1013.25 | 4 | 56.42744 | 3350 | 29734884.9 | 29734.88
0.0101325 | 1013.25 | 4 | 56.42744 | 3375 | 29734884.9 | 29734.88
0.0101325 | 1013.25 | 4 | 56.42744 | 3400 | 29734884.9 | 29734.88
0.0101325 | 1013.25 | 4 | 56.42744 | 3425 | 29734884.9 | 29734.88
0.0101325 | 1013.25 | 4 | 56.42744 | 3450 | 29734884.9 | 29734.88
0.0101325 | 1013.25 | 4 | 56.42744 | 3475 | 29734884.9 | 29734.88
0.0101325 | 1013.25 | 4 | 56.42744 | 3500 | 29734884.9 | 29734.88
0.0101325 | 1013.25 | 4 | 56.42744 | 3525 | 29734884.9 | 29734.88
0.0101325 | 1013.25 | 4 | 56.42744 | 3550 | 29734884.9 | 29734.88
0.0101325 | 1013.25 | 4 | 56.42744 | 3575 | 29734884.9 | 29734.88
0.0101325 | 1013.25 | 4 | 56.42744 | 3600 | 29734884.9 | 29734.88
0.0101325 | 1013.25 | 4 | 56.42744 | 3625 | 29734884.9 | 29734.88
0.0101325 | 1013.25 | 4 | 56.42744 | 3650 | 29734884.9 | 29734.88
0.0101325 | 1013.25 | 4 | 56.42744 | 3675 | 29734884.9 | 29734.88
0.0101325 | 1013.25 | 4 | 56.42744 | 3700 | 29734884.9 | 29734.88
0.0101325 | 1013.25 | 4 | 56.42744 | 3725 | 29734884.9 | 29734.88
0.0101325 | 1013.25 | 4 | 56.42744 | 3750 | 29734884.9 | 29734.88
0.0101325 | 1013.25 | 4 | 56.42744 | 3775 | 29734884.9 | 29734.88
0.0101325 | 1013.25 | 4 | 56.42744 | 3800 | 29734884.9 | 29734.88
0.0101325 | 1013.25 | 4 | 56.42744 | 3825 | 29734884.9 | 29734.88
0.0101325 | 1013.25 | 4 | 56.42744 | 3850 | 29734884.9 | 29734.88
0.0101325 | 1013.25 | 4 | 56.42744 | 3875 | 29734884.9 | 29734.88
0.0101325 | 1013.25 | 4 | 56.42744 | 3900 | 29734884.9 | 29734.88
0.0101325 | 1013.25 | 4 | 56.42744 | 3925 | 29734884.9 | 29734.88
0.0101325 | 1013.25 | 4 | 56.42744 | 3950 | 29734884.9 | 29734.88
0.0101325 | 1013.25 | 4 | 56.42744 | 3975 | 29734884.9 | 29734.88
0.0101325 | 1013.25 | 4 | 56.42744 | 4000 | 29734884.9 | 29734.88
0.0101325 | 1013.25 | 3 | 0 | 250 | -7699227.8 | -7699.228
0.0101325 | 1013.25 | 3 | 0 | 275 | -7641171.8 | -7641.172
0.0101325 | 1013.25 | 3 | 0 | 300 | -7576168.2 | -7576.168
0.0101325 | 1013.25 | 3 | 0 | 325 | -7504280.3 | -7504.28
0.0101325 | 1013.25 | 3 | 0 | 350 | -7426399.1 | -7426.399
0.0101325 | 1013.25 | 3 | 0 | 375 | -7343852.6 | -7343.853
0.0101325 | 1013.25 | 3 | 0 | 400 | -7257918.1 | -7257.918
0.0101325 | 1013.25 | 3 | 0 | 425 | -7169369.624 | -7169.369624
0.0101325 | 1013.25 | 3 | 0 | 450 | -7078091.3 | -7078.091
0.0101325 | 1013.25 | 3 | 0 | 475 | -6982703.9 | -6982.704
0.0101325 | 1013.25 | 3 | 0 | 500 | -6880108.8 | -6880.109
0.0101325 | 1013.25 | 3 | 0 | 525 | -6764880.5 | -6764.881
0.0101325 | 1013.25 | 3 | 0 | 550 | -6628596.9 | -6628.597
0.0101325 | 1013.25 | 3 | 0 | 575 | -6459609.8 | -6459.61
0.0101325 | 1013.25 | 3 | 0 | 600 | -6244259.1 | -6244.259
0.0101325 | 1013.25 | 3 | 0 | 625 | -5970013.6 | -5970.014
0.0101325 | 1013.25 | 3 | 0 | 650 | -5628467.9 | -5628.468
0.0101325 | 1013.25 | 3 | 0 | 675 | -5214874.3 | -5214.874
0.0101325 | 1013.25 | 3 | 0 | 700 | -4725864.0 | -4725.864
0.0101325 | 1013.25 | 3 | 0 | 725 | -4162495.9 | -4162.496
0.0101325 | 1013.25 | 3 | 0 | 750 | -3542035.1 | -3542.035
0.0101325 | 1013.25 | 3 | 0 | 775 | -2910244.9 | -2910.245
0.0101325 | 1013.25 | 3 | 0 | 800 | -2335452.6 | -2335.453
0.0101325 | 1013.25 | 3 | 0 | 825 | -1875047.7 | -1875.048
0.0101325 | 1013.25 | 3 | 0 | 850 | -1542819.1 | -1542.819
0.0101325 | 1013.25 | 3 | 0 | 875 | -1313823.3 | -1313.823
0.0101325 | 1013.25 | 3 | 0 | 900 | -1152568.3 | -1152.568
0.0101325 | 1013.25 | 3 | 0 | 925 | -1031085.9 | -1031.086
0.0101325 | 1013.25 | 3 | 0 | 950 | -931855.1 | -931.8551
0.0101325 | 1013.25 | 3 | 0 | 975 | -844912.9 | -844.9129
0.0101325 | 1013.25 | 3 | 0 | 1000 | -764775.9 | -764.7759
0.0101325 | 1013.25 | 3 | 0 | 1025 | -688445.1 | -688.4451
0.0101325 | 1013.25 | 3 | 0 | 1050 | -614259.1 | -614.2591
0.0101325 | 1013.25 | 3 | 0 | 1075 | -541265.5 | -541.2655
0.0101325 | 1013.25 | 3 | 0 | 1100 | -468910.4 | -468.9104
0.0101325 | 1013.25 | 3 | 0 | 1125 | -396863.6 | -396.8636
0.0101325 | 1013.25 | 3 | 0 | 1150 | -324923.4 | -324.9234
0.0101325 | 1013.25 | 3 | 0 | 1175 | -252963.2 | -252.9632
0.0101325 | 1013.25 | 3 | 0 | 1200 | -180901.1 | -180.9011
0.0101325 | 1013.25 | 3 | 0 | 1225 | -108682.2 | -108.6822
0.0101325 | 1013.25 | 3 | 0 | 1250 | -36267.99 | -36.26799
0.0101325 | 1013.25 | 3 | 0 | 1275 | 36370.3 | 36.3703
0.0101325 | 1013.25 | 3 | 0 | 1300 | 109256.1 | 109.2561
0.0101325 | 1013.25 | 3 | 0 | 1325 | 182410.2011 | 182.4102011
0.0101325 | 1013.25 | 3 | 0 | 1350 | 255853.1 | 255.8531
0.0101325 | 1013.25 | 3 | 0 | 1375 | 329606.5 | 329.6065
0.0101325 | 1013.25 | 3 | 0 | 1400 | 403694.7 | 403.6947
0.0101325 | 1013.25 | 3 | 0 | 1425 | 478146 | 478.146
0.0101325 | 1013.25 | 3 | 0 | 1450 | 552994 | 552.994
0.0101325 | 1013.25 | 3 | 0 | 1475 | 628278.7 | 628.2787
0.0101325 | 1013.25 | 3 | 0 | 1500 | 704048.4 | 704.0484
0.0101325 | 1013.25 | 3 | 0 | 1525 | 780360.5 | 780.3605
0.0101325 | 1013.25 | 3 | 0 | 1550 | 857283.8 | 857.2838
0.0101325 | 1013.25 | 3 | 0 | 1575 | 934899.9 | 934.8999
0.0101325 | 1013.25 | 3 | 0 | 1600 | 1013305.3 | 1013.305
0.0101325 | 1013.25 | 3 | 0 | 1625 | 1092613.3 | 1092.613
0.0101325 | 1013.25 | 3 | 0 | 1650 | 1172956.2 | 1172.956
0.0101325 | 1013.25 | 3 | 0 | 1675 | 1254488.0 | 1254.488
0.0101325 | 1013.25 | 3 | 0 | 1700 | 1337386.5 | 1337.386
0.0101325 | 1013.25 | 3 | 0 | 1725 | 1421855.9 | 1421.856
0.0101325 | 1013.25 | 3 | 0 | 1750 | 1508130.0 | 1508.13
0.0101325 | 1013.25 | 3 | 0 | 1775 | 1596474.7 | 1596.475
0.0101325 | 1013.25 | 3 | 0 | 1800 | 1687190.6 | 1687.191
0.0101325 | 1013.25 | 3 | 0 | 1825 | 1780616.7 | 1780.617
0.0101325 | 1013.25 | 3 | 0 | 1850 | 1877132.7 | 1877.133
0.0101325 | 1013.25 | 3 | 0 | 1875 | 1977162.3 | 1977.162
0.0101325 | 1013.25 | 3 | 0 | 1900 | 2081176.1 | 2081.176
0.0101325 | 1013.25 | 3 | 0 | 1925 | 2189694.2 | 2189.694
0.0101325 | 1013.25 | 3 | 0 | 1950 | 2303289.1 | 2303.289
0.0101325 | 1013.25 | 3 | 0 | 1975 | 2422588.2 | 2422.588
0.0101325 | 1013.25 | 3 | 0 | 2000 | 2548275.7 | 2548.276
0.0101325 | 1013.25 | 3 | 0 | 2025 | 2681095.0 | 2681.095
0.0101325 | 1013.25 | 3 | 0 | 2050 | 2821849.9 | 2821.85
0.0101325 | 1013.25 | 3 | 0 | 2075 | 2971406.0 | 2971.406
0.0101325 | 1013.25 | 3 | 0 | 2100 | 3130690.9 | 3130.691
0.0101325 | 1013.25 | 3 | 0 | 2125 | 3300694.499 | 3300.694499
0.0101325 | 1013.25 | 3 | 0 | 2150 | 3482468.0 | 3482.468
0.0101325 | 1013.25 | 3 | 0 | 2175 | 3677122.3 | 3677.122
0.0101325 | 1013.25 | 3 | 0 | 2200 | 3885825.9 | 3885.826
0.0101325 | 1013.25 | 3 | 0 | 2225 | 4109800.8 | 4109.801
0.0101325 | 1013.25 | 3 | 0 | 2250 | 4350317.9 | 4350.318
0.0101325 | 1013.25 | 3 | 0 | 2275 | 4608691.3 | 4608.691
0.0101325 | 1013.25 | 3 | 0 | 2300 | 4886270.2 | 4886.27
0.0101325 | 1013.25 | 3 | 0 | 2325 | 5184430.1 | 5184.43
0.0101325 | 1013.25 | 3 | 0 | 2350 | 5504562.2 | 5504.562
0.0101325 | 1013.25 | 3 | 0 | 2375 | 5848059.7 | 5848.06
0.0101325 | 1013.25 | 3 | 0 | 2400 | 6216304.1 | 6216.304
0.0101325 | 1013.25 | 3 | 0 | 2425 | 6610647.3 | 6610.647
0.0101325 | 1013.25 | 3 | 0 | 2450 | 7032392.9 | 7032.393
0.0101325 | 1013.25 | 3 | 0 | 2475 | 7482774.6 | 7482.775
0.0101325 | 1013.25 | 3 | 0 | 2500 | 7962932.8 | 7962.933
0.0101325 | 1013.25 | 3 | 0 | 2525 | 8473889.2 | 8473.889
0.0101325 | 1013.25 | 3 | 0 | 2550 | 9016519.3 | 9016.519
0.0101325 | 1013.25 | 3 | 0 | 2575 | 9591525.1 | 9591.525
0.0101325 | 1013.25 | 3 | 0 | 2600 | 10199405.7 | 10199.41
0.0101325 | 1013.25 | 3 | 0 | 2625 | 10840430.01 | 10840.43001
0.0101325 | 1013.25 | 3 | 0 | 2650 | 11514609.9 | 11514.61
0.0101325 | 1013.25 | 3 | 0 | 2675 | 12221676.3 | 12221.68
0.0101325 | 1013.25 | 3 | 0 | 2700 | 12961058.6 | 12961.06
0.0101325 | 1013.25 | 3 | 0 | 2725 | 13731867.9 | 13731.87
0.0101325 | 1013.25 | 3 | 0 | 2750 | 14532883 | 14532.883
0.0101325 | 1013.25 | 3 | 0 | 2775 | 15362538.0 | 15362.54
0.0101325 | 1013.25 | 3 | 0 | 2800 | 16218906.0 | 16218.91
0.0101325 | 1013.25 | 3 | 0 | 2825 | 17099672.7 | 17099.67
0.0101325 | 1013.25 | 3 | 0 | 2850 | 18002089.3 | 18002.09
0.0101325 | 1013.25 | 3 | 0 | 2875 | 18922891.5 | 18922.89
0.0101325 | 1013.25 | 3 | 0 | 2900 | 19858169.7 | 19858.17
0.0101325 | 1013.25 | 3 | 0.04461074 | 2925 | 20803179.0 | 20803.18
0.0101325 | 1013.25 | 3 | 0.1433099 | 2950 | 21752085.0 | 21752.08
0.0101325 | 1013.25 | 3 | 0.2713879 | 2975 | 22697658.6 | 22697.66
0.0101325 | 1013.25 | 3 | 0.4383317 | 3000 | 23630965.9 | 23630.97
0.0101325 | 1013.25 | 3 | 0.6568817 | 3025 | 24541133.3 | 24541.13
0.0101325 | 1013.25 | 3 | 0.9443913 | 3050 | 25415311.4 | 25415.31
0.0101325 | 1013.25 | 3 | 1.32495 | 3075 | 26238979.9 | 26238.98
0.0101325 | 1013.25 | 3 | 1.83283 | 3100 | 26996709.8 | 26996.71
0.0101325 | 1013.25 | 3 | 2.51835224 | 3125 | 27673406.1 | 27673.4061
0.0101325 | 1013.25 | 3 | 3.458408 | 3150 | 28255894.7 | 28255.89
0.0101325 | 1013.25 | 3 | 4.776631 | 3175 | 28734543.3 | 28734.54
0.0101325 | 1013.25 | 3 | 6.685375 | 3200 | 29104502.5 | 29104.5
0.0101325 | 1013.25 | 3 | 9.582998225 | 3225 | 29366192.2 | 29366.19
0.0101325 | 1013.25 | 3 | 14.3151482 | 3250 | 29524845.2 | 29524.85
0.0101325 | 1013.25 | 3 | 23.04767 | 3275 | 29589130.4 | 29589.13
0.0101325 | 1013.25 | 3 | 43.48272 | 3300 | 29568872.33 | 29568.87233
0.0101325 | 1013.25 | 3 | 43.48272 | 3325 | 29568872.33 | 29568.87233
0.0101325 | 1013.25 | 3 | 43.48272 | 3350 | 29568872.33 | 29568.87233
0.0101325 | 1013.25 | 3 | 43.48272 | 3375 | 29568872.33 | 29568.87233
0.0101325 | 1013.25 | 3 | 43.48272 | 3400 | 29568872.33 | 29568.87233
0.0101325 | 1013.25 | 3 | 43.48272 | 3425 | 29568872.33 | 29568.87233
0.0101325 | 1013.25 | 3 | 43.48272 | 3450 | 29568872.33 | 29568.87233
0.0101325 | 1013.25 | 3 | 43.48272 | 3475 | 29568872.33 | 29568.87233
0.0101325 | 1013.25 | 3 | 43.48272 | 3500 | 29568872.33 | 29568.87233
0.0101325 | 1013.25 | 3 | 43.48272 | 3525 | 29568872.33 | 29568.87233
0.0101325 | 1013.25 | 3 | 43.48272 | 3550 | 29568872.33 | 29568.87233
0.0101325 | 1013.25 | 3 | 43.48272 | 3575 | 29568872.33 | 29568.87233
0.0101325 | 1013.25 | 3 | 43.48272 | 3600 | 29568872.33 | 29568.87233
0.0101325 | 1013.25 | 3 | 43.48272 | 3625 | 29568872.33 | 29568.87233
0.0101325 | 1013.25 | 3 | 43.48272 | 3650 | 29568872.33 | 29568.87233
0.0101325 | 1013.25 | 3 | 43.48272 | 3675 | 29568872.33 | 29568.87233
0.0101325 | 1013.25 | 3 | 43.48272 | 3700 | 29568872.33 | 29568.87233
0.0101325 | 1013.25 | 3 | 43.48272 | 3725 | 29568872.33 | 29568.87233
0.0101325 | 1013.25 | 3 | 43.48272 | 3750 | 29568872.33 | 29568.87233
0.0101325 | 1013.25 | 3 | 43.48272 | 3775 | 29568872.33 | 29568.87233
0.0101325 | 1013.25 | 3 | 43.48272 | 3800 | 29568872.33 | 29568.87233
0.0101325 | 1013.25 | 3 | 43.48272 | 3825 | 29568872.33 | 29568.87233
0.0101325 | 1013.25 | 3 | 43.48272 | 3850 | 29568872.33 | 29568.87233
0.0101325 | 1013.25 | 3 | 43.48272 | 3875 | 29568872.33 | 29568.87233
0.0101325 | 1013.25 | 3 | 43.48272 | 3900 | 29568872.33 | 29568.87233
0.0101325 | 1013.25 | 3 | 43.48272 | 3925 | 29568872.33 | 29568.87233
0.0101325 | 1013.25 | 3 | 43.48272 | 3950 | 29568872.33 | 29568.87233
0.0101325 | 1013.25 | 3 | 43.48272 | 3975 | 29568872.33 | 29568.87233
0.0101325 | 1013.25 | 3 | 43.48272 | 4000 | 29568872.33 | 29568.87233
0.0101325 | 1013.25 | 2.4 | 0 | 250 | -7409556.241 | -7409.556241
0.0101325 | 1013.25 | 2.4 | 0 | 275 | -7352402.2 | -7352.402
0.0101325 | 1013.25 | 2.4 | 0 | 300 | -7288341.7 | -7288.342
0.0101325 | 1013.25 | 2.4 | 0 | 325 | -7217498.1 | -7217.498
0.0101325 | 1013.25 | 2.4 | 0 | 350 | -7140800.8 | -7140.801
0.0101325 | 1013.25 | 2.4 | 0 | 375 | -7059557.7 | -7059.558
0.0101325 | 1013.25 | 2.4 | 0 | 400 | -6974945.3 | -6974.945
0.0101325 | 1013.25 | 2.4 | 0 | 425 | -6887557.7 | -6887.558
0.0101325 | 1013.25 | 2.4 | 0 | 450 | -6797038.8 | -6797.039
0.0101325 | 1013.25 | 2.4 | 0 | 475 | -6701744.4 | -6701.744
0.0101325 | 1013.25 | 2.4 | 0 | 500 | -6598353.2 | -6598.353
0.0101325 | 1013.25 | 2.4 | 0 | 525 | -6481386.2 | -6481.386
0.0101325 | 1013.25 | 2.4 | 0 | 550 | -6342766.7 | -6342.767
0.0101325 | 1013.25 | 2.4 | 0 | 575 | -6171915.6 | -6171.916
0.0101325 | 1013.25 | 2.4 | 0 | 600 | -5957174.2 | -5957.174
0.0101325 | 1013.25 | 2.4 | 0 | 625 | -5688591.0 | -5688.591
0.0101325 | 1013.25 | 2.4 | 0 | 650 | -5359861.4 | -5359.861
0.0101325 | 1013.25 | 2.4 | 0 | 675 | -4966923.2 | -4966.923
0.0101325 | 1013.25 | 2.4 | 0 | 700 | -4505673.3 | -4505.673
0.0101325 | 1013.25 | 2.4 | 0 | 725 | -3975435.9 | -3975.436
0.0101325 | 1013.25 | 2.4 | 0 | 750 | -3390762.3 | -3390.762
0.0101325 | 1013.25 | 2.4 | 0 | 775 | -2793673.5 | -2793.674
0.0101325 | 1013.25 | 2.4 | 0 | 800 | -2248635.0 | -2248.635
0.0101325 | 1013.25 | 2.4 | 0 | 825 | -1810836.1 | -1810.836
0.0101325 | 1013.25 | 2.4 | 0 | 850 | -1494368.0 | -1494.368
0.0101325 | 1013.25 | 2.4 | 0 | 875 | -1276078.0 | -1276.078
0.0101325 | 1013.25 | 2.4 | 0 | 900 | -1122338.9 | -1122.339
0.0101325 | 1013.25 | 2.4 | 0 | 925 | -1006513.0 | -1006.513
0.0101325 | 1013.25 | 2.4 | 0 | 950 | -911885.4 | -911.8854
0.0101325 | 1013.25 | 2.4 | 0 | 975 | -828951.5 | -828.9515
0.0101325 | 1013.25 | 2.4 | 0 | 1000 | -752483.6 | -752.4836
0.0101325 | 1013.25 | 2.4 | 0 | 1025 | -679625.3 | -679.6253
0.0101325 | 1013.25 | 2.4 | 0 | 1050 | -608796 | -608.796
0.0101325 | 1013.25 | 2.4 | 0 | 1075 | -539091.2 | -539.0912
0.0101325 | 1013.25 | 2.4 | 0 | 1100 | -469985.4703 | -469.9854703
0.0101325 | 1013.25 | 2.4 | 0 | 1125 | -401166.3 | -401.1663
0.0101325 | 1013.25 | 2.4 | 0 | 1150 | -332442.9 | -332.4429
0.0101325 | 1013.25 | 2.4 | 0 | 1175 | -263695.6726 | -263.6956726
0.0101325 | 1013.25 | 2.4 | 0 | 1200 | -194847.3747 | -194.8473747
0.0101325 | 1013.25 | 2.4 | 0 | 1225 | -125846.3 | -125.8463
0.0101325 | 1013.25 | 2.4 | 0 | 1250 | -56656.05 | -56.65605
0.0101325 | 1013.25 | 2.4 | 0 | 1275 | 12750.57 | 12.75057
0.0101325 | 1013.25 | 2.4 | 0 | 1300 | 82395.76 | 82.39576
0.0101325 | 1013.25 | 2.4 | 0 | 1325 | 152299.4 | 152.2994
0.0101325 | 1013.25 | 2.4 | 0 | 1350 | 222480.9 | 222.4809
0.0101325 | 1013.25 | 2.4 | 0 | 1375 | 292961.2 | 292.9612
0.0101325 | 1013.25 | 2.4 | 0 | 1400 | 363763.5 | 363.7635
0.0101325 | 1013.25 | 2.4 | 0 | 1425 | 434914.8962 | 434.9148962
0.0101325 | 1013.25 | 2.4 | 0 | 1450 | 506447.5 | 506.4475
0.0101325 | 1013.25 | 2.4 | 0 | 1475 | 578399.7 | 578.3997
0.0101325 | 1013.25 | 2.4 | 0 | 1500 | 650817.3 | 650.8173
0.0101325 | 1013.25 | 2.4 | 0 | 1525 | 723755.2 | 723.7552
0.0101325 | 1013.25 | 2.4 | 0 | 1550 | 797278.9 | 797.2789
0.0101325 | 1013.25 | 2.4 | 0 | 1575 | 871465.7 | 871.4657
0.0101325 | 1013.25 | 2.4 | 0 | 1600 | 946407.4 | 946.4074
0.0101325 | 1013.25 | 2.4 | 0 | 1625 | 1022211.2 | 1022.211
0.0101325 | 1013.25 | 2.4 | 0 | 1650 | 1099002.5 | 1099.002
0.0101325 | 1013.25 | 2.4 | 0 | 1675 | 1176926.9 | 1176.927
0.0101325 | 1013.25 | 2.4 | 0 | 1700 | 1256152.4 | 1256.152
0.0101325 | 1013.25 | 2.4 | 0 | 1725 | 1336872.1 | 1336.872
0.0101325 | 1013.25 | 2.4 | 0 | 1750 | 1419306.5 | 1419.306
0.0101325 | 1013.25 | 2.4 | 0 | 1775 | 1503706.3 | 1503.706
0.0101325 | 1013.25 | 2.4 | 0 | 1800 | 1590355.0 | 1590.355
0.0101325 | 1013.25 | 2.4 | 0 | 1825 | 1679572.0 | 1679.572
0.0101325 | 1013.25 | 2.4 | 0 | 1850 | 1771714.8 | 1771.715
0.0101325 | 1013.25 | 2.4 | 0 | 1875 | 1867182.1 | 1867.182
0.0101325 | 1013.25 | 2.4 | 0 | 1900 | 1966416.5 | 1966.417
0.0101325 | 1013.25 | 2.4 | 0 | 1925 | 2069907.2 | 2069.907
0.0101325 | 1013.25 | 2.4 | 0 | 1950 | 2178192.1 | 2178.192
0.0101325 | 1013.25 | 2.4 | 0 | 1975 | 2291860.6 | 2291.861
0.0101325 | 1013.25 | 2.4 | 0 | 2000 | 2411555.1 | 2411.555
0.0101325 | 1013.25 | 2.4 | 0 | 2025 | 2537973.1 | 2537.973
0.0101325 | 1013.25 | 2.4 | 0 | 2050 | 2671868.7 | 2671.869
0.0101325 | 1013.25 | 2.4 | 0 | 2075 | 2814053.3 | 2814.053
0.0101325 | 1013.25 | 2.4 | 0 | 2100 | 2965396.0 | 2965.396
0.0101325 | 1013.25 | 2.4 | 0 | 2125 | 3126823.7 | 3126.824
0.0101325 | 1013.25 | 2.4 | 0 | 2150 | 3299320.0 | 3299.32
0.0101325 | 1013.25 | 2.4 | 0 | 2175 | 3483923.9 | 3483.924
0.0101325 | 1013.25 | 2.4 | 0 | 2200 | 3681727.1 | 3681.727
0.0101325 | 1013.25 | 2.4 | 0 | 2225 | 3893870.3 | 3893.87
0.0101325 | 1013.25 | 2.4 | 0 | 2250 | 4121538.942 | 4121.538942
0.0101325 | 1013.25 | 2.4 | 0 | 2275 | 4365957.2 | 4365.957
0.0101325 | 1013.25 | 2.4 | 0 | 2300 | 4628380.5 | 4628.38
0.0101325 | 1013.25 | 2.4 | 0 | 2325 | 4910087.2 | 4910.087
0.0101325 | 1013.25 | 2.4 | 0 | 2350 | 5212367.7 | 5212.368
0.0101325 | 1013.25 | 2.4 | 0 | 2375 | 5536512.5 | 5536.513
0.0101325 | 1013.25 | 2.4 | 0 | 2400 | 5883798.284 | 5883.798284
0.0101325 | 1013.25 | 2.4 | 0 | 2425 | 6255471.6 | 6255.472
0.0101325 | 1013.25 | 2.4 | 0 | 2450 | 6652731.2 | 6652.731
0.0101325 | 1013.25 | 2.4 | 0 | 2475 | 7076708.1 | 7076.708
0.0101325 | 1013.25 | 2.4 | 0 | 2500 | 7528443.8 | 7528.444
0.0101325 | 1013.25 | 2.4 | 0 | 2525 | 8008867.8 | 8008.868
0.0101325 | 1013.25 | 2.4 | 0 | 2550 | 8518773.0 | 8518.773
0.0101325 | 1013.25 | 2.4 | 0 | 2575 | 9058791.8 | 9058.792
0.0101325 | 1013.25 | 2.4 | 0 | 2600 | 9629372.1 | 9629.372
0.0101325 | 1013.25 | 2.4 | 0 | 2625 | 10230755.7 | 10230.76
0.0101325 | 1013.25 | 2.4 | 0 | 2650 | 10862958.8 | 10862.96
0.0101325 | 1013.25 | 2.4 | 0 | 2675 | 11525757.8 | 11525.76
0.0101325 | 1013.25 | 2.4 | 0 | 2700 | 12218680.7 | 12218.68
0.0101325 | 1013.25 | 2.4 | 0 | 2725 | 12941004.85 | 12941.00485
0.0101325 | 1013.25 | 2.4 | 0 | 2750 | 13691762.1 | 13691.76
0.0101325 | 1013.25 | 2.4 | 0 | 2775 | 14469749.0 | 14469.75
0.0101325 | 1013.25 | 2.4 | 0 | 2800 | 15273539.3 | 15273.54
0.0101325 | 1013.25 | 2.4 | 0 | 2825 | 16101491.9 | 16101.49
0.0101325 | 1013.25 | 2.4 | 0 | 2850 | 16951743.6 | 16951.74
0.0101325 | 1013.25 | 2.4 | 0 | 2875 | 17822173.4 | 17822.17
0.0101325 | 1013.25 | 2.4 | 0.02590245 | 2900 | 18710319.2 | 18710.32
0.0101325 | 1013.25 | 2.4 | 0.08884218 | 2925 | 19613229.3 | 19613.23
0.0101325 | 1013.25 | 2.4 | 0.1700225 | 2950 | 20527232.2 | 20527.23
0.0101325 | 1013.25 | 2.4 | 0.2752873 | 2975 | 21447622.0 | 21447.62
0.0101325 | 1013.25 | 2.4 | 0.4124029 | 3000 | 22368277.1 | 22368.28
0.0101325 | 1013.25 | 2.4 | 0.5917973561 | 3025 | 23281268.5 | 23281.27
0.0101325 | 1013.25 | 2.4 | 0.8276734 | 3050 | 24176556.6 | 24176.56
0.0101325 | 1013.25 | 2.4 | 1.139747 | 3075 | 25041916.2 | 25041.92
0.0101325 | 1013.25 | 2.4 | 1.556069 | 3100 | 25863244.6 | 25863.24
0.0101325 | 1013.25 | 2.4 | 2.117834 | 3125 | 26625359.1 | 26625.36
0.0101325 | 1013.25 | 2.4 | 2.887997 | 3150 | 27313276.65 | 27313.27665
0.0101325 | 1013.25 | 2.4 | 3.967807 | 3175 | 27913793.4 | 27913.79
0.0101325 | 1013.25 | 2.4 | 5.531224 | 3200 | 28417020.4 | 28417.02
0.0101325 | 1013.25 | 2.4 | 7.904702 | 3225 | 28817462.1 | 28817.46
0.0101325 | 1013.25 | 2.4 | 11.78157 | 3250 | 29114297.8 | 29114.3
0.0101325 | 1013.25 | 2.4 | 18.93865 | 3275 | 29310676.15 | 29310.67615
0.0101325 | 1013.25 | 2.4 | 35.70044 | 3300 | 29411801.3 | 29411.8
0.0101325 | 1013.25 | 2.4 | 35.70044 | 3325 | 29411801.3 | 29411.8
0.0101325 | 1013.25 | 2.4 | 35.70044 | 3350 | 29411801.3 | 29411.8
0.0101325 | 1013.25 | 2.4 | 35.70044 | 3375 | 29411801.3 | 29411.8
0.0101325 | 1013.25 | 2.4 | 35.70044 | 3400 | 29411801.3 | 29411.8
0.0101325 | 1013.25 | 2.4 | 35.70044 | 3425 | 29411801.3 | 29411.8
0.0101325 | 1013.25 | 2.4 | 35.70044 | 3450 | 29411801.3 | 29411.8
0.0101325 | 1013.25 | 2.4 | 35.70044 | 3475 | 29411801.3 | 29411.8
0.0101325 | 1013.25 | 2.4 | 35.70044 | 3500 | 29411801.3 | 29411.8
0.0101325 | 1013.25 | 2.4 | 35.70044 | 3525 | 29411801.3 | 29411.8
0.0101325 | 1013.25 | 2.4 | 35.70044 | 3550 | 29411801.3 | 29411.8
0.0101325 | 1013.25 | 2.4 | 35.70044 | 3575 | 29411801.3 | 29411.8
0.0101325 | 1013.25 | 2.4 | 35.70044 | 3600 | 29411801.3 | 29411.8
0.0101325 | 1013.25 | 2.4 | 35.70044 | 3625 | 29411801.3 | 29411.8
0.0101325 | 1013.25 | 2.4 | 35.70044 | 3650 | 29411801.3 | 29411.8
0.0101325 | 1013.25 | 2.4 | 35.70044 | 3675 | 29411801.3 | 29411.8
0.0101325 | 1013.25 | 2.4 | 35.70044 | 3700 | 29411801.3 | 29411.8
0.0101325 | 1013.25 | 2.4 | 35.70044 | 3725 | 29411801.3 | 29411.8
0.0101325 | 1013.25 | 2.4 | 35.70044 | 3750 | 29411801.3 | 29411.8
0.0101325 | 1013.25 | 2.4 | 35.70044 | 3775 | 29411801.3 | 29411.8
0.0101325 | 1013.25 | 2.4 | 35.70044 | 3800 | 29411801.3 | 29411.8
0.0101325 | 1013.25 | 2.4 | 35.70044 | 3825 | 29411801.3 | 29411.8
0.0101325 | 1013.25 | 2.4 | 35.70044 | 3850 | 29411801.3 | 29411.8
0.0101325 | 1013.25 | 2.4 | 35.70044 | 3875 | 29411801.3 | 29411.8
0.0101325 | 1013.25 | 2.4 | 35.70044 | 3900 | 29411801.3 | 29411.8
0.0101325 | 1013.25 | 2.4 | 35.70044 | 3925 | 29411801.3 | 29411.8
0.0101325 | 1013.25 | 2.4 | 35.70044 | 3950 | 29411801.3 | 29411.8
0.0101325 | 1013.25 | 2.4 | 35.70044 | 3975 | 29411801.3 | 29411.8
0.0101325 | 1013.25 | 2.4 | 35.70044 | 4000 | 29411801.3 | 29411.8
0.0101325 | 1013.25 | 1.9 | 0 | 250 | -7081746.4 | -7081.746
0.0101325 | 1013.25 | 1.9 | 0 | 275 | -7025487.5 | -7025.487
0.0101325 | 1013.25 | 1.9 | 0 | 300 | -6962337.1 | -6962.337
0.0101325 | 1013.25 | 1.9 | 0 | 325 | -6892511.6 | -6892.512
0.0101325 | 1013.25 | 1.9 | 0 | 350 | -6817012.5 | -6817.012
0.0101325 | 1013.25 | 1.9 | 0 | 375 | -6737147.8 | -6737.148
0.0101325 | 1013.25 | 1.9 | 0 | 400 | -6653999.2 | -6653.999
0.0101325 | 1013.25 | 1.9 | 0 | 425 | -6567975.3 | -6567.975
0.0101325 | 1013.25 | 1.9 | 0 | 450 | -6478473.5 | -6478.473
0.0101325 | 1013.25 | 1.9 | 0 | 475 | -6383590.2 | -6383.59
0.0101325 | 1013.25 | 1.9 | 0 | 500 | -6279812.789 | -6279.812789
0.0101325 | 1013.25 | 1.9 | 0 | 525 | -6161684.2 | -6161.684
0.0101325 | 1013.25 | 1.9 | 0 | 550 | -6021608.4 | -6021.608
0.0101325 | 1013.25 | 1.9 | 0 | 575 | -5850253.2 | -5850.253
0.0101325 | 1013.25 | 1.9 | 0 | 600 | -5638100.4 | -5638.1
0.0101325 | 1013.25 | 1.9 | 0 | 625 | -5377750.4 | -5377.75
0.0101325 | 1013.25 | 1.9 | 0 | 650 | -5064779.194 | -5064.779194
0.0101325 | 1013.25 | 1.9 | 0 | 675 | -4695556.1 | -4695.556
0.0101325 | 1013.25 | 1.9 | 0 | 700 | -4265125.4 | -4265.125
0.0101325 | 1013.25 | 1.9 | 0 | 725 | -3771089.9 | -3771.09
0.0101325 | 1013.25 | 1.9 | 0 | 750 | -3225298.2 | -3225.298
0.0101325 | 1013.25 | 1.9 | 0 | 775 | -2665911.2 | -2665.911
0.0101325 | 1013.25 | 1.9 | 0 | 800 | -2153285.4 | -2153.285
0.0101325 | 1013.25 | 1.9 | 0 | 825 | -1740196.0 | -1740.196
0.0101325 | 1013.25 | 1.9 | 0 | 850 | -1441006.9 | -1441.007
0.0101325 | 1013.25 | 1.9 | 0 | 875 | -1234481.3 | -1234.481
0.0101325 | 1013.25 | 1.9 | 0 | 900 | -1089014.8 | -1089.015
0.0101325 | 1013.25 | 1.9 | 0 | 925 | -979420.5 | -979.4205
0.0101325 | 1013.25 | 1.9 | 0 | 950 | -889867.2 | -889.8672
0.0101325 | 1013.25 | 1.9 | 0 | 975 | -811352.7 | -811.3527
0.0101325 | 1013.25 | 1.9 | 0 | 1000 | -738930.6 | -738.9306
0.0101325 | 1013.25 | 1.9 | 0 | 1025 | -669901.4 | -669.9014
0.0101325 | 1013.25 | 1.9 | 0 | 1050 | -602773.7 | -602.7737
0.0101325 | 1013.25 | 1.9 | 0 | 1075 | -536695.5 | -536.6955
0.0101325 | 1013.25 | 1.9 | 0 | 1100 | -471173.2 | -471.1732
0.0101325 | 1013.25 | 1.9 | 0 | 1125 | -405913.4 | -405.9134
0.0101325 | 1013.25 | 1.9 | 0 | 1150 | -340737.5 | -340.7375
0.0101325 | 1013.25 | 1.9 | 0 | 1175 | -275533.803 | -275.533803
0.0101325 | 1013.25 | 1.9 | 0 | 1200 | -210230.2 | -210.2302
0.0101325 | 1013.25 | 1.9 | 0 | 1225 | -144778.4 | -144.7784
0.0101325 | 1013.25 | 1.9 | 0 | 1250 | -79144.49 | -79.14449
0.0101325 | 1013.25 | 1.9 | 0 | 1275 | -13303.11 | -13.30311
0.0101325 | 1013.25 | 1.9 | 0 | 1300 | 52766.57 | 52.76657
0.0101325 | 1013.25 | 1.9 | 0 | 1325 | 119083.2 | 119.0832
0.0101325 | 1013.25 | 1.9 | 0 | 1350 | 185665.3 | 185.6653
0.0101325 | 1013.25 | 1.9 | 0 | 1375 | 252532.5 | 252.5325
0.0101325 | 1013.25 | 1.9 | 0 | 1400 | 319706.8 | 319.7068
0.0101325 | 1013.25 | 1.9 | 0 | 1425 | 387214 | 387.214
0.0101325 | 1013.25 | 1.9 | 0 | 1450 | 455084.3487 | 455.0843487
0.0101325 | 1013.25 | 1.9 | 0 | 1475 | 523354.2 | 523.3542
0.0101325 | 1013.25 | 1.9 | 0 | 1500 | 592066.8 | 592.0668
0.0101325 | 1013.25 | 1.9 | 0 | 1525 | 661274 | 661.274
0.0101325 | 1013.25 | 1.9 | 0 | 1550 | 731037.1476 | 731.0371476
0.0101325 | 1013.25 | 1.9 | 0 | 1575 | 801429.3 | 801.4293
0.0101325 | 1013.25 | 1.9 | 0 | 1600 | 872536.3 | 872.5363
0.0101325 | 1013.25 | 1.9 | 0 | 1625 | 944458.7616 | 944.4587616
0.0101325 | 1013.25 | 1.9 | 0 | 1650 | 1017314.2 | 1017.314
0.0101325 | 1013.25 | 1.9 | 0 | 1675 | 1091238.8 | 1091.239
0.0101325 | 1013.25 | 1.9 | 0 | 1700 | 1166389.7 | 1166.39
0.0101325 | 1013.25 | 1.9 | 0 | 1725 | 1242947.0 | 1242.947
0.0101325 | 1013.25 | 1.9 | 0 | 1750 | 1321116.7 | 1321.117
0.0101325 | 1013.25 | 1.9 | 0 | 1775 | 1401132.5 | 1401.133
0.0101325 | 1013.25 | 1.9 | 0 | 1800 | 1483258.8 | 1483.259
0.0101325 | 1013.25 | 1.9 | 0 | 1825 | 1567792.7 | 1567.793
0.0101325 | 1013.25 | 1.9 | 0 | 1850 | 1655067.3 | 1655.067
0.0101325 | 1013.25 | 1.9 | 0 | 1875 | 1745453.4 | 1745.453
0.0101325 | 1013.25 | 1.9 | 0 | 1900 | 1839362.7 | 1839.363
0.0101325 | 1013.25 | 1.9 | 0 | 1925 | 1937249.5 | 1937.25
0.0101325 | 1013.25 | 1.9 | 0 | 1950 | 2039613.7 | 2039.614
0.0101325 | 1013.25 | 1.9 | 0 | 1975 | 2147002.3 | 2147.002
0.0101325 | 1013.25 | 1.9 | 0 | 2000 | 2260011.3 | 2260.011
0.0101325 | 1013.25 | 1.9 | 0 | 2025 | 2379287.7 | 2379.288
0.0101325 | 1013.25 | 1.9 | 0 | 2050 | 2505530.3 | 2505.53
0.0101325 | 1013.25 | 1.9 | 0 | 2075 | 2639490.4 | 2639.49
0.0101325 | 1013.25 | 1.9 | 0 | 2100 | 2781972.7 | 2781.973
0.0101325 | 1013.25 | 1.9 | 0 | 2125 | 2933834.3 | 2933.834
0.0101325 | 1013.25 | 1.9 | 0 | 2150 | 3095984.466 | 3095.984466
0.0101325 | 1013.25 | 1.9 | 0 | 2175 | 3269382.4 | 3269.382
0.0101325 | 1013.25 | 1.9 | 0 | 2200 | 3455035.3 | 3455.035
0.0101325 | 1013.25 | 1.9 | 0 | 2225 | 3653994.4 | 3653.994
0.0101325 | 1013.25 | 1.9 | 0 | 2250 | 3867350.8 | 3867.351
0.0101325 | 1013.25 | 1.9 | 0 | 2275 | 4096229.7 | 4096.23
0.0101325 | 1013.25 | 1.9 | 0 | 2300 | 4341783.6 | 4341.784
0.0101325 | 1013.25 | 1.9 | 0 | 2325 | 4605183.527 | 4605.183527
0.0101325 | 1013.25 | 1.9 | 0 | 2350 | 4887609.554 | 4887.609554
0.0101325 | 1013.25 | 1.9 | 0 | 2375 | 5190239.068 | 5190.239068
0.0101325 | 1013.25 | 1.9 | 0 | 2400 | 5514233.7 | 5514.234
0.0101325 | 1013.25 | 1.9 | 0 | 2425 | 5860724.2 | 5860.724
0.0101325 | 1013.25 | 1.9 | 0 | 2450 | 6230794.2 | 6230.794
0.0101325 | 1013.25 | 1.9 | 0 | 2475 | 6625461.8 | 6625.462
0.0101325 | 1013.25 | 1.9 | 0 | 2500 | 7045660.2 | 7045.66
0.0101325 | 1013.25 | 1.9 | 0 | 2525 | 7492217.1 | 7492.217
0.0101325 | 1013.25 | 1.9 | 0 | 2550 | 7965834.31 | 7965.83431
0.0101325 | 1013.25 | 1.9 | 0 | 2575 | 8467067.2 | 8467.067
0.0101325 | 1013.25 | 1.9 | 0 | 2600 | 8996306.0 | 8996.306
0.0101325 | 1013.25 | 1.9 | 0 | 2625 | 9553760.2 | 9553.76
0.0101325 | 1013.25 | 1.9 | 0 | 2650 | 10139447.3 | 10139.45
0.0101325 | 1013.25 | 1.9 | 0 | 2675 | 10753188.0 | 10753.19
0.0101325 | 1013.25 | 1.9 | 0 | 2700 | 11394609.6 | 11394.61
0.0101325 | 1013.25 | 1.9 | 0 | 2725 | 12063159.3 | 12063.16
0.0101325 | 1013.25 | 1.9 | 0 | 2750 | 12758127.4 | 12758.13
0.0101325 | 1013.25 | 1.9 | 0 | 2775 | 13478681.5 | 13478.68
0.0101325 | 1013.25 | 1.9 | 0 | 2800 | 14223907.1 | 14223.91
0.0101325 | 1013.25 | 1.9 | 0 | 2825 | 14992850.3 | 14992.8503
0.0101325 | 1013.25 | 1.9 | 0.0003647561 | 2850 | 15784552.1 | 15784.55
0.0101325 | 1013.25 | 1.9 | 0.03214907 | 2875 | 16598059.2 | 16598.06
0.0101325 | 1013.25 | 1.9 | 0.07247855 | 2900 | 17432392.3 | 17432.39
0.0101325 | 1013.25 | 1.9 | 0.1241008 | 2925 | 18286445.9 | 18286.45
0.0101325 | 1013.25 | 1.9 | 0.1906275 | 2950 | 19158796.6 | 19158.8
0.0101325 | 1013.25 | 1.9 | 0.2768239 | 2975 | 20047396.7 | 20047.4
0.0101325 | 1013.25 | 1.9 | 0.3890217 | 3000 | 20949149.9 | 20949.15
0.0101325 | 1013.25 | 1.9 | 0.5357204 | 3025 | 21859393.1 | 21859.39
0.0101325 | 1013.25 | 1.9 | 0.7284949 | 3050 | 22771354.9 | 22771.35
0.0101325 | 1013.25 | 1.9 | 0.9834129164 | 3075 | 23675714.3 | 23675.71
0.0101325 | 1013.25 | 1.9 | 1.323338 | 3100 | 24560431.6 | 24560.43
0.0101325 | 1013.25 | 1.9 | 1.781847 | 3125 | 25411026.5 | 25411.03
0.0101325 | 1013.25 | 1.9 | 2.410269 | 3150 | 26211419.5 | 26211.42
0.0101325 | 1013.25 | 1.9 | 3.291174344 | 3175 | 26945302.3 | 26945.3
0.0101325 | 1013.25 | 1.9 | 4.566478 | 3200 | 27597811.67 | 27597.81167
0.0101325 | 1013.25 | 1.9 | 6.502608 | 3225 | 28157113.9 | 28157.11
0.0101325 | 1013.25 | 1.9 | 9.665710105 | 3250 | 28615445.1 | 28615.45
0.0101325 | 1013.25 | 1.9 | 15.50772 | 3275 | 28969198.3 | 28969.2
0.0101325 | 1013.25 | 1.9 | 29.2022 | 3300 | 29217540.3 | 29217.54
0.0101325 | 1013.25 | 1.9 | 92.43295 | 3325 | 29356973.7 | 29356.97
0.0101325 | 1013.25 | 1.9 | 92.43295 | 3350 | 29356973.7 | 29356.97
0.0101325 | 1013.25 | 1.9 | 92.43295 | 3375 | 29356973.7 | 29356.97
0.0101325 | 1013.25 | 1.9 | 92.43295 | 3400 | 29356973.7 | 29356.97
0.0101325 | 1013.25 | 1.9 | 92.43295 | 3425 | 29356973.7 | 29356.97
0.0101325 | 1013.25 | 1.9 | 92.43295 | 3450 | 29356973.7 | 29356.97
0.0101325 | 1013.25 | 1.9 | 92.43295 | 3475 | 29356973.7 | 29356.97
0.0101325 | 1013.25 | 1.9 | 92.43295 | 3500 | 29356973.7 | 29356.97
0.0101325 | 1013.25 | 1.9 | 92.43295 | 3525 | 29356973.7 | 29356.97
0.0101325 | 1013.25 | 1.9 | 92.43295 | 3550 | 29356973.7 | 29356.97
0.0101325 | 1013.25 | 1.9 | 92.43295 | 3575 | 29356973.7 | 29356.97
0.0101325 | 1013.25 | 1.9 | 92.43295 | 3600 | 29356973.7 | 29356.97
0.0101325 | 1013.25 | 1.9 | 92.43295 | 3625 | 29356973.7 | 29356.97
0.0101325 | 1013.25 | 1.9 | 92.43295 | 3650 | 29356973.7 | 29356.97
0.0101325 | 1013.25 | 1.9 | 92.43295 | 3675 | 29356973.7 | 29356.97
0.0101325 | 1013.25 | 1.9 | 92.43295 | 3700 | 29356973.7 | 29356.97
0.0101325 | 1013.25 | 1.9 | 92.43295 | 3725 | 29356973.7 | 29356.97
0.0101325 | 1013.25 | 1.9 | 92.43295 | 3750 | 29356973.7 | 29356.97
0.0101325 | 1013.25 | 1.9 | 92.43295 | 3775 | 29356973.7 | 29356.97
0.0101325 | 1013.25 | 1.9 | 92.43295 | 3800 | 29356973.7 | 29356.97
0.0101325 | 1013.25 | 1.9 | 92.43295 | 3825 | 29356973.7 | 29356.97
0.0101325 | 1013.25 | 1.9 | 92.43295 | 3850 | 29356973.7 | 29356.97
0.0101325 | 1013.25 | 1.9 | 92.43295 | 3875 | 29356973.7 | 29356.97
0.0101325 | 1013.25 | 1.9 | 92.43295 | 3900 | 29356973.7 | 29356.97
0.0101325 | 1013.25 | 1.9 | 92.43295 | 3925 | 29356973.7 | 29356.97
0.0101325 | 1013.25 | 1.9 | 92.43295 | 3950 | 29356973.7 | 29356.97
0.0101325 | 1013.25 | 1.9 | 92.43295 | 3975 | 29356973.7 | 29356.97
0.0101325 | 1013.25 | 1.9 | 92.43295 | 4000 | 29356973.7 | 29356.97
0.0101325 | 1013.25 | 1.5 | 0 | 250 | -6731117.3 | -6731.117
0.0101325 | 1013.25 | 1.5 | 0 | 275 | -6675611.3 | -6675.611
0.0101325 | 1013.25 | 1.5 | 0 | 300 | -6613185.484 | -6613.185484
0.0101325 | 1013.25 | 1.5 | 0 | 325 | -6544198.6 | -6544.199
0.0101325 | 1013.25 | 1.5 | 0 | 350 | -6469772.8 | -6469.773
0.0101325 | 1013.25 | 1.5 | 0 | 375 | -6391248.2 | -6391.248
0.0101325 | 1013.25 | 1.5 | 0 | 400 | -6309624.0 | -6309.624
0.0101325 | 1013.25 | 1.5 | 0 | 425 | -6225128.0 | -6225.128
0.0101325 | 1013.25 | 1.5 | 0 | 450 | -6136920.1 | -6136.92
0.0101325 | 1013.25 | 1.5 | 0 | 475 | -6042864.2 | -6042.864
0.0101325 | 1013.25 | 1.5 | 0 | 500 | -5939312.2 | -5939.312
0.0101325 | 1013.25 | 1.5 | 0 | 525 | -5820924.2 | -5820.924
0.0101325 | 1013.25 | 1.5 | 0 | 550 | -5680711.2 | -5680.711
0.0101325 | 1013.25 | 1.5 | 0 | 575 | -5510696.7 | -5510.697
0.0101325 | 1013.25 | 1.5 | 0 | 600 | -5303479.0 | -5303.479
0.0101325 | 1013.25 | 1.5 | 0 | 625 | -5053954.6 | -5053.955
0.0101325 | 1013.25 | 1.5 | 0 | 650 | -4759173.5 | -4759.173
0.0101325 | 1013.25 | 1.5 | 0 | 675 | -4415628.9 | -4415.629
0.0101325 | 1013.25 | 1.5 | 0 | 700 | -4017462.0 | -4017.462
0.0101325 | 1013.25 | 1.5 | 0 | 725 | -3560706.0 | -3560.706
0.0101325 | 1013.25 | 1.5 | 0 | 750 | -3054713.0 | -3054.713
0.0101325 | 1013.25 | 1.5 | 0 | 775 | -2533915.796 | -2533.915796
0.0101325 | 1013.25 | 1.5 | 0 | 800 | -2054560.3 | -2054.56
0.0101325 | 1013.25 | 1.5 | 0 | 825 | -1666925.3 | -1666.925
0.0101325 | 1013.25 | 1.5 | 0 | 850 | -1385593.8 | -1385.594
0.0101325 | 1013.25 | 1.5 | 0 | 875 | -1191256.6 | -1191.257
0.0101325 | 1013.25 | 1.5 | 0 | 900 | -1054375.3 | -1054.375
0.0101325 | 1013.25 | 1.5 | 0 | 925 | -951255.185 | -951.255185
0.0101325 | 1013.25 | 1.5 | 0 | 950 | -866976.2 | -866.9762
0.0101325 | 1013.25 | 1.5 | 0 | 975 | -793056.4 | -793.0564
0.0101325 | 1013.25 | 1.5 | 0 | 1000 | -724841 | -724.841
0.0101325 | 1013.25 | 1.5 | 0 | 1025 | -659793.2363 | -659.7932363
0.0101325 | 1013.25 | 1.5 | 0 | 1050 | -596514.3 | -596.5143
0.0101325 | 1013.25 | 1.5 | 0 | 1075 | -534207 | -534.207
0.0101325 | 1013.25 | 1.5 | 0 | 1100 | -472410.7 | -472.4107
0.0101325 | 1013.25 | 1.5 | 0 | 1125 | -410852 | -410.852
0.0101325 | 1013.25 | 1.5 | 0 | 1150 | -349365.1 | -349.3651
0.0101325 | 1013.25 | 1.5 | 0 | 1175 | -287846.3 | -287.8463
0.0101325 | 1013.25 | 1.5 | 0 | 1200 | -226229.1 | -226.2291
0.0101325 | 1013.25 | 1.5 | 0 | 1225 | -164468.7 | -164.4687
0.0101325 | 1013.25 | 1.5 | 0 | 1250 | -102534 | -102.534
0.0101325 | 1013.25 | 1.5 | 0 | 1275 | -40401.32 | -40.40132
0.0101325 | 1013.25 | 1.5 | 0 | 1300 | 21948.5 | 21.9485
0.0101325 | 1013.25 | 1.5 | 0 | 1325 | 84532.87 | 84.53287
0.0101325 | 1013.25 | 1.5 | 0 | 1350 | 147369 | 147.369
0.0101325 | 1013.25 | 1.5 | 0 | 1375 | 210475.4 | 210.4754
0.0101325 | 1013.25 | 1.5 | 0 | 1400 | 273872.6 | 273.8726
0.0101325 | 1013.25 | 1.5 | 0 | 1425 | 337584.8 | 337.5848
0.0101325 | 1013.25 | 1.5 | 0 | 1450 | 401640.5 | 401.6405
0.0101325 | 1013.25 | 1.5 | 0 | 1475 | 466073.5 | 466.0735
0.0101325 | 1013.25 | 1.5 | 0 | 1500 | 530924.5 | 530.9245
0.0101325 | 1013.25 | 1.5 | 0 | 1525 | 596241.6 | 596.2416
0.0101325 | 1013.25 | 1.5 | 0 | 1550 | 662082.3 | 662.0823
0.0101325 | 1013.25 | 1.5 | 0 | 1575 | 728514.4 | 728.5144
0.0101325 | 1013.25 | 1.5 | 0 | 1600 | 795617.7954 | 795.6177954
0.0101325 | 1013.25 | 1.5 | 0 | 1625 | 863486 | 863.486
0.0101325 | 1013.25 | 1.5 | 0 | 1650 | 932227.9 | 932.2279
0.0101325 | 1013.25 | 1.5 | 0 | 1675 | 1001969.6 | 1001.97
0.0101325 | 1013.25 | 1.5 | 0 | 1700 | 1072856.8 | 1072.857
0.0101325 | 1013.25 | 1.5 | 0 | 1725 | 1145056.0 | 1145.056
0.0101325 | 1013.25 | 1.5 | 0 | 1750 | 1218757.462 | 1218.757462
0.0101325 | 1013.25 | 1.5 | 0 | 1775 | 1294177.2 | 1294.177
0.0101325 | 1013.25 | 1.5 | 0 | 1800 | 1371559.004 | 1371.559004
0.0101325 | 1013.25 | 1.5 | 0 | 1825 | 1451177.137 | 1451.177137
0.0101325 | 1013.25 | 1.5 | 0 | 1850 | 1533338.4 | 1533.338
0.0101325 | 1013.25 | 1.5 | 0 | 1875 | 1618384.4 | 1618.384
0.0101325 | 1013.25 | 1.5 | 0 | 1900 | 1706694.1 | 1706.694
0.0101325 | 1013.25 | 1.5 | 0 | 1925 | 1798685.7 | 1798.686
0.0101325 | 1013.25 | 1.5 | 0 | 1950 | 1894818.5 | 1894.819
0.0101325 | 1013.25 | 1.5 | 0 | 1975 | 1995595.385 | 1995.595385
0.0101325 | 1013.25 | 1.5 | 0 | 2000 | 2101563.8 | 2101.564
0.0101325 | 1013.25 | 1.5 | 0 | 2025 | 2213317.4 | 2213.317
0.0101325 | 1013.25 | 1.5 | 0 | 2050 | 2331497.2 | 2331.497
0.0101325 | 1013.25 | 1.5 | 0 | 2075 | 2456792.0 | 2456.792
0.0101325 | 1013.25 | 1.5 | 0 | 2100 | 2589938.6 | 2589.939
0.0101325 | 1013.25 | 1.5 | 0 | 2125 | 2731721.5 | 2731.721
0.0101325 | 1013.25 | 1.5 | 0 | 2150 | 2882971.8 | 2882.972
0.0101325 | 1013.25 | 1.5 | 0 | 2175 | 3044565.957 | 3044.565957
0.0101325 | 1013.25 | 1.5 | 0 | 2200 | 3217422.6 | 3217.423
0.0101325 | 1013.25 | 1.5 | 0 | 2225 | 3402499.6 | 3402.5
0.0101325 | 1013.25 | 1.5 | 0 | 2250 | 3600789.9 | 3600.79
0.0101325 | 1013.25 | 1.5 | 0 | 2275 | 3813315.5 | 3813.315
0.0101325 | 1013.25 | 1.5 | 0 | 2300 | 4041121.2 | 4041.121
0.0101325 | 1013.25 | 1.5 | 0 | 2325 | 4285266.7 | 4285.267
0.0101325 | 1013.25 | 1.5 | 0 | 2350 | 4546816.9 | 4546.817
0.0101325 | 1013.25 | 1.5 | 0 | 2375 | 4826831.5 | 4826.831
0.0101325 | 1013.25 | 1.5 | 0 | 2400 | 5126352.2 | 5126.352
0.0101325 | 1013.25 | 1.5 | 0 | 2425 | 5446389.6 | 5446.39
0.0101325 | 1013.25 | 1.5 | 0 | 2450 | 5787907.1 | 5787.907
0.0101325 | 1013.25 | 1.5 | 0 | 2475 | 6151805.6 | 6151.806
0.0101325 | 1013.25 | 1.5 | 0 | 2500 | 6538905.0 | 6538.905
0.0101325 | 1013.25 | 1.5 | 0 | 2525 | 6949927.2 | 6949.927
0.0101325 | 1013.25 | 1.5 | 0 | 2550 | 7385478.7 | 7385.479
0.0101325 | 1013.25 | 1.5 | 0 | 2575 | 7846033.6 | 7846.034
0.0101325 | 1013.25 | 1.5 | 0 | 2600 | 8331920.7 | 8331.921
0.0101325 | 1013.25 | 1.5 | 0 | 2625 | 8843313.546 | 8843.313546
0.0101325 | 1013.25 | 1.5 | 0 | 2650 | 9380226.8 | 9380.227
0.0101325 | 1013.25 | 1.5 | 0 | 2675 | 9942520.8 | 9942.521
0.0101325 | 1013.25 | 1.5 | 0 | 2700 | 10529916.6 | 10529.92
0.0101325 | 1013.25 | 1.5 | 0 | 2725 | 11142023.3 | 11142.02
0.0101325 | 1013.25 | 1.5 | 0 | 2750 | 11778378.8 | 11778.38
0.0101325 | 1013.25 | 1.5 | 0 | 2775 | 12438505.8 | 12438.51
0.0101325 | 1013.25 | 1.5 | 0.0110002 | 2800 | 13121978.8 | 13121.98
0.0101325 | 1013.25 | 1.5 | 0.02792007 | 2825 | 13828499.4 | 13828.5
0.0101325 | 1013.25 | 1.5 | 0.04883688 | 2850 | 14557969.1 | 14557.97
0.0101325 | 1013.25 | 1.5 | 0.07505892 | 2875 | 15310546.6 | 15310.55
0.0101325 | 1013.25 | 1.5 | 0.1083034 | 2900 | 16086667.1 | 16086.67
0.0101325 | 1013.25 | 1.5 | 0.1508227 | 2925 | 16886996.1 | 16887
0.0101325 | 1013.25 | 1.5 | 0.2055756 | 2950 | 17712286.0 | 17712.29
0.0101325 | 1013.25 | 1.5 | 0.2764641 | 2975 | 18563100.4 | 18563.1
0.0101325 | 1013.25 | 1.5 | 0.3686708686 | 3000 | 19439379.2 | 19439.38
0.0101325 | 1013.25 | 1.5 | 0.4891512 | 3025 | 20339842.7 | 20339.84
0.0101325 | 1013.25 | 1.5 | 0.6473758 | 3050 | 21261267.4 | 21261.27
0.0101325 | 1013.25 | 1.5 | 0.8564911 | 3075 | 22197732.8 | 22197.73
0.0101325 | 1013.25 | 1.5 | 1.135205 | 3100 | 23140001.2 | 23140
0.0101325 | 1013.25 | 1.5 | 1.510995 | 3125 | 24075249.5 | 24075.25
0.0101325 | 1013.25 | 1.5 | 2.025874 | 3150 | 24987364.7 | 24987.36
0.0101325 | 1013.25 | 1.5 | 2.747446 | 3175 | 25857921.2 | 25857.92
0.0101325 | 1013.25 | 1.5 | 3.791946 | 3200 | 26667768.0 | 26667.77
0.0101325 | 1013.25 | 1.5 | 5.377688 | 3225 | 27398922.25 | 27398.92225
0.0101325 | 1013.25 | 1.5 | 7.968843 | 3250 | 28036273.5 | 28036.27
0.0101325 | 1013.25 | 1.5 | 12.75676 | 3275 | 28568500.0 | 28568.5
0.0101325 | 1013.25 | 1.5 | 23.99164 | 3300 | 28987351.8 | 28987.35
0.0101325 | 1013.25 | 1.5 | 76.00198 | 3325 | 29281827.9 | 29281.83
0.0101325 | 1013.25 | 1.5 | 76.00198 | 3350 | 29281827.9 | 29281.83
0.0101325 | 1013.25 | 1.5 | 76.00198 | 3375 | 29281827.9 | 29281.83
0.0101325 | 1013.25 | 1.5 | 76.00198 | 3400 | 29281827.9 | 29281.83
0.0101325 | 1013.25 | 1.5 | 76.00198 | 3425 | 29281827.9 | 29281.83
0.0101325 | 1013.25 | 1.5 | 76.00198 | 3450 | 29281827.9 | 29281.83
0.0101325 | 1013.25 | 1.5 | 76.00198 | 3475 | 29281827.9 | 29281.83
0.0101325 | 1013.25 | 1.5 | 76.00198 | 3500 | 29281827.9 | 29281.83
0.0101325 | 1013.25 | 1.5 | 76.00198 | 3525 | 29281827.9 | 29281.83
0.0101325 | 1013.25 | 1.5 | 76.00198 | 3550 | 29281827.9 | 29281.83
0.0101325 | 1013.25 | 1.5 | 76.00198 | 3575 | 29281827.9 | 29281.83
0.0101325 | 1013.25 | 1.5 | 76.00198 | 3600 | 29281827.9 | 29281.83
0.0101325 | 1013.25 | 1.5 | 76.00198 | 3625 | 29281827.9 | 29281.83
0.0101325 | 1013.25 | 1.5 | 76.00198 | 3650 | 29281827.9 | 29281.83
0.0101325 | 1013.25 | 1.5 | 76.00198 | 3675 | 29281827.9 | 29281.83
0.0101325 | 1013.25 | 1.5 | 76.00198 | 3700 | 29281827.9 | 29281.83
0.0101325 | 1013.25 | 1.5 | 76.00198 | 3725 | 29281827.9 | 29281.83
0.0101325 | 1013.25 | 1.5 | 76.00198 | 3750 | 29281827.9 | 29281.83
0.0101325 | 1013.25 | 1.5 | 76.00198 | 3775 | 29281827.9 | 29281.83
0.0101325 | 1013.25 | 1.5 | 76.00198 | 3800 | 29281827.9 | 29281.83
0.0101325 | 1013.25 | 1.5 | 76.00198 | 3825 | 29281827.9 | 29281.83
0.0101325 | 1013.25 | 1.5 | 76.00198 | 3850 | 29281827.9 | 29281.83
0.0101325 | 1013.25 | 1.5 | 76.00198 | 3875 | 29281827.9 | 29281.83
0.0101325 | 1013.25 | 1.5 | 76.00198 | 3900 | 29281827.9 | 29281.83
0.0101325 | 1013.25 | 1.5 | 76.00198 | 3925 | 29281827.9 | 29281.83
0.0101325 | 1013.25 | 1.5 | 76.00198 | 3950 | 29281827.9 | 29281.83
0.0101325 | 1013.25 | 1.5 | 76.00198 | 3975 | 29281827.9 | 29281.83
0.0101325 | 1013.25 | 1.5 | 76.00198 | 4000 | 29281827.9 | 29281.83
0.0101325 | 1013.25 | 1.2 | 0 | 250 | -6390363.6 | -6390.364
0.0101325 | 1013.25 | 1.2 | 0 | 275 | -6335290.2 | -6335.29
0.0101325 | 1013.25 | 1.2 | 0 | 300 | -6273218.0 | -6273.218
0.0101325 | 1013.25 | 1.2 | 0 | 325 | -6204711.0 | -6204.711
0.0101325 | 1013.25 | 1.2 | 0 | 350 | -6131067.5 | -6131.068
0.0101325 | 1013.25 | 1.2 | 0 | 375 | -6053692.0 | -6053.692
0.0101325 | 1013.25 | 1.2 | 0 | 400 | -5973515.8 | -5973.516
0.0101325 | 1013.25 | 1.2 | 0 | 425 | -5890599.2 | -5890.599
0.0101325 | 1013.25 | 1.2 | 0 | 450 | -5803891.2 | -5803.891
0.0101325 | 1013.25 | 1.2 | 0 | 475 | -5711070.1 | -5711.07
0.0101325 | 1013.25 | 1.2 | 0 | 500 | -5608423.3 | -5608.423
0.0101325 | 1013.25 | 1.2 | 0 | 525 | -5490812.1 | -5490.812
0.0101325 | 1013.25 | 1.2 | 0 | 550 | -5351917.7 | -5351.918
0.0101325 | 1013.25 | 1.2 | 0 | 575 | -5185076.7 | -5185.077
0.0101325 | 1013.25 | 1.2 | 0 | 600 | -4984745.0 | -4984.745
0.0101325 | 1013.25 | 1.2 | 0 | 625 | -4747622.2 | -4747.622
0.0101325 | 1013.25 | 1.2 | 0 | 650 | -4471707.2 | -4471.707
0.0101325 | 1013.25 | 1.2 | 0 | 675 | -4153344.1 | -4153.344
0.0101325 | 1013.25 | 1.2 | 0 | 700 | -3785837.2 | -3785.837
0.0101325 | 1013.25 | 1.2 | 0 | 725 | -3363950.8 | -3363.951
0.0101325 | 1013.25 | 1.2 | 0 | 750 | -2894965.2 | -2894.965
0.0101325 | 1013.25 | 1.2 | 0 | 775 | -2410049.9 | -2410.05
0.0101325 | 1013.25 | 1.2 | 0 | 800 | -1961716.4 | -1961.716
0.0101325 | 1013.25 | 1.2 | 0 | 825 | -1597899.9 | -1597.9
0.0101325 | 1013.25 | 1.2 | 0 | 850 | -1333331.6 | -1333.332
0.0101325 | 1013.25 | 1.2 | 0 | 875 | -1150464.169 | -1150.464169
0.0101325 | 1013.25 | 1.2 | 0 | 900 | -1021675.5 | -1021.675
0.0101325 | 1013.25 | 1.2 | 0 | 925 | -924664 | -924.664
0.0101325 | 1013.25 | 1.2 | 0 | 950 | -845364 | -845.364
0.0101325 | 1013.25 | 1.2 | 0 | 975 | -775782.6766 | -775.7826766
0.0101325 | 1013.25 | 1.2 | 0 | 1000 | -711539.4 | -711.5394
0.0101325 | 1013.25 | 1.2 | 0 | 1025 | -650251.1 | -650.2511
0.0101325 | 1013.25 | 1.2 | 0 | 1050 | -590606.3 | -590.6063
0.0101325 | 1013.25 | 1.2 | 0 | 1075 | -531859.8 | -531.8598
0.0101325 | 1013.25 | 1.2 | 0 | 1100 | -473581.7497 | -473.5817497
0.0101325 | 1013.25 | 1.2 | 0 | 1125 | -415518 | -415.518
0.0101325 | 1013.25 | 1.2 | 0 | 1150 | -357514.6 | -357.5146
0.0101325 | 1013.25 | 1.2 | 0 | 1175 | -299475.8 | -299.4758
0.0101325 | 1013.25 | 1.2 | 0 | 1200 | -241339.9 | -241.3399
0.0101325 | 1013.25 | 1.2 | 0 | 1225 | -183066.1 | -183.0661
0.0101325 | 1013.25 | 1.2 | 0 | 1250 | -124625.4 | -124.6254
0.0101325 | 1013.25 | 1.2 | 0 | 1275 | -65996.28 | -65.99628
0.0101325 | 1013.25 | 1.2 | 0 | 1300 | -7160.907 | -7.160907
0.0101325 | 1013.25 | 1.2 | 0 | 1325 | 51896.79 | 51.89679
0.0101325 | 1013.25 | 1.2 | 0 | 1350 | 111192.8 | 111.1928
0.0101325 | 1013.25 | 1.2 | 0 | 1375 | 170744.3 | 170.7443
0.0101325 | 1013.25 | 1.2 | 0 | 1400 | 230570.5 | 230.5705
0.0101325 | 1013.25 | 1.2 | 0 | 1425 | 290694 | 290.694
0.0101325 | 1013.25 | 1.2 | 0 | 1450 | 351141.3 | 351.1413
0.0101325 | 1013.25 | 1.2 | 0 | 1475 | 411944 | 411.944
0.0101325 | 1013.25 | 1.2 | 0 | 1500 | 473139.7 | 473.1397
0.0101325 | 1013.25 | 1.2 | 0 | 1525 | 534773.5 | 534.7735
0.0101325 | 1013.25 | 1.2 | 0 | 1550 | 596898.6 | 596.8986
0.0101325 | 1013.25 | 1.2 | 0 | 1575 | 659577.8 | 659.5778
0.0101325 | 1013.25 | 1.2 | 0 | 1600 | 722885.2 | 722.8852
0.0101325 | 1013.25 | 1.2 | 0 | 1625 | 786907.2 | 786.9072
0.0101325 | 1013.25 | 1.2 | 0 | 1650 | 851744.5 | 851.7445
0.0101325 | 1013.25 | 1.2 | 0 | 1675 | 917513.6 | 917.5136
0.0101325 | 1013.25 | 1.2 | 0 | 1700 | 984348.7 | 984.3487
0.0101325 | 1013.25 | 1.2 | 0 | 1725 | 1052403.3 | 1052.403
0.0101325 | 1013.25 | 1.2 | 0 | 1750 | 1121852.8 | 1121.853
0.0101325 | 1013.25 | 1.2 | 0 | 1775 | 1192895.8 | 1192.896
0.0101325 | 1013.25 | 1.2 | 0 | 1800 | 1265756.484 | 1265.756484
0.0101325 | 1013.25 | 1.2 | 0 | 1825 | 1340687.0 | 1340.687
0.0101325 | 1013.25 | 1.2 | 0 | 1850 | 1417969.0 | 1417.969
0.0101325 | 1013.25 | 1.2 | 0 | 1875 | 1497916.1 | 1497.916
0.0101325 | 1013.25 | 1.2 | 0 | 1900 | 1580876.0 | 1580.876
0.0101325 | 1013.25 | 1.2 | 0 | 1925 | 1667232.0 | 1667.232
0.0101325 | 1013.25 | 1.2 | 0 | 1950 | 1757405.0 | 1757.405
0.0101325 | 1013.25 | 1.2 | 0 | 1975 | 1851855.5 | 1851.856
0.0101325 | 1013.25 | 1.2 | 0 | 2000 | 1951084.5 | 1951.084
0.0101325 | 1013.25 | 1.2 | 0 | 2025 | 2055634.9 | 2055.635
0.0101325 | 1013.25 | 1.2 | 0 | 2050 | 2166092.5 | 2166.093
0.0101325 | 1013.25 | 1.2 | 0 | 2075 | 2283086.4 | 2283.086
0.0101325 | 1013.25 | 1.2 | 0 | 2100 | 2407288.7 | 2407.289
0.0101325 | 1013.25 | 1.2 | 0 | 2125 | 2539414.8 | 2539.415
0.0101325 | 1013.25 | 1.2 | 0 | 2150 | 2680221.5 | 2680.222
0.0101325 | 1013.25 | 1.2 | 0 | 2175 | 2830506.1 | 2830.506
0.0101325 | 1013.25 | 1.2 | 0 | 2200 | 2991103.2 | 2991.103
0.0101325 | 1013.25 | 1.2 | 0 | 2225 | 3162881.9 | 3162.882
0.0101325 | 1013.25 | 1.2 | 0 | 2250 | 3346741.442 | 3346.741442
0.0101325 | 1013.25 | 1.2 | 0 | 2275 | 3543605.9 | 3543.606
0.0101325 | 1013.25 | 1.2 | 0 | 2300 | 3754417.9 | 3754.418
0.0101325 | 1013.25 | 1.2 | 0 | 2325 | 3980131.0 | 3980.131
0.0101325 | 1013.25 | 1.2 | 0 | 2350 | 4221700.8 | 4221.701
0.0101325 | 1013.25 | 1.2 | 0 | 2375 | 4480075.0 | 4480.075
0.0101325 | 1013.25 | 1.2 | 0 | 2400 | 4756181.8 | 4756.182
0.0101325 | 1013.25 | 1.2 | 0 | 2425 | 5050917.0 | 5050.917
0.0101325 | 1013.25 | 1.2 | 0 | 2450 | 5365130.458 | 5365.130458
0.0101325 | 1013.25 | 1.2 | 0 | 2475 | 5699611.2 | 5699.611
0.0101325 | 1013.25 | 1.2 | 0 | 2500 | 6055071.8 | 6055.072
0.0101325 | 1013.25 | 1.2 | 0 | 2525 | 6432133.5 | 6432.133
0.0101325 | 1013.25 | 1.2 | 0 | 2550 | 6831311.4 | 6831.311
0.0101325 | 1013.25 | 1.2 | 0 | 2575 | 7253002.4 | 7253.002
0.0101325 | 1013.25 | 1.2 | 0 | 2600 | 7697475.5 | 7697.475
0.0101325 | 1013.25 | 1.2 | 0 | 2625 | 8164867.8 | 8164.868
0.0101325 | 1013.25 | 1.2 | 0.002573376 | 2650 | 8655187.8 | 8655.188
0.0101325 | 1013.25 | 1.2 | 0.008513419 | 2675 | 9168328.1 | 9168.328
0.0101325 | 1013.25 | 1.2 | 0.0150563 | 2700 | 9704089.718 | 9704.089718
0.0101325 | 1013.25 | 1.2 | 0.02239474 | 2725 | 10262222.1 | 10262.22
0.0101325 | 1013.25 | 1.2 | 0.03079159 | 2750 | 10842478.6 | 10842.48
0.0101325 | 1013.25 | 1.2 | 0.04060167 | 2775 | 11444689.7 | 11444.69
0.0101325 | 1013.25 | 1.2 | 0.05229964868 | 2800 | 12068852.92 | 12068.85292
0.0101325 | 1013.25 | 1.2 | 0.06651592 | 2825 | 12715234.52 | 12715.23452
0.0101325 | 1013.25 | 1.2 | 0.08408279 | 2850 | 13384475.7 | 13384.48
0.0101325 | 1013.25 | 1.2 | 0.1060945 | 2875 | 14077688.9 | 14077.69
0.0101325 | 1013.25 | 1.2 | 0.1339859 | 2900 | 14796524.0 | 14796.52
0.0101325 | 1013.25 | 1.2 | 0.1696377 | 2925 | 15543173.7 | 15543.17
0.0101325 | 1013.25 | 1.2 | 0.2155184 | 2950 | 16320283.3 | 16320.28
0.0101325 | 1013.25 | 1.2 | 0.2748820479 | 2975 | 17130720.0 | 17130.72
0.0101325 | 1013.25 | 1.2 | 0.3520485265 | 3000 | 17977160.8 | 17977.16
0.0101325 | 1013.25 | 1.2 | 0.4528139219 | 3025 | 18861469.3 | 18861.47
0.0101325 | 1013.25 | 1.2 | 0.5850692 | 3050 | 19783866.5 | 19783.87
0.0101325 | 1013.25 | 1.2 | 0.7597673 | 3075 | 20741954.5 | 20741.95
0.0101325 | 1013.25 | 1.2 | 0.9924953 | 3100 | 21729734.74 | 21729.73474
0.0101325 | 1013.25 | 1.2 | 1.30615 | 3125 | 22736844.4 | 22736.84
0.0101325 | 1013.25 | 1.2 | 1.735749 | 3150 | 23748282.0 | 23748.28
0.0101325 | 1013.25 | 1.2 | 2.337652 | 3175 | 24744863.5 | 24744.86
0.0101325 | 1013.25 | 1.2 | 3.208798 | 3200 | 25704497.2 | 25704.5
0.0101325 | 1013.25 | 1.2 | 4.531337508 | 3225 | 26604114.4 | 26604.11
0.0101325 | 1013.25 | 1.2 | 6.692781 | 3250 | 27421804.4 | 27421.8
0.0101325 | 1013.25 | 1.2 | 10.68852 | 3275 | 28138442.8 | 28138.44
0.0101325 | 1013.25 | 1.2 | 20.07401 | 3300 | 28737657.83 | 28737.65783
0.0101325 | 1013.25 | 1.2 | 63.64124 | 3325 | 29199661.0 | 29199.66
0.0101325 | 1013.25 | 1.2 | 63.64124 | 3350 | 29199661.0 | 29199.66
0.0101325 | 1013.25 | 1.2 | 63.64124 | 3375 | 29199661.0 | 29199.66
0.0101325 | 1013.25 | 1.2 | 63.64124 | 3400 | 29199661.0 | 29199.66
0.0101325 | 1013.25 | 1.2 | 63.64124 | 3425 | 29199661.0 | 29199.66
0.0101325 | 1013.25 | 1.2 | 63.64124 | 3450 | 29199661.0 | 29199.66
0.0101325 | 1013.25 | 1.2 | 63.64124 | 3475 | 29199661.0 | 29199.66
0.0101325 | 1013.25 | 1.2 | 63.64124 | 3500 | 29199661.0 | 29199.66
0.0101325 | 1013.25 | 1.2 | 63.64124 | 3525 | 29199661.0 | 29199.66
0.0101325 | 1013.25 | 1.2 | 63.64124 | 3550 | 29199661.0 | 29199.66
0.0101325 | 1013.25 | 1.2 | 63.64124 | 3575 | 29199661.0 | 29199.66
0.0101325 | 1013.25 | 1.2 | 63.64124 | 3600 | 29199661.0 | 29199.66
0.0101325 | 1013.25 | 1.2 | 63.64124 | 3625 | 29199661.0 | 29199.66
0.0101325 | 1013.25 | 1.2 | 63.64124 | 3650 | 29199661.0 | 29199.66
0.0101325 | 1013.25 | 1.2 | 63.64124 | 3675 | 29199661.0 | 29199.66
0.0101325 | 1013.25 | 1.2 | 63.64124 | 3700 | 29199661.0 | 29199.66
0.0101325 | 1013.25 | 1.2 | 63.64124 | 3725 | 29199661.0 | 29199.66
0.0101325 | 1013.25 | 1.2 | 63.64124 | 3750 | 29199661.0 | 29199.66
0.0101325 | 1013.25 | 1.2 | 63.64124 | 3775 | 29199661.0 | 29199.66
0.0101325 | 1013.25 | 1.2 | 63.64124 | 3800 | 29199661.0 | 29199.66
0.0101325 | 1013.25 | 1.2 | 63.64124 | 3825 | 29199661.0 | 29199.66
0.0101325 | 1013.25 | 1.2 | 63.64124 | 3850 | 29199661.0 | 29199.66
0.0101325 | 1013.25 | 1.2 | 63.64124 | 3875 | 29199661.0 | 29199.66
0.0101325 | 1013.25 | 1.2 | 63.64124 | 3900 | 29199661.0 | 29199.66
0.0101325 | 1013.25 | 1.2 | 63.64124 | 3925 | 29199661.0 | 29199.66
0.0101325 | 1013.25 | 1.2 | 63.64124 | 3950 | 29199661.0 | 29199.66
0.0101325 | 1013.25 | 1.2 | 63.64124 | 3975 | 29199661.0 | 29199.66
0.0101325 | 1013.25 | 1.2 | 63.64124 | 4000 | 29199661.0 | 29199.66
0.0101325 | 1013.25 | 1 | 0 | 250 | -6110607.4 | -6110.607
0.0101325 | 1013.25 | 1 | 0 | 275 | -6055553.1 | -6055.553
0.0101325 | 1013.25 | 1 | 0 | 300 | -5993396.8 | -5993.397
0.0101325 | 1013.25 | 1 | 0 | 325 | -5924950.2 | -5924.95
0.0101325 | 1013.25 | 1 | 0 | 350 | -5851713.7 | -5851.714
0.0101325 | 1013.25 | 1 | 0 | 375 | -5775164.7 | -5775.165
0.0101325 | 1013.25 | 1 | 0 | 400 | -5696176.0 | -5696.176
0.0101325 | 1013.25 | 1 | 0 | 425 | -5614665.1 | -5614.665
0.0101325 | 1013.25 | 1 | 0 | 450 | -5529414.8 | -5529.415
0.0101325 | 1013.25 | 1 | 0 | 475 | -5437978.3 | -5437.978
0.0101325 | 1013.25 | 1 | 0 | 500 | -5336637.4 | -5336.637
0.0101325 | 1013.25 | 1 | 0 | 525 | -5220480.2 | -5220.48
0.0101325 | 1013.25 | 1 | 0 | 550 | -5083787.0 | -5083.787
0.0101325 | 1013.25 | 1 | 0 | 575 | -4920950.0 | -4920.95
0.0101325 | 1013.25 | 1 | 0 | 600 | -4727782.736 | -4727.782736
0.0101325 | 1013.25 | 1 | 0 | 625 | -4502151.1 | -4502.151
0.0101325 | 1013.25 | 1 | 0 | 650 | -4242512.6 | -4242.513
0.0101325 | 1013.25 | 1 | 0 | 675 | -3944934.2 | -3944.934
0.0101325 | 1013.25 | 1 | 0 | 700 | -3602082.5 | -3602.083
0.0101325 | 1013.25 | 1 | 0 | 725 | -3207861.4 | -3207.861
0.0101325 | 1013.25 | 1 | 0 | 750 | -2768088.1 | -2768.088
0.0101325 | 1013.25 | 1 | 0 | 775 | -2311495.5 | -2311.495
0.0101325 | 1013.25 | 1 | 0 | 800 | -1887707.8 | -1887.708
0.0101325 | 1013.25 | 1 | 0 | 825 | -1542795.4 | -1542.795
0.0101325 | 1013.25 | 1 | 0 | 850 | -1291568.8 | -1291.569
0.0101325 | 1013.25 | 1 | 0 | 875 | -1117849.6 | -1117.85
0.0101325 | 1013.25 | 1 | 0 | 900 | -995525.1 | -995.5251
0.0101325 | 1013.25 | 1 | 0 | 925 | -903397.1 | -903.3971
0.0101325 | 1013.25 | 1 | 0 | 950 | -828079.1891 | -828.0791891
0.0101325 | 1013.25 | 1 | 0 | 975 | -761968 | -761.968
0.0101325 | 1013.25 | 1 | 0 | 1000 | -700902 | -700.902
0.0101325 | 1013.25 | 1 | 0 | 1025 | -642620.8 | -642.6208
0.0101325 | 1013.25 | 1 | 0 | 1050 | -585882.9 | -585.8829
0.0101325 | 1013.25 | 1 | 0 | 1075 | -529984.4308 | -529.9844308
0.0101325 | 1013.25 | 1 | 0 | 1100 | -474520.5 | -474.5205
0.0101325 | 1013.25 | 1 | 0 | 1125 | -419252.2 | -419.2522
0.0101325 | 1013.25 | 1 | 0 | 1150 | -364035.2986 | -364.0352986
0.0101325 | 1013.25 | 1 | 0 | 1175 | -308780.2 | -308.7802
0.0101325 | 1013.25 | 1 | 0 | 1200 | -253429.4 | -253.4294
0.0101325 | 1013.25 | 1 | 0 | 1225 | -197944.9 | -197.9449
0.0101325 | 1013.25 | 1 | 0 | 1250 | -142299.8 | -142.2998
0.0101325 | 1013.25 | 1 | 0 | 1275 | -86474.02 | -86.47402
0.0101325 | 1013.25 | 1 | 0 | 1300 | -30451.09 | -30.45109
0.0101325 | 1013.25 | 1 | 0 | 1325 | 25784.01 | 25.78401
0.0101325 | 1013.25 | 1 | 0 | 1350 | 82246.24 | 82.24624
0.0101325 | 1013.25 | 1 | 0 | 1375 | 138951.7 | 138.9517
0.0101325 | 1013.25 | 1 | 0 | 1400 | 195918.4 | 195.9184
0.0101325 | 1013.25 | 1 | 0 | 1425 | 253167.5 | 253.1675
0.0101325 | 1013.25 | 1 | 0 | 1450 | 310723.9 | 310.7239
0.0101325 | 1013.25 | 1 | 0 | 1475 | 368617.3621 | 368.6173621
0.0101325 | 1013.25 | 1 | 0 | 1500 | 426883.1 | 426.8831
0.0101325 | 1013.25 | 1 | 0 | 1525 | 485563.3 | 485.5633
0.0101325 | 1013.25 | 1 | 0 | 1550 | 544707.6 | 544.7076
0.0101325 | 1013.25 | 1 | 0 | 1575 | 604375.1 | 604.3751
0.0101325 | 1013.25 | 1 | 0 | 1600 | 664634.6 | 664.6346
0.0101325 | 1013.25 | 1 | 0 | 1625 | 725567 | 725.567
0.0101325 | 1013.25 | 1 | 0 | 1650 | 787266.1 | 787.2661
0.0101325 | 1013.25 | 1 | 0 | 1675 | 849840.5 | 849.8405
0.0101325 | 1013.25 | 1 | 0 | 1700 | 913415 | 913.415
0.0101325 | 1013.25 | 1 | 0 | 1725 | 978132.6 | 978.1326
0.0101325 | 1013.25 | 1 | 0 | 1750 | 1044156.2 | 1044.156
0.0101325 | 1013.25 | 1 | 0 | 1775 | 1111670.483 | 1111.670483
0.0101325 | 1013.25 | 1 | 0 | 1800 | 1180883.7 | 1180.884
0.0101325 | 1013.25 | 1 | 0 | 1825 | 1252029.7 | 1252.03
0.0101325 | 1013.25 | 1 | 0 | 1850 | 1325370.0 | 1325.37
0.0101325 | 1013.25 | 1 | 0 | 1875 | 1401195.4 | 1401.195
0.0101325 | 1013.25 | 1 | 0 | 1900 | 1479828.0 | 1479.828
0.0101325 | 1013.25 | 1 | 0 | 1925 | 1561622.9 | 1561.623
0.0101325 | 1013.25 | 1 | 0 | 1950 | 1646969.9 | 1646.97
0.0101325 | 1013.25 | 1 | 0 | 1975 | 1736295.0 | 1736.295
0.0101325 | 1013.25 | 1 | 0 | 2000 | 1830061.6 | 1830.062
0.0101325 | 1013.25 | 1 | 0 | 2025 | 1928771.6 | 1928.772
0.0101325 | 1013.25 | 1 | 0 | 2050 | 2032965.9 | 2032.966
0.0101325 | 1013.25 | 1 | 0 | 2075 | 2143225.3 | 2143.225
0.0101325 | 1013.25 | 1 | 0 | 2100 | 2260169.8 | 2260.17
0.0101325 | 1013.25 | 1 | 0 | 2125 | 2384458.6 | 2384.459
0.0101325 | 1013.25 | 1 | 0 | 2150 | 2516788.7 | 2516.789
0.0101325 | 1013.25 | 1 | 0 | 2175 | 2657893.1 | 2657.893
0.0101325 | 1013.25 | 1 | 0 | 2200 | 2808538.6 | 2808.539
0.0101325 | 1013.25 | 1 | 0 | 2225 | 2969522.6 | 2969.523
0.0101325 | 1013.25 | 1 | 0 | 2250 | 3141668.7 | 3141.669
0.0101325 | 1013.25 | 1 | 0 | 2275 | 3325821.7 | 3325.822
0.0101325 | 1013.25 | 1 | 0 | 2300 | 3522841.764 | 3522.841764
0.0101325 | 1013.25 | 1 | 0 | 2325 | 3733596.7 | 3733.597
0.0101325 | 1013.25 | 1 | 0 | 2350 | 3958953.9 | 3958.954
0.0101325 | 1013.25 | 1 | 0 | 2375 | 4199770.6 | 4199.771
0.0101325 | 1013.25 | 1 | 0 | 2400 | 4456883.2 | 4456.883
0.0101325 | 1013.25 | 1 | 0.0008435504 | 2425 | 4731095.2 | 4731.095
0.0101325 | 1013.25 | 1 | 0.004055159 | 2450 | 5023164.5 | 5023.164
0.0101325 | 1013.25 | 1 | 0.007408795 | 2475 | 5333790.0 | 5333.79
0.0101325 | 1013.25 | 1 | 0.01090827 | 2500 | 5663597.6 | 5663.598
0.0101325 | 1013.25 | 1 | 0.01456038 | 2525 | 6013127.3 | 6013.127
0.0101325 | 1013.25 | 1 | 0.0183766 | 2550 | 6382820.5 | 6382.821
0.0101325 | 1013.25 | 1 | 0.02237526 | 2575 | 6773011.2 | 6773.011
0.0101325 | 1013.25 | 1 | 0.02658461 | 2600 | 7183919.5 | 7183.919
0.0101325 | 1013.25 | 1 | 0.03104679 | 2625 | 7615652.1 | 7615.652
0.0101325 | 1013.25 | 1 | 0.0358231 | 2650 | 8068210.7 | 8068.211
0.0101325 | 1013.25 | 1 | 0.04100084882 | 2675 | 8541509.9 | 8541.51
0.0101325 | 1013.25 | 1 | 0.0467023 | 2700 | 9035410.194 | 9035.410194
0.0101325 | 1013.25 | 1 | 0.05309609 | 2725 | 9549765.186 | 9549.765186
0.0101325 | 1013.25 | 1 | 0.06041202 | 2750 | 10084488.4 | 10084.49
0.0101325 | 1013.25 | 1 | 0.06895992 | 2775 | 10639638.8 | 10639.64
0.0101325 | 1013.25 | 1 | 0.07915382 | 2800 | 11215526.3 | 11215.53
0.0101325 | 1013.25 | 1 | 0.09154293 | 2825 | 11812831.8 | 11812.83
0.0101325 | 1013.25 | 1 | 0.1068516 | 2850 | 12432737.3 | 12432.74
0.0101325 | 1013.25 | 1 | 0.1260313318 | 2875 | 13077050.8 | 13077.05
0.0101325 | 1013.25 | 1 | 0.1503286 | 2900 | 13748306.7 | 13748.31
0.0101325 | 1013.25 | 1 | 0.1813757 | 2925 | 14449813.3 | 14449.81
0.0101325 | 1013.25 | 1 | 0.2213144 | 2950 | 15185608.2 | 15185.61
0.0101325 | 1013.25 | 1 | 0.272966 | 2975 | 15960273.8 | 15960.27
0.0101325 | 1013.25 | 1 | 0.3400748 | 3000 | 16778563.2 | 16778.56
0.0101325 | 1013.25 | 1 | 0.4276633 | 3025 | 17644788.8 | 17644.79
0.0101325 | 1013.25 | 1 | 0.5425681 | 3050 | 18561955.0 | 18561.95
0.0101325 | 1013.25 | 1 | 0.6942785 | 3075 | 19530662.15 | 19530.66215
0.0101325 | 1013.25 | 1 | 0.8962987 | 3100 | 20547893.0 | 20547.89
0.0101325 | 1013.25 | 1 | 1.168468431 | 3125 | 21605887.9 | 21605.89
0.0101325 | 1013.25 | 1 | 1.541133 | 3150 | 22691401.8 | 22691.4
0.0101325 | 1013.25 | 1 | 2.063148 | 3175 | 23785657.3 | 23785.66
0.0101325 | 1013.25 | 1 | 2.818562 | 3200 | 24865206.5 | 24865.21
0.0101325 | 1013.25 | 1 | 3.965373 | 3225 | 25903681.3 | 25903.68
0.0101325 | 1013.25 | 1 | 5.839867 | 3250 | 26874075.3 | 26874.08
0.0101325 | 1013.25 | 1 | 9.306453 | 3275 | 27750821.03 | 27750.82103
0.0101325 | 1013.25 | 1 | 17.45603442 | 3300 | 28510282.3 | 28510.28
0.0101325 | 1013.25 | 1 | 55.37632 | 3325 | 29124260.3 | 29124.26
0.0101325 | 1013.25 | 1 | 55.37632 | 3350 | 29124260.3 | 29124.26
0.0101325 | 1013.25 | 1 | 55.37632 | 3375 | 29124260.3 | 29124.26
0.0101325 | 1013.25 | 1 | 55.37632 | 3400 | 29124260.3 | 29124.26
0.0101325 | 1013.25 | 1 | 55.37632 | 3425 | 29124260.3 | 29124.26
0.0101325 | 1013.25 | 1 | 55.37632 | 3450 | 29124260.3 | 29124.26
0.0101325 | 1013.25 | 1 | 55.37632 | 3475 | 29124260.3 | 29124.26
0.0101325 | 1013.25 | 1 | 55.37632 | 3500 | 29124260.3 | 29124.26
0.0101325 | 1013.25 | 1 | 55.37632 | 3525 | 29124260.3 | 29124.26
0.0101325 | 1013.25 | 1 | 55.37632 | 3550 | 29124260.3 | 29124.26
0.0101325 | 1013.25 | 1 | 55.37632 | 3575 | 29124260.3 | 29124.26
0.0101325 | 1013.25 | 1 | 55.37632 | 3600 | 29124260.3 | 29124.26
0.0101325 | 1013.25 | 1 | 55.37632 | 3625 | 29124260.3 | 29124.26
0.0101325 | 1013.25 | 1 | 55.37632 | 3650 | 29124260.3 | 29124.26
0.0101325 | 1013.25 | 1 | 55.37632 | 3675 | 29124260.3 | 29124.26
0.0101325 | 1013.25 | 1 | 55.37632 | 3700 | 29124260.3 | 29124.26
0.0101325 | 1013.25 | 1 | 55.37632 | 3725 | 29124260.3 | 29124.26
0.0101325 | 1013.25 | 1 | 55.37632 | 3750 | 29124260.3 | 29124.26
0.0101325 | 1013.25 | 1 | 55.37632 | 3775 | 29124260.3 | 29124.26
0.0101325 | 1013.25 | 1 | 55.37632 | 3800 | 29124260.3 | 29124.26
0.0101325 | 1013.25 | 1 | 55.37632 | 3825 | 29124260.3 | 29124.26
0.0101325 | 1013.25 | 1 | 55.37632 | 3850 | 29124260.3 | 29124.26
0.0101325 | 1013.25 | 1 | 55.37632 | 3875 | 29124260.3 | 29124.26
0.0101325 | 1013.25 | 1 | 55.37632 | 3900 | 29124260.3 | 29124.26
0.0101325 | 1013.25 | 1 | 55.37632 | 3925 | 29124260.3 | 29124.26
0.0101325 | 1013.25 | 1 | 55.37632 | 3950 | 29124260.3 | 29124.26
0.0101325 | 1013.25 | 1 | 55.37632 | 3975 | 29124260.3 | 29124.26
0.0101325 | 1013.25 | 1 | 55.37632 | 4000 | 29124260.3 | 29124.26
0.0101325 | 1013.25 | 0.9 | 0 | 250 | -5950263.7 | -5950.264
0.0101325 | 1013.25 | 0.9 | 0 | 275 | -5895021.247 | -5895.021247
0.0101325 | 1013.25 | 0.9 | 0 | 300 | -5832607.0 | -5832.607
0.0101325 | 1013.25 | 0.9 | 0 | 325 | -5764022.8 | -5764.023
0.0101325 | 1013.25 | 0.9 | 0 | 350 | -5690912.0 | -5690.912
0.0101325 | 1013.25 | 0.9 | 0 | 375 | -5614796.8 | -5614.797
0.0101325 | 1013.25 | 0.9 | 0 | 400 | -5536506.9 | -5536.507
0.0101325 | 1013.25 | 0.9 | 0 | 425 | -5455869.9 | -5455.87
0.0101325 | 1013.25 | 0.9 | 0 | 450 | -5371573.065 | -5371.573065
0.0101325 | 1013.25 | 0.9 | 0 | 475 | -5281107.5 | -5281.107
0.0101325 | 1013.25 | 0.9 | 0 | 500 | -5180771.0 | -5180.771
0.0101325 | 1013.25 | 0.9 | 0 | 525 | -5065805.6 | -5065.806
0.0101325 | 1013.25 | 0.9 | 0 | 550 | -4930851.4 | -4930.851
0.0101325 | 1013.25 | 0.9 | 0 | 575 | -4770889.0 | -4770.889
0.0101325 | 1013.25 | 0.9 | 0 | 600 | -4582435.3 | -4582.435
0.0101325 | 1013.25 | 0.9 | 0 | 625 | -4363898.5 | -4363.898
0.0101325 | 1013.25 | 0.9 | 0 | 650 | -4113880.8 | -4113.881
0.0101325 | 1013.25 | 0.9 | 0 | 675 | -3828241.1 | -3828.241
0.0101325 | 1013.25 | 0.9 | 0 | 700 | -3499307.0 | -3499.307
0.0101325 | 1013.25 | 0.9 | 0 | 725 | -3120560.0 | -3120.56
0.0101325 | 1013.25 | 0.9 | 0 | 750 | -2697069.0 | -2697.069
0.0101325 | 1013.25 | 0.9 | 0 | 775 | -2256262.3 | -2256.262
0.0101325 | 1013.25 | 0.9 | 0 | 800 | -1846178.1 | -1846.178
0.0101325 | 1013.25 | 0.9 | 0 | 825 | -1511842.1 | -1511.842
0.0101325 | 1013.25 | 0.9 | 0 | 850 | -1268094.2 | -1268.094
0.0101325 | 1013.25 | 0.9 | 0 | 875 | -1099510.7 | -1099.511
0.0101325 | 1013.25 | 0.9 | 0 | 900 | -980818.7 | -980.8187
0.0101325 | 1013.25 | 0.9 | 0 | 925 | -891436.7 | -891.4367
0.0101325 | 1013.25 | 0.9 | 0 | 950 | -818358.3 | -818.3583
0.0101325 | 1013.25 | 0.9 | 0 | 975 | -754198.9 | -754.1989
0.0101325 | 1013.25 | 0.9 | 0 | 1000 | -694920 | -694.92
0.0101325 | 1013.25 | 0.9 | 0 | 1025 | -638330.2 | -638.3302
0.0101325 | 1013.25 | 0.9 | 0 | 1050 | -583227.1 | -583.2271
0.0101325 | 1013.25 | 0.9 | 0 | 1075 | -528930.5 | -528.9305
0.0101325 | 1013.25 | 0.9 | 0 | 1100 | -475049.3 | -475.0493
0.0101325 | 1013.25 | 0.9 | 0 | 1125 | -421353.3 | -421.3533
0.0101325 | 1013.25 | 0.9 | 0 | 1150 | -367703.7 | -367.7037
0.0101325 | 1013.25 | 0.9 | 0 | 1175 | -314014.3 | -314.0143
0.0101325 | 1013.25 | 0.9 | 0 | 1200 | -260230.1 | -260.2301
0.0101325 | 1013.25 | 0.9 | 0 | 1225 | -206314.6 | -206.3146
0.0101325 | 1013.25 | 0.9 | 0 | 1250 | -152242.2 | -152.2422
0.0101325 | 1013.25 | 0.9 | 0 | 1275 | -97993.56 | -97.99356
0.0101325 | 1013.25 | 0.9 | 0 | 1300 | -43553.02098 | -43.55302098
0.0101325 | 1013.25 | 0.9 | 0 | 1325 | 11093.84 | 11.09384
0.0101325 | 1013.25 | 0.9 | 0 | 1350 | 65961.37 | 65.96137
0.0101325 | 1013.25 | 0.9 | 0 | 1375 | 121064.9688 | 121.0649688
0.0101325 | 1013.25 | 0.9 | 0 | 1400 | 176422.1 | 176.4221
0.0101325 | 1013.25 | 0.9 | 0 | 1425 | 232053 | 232.053
0.0101325 | 1013.25 | 0.9 | 0 | 1450 | 287981.6 | 287.9816
0.0101325 | 1013.25 | 0.9 | 0 | 1475 | 344236.5 | 344.2365
0.0101325 | 1013.25 | 0.9 | 0 | 1500 | 400851.7 | 400.8517
0.0101325 | 1013.25 | 0.9 | 0 | 1525 | 457867.5 | 457.8675
0.0101325 | 1013.25 | 0.9 | 0 | 1550 | 515331.8 | 515.3318
0.0101325 | 1013.25 | 0.9 | 0 | 1575 | 573301.1 | 573.3011
0.0101325 | 1013.25 | 0.9 | 0 | 1600 | 631841.6147 | 631.8416147
0.0101325 | 1013.25 | 0.9 | 0 | 1625 | 691030.8 | 691.0308
0.0101325 | 1013.25 | 0.9 | 0 | 1650 | 750958.5 | 750.9585
0.0101325 | 1013.25 | 0.9 | 0 | 1675 | 811728.8 | 811.7288
0.0101325 | 1013.25 | 0.9 | 0 | 1700 | 873461.2233 | 873.4612233
0.0101325 | 1013.25 | 0.9 | 0 | 1725 | 936292.6663 | 936.2926663
0.0101325 | 1013.25 | 0.9 | 0 | 1750 | 1000379.0 | 1000.379
0.0101325 | 1013.25 | 0.9 | 0 | 1775 | 1065896.7 | 1065.897
0.0101325 | 1013.25 | 0.9 | 0 | 1800 | 1133045.098 | 1133.045098
0.0101325 | 1013.25 | 0.9 | 0 | 1825 | 1202047.7 | 1202.048
0.0101325 | 1013.25 | 0.9 | 0 | 1850 | 1273154.3 | 1273.154
0.0101325 | 1013.25 | 0.9 | 0 | 1875 | 1346642.8 | 1346.643
0.0101325 | 1013.25 | 0.9 | 0 | 1900 | 1422820.7 | 1422.821
0.0101325 | 1013.25 | 0.9 | 0 | 1925 | 1502027.1 | 1502.027
0.0101325 | 1013.25 | 0.9 | 0 | 1950 | 1584634.1 | 1584.634
0.0101325 | 1013.25 | 0.9 | 0 | 1975 | 1671048.0 | 1671.048
0.0101325 | 1013.25 | 0.9 | 0 | 2000 | 1761710.9 | 1761.711
0.0101325 | 1013.25 | 0.9 | 0 | 2025 | 1857101.2 | 1857.101
0.0101325 | 1013.25 | 0.9 | 0 | 2050 | 1957734.6 | 1957.735
0.0101325 | 1013.25 | 0.9 | 0 | 2075 | 2064164.3 | 2064.164
0.0101325 | 1013.25 | 0.9 | 0 | 2100 | 2176980.6 | 2176.981
0.0101325 | 1013.25 | 0.9 | 0 | 2125 | 2296810.9 | 2296.811
0.0101325 | 1013.25 | 0.9 | 0 | 2150 | 2424318.0 | 2424.318
0.0101325 | 1013.25 | 0.9 | 0 | 2175 | 2560198.6 | 2560.199
0.0101325 | 1013.25 | 0.9 | 0 | 2200 | 2705181.2 | 2705.181
0.0101325 | 1013.25 | 0.9 | 0.0005249545 | 2225 | 2860022.0 | 2860.022
0.0101325 | 1013.25 | 0.9 | 0.002505469 | 2250 | 3025502.0 | 3025.502
0.0101325 | 1013.25 | 0.9 | 0.004606941 | 2275 | 3202421.0 | 3202.421
0.0101325 | 1013.25 | 0.9 | 0.006831406 | 2300 | 3391592.1 | 3391.592
0.0101325 | 1013.25 | 0.9 | 0.009180422 | 2325 | 3593834.6 | 3593.835
0.0101325 | 1013.25 | 0.9 | 0.01165508 | 2350 | 3809965.8 | 3809.966
0.0101325 | 1013.25 | 0.9 | 0.0142561 | 2375 | 4040791.8 | 4040.792
0.0101325 | 1013.25 | 0.9 | 0.01698391 | 2400 | 4287096.6 | 4287.097
0.0101325 | 1013.25 | 0.9 | 0.01983895 | 2425 | 4549631.6 | 4549.632
0.0101325 | 1013.25 | 0.9 | 0.02282201 | 2450 | 4829102.4 | 4829.102
0.0101325 | 1013.25 | 0.9 | 0.02593478 | 2475 | 5126156.9 | 5126.157
0.0101325 | 1013.25 | 0.9 | 0.02918065 | 2500 | 5441371.8 | 5441.372
0.0101325 | 1013.25 | 0.9 | 0.03256583 | 2525 | 5775241.0 | 5775.241
0.0101325 | 1013.25 | 0.9 | 0.03610088 | 2550 | 6128164.2 | 6128.164
0.0101325 | 1013.25 | 0.9 | 0.03980279 | 2575 | 6500439.7 | 6500.44
0.0101325 | 1013.25 | 0.9 | 0.04369779 | 2600 | 6892259.7 | 6892.26
0.0101325 | 1013.25 | 0.9 | 0.04782508 | 2625 | 7303713.7 | 7303.714
0.0101325 | 1013.25 | 0.9 | 0.05224166 | 2650 | 7734798.4 | 7734.798
0.0101325 | 1013.25 | 0.9 | 0.05702871696 | 2675 | 8185440.4 | 8185.44
0.0101325 | 1013.25 | 0.9 | 0.06229988 | 2700 | 8655531.377 | 8655.531377
0.0101325 | 1013.25 | 0.9 | 0.06821178 | 2725 | 9144981.2 | 9144.981
0.0101325 | 1013.25 | 0.9 | 0.0749777 | 2750 | 9653789.1 | 9653.789
0.0101325 | 1013.25 | 0.9 | 0.08288499 | 2775 | 10182136.2 | 10182.14
0.0101325 | 1013.25 | 0.9 | 0.09231735 | 2800 | 10730498.0 | 10730.5
0.0101325 | 1013.25 | 0.9 | 0.1037834 | 2825 | 11299774.9 | 11299.77
0.0101325 | 1013.25 | 0.9 | 0.1179534923 | 2850 | 11891433.3 | 11891.43
0.0101325 | 1013.25 | 0.9 | 0.1357076 | 2875 | 12507645.6 | 12507.65
0.0101325 | 1013.25 | 0.9 | 0.1581978974 | 2900 | 13151409.3 | 13151.41
0.0101325 | 1013.25 | 0.9 | 0.1869327154 | 2925 | 13826617.0 | 13826.62
0.0101325 | 1013.25 | 0.9 | 0.2238899 | 2950 | 14538038.5 | 14538.04
0.0101325 | 1013.25 | 0.9 | 0.2716744 | 2975 | 15291166.3 | 15291.17
0.0101325 | 1013.25 | 0.9 | 0.3337424494 | 3000 | 16091869.1 | 16091.87
0.0101325 | 1013.25 | 0.9 | 0.4147294 | 3025 | 16945800.4 | 16945.8
0.0101325 | 1013.25 | 0.9 | 0.5209446 | 3050 | 17857527.6 | 17857.53
0.0101325 | 1013.25 | 0.9 | 0.6611444 | 3075 | 18829393.7 | 18829.39
0.0101325 | 1013.25 | 0.9 | 0.847791 | 3100 | 19860199.0 | 19860.2
0.0101325 | 1013.25 | 0.9 | 1.099194012 | 3125 | 20943895.4 | 20943.9
0.0101325 | 1013.25 | 0.9 | 1.443361 | 3150 | 22068583.8 | 22068.58
0.0101325 | 1013.25 | 0.9 | 1.925389016 | 3175 | 23216159.2 | 23216.16
0.0101325 | 1013.25 | 0.9 | 2.622877 | 3200 | 24362879.1 | 24362.88
0.0101325 | 1013.25 | 0.9 | 3.681724793 | 3225 | 25480922.3 | 25480.92
0.0101325 | 1013.25 | 0.9 | 5.412567 | 3250 | 26540655.9 | 26540.66
0.0101325 | 1013.25 | 0.9 | 8.614193 | 3275 | 27512889.8 | 27512.89
0.0101325 | 1013.25 | 0.9 | 16.1447 | 3300 | 28369628.26 | 28369.62826
0.0101325 | 1013.25 | 0.9 | 51.23455 | 3325 | 29077344.8 | 29077.34
0.0101325 | 1013.25 | 0.9 | 51.23455 | 3350 | 29077344.8 | 29077.34
0.0101325 | 1013.25 | 0.9 | 51.23455 | 3375 | 29077344.8 | 29077.34
0.0101325 | 1013.25 | 0.9 | 51.23455 | 3400 | 29077344.8 | 29077.34
0.0101325 | 1013.25 | 0.9 | 51.23455 | 3425 | 29077344.8 | 29077.34
0.0101325 | 1013.25 | 0.9 | 51.23455 | 3450 | 29077344.8 | 29077.34
0.0101325 | 1013.25 | 0.9 | 51.23455 | 3475 | 29077344.8 | 29077.34
0.0101325 | 1013.25 | 0.9 | 51.23455 | 3500 | 29077344.8 | 29077.34
0.0101325 | 1013.25 | 0.9 | 51.23455 | 3525 | 29077344.8 | 29077.34
0.0101325 | 1013.25 | 0.9 | 51.23455 | 3550 | 29077344.8 | 29077.34
0.0101325 | 1013.25 | 0.9 | 51.23455 | 3575 | 29077344.8 | 29077.34
0.0101325 | 1013.25 | 0.9 | 51.23455 | 3600 | 29077344.8 | 29077.34
0.0101325 | 1013.25 | 0.9 | 51.23455 | 3625 | 29077344.8 | 29077.34
0.0101325 | 1013.25 | 0.9 | 51.23455 | 3650 | 29077344.8 | 29077.34
0.0101325 | 1013.25 | 0.9 | 51.23455 | 3675 | 29077344.8 | 29077.34
0.0101325 | 1013.25 | 0.9 | 51.23455 | 3700 | 29077344.8 | 29077.34
0.0101325 | 1013.25 | 0.9 | 51.23455 | 3725 | 29077344.8 | 29077.34
0.0101325 | 1013.25 | 0.9 | 51.23455 | 3750 | 29077344.8 | 29077.34
0.0101325 | 1013.25 | 0.9 | 51.23455 | 3775 | 29077344.8 | 29077.34
0.0101325 | 1013.25 | 0.9 | 51.23455 | 3800 | 29077344.8 | 29077.34
0.0101325 | 1013.25 | 0.9 | 51.23455 | 3825 | 29077344.8 | 29077.34
0.0101325 | 1013.25 | 0.9 | 51.23455 | 3850 | 29077344.8 | 29077.34
0.0101325 | 1013.25 | 0.9 | 51.23455 | 3875 | 29077344.8 | 29077.34
0.0101325 | 1013.25 | 0.9 | 51.23455 | 3900 | 29077344.8 | 29077.34
0.0101325 | 1013.25 | 0.9 | 51.23455 | 3925 | 29077344.8 | 29077.34
0.0101325 | 1013.25 | 0.9 | 51.23455 | 3950 | 29077344.8 | 29077.34
0.0101325 | 1013.25 | 0.9 | 51.23455 | 3975 | 29077344.8 | 29077.34
0.0101325 | 1013.25 | 0.9 | 51.23455 | 4000 | 29077344.8 | 29077.34
0.0101325 | 1013.25 | 0.8 | 0 | 250 | -5773368.4 | -5773.368
0.0101325 | 1013.25 | 0.8 | 0 | 275 | -5717683.4 | -5717.683
0.0101325 | 1013.25 | 0.8 | 0 | 300 | -5654753.0 | -5654.753
0.0101325 | 1013.25 | 0.8 | 0 | 325 | -5585843.9 | -5585.844
0.0101325 | 1013.25 | 0.8 | 0 | 350 | -5512780.3 | -5512.78
0.0101325 | 1013.25 | 0.8 | 0 | 375 | -5437126.7 | -5437.127
0.0101325 | 1013.25 | 0.8 | 0 | 400 | -5359648.2 | -5359.648
0.0101325 | 1013.25 | 0.8 | 0 | 425 | -5280059.8 | -5280.06
0.0101325 | 1013.25 | 0.8 | 0 | 450 | -5196940.8 | -5196.941
0.0101325 | 1013.25 | 0.8 | 0 | 475 | -5107721.8 | -5107.722
0.0101325 | 1013.25 | 0.8 | 0 | 500 | -5008734.6 | -5008.735
0.0101325 | 1013.25 | 0.8 | 0 | 525 | -4895410.7 | -4895.411
0.0101325 | 1013.25 | 0.8 | 0 | 550 | -4762797.7 | -4762.798
0.0101325 | 1013.25 | 0.8 | 0 | 575 | -4606506.8 | -4606.507
0.0101325 | 1013.25 | 0.8 | 0 | 600 | -4423762.605 | -4423.762605
0.0101325 | 1013.25 | 0.8 | 0 | 625 | -4213466.6 | -4213.467
0.0101325 | 1013.25 | 0.8 | 0 | 650 | -3974289.157 | -3974.289157
0.0101325 | 1013.25 | 0.8 | 0 | 675 | -3701827.4 | -3701.827
0.0101325 | 1013.25 | 0.8 | 0 | 700 | -3388061.3 | -3388.061
0.0101325 | 1013.25 | 0.8 | 0 | 725 | -3026064.3 | -3026.064
0.0101325 | 1013.25 | 0.8 | 0 | 750 | -2620152.2 | -2620.152
0.0101325 | 1013.25 | 0.8 | 0 | 775 | -2196387.7 | -2196.388
0.0101325 | 1013.25 | 0.8 | 0 | 800 | -1801116.1 | -1801.116
0.0101325 | 1013.25 | 0.8 | 0 | 825 | -1478230.6 | -1478.231
0.0101325 | 1013.25 | 0.8 | 0 | 850 | -1242591.1 | -1242.591
0.0101325 | 1013.25 | 0.8 | 0 | 875 | -1079582.1 | -1079.582
0.0101325 | 1013.25 | 0.8 | 0 | 900 | -964835.9 | -964.8359
0.0101325 | 1013.25 | 0.8 | 0 | 925 | -878437.8 | -878.4378
0.0101325 | 1013.25 | 0.8 | 0 | 950 | -807793.6 | -807.7936
0.0101325 | 1013.25 | 0.8 | 0 | 975 | -745755.7 | -745.7557
0.0101325 | 1013.25 | 0.8 | 0 | 1000 | -688419.1421 | -688.4191421
0.0101325 | 1013.25 | 0.8 | 0 | 1025 | -633667.6 | -633.6676
0.0101325 | 1013.25 | 0.8 | 0 | 1050 | -580341.5 | -580.3415
0.0101325 | 1013.25 | 0.8 | 0 | 1075 | -527785.8 | -527.7858
0.0101325 | 1013.25 | 0.8 | 0 | 1100 | -475624.8 | -475.6248
0.0101325 | 1013.25 | 0.8 | 0 | 1125 | -423637.7 | -423.6377
0.0101325 | 1013.25 | 0.8 | 0 | 1150 | -371691.5 | -371.6915
0.0101325 | 1013.25 | 0.8 | 0 | 1175 | -319703.9 | -319.7039
0.0101325 | 1013.25 | 0.8 | 0 | 1200 | -267622.6 | -267.6226
0.0101325 | 1013.25 | 0.8 | 0 | 1225 | -215412.6 | -215.4126
0.0101325 | 1013.25 | 0.8 | 0 | 1250 | -163049.7 | -163.0497
0.0101325 | 1013.25 | 0.8 | 1.553356e-05 | 1275 | -110515.6039 | -110.5156039
0.0101325 | 1013.25 | 0.8 | 4.273299e-05 | 1300 | -57795.37 | -57.79537
0.0101325 | 1013.25 | 0.8 | 7.427982e-05 | 1325 | -4875.321 | -4.875321
0.0101325 | 1013.25 | 0.8 | 0.0001113897 | 1350 | 48258.21 | 48.25821
0.0101325 | 1013.25 | 0.8 | 0.0001552583 | 1375 | 101619.9 | 101.6199
0.0101325 | 1013.25 | 0.8 | 0.0002071064 | 1400 | 155226.4348 | 155.2264348
0.0101325 | 1013.25 | 0.8 | 0.0002682107 | 1425 | 209097.1 | 209.0971
0.0101325 | 1013.25 | 0.8 | 0.000339925 | 1450 | 263254.9265 | 263.2549265
0.0101325 | 1013.25 | 0.8 | 0.0004236959 | 1475 | 317727 | 317.727
0.0101325 | 1013.25 | 0.8 | 0.000521074 | 1500 | 372545.9 | 372.5459
0.0101325 | 1013.25 | 0.8 | 0.0006337235 | 1525 | 427750.2 | 427.7502
0.0101325 | 1013.25 | 0.8 | 0.0007634292 | 1550 | 483385.3589 | 483.3853589
0.0101325 | 1013.25 | 0.8 | 0.0009121023 | 1575 | 539505.4 | 539.5054
0.0101325 | 1013.25 | 0.8 | 0.001081786 | 1600 | 596173.3 | 596.1733
0.0101325 | 1013.25 | 0.8 | 0.001274661 | 1625 | 653462.9 | 653.4629
0.0101325 | 1013.25 | 0.8 | 0.001493045 | 1650 | 711459.857 | 711.459857
0.0101325 | 1013.25 | 0.8 | 0.001739402 | 1675 | 770263 | 770.263
0.0101325 | 1013.25 | 0.8 | 0.002016339 | 1700 | 829986.1 | 829.9861
0.0101325 | 1013.25 | 0.8 | 0.002326612 | 1725 | 890759.3 | 890.7593
0.0101325 | 1013.25 | 0.8 | 0.002673123 | 1750 | 952730.7 | 952.7307
0.0101325 | 1013.25 | 0.8 | 0.003058922 | 1775 | 1016067.9 | 1016.068
0.0101325 | 1013.25 | 0.8 | 0.003487205 | 1800 | 1080960.3 | 1080.96
0.0101325 | 1013.25 | 0.8 | 0.003961311 | 1825 | 1147619.9 | 1147.62
0.0101325 | 1013.25 | 0.8 | 0.004484715 | 1850 | 1216283.8 | 1216.284
0.0101325 | 1013.25 | 0.8 | 0.005061025 | 1875 | 1287215.54 | 1287.21554
0.0101325 | 1013.25 | 0.8 | 0.00569397 | 1900 | 1360706.9 | 1360.707
0.0101325 | 1013.25 | 0.8 | 0.006387391 | 1925 | 1437079.1 | 1437.079
0.0101325 | 1013.25 | 0.8 | 0.007145220846 | 1950 | 1516684.8 | 1516.685
0.0101325 | 1013.25 | 0.8 | 0.007971474 | 1975 | 1599908.904 | 1599.908904
0.0101325 | 1013.25 | 0.8 | 0.008870217 | 2000 | 1687169.9 | 1687.17
0.0101325 | 1013.25 | 0.8 | 0.009845551 | 2025 | 1778920.6 | 1778.921
0.0101325 | 1013.25 | 0.8 | 0.01090157 | 2050 | 1875648.9 | 1875.649
0.0101325 | 1013.25 | 0.8 | 0.01204235 | 2075 | 1977877.6 | 1977.878
0.0101325 | 1013.25 | 0.8 | 0.01327187 | 2100 | 2086164.7 | 2086.165
0.0101325 | 1013.25 | 0.8 | 0.01459402 | 2125 | 2201102.6 | 2201.103
0.0101325 | 1013.25 | 0.8 | 0.01601250952 | 2150 | 2323316.672 | 2323.316672
0.0101325 | 1013.25 | 0.8 | 0.01753083 | 2175 | 2453463.9 | 2453.464
0.0101325 | 1013.25 | 0.8 | 0.01915223 | 2200 | 2592230.3 | 2592.23
0.0101325 | 1013.25 | 0.8 | 0.02087961 | 2225 | 2740327.6 | 2740.328
0.0101325 | 1013.25 | 0.8 | 0.02271553 | 2250 | 2898489.449 | 2898.489449
0.0101325 | 1013.25 | 0.8 | 0.02466211 | 2275 | 3067466.6 | 3067.467
0.0101325 | 1013.25 | 0.8 | 0.02672104 | 2300 | 3248020.7 | 3248.021
0.0101325 | 1013.25 | 0.8 | 0.02889358 | 2325 | 3440917.8 | 3440.918
0.0101325 | 1013.25 | 0.8 | 0.03118051 | 2350 | 3646920.4 | 3646.92
0.0101325 | 1013.25 | 0.8 | 0.03358229 | 2375 | 3866778.1 | 3866.778
0.0101325 | 1013.25 | 0.8 | 0.03609912 | 2400 | 4101218.1 | 4101.218
0.0101325 | 1013.25 | 0.8 | 0.0387312 | 2425 | 4350934.2 | 4350.934
0.0101325 | 1013.25 | 0.8 | 0.04147908 | 2450 | 4616575.071 | 4616.575071
0.0101325 | 1013.25 | 0.8 | 0.04434415 | 2475 | 4898732.6 | 4898.733
0.0101325 | 1013.25 | 0.8 | 0.04732939 | 2500 | 5197929.893 | 5197.929893
0.0101325 | 1013.25 | 0.8 | 0.05044043 | 2525 | 5514610.2 | 5514.61
0.0101325 | 1013.25 | 0.8 | 0.05368694392 | 2550 | 5849127.9 | 5849.128
0.0101325 | 1013.25 | 0.8 | 0.05708461 | 2575 | 6201742.0 | 6201.742
0.0101325 | 1013.25 | 0.8 | 0.06065767 | 2600 | 6572614.6 | 6572.615
0.0101325 | 1013.25 | 0.8 | 0.06444238 | 2625 | 6961815.6 | 6961.816
0.0101325 | 1013.25 | 0.8 | 0.06849149 | 2650 | 7369336.5 | 7369.337
0.0101325 | 1013.25 | 0.8 | 0.07288009 | 2675 | 7795116.0 | 7795.116
0.0101325 | 1013.25 | 0.8 | 0.07771319 | 2700 | 8239078.9 | 8239.079
0.0101325 | 1013.25 | 0.8 | 0.08313543624 | 2725 | 8701194.2 | 8701.194
0.0101325 | 1013.25 | 0.8 | 0.08934362 | 2750 | 9181551.3 | 9181.551
0.0101325 | 1013.25 | 0.8 | 0.09660261 | 2775 | 9680458.8 | 9680.459
0.0101325 | 1013.25 | 0.8 | 0.1052658 | 2800 | 10198565.1 | 10198.57
0.0101325 | 1013.25 | 0.8 | 0.1158011 | 2825 | 10736997.6 | 10737
0.0101325 | 1013.25 | 0.8 | 0.1288249 | 2850 | 11297516.0 | 11297.52
0.0101325 | 1013.25 | 0.8 | 0.1451457 | 2875 | 11882666.9 | 11882.67
0.0101325 | 1013.25 | 0.8 | 0.1658212407 | 2900 | 12495922.3 | 12495.92
0.0101325 | 1013.25 | 0.8 | 0.1922356 | 2925 | 13141773.2 | 13141.7732
0.0101325 | 1013.25 | 0.8 | 0.2262028 | 2950 | 13825741.9 | 13825.74
0.0101325 | 1013.25 | 0.8 | 0.2701113 | 2975 | 14554261.4 | 14554.26
0.0101325 | 1013.25 | 0.8 | 0.327129 | 3000 | 15334365.6 | 15334.37
0.0101325 | 1013.25 | 0.8 | 0.4015039 | 3025 | 16173127.9 | 16173.13
0.0101325 | 1013.25 | 0.8 | 0.4990174182 | 3050 | 17076802.8 | 17076.8
0.0101325 | 1013.25 | 0.8 | 0.6276931 | 3075 | 18049661.89 | 18049.66189
0.0101325 | 1013.25 | 0.8 | 0.7989502 | 3100 | 19092586.8 | 19092.59
0.0101325 | 1013.25 | 0.8 | 1.029567 | 3125 | 20201588.3 | 20201.59
0.0101325 | 1013.25 | 0.8 | 1.345211 | 3150 | 21366533.2 | 21366.53
0.0101325 | 1013.25 | 0.8 | 1.787219 | 3175 | 22570440.22 | 22570.44022
0.0101325 | 1013.25 | 0.8 | 2.426732 | 3200 | 23789685.5 | 23789.69
0.0101325 | 1013.25 | 0.8 | 3.397539 | 3225 | 24995275.2 | 24995.28
0.0101325 | 1013.25 | 0.8 | 4.984589 | 3250 | 26155004.0 | 26155
0.0101325 | 1013.25 | 0.8 | 7.92095282 | 3275 | 27235818.1 | 27235.82
0.0101325 | 1013.25 | 0.8 | 14.83151 | 3300 | 28204795.8 | 28204.8
0.0101325 | 1013.25 | 0.8 | 47.08535 | 3325 | 29022100.9 | 29022.1
0.0101325 | 1013.25 | 0.8 | 47.08535 | 3350 | 29022100.9 | 29022.1
0.0101325 | 1013.25 | 0.8 | 47.08535 | 3375 | 29022100.9 | 29022.1
0.0101325 | 1013.25 | 0.8 | 47.08535 | 3400 | 29022100.9 | 29022.1
0.0101325 | 1013.25 | 0.8 | 47.08535 | 3425 | 29022100.9 | 29022.1
0.0101325 | 1013.25 | 0.8 | 47.08535 | 3450 | 29022100.9 | 29022.1
0.0101325 | 1013.25 | 0.8 | 47.08535 | 3475 | 29022100.9 | 29022.1
0.0101325 | 1013.25 | 0.8 | 47.08535 | 3500 | 29022100.9 | 29022.1
0.0101325 | 1013.25 | 0.8 | 47.08535 | 3525 | 29022100.9 | 29022.1
0.0101325 | 1013.25 | 0.8 | 47.08535 | 3550 | 29022100.9 | 29022.1
0.0101325 | 1013.25 | 0.8 | 47.08535 | 3575 | 29022100.9 | 29022.1
0.0101325 | 1013.25 | 0.8 | 47.08535 | 3600 | 29022100.9 | 29022.1
0.0101325 | 1013.25 | 0.8 | 47.08535 | 3625 | 29022100.9 | 29022.1
0.0101325 | 1013.25 | 0.8 | 47.08535 | 3650 | 29022100.9 | 29022.1
0.0101325 | 1013.25 | 0.8 | 47.08535 | 3675 | 29022100.9 | 29022.1
0.0101325 | 1013.25 | 0.8 | 47.08535 | 3700 | 29022100.9 | 29022.1
0.0101325 | 1013.25 | 0.8 | 47.08535 | 3725 | 29022100.9 | 29022.1
0.0101325 | 1013.25 | 0.8 | 47.08535 | 3750 | 29022100.9 | 29022.1
0.0101325 | 1013.25 | 0.8 | 47.08535 | 3775 | 29022100.9 | 29022.1
0.0101325 | 1013.25 | 0.8 | 47.08535 | 3800 | 29022100.9 | 29022.1
0.0101325 | 1013.25 | 0.8 | 47.08535 | 3825 | 29022100.9 | 29022.1
0.0101325 | 1013.25 | 0.8 | 47.08535 | 3850 | 29022100.9 | 29022.1
0.0101325 | 1013.25 | 0.8 | 47.08535 | 3875 | 29022100.9 | 29022.1
0.0101325 | 1013.25 | 0.8 | 47.08535 | 3900 | 29022100.9 | 29022.1
0.0101325 | 1013.25 | 0.8 | 47.08535 | 3925 | 29022100.9 | 29022.1
0.0101325 | 1013.25 | 0.8 | 47.08535 | 3950 | 29022100.9 | 29022.1
0.0101325 | 1013.25 | 0.8 | 47.08535 | 3975 | 29022100.9 | 29022.1
0.0101325 | 1013.25 | 0.8 | 47.08535 | 4000 | 29022100.9 | 29022.1
0.0101325 | 1013.25 | 0.7 | 0 | 250 | -5577017.2 | -5577.017
0.0101325 | 1013.25 | 0.7 | 0 | 275 | -5520444.3 | -5520.444
0.0101325 | 1013.25 | 0.7 | 0 | 300 | -5456581.4 | -5456.581
0.0101325 | 1013.25 | 0.7 | 0 | 325 | -5387076.1 | -5387.076
0.0101325 | 1013.25 | 0.7 | 0 | 350 | -5313970.814 | -5313.970814
0.0101325 | 1013.25 | 0.7 | 0 | 375 | -5238848.604 | -5238.848604
0.0101325 | 1013.25 | 0.7 | 0 | 400 | -5162366.0 | -5162.366
0.0101325 | 1013.25 | 0.7 | 0 | 425 | -5084089.612 | -5084.089612
0.0101325 | 1013.25 | 0.7 | 0 | 450 | -5002473.2 | -5002.473
0.0101325 | 1013.25 | 0.7 | 0 | 475 | -4914890.2 | -4914.89
0.0101325 | 1013.25 | 0.7 | 0 | 500 | -4817730.9 | -4817.731
0.0101325 | 1013.25 | 0.7 | 0 | 525 | -4706661.1 | -4706.661
0.0101325 | 1013.25 | 0.7 | 0 | 550 | -4577190.8 | -4577.191
0.0101325 | 1013.25 | 0.7 | 0 | 575 | -4425601.412 | -4425.601412
0.0101325 | 1013.25 | 0.7 | 0 | 600 | -4249815.0 | -4249.815
0.0101325 | 1013.25 | 0.7 | 0 | 625 | -4049153.5 | -4049.154
0.0101325 | 1013.25 | 0.7 | 0 | 650 | -3822261.0 | -3822.261
0.0101325 | 1013.25 | 0.7 | 0 | 675 | -3564414.3 | -3564.414
0.0101325 | 1013.25 | 0.7 | 0 | 700 | -3267242.9 | -3267.243
0.0101325 | 1013.25 | 0.7 | 0 | 725 | -2923438.3 | -2923.438
0.0101325 | 1013.25 | 0.7 | 0 | 750 | -2536564.7 | -2536.565
0.0101325 | 1013.25 | 0.7 | 0 | 775 | -2131256.5 | -2131.257
0.0101325 | 1013.25 | 0.7 | 0 | 800 | -1752048.0 | -1752.048
0.0101325 | 1013.25 | 0.7 | 0 | 825 | -1441601.0 | -1441.601
0.0101325 | 1013.25 | 0.7 | 0 | 850 | -1214783.5 | -1214.783
0.0101325 | 1013.25 | 0.7 | 0.006399986 | 875 | -1057846.9 | -1057.847
0.0101325 | 1013.25 | 0.7 | 0.01308201 | 900 | -947402.5 | -947.4025
0.0101325 | 1013.25 | 0.7 | 0.01682309 | 925 | -864259 | -864.259
0.0101325 | 1013.25 | 0.7 | 0.01891277548 | 950 | -796270.2 | -796.2702
0.0101325 | 1013.25 | 0.7 | 0.02009364 | 975 | -736546.6 | -736.5466
0.0101325 | 1013.25 | 0.7 | 0.020773 | 1000 | -681329 | -681.329
0.0101325 | 1013.25 | 0.7 | 0.02117192182 | 1025 | -628582.6957 | -628.5826957
0.0101325 | 1013.25 | 0.7 | 0.02141129 | 1050 | -577194.9 | -577.1949
0.0101325 | 1013.25 | 0.7 | 0.02155827 | 1075 | -526538.2 | -526.5382
0.0101325 | 1013.25 | 0.7 | 0.02165098 | 1100 | -476253.6 | -476.2536
0.0101325 | 1013.25 | 0.7 | 0.02171148 | 1125 | -426130.6 | -426.1306
0.0101325 | 1013.25 | 0.7 | 0.02175291213 | 1150 | -376042.5 | -376.0425
0.0101325 | 1013.25 | 0.7 | 0.02178328287 | 1175 | -325911.4 | -325.9114
0.0101325 | 1013.25 | 0.7 | 0.02180766 | 1200 | -275687.6097 | -275.6876097
0.0101325 | 1013.25 | 0.7 | 0.0218294 | 1225 | -225338.3 | -225.3383
0.0101325 | 1013.25 | 0.7 | 0.02185081 | 1250 | -174840.5 | -174.8405
0.0101325 | 1013.25 | 0.7 | 0.02187364026 | 1275 | -124177.1 | -124.1771
0.0101325 | 1013.25 | 0.7 | 0.02189929 | 1300 | -73334.03 | -73.33403
0.0101325 | 1013.25 | 0.7 | 0.02192897 | 1325 | -22298.37 | -22.29837
0.0101325 | 1013.25 | 0.7 | 0.02196382557 | 1350 | 28942.74 | 28.94274
0.0101325 | 1013.25 | 0.7 | 0.02200497 | 1375 | 80403.19 | 80.40319
0.0101325 | 1013.25 | 0.7 | 0.02205354 | 1400 | 132098.7 | 132.0987
0.0101325 | 1013.25 | 0.7 | 0.02211074 | 1425 | 184047.6 | 184.0476
0.0101325 | 1013.25 | 0.7 | 0.02217781505 | 1450 | 236271.6906 | 236.2716906
0.0101325 | 1013.25 | 0.7 | 0.02225612 | 1475 | 288796.6 | 288.7966
0.0101325 | 1013.25 | 0.7 | 0.02234711 | 1500 | 341653.2 | 341.6532
0.0101325 | 1013.25 | 0.7 | 0.02245231 | 1525 | 394877.9 | 394.8779
0.0101325 | 1013.25 | 0.7 | 0.02257339 | 1550 | 448513.9 | 448.5139
0.0101325 | 1013.25 | 0.7 | 0.02271211 | 1575 | 502612 | 502.612
0.0101325 | 1013.25 | 0.7 | 0.02287038 | 1600 | 557231.9 | 557.2319
0.0101325 | 1013.25 | 0.7 | 0.02305021 | 1625 | 612443.3 | 612.4433
0.0101325 | 1013.25 | 0.7 | 0.02325374287 | 1650 | 668327 | 668.327
0.0101325 | 1013.25 | 0.7 | 0.02348325 | 1675 | 724976.2 | 724.9762
0.0101325 | 1013.25 | 0.7 | 0.02374113 | 1700 | 782498.2 | 782.4982
0.0101325 | 1013.25 | 0.7 | 0.02402992 | 1725 | 841015.606 | 841.015606
0.0101325 | 1013.25 | 0.7 | 0.0243523 | 1750 | 900667.9 | 900.6679
0.0101325 | 1013.25 | 0.7 | 0.02471105 | 1775 | 961613.1 | 961.6131
0.0101325 | 1013.25 | 0.7 | 0.02510911 | 1800 | 1024029.1 | 1024.029
0.0101325 | 1013.25 | 0.7 | 0.02554953 | 1825 | 1088115.6 | 1088.116
0.0101325 | 1013.25 | 0.7 | 0.02603549 | 1850 | 1154095.5 | 1154.096
0.0101325 | 1013.25 | 0.7 | 0.02657027 | 1875 | 1222216.6 | 1222.217
0.0101325 | 1013.25 | 0.7 | 0.02715727 | 1900 | 1292752.9 | 1292.753
0.0101325 | 1013.25 | 0.7 | 0.02779997 | 1925 | 1366006.2 | 1366.006
0.0101325 | 1013.25 | 0.7 | 0.02850194 | 1950 | 1442307.7 | 1442.308
0.0101325 | 1013.25 | 0.7 | 0.0292668 | 1975 | 1522018.4 | 1522.018
0.0101325 | 1013.25 | 0.7 | 0.03009823 | 2000 | 1605530.9 | 1605.531
0.0101325 | 1013.25 | 0.7 | 0.0309999 | 2025 | 1693269.787 | 1693.269787
0.0101325 | 1013.25 | 0.7 | 0.0319755 | 2050 | 1785692.0 | 1785.692
0.0101325 | 1013.25 | 0.7 | 0.03302866 | 2075 | 1883287.3 | 1883.287
0.0101325 | 1013.25 | 0.7 | 0.03416293 | 2100 | 1986577.572 | 1986.577572
0.0101325 | 1013.25 | 0.7 | 0.03538174 | 2125 | 2096116.7 | 2096.117
0.0101325 | 1013.25 | 0.7 | 0.03668836 | 2150 | 2212488.8 | 2212.489
0.0101325 | 1013.25 | 0.7 | 0.03808585 | 2175 | 2336307.1 | 2336.307
0.0101325 | 1013.25 | 0.7 | 0.03957702 | 2200 | 2468210.7 | 2468.211
0.0101325 | 1013.25 | 0.7 | 0.04116436757 | 2225 | 2608862.1 | 2608.862
0.0101325 | 1013.25 | 0.7 | 0.04285003589 | 2250 | 2758943.2 | 2758.943
0.0101325 | 1013.25 | 0.7 | 0.04463578 | 2275 | 2919150.2 | 2919.15
0.0101325 | 1013.25 | 0.7 | 0.04652296 | 2300 | 3090188.3 | 3090.188
0.0101325 | 1013.25 | 0.7 | 0.04851247 | 2325 | 3272764.565 | 3272.764565
0.0101325 | 1013.25 | 0.7 | 0.05060485 | 2350 | 3467581.0 | 3467.581
0.0101325 | 1013.25 | 0.7 | 0.05280028 | 2375 | 3675325.3 | 3675.325
0.0101325 | 1013.25 | 0.7 | 0.05509874 | 2400 | 3896661.883 | 3896.661883
0.0101325 | 1013.25 | 0.7 | 0.0575002 | 2425 | 4132221.2 | 4132.221
0.0101325 | 1013.25 | 0.7 | 0.06000496288 | 2450 | 4382589.1 | 4382.589
0.0101325 | 1013.25 | 0.7 | 0.06261415 | 2475 | 4648296.002 | 4648.296002
0.0101325 | 1013.25 | 0.7 | 0.06533036 | 2500 | 4929805.8 | 4929.806
0.0101325 | 1013.25 | 0.7 | 0.06815865 | 2525 | 5227506.5 | 5227.506
0.0101325 | 1013.25 | 0.7 | 0.07110786 | 2550 | 5541702.3 | 5541.702
0.0101325 | 1013.25 | 0.7 | 0.07419234 | 2575 | 5872609.6 | 5872.61
0.0101325 | 1013.25 | 0.7 | 0.07743440622 | 2600 | 6220357.3 | 6220.357
0.0101325 | 1013.25 | 0.7 | 0.0808674 | 2625 | 6584994.0 | 6584.994
0.0101325 | 1013.25 | 0.7 | 0.08453985 | 2650 | 6966505.5 | 6966.505
0.0101325 | 1013.25 | 0.7 | 0.08852077 | 2675 | 7364842.8 | 7364.843
0.0101325 | 1013.25 | 0.7 | 0.09290659732 | 2700 | 7779966.5 | 7779.967
0.0101325 | 1013.25 | 0.7 | 0.09783003 | 2725 | 8211908.1 | 8211.908
0.0101325 | 1013.25 | 0.7 | 0.1034714 | 2750 | 8660852.1 | 8660.852
0.0101325 | 1013.25 | 0.7 | 0.110073 | 2775 | 9127241.0 | 9127.241
0.0101325 | 1013.25 | 0.7 | 0.1179579 | 2800 | 9611903.0 | 9611.903
0.0101325 | 1013.25 | 0.7 | 0.1275536 | 2825 | 10116200.3 | 10116.2
0.0101325 | 1013.25 | 0.7 | 0.1394222 | 2850 | 10642193.7 | 10642.19
0.0101325 | 1013.25 | 0.7 | 0.1543005379 | 2875 | 11192812.1 | 11192.81
0.0101325 | 1013.25 | 0.7 | 0.1731521 | 2900 | 11772009.9 | 11772.01
0.0101325 | 1013.25 | 0.7 | 0.1972365 | 2925 | 12384886.5 | 12384.89
0.0101325 | 1013.25 | 0.7 | 0.2282039 | 2950 | 13037730.8 | 13037.73
0.0101325 | 1013.25 | 0.7 | 0.2682257 | 2975 | 13737940.4 | 13737.94
0.0101325 | 1013.25 | 0.7 | 0.3201817 | 3000 | 14493757.2 | 14493.76
0.0101325 | 1013.25 | 0.7 | 0.387932 | 3025 | 15313750.6 | 15313.75
0.0101325 | 1013.25 | 0.7 | 0.4767299 | 3050 | 16205990.3 | 16205.99
0.0101325 | 1013.25 | 0.7 | 0.5938654 | 3075 | 17176879.8 | 17176.88
0.0101325 | 1013.25 | 0.7 | 0.7497139 | 3100 | 18229684.3 | 18229.68
0.0101325 | 1013.25 | 0.7 | 0.9595212 | 3125 | 19362891.0 | 19362.89
0.0101325 | 1013.25 | 0.7 | 1.246614 | 3150 | 20568660.1 | 20568.66
0.0101325 | 1013.25 | 0.7 | 1.648562 | 3175 | 21831735.6 | 21831.74
0.0101325 | 1013.25 | 0.7 | 2.230042 | 3200 | 23129205.26 | 23129.20526
0.0101325 | 1013.25 | 0.7 | 3.112719274 | 3225 | 24431371.0 | 24431.37
0.0101325 | 1013.25 | 0.7 | 4.555814 | 3250 | 25703663.8 | 25703.66
0.0101325 | 1013.25 | 0.7 | 7.226569 | 3275 | 26909003.2 | 26909
0.0101325 | 1013.25 | 0.7 | 13.51615 | 3300 | 28008930.3 | 28008.93
0.0101325 | 1013.25 | 0.7 | 42.9275 | 3325 | 28956087.2 | 28956.09
0.0101325 | 1013.25 | 0.7 | 42.9275 | 3350 | 28956087.2 | 28956.09
0.0101325 | 1013.25 | 0.7 | 42.9275 | 3375 | 28956087.2 | 28956.09
0.0101325 | 1013.25 | 0.7 | 42.9275 | 3400 | 28956087.2 | 28956.09
0.0101325 | 1013.25 | 0.7 | 42.9275 | 3425 | 28956087.2 | 28956.09
0.0101325 | 1013.25 | 0.7 | 42.9275 | 3450 | 28956087.2 | 28956.09
0.0101325 | 1013.25 | 0.7 | 42.9275 | 3475 | 28956087.2 | 28956.09
0.0101325 | 1013.25 | 0.7 | 42.9275 | 3500 | 28956087.2 | 28956.09
0.0101325 | 1013.25 | 0.7 | 42.9275 | 3525 | 28956087.2 | 28956.09
0.0101325 | 1013.25 | 0.7 | 42.9275 | 3550 | 28956087.2 | 28956.09
0.0101325 | 1013.25 | 0.7 | 42.9275 | 3575 | 28956087.2 | 28956.09
0.0101325 | 1013.25 | 0.7 | 42.9275 | 3600 | 28956087.2 | 28956.09
0.0101325 | 1013.25 | 0.7 | 42.9275 | 3625 | 28956087.2 | 28956.09
0.0101325 | 1013.25 | 0.7 | 42.9275 | 3650 | 28956087.2 | 28956.09
0.0101325 | 1013.25 | 0.7 | 42.9275 | 3675 | 28956087.2 | 28956.09
0.0101325 | 1013.25 | 0.7 | 42.9275 | 3700 | 28956087.2 | 28956.09
0.0101325 | 1013.25 | 0.7 | 42.9275 | 3725 | 28956087.2 | 28956.09
0.0101325 | 1013.25 | 0.7 | 42.9275 | 3750 | 28956087.2 | 28956.09
0.0101325 | 1013.25 | 0.7 | 42.9275 | 3775 | 28956087.2 | 28956.09
0.0101325 | 1013.25 | 0.7 | 42.9275 | 3800 | 28956087.2 | 28956.09
0.0101325 | 1013.25 | 0.7 | 42.9275 | 3825 | 28956087.2 | 28956.09
0.0101325 | 1013.25 | 0.7 | 42.9275 | 3850 | 28956087.2 | 28956.09
0.0101325 | 1013.25 | 0.7 | 42.9275 | 3875 | 28956087.2 | 28956.09
0.0101325 | 1013.25 | 0.7 | 42.9275 | 3900 | 28956087.2 | 28956.09
0.0101325 | 1013.25 | 0.7 | 42.9275 | 3925 | 28956087.2 | 28956.09
0.0101325 | 1013.25 | 0.7 | 42.9275 | 3950 | 28956087.2 | 28956.09
0.0101325 | 1013.25 | 0.7 | 42.9275 | 3975 | 28956087.2 | 28956.09
0.0101325 | 1013.25 | 0.7 | 42.9275 | 4000 | 28956087.2 | 28956.09
0.0101325 | 1013.25 | 0.6 | 0 | 250 | -5357305.0 | -5357.305
0.0101325 | 1013.25 | 0.6 | 0 | 275 | -5299019.3 | -5299.019
0.0101325 | 1013.25 | 0.6 | 0 | 300 | -5233550.1 | -5233.55
0.0101325 | 1013.25 | 0.6 | 0 | 325 | -5163092.2 | -5163.092
0.0101325 | 1013.25 | 0.6 | 0 | 350 | -5089907.0 | -5089.907
0.0101325 | 1013.25 | 0.6 | 0 | 375 | -5015511.6 | -5015.512
0.0101325 | 1013.25 | 0.6 | 0 | 400 | -4940366.6 | -4940.367
0.0101325 | 1013.25 | 0.6 | 0 | 425 | -4863833.3 | -4863.833
0.0101325 | 1013.25 | 0.6 | 0 | 450 | -4784218.018 | -4784.218018
0.0101325 | 1013.25 | 0.6 | 0 | 475 | -4698845.9 | -4698.846
0.0101325 | 1013.25 | 0.6 | 0 | 500 | -4604202.0 | -4604.202
0.0101325 | 1013.25 | 0.6 | 0 | 525 | -4496243.1 | -4496.243
0.0101325 | 1013.25 | 0.6 | 0 | 550 | -4371004.0 | -4371.004
0.0101325 | 1013.25 | 0.6 | 0 | 575 | -4225470.3 | -4225.47
0.0101325 | 1013.25 | 0.6 | 0 | 600 | -4058227.5 | -4058.228
0.0101325 | 1013.25 | 0.6 | 0 | 625 | -3868915.0 | -3868.915
0.0101325 | 1013.25 | 0.6 | 0 | 650 | -3656034.7 | -3656.035
0.0101325 | 1013.25 | 0.6 | 0 | 675 | -3414482.2 | -3414.482
0.0101325 | 1013.25 | 0.6 | 0 | 700 | -3135545.2 | -3135.545
0.0101325 | 1013.25 | 0.6 | 0 | 725 | -2811572.9 | -2811.573
0.0101325 | 1013.25 | 0.6 | 0 | 750 | -2445389.5 | -2445.39
0.0101325 | 1013.25 | 0.6 | 0 | 775 | -2060137.8 | -2060.138
0.0101325 | 1013.25 | 0.6 | 0 | 800 | -1698410.2 | -1698.41
0.0101325 | 1013.25 | 0.6 | 0.001673355 | 825 | -1401525.0 | -1401.525
0.0101325 | 1013.25 | 0.6 | 0.01887699 | 850 | -1184342.425 | -1184.342425
0.0101325 | 1013.25 | 0.6 | 0.02952764 | 875 | -1034046.7 | -1034.047
0.0101325 | 1013.25 | 0.6 | 0.035662 | 900 | -928311.1 | -928.3111
0.0101325 | 1013.25 | 0.6 | 0.03909411 | 925 | -848731.7 | -848.7317
0.0101325 | 1013.25 | 0.6 | 0.04101031 | 950 | -783651.3 | -783.6513
0.0101325 | 1013.25 | 0.6 | 0.04209303 | 975 | -726462.6 | -726.4626
0.0101325 | 1013.25 | 0.6 | 0.04271614 | 1000 | -673565.6 | -673.5656
0.0101325 | 1013.25 | 0.6 | 0.04308237 | 1025 | -623015.4283 | -623.0154283
0.0101325 | 1013.25 | 0.6 | 0.04330244829 | 1050 | -573750.3 | -573.7503
0.0101325 | 1013.25 | 0.6 | 0.0434379 | 1075 | -525173.3 | -525.1733
0.0101325 | 1013.25 | 0.6 | 0.04352359 | 1100 | -476943.5816 | -476.9435816
0.0101325 | 1013.25 | 0.6 | 0.04357972 | 1125 | -428861.9 | -428.8619
0.0101325 | 1013.25 | 0.6 | 0.04361832 | 1150 | -380808.8 | -380.8088
0.0101325 | 1013.25 | 0.6 | 0.04364674 | 1175 | -332710.9 | -332.7109
0.0101325 | 1013.25 | 0.6 | 0.04366961 | 1200 | -284521.6 | -284.5216
0.0101325 | 1013.25 | 0.6 | 0.04369003 | 1225 | -236210.2 | -236.2102
0.0101325 | 1013.25 | 0.6 | 0.04371012 | 1250 | -187755.5 | -187.7555
0.0101325 | 1013.25 | 0.6 | 0.04373149 | 1275 | -139141.3306 | -139.1413306
0.0101325 | 1013.25 | 0.6 | 0.04375544 | 1300 | -90354.74087 | -90.35474087
0.0101325 | 1013.25 | 0.6 | 0.04378309 | 1325 | -41383.74 | -41.38374
0.0101325 | 1013.25 | 0.6 | 0.0438155 | 1350 | 7783.669 | 7.783669
0.0101325 | 1013.25 | 0.6 | 0.04385370059 | 1375 | 57160.44 | 57.16044
0.0101325 | 1013.25 | 0.6 | 0.04389874 | 1400 | 106761.3 | 106.7613
0.0101325 | 1013.25 | 0.6 | 0.04395173 | 1425 | 156603.4 | 156.6034
0.0101325 | 1013.25 | 0.6 | 0.04401382 | 1450 | 206707.0004 | 206.7070004
0.0101325 | 1013.25 | 0.6 | 0.04408627 | 1475 | 257096.3 | 257.0963
0.0101325 | 1013.25 | 0.6 | 0.0441704 | 1500 | 307800.0756 | 307.8000756
0.0101325 | 1013.25 | 0.6 | 0.04426762 | 1525 | 358852.4 | 358.8524
0.0101325 | 1013.25 | 0.6 | 0.04437946721 | 1550 | 410293.7 | 410.2937
0.0101325 | 1013.25 | 0.6 | 0.04450756 | 1575 | 462171.5 | 462.1715
0.0101325 | 1013.25 | 0.6 | 0.04465364 | 1600 | 514541.5 | 514.5415
0.0101325 | 1013.25 | 0.6 | 0.04481953628 | 1625 | 567468.8 | 567.4688
0.0101325 | 1013.25 | 0.6 | 0.04500722 | 1650 | 621028.7481 | 621.0287481
0.0101325 | 1013.25 | 0.6 | 0.04521876 | 1675 | 675308.3 | 675.3083
0.0101325 | 1013.25 | 0.6 | 0.04545634 | 1700 | 730407.4816 | 730.4074816
0.0101325 | 1013.25 | 0.6 | 0.04572227 | 1725 | 786440.5 | 786.4405
0.0101325 | 1013.25 | 0.6 | 0.04601898 | 1750 | 843537.1 | 843.5371
0.0101325 | 1013.25 | 0.6 | 0.04634899 | 1775 | 901844.4 | 901.8444
0.0101325 | 1013.25 | 0.6 | 0.04671496 | 1800 | 961528 | 961.528
0.0101325 | 1013.25 | 0.6 | 0.04711964 | 1825 | 1022773.5 | 1022.773
0.0101325 | 1013.25 | 0.6 | 0.0475659 | 1850 | 1085787.9 | 1085.788
0.0101325 | 1013.25 | 0.6 | 0.04805669633 | 1875 | 1150801.5 | 1150.802
0.0101325 | 1013.25 | 0.6 | 0.04859507 | 1900 | 1218068.7 | 1218.069
0.0101325 | 1013.25 | 0.6 | 0.04918414 | 1925 | 1287869.6 | 1287.87
0.0101325 | 1013.25 | 0.6 | 0.04982709 | 1950 | 1360511.2 | 1360.511
0.0101325 | 1013.25 | 0.6 | 0.05052715628 | 1975 | 1436328.3 | 1436.328
0.0101325 | 1013.25 | 0.6 | 0.05128759 | 2000 | 1515684.5 | 1515.684
0.0101325 | 1013.25 | 0.6 | 0.05211166 | 2025 | 1598972.932 | 1598.972932
0.0101325 | 1013.25 | 0.6 | 0.05300259 | 2050 | 1686616.4 | 1686.616
0.0101325 | 1013.25 | 0.6 | 0.05396358 | 2075 | 1779067.4 | 1779.067
0.0101325 | 1013.25 | 0.6 | 0.05499773 | 2100 | 1876808.1 | 1876.808
0.0101325 | 1013.25 | 0.6 | 0.05610801164 | 2125 | 1980349.5 | 1980.35
0.0101325 | 1013.25 | 0.6 | 0.05729725 | 2150 | 2090230.0 | 2090.23
0.0101325 | 1013.25 | 0.6 | 0.05856806 | 2175 | 2207013.55 | 2207.01355
0.0101325 | 1013.25 | 0.6 | 0.05992281 | 2200 | 2331287.8 | 2331.288
0.0101325 | 1013.25 | 0.6 | 0.06136356 | 2225 | 2463660.4 | 2463.66
0.0101325 | 1013.25 | 0.6 | 0.06289206695 | 2250 | 2604755.4 | 2604.755
0.0101325 | 1013.25 | 0.6 | 0.06450971 | 2275 | 2755208.8 | 2755.209
0.0101325 | 1013.25 | 0.6 | 0.06621748 | 2300 | 2915662.6 | 2915.663
0.0101325 | 1013.25 | 0.6 | 0.06801598 | 2325 | 3086758.9 | 3086.759
0.0101325 | 1013.25 | 0.6 | 0.06990544 | 2350 | 3269132.4 | 3269.132
0.0101325 | 1013.25 | 0.6 | 0.07188581 | 2375 | 3463401.881 | 3463.401881
0.0101325 | 1013.25 | 0.6 | 0.07395683 | 2400 | 3670162.0 | 3670.162
0.0101325 | 1013.25 | 0.6 | 0.07611828 | 2425 | 3889973.3 | 3889.973
0.0101325 | 1013.25 | 0.6 | 0.07837023 | 2450 | 4123351.8 | 4123.352
0.0101325 | 1013.25 | 0.6 | 0.08071354 | 2475 | 4370759.9 | 4370.76
0.0101325 | 1013.25 | 0.6 | 0.08315045 | 2500 | 4632596.1 | 4632.596
0.0101325 | 1013.25 | 0.6 | 0.08568549 | 2525 | 4909187.5 | 4909.187
0.0101325 | 1013.25 | 0.6 | 0.08832666 | 2550 | 5200783.2 | 5200.783
0.0101325 | 1013.25 | 0.6 | 0.09108707 | 2575 | 5507552.6 | 5507.553
0.0101325 | 1013.25 | 0.6 | 0.09398712 | 2600 | 5829588.383 | 5829.588383
0.0101325 | 1013.25 | 0.6 | 0.09705728 | 2625 | 6166916.3 | 6166.916
0.0101325 | 1013.25 | 0.6 | 0.1003419 | 2650 | 6519515.9 | 6519.516
0.0101325 | 1013.25 | 0.6 | 0.103904 | 2675 | 6887352.2 | 6887.352
0.0101325 | 1013.25 | 0.6 | 0.1078314 | 2700 | 7270424.2 | 7270.424
0.0101325 | 1013.25 | 0.6 | 0.1122449567 | 2725 | 7668830.5 | 7668.831
0.0101325 | 1013.25 | 0.6 | 0.1173085 | 2750 | 8082857.0 | 8082.857
0.0101325 | 1013.25 | 0.6 | 0.1232419 | 2775 | 8513087.3 | 8513.087
0.0101325 | 1013.25 | 0.6 | 0.1303379 | 2800 | 8960536.8 | 8960.537
0.0101325 | 1013.25 | 0.6 | 0.1389831 | 2825 | 9426810.3 | 9426.81
0.0101325 | 1013.25 | 0.6 | 0.1496858 | 2850 | 9914276.1 | 9914.276
0.0101325 | 1013.25 | 0.6 | 0.163111 | 2875 | 10426250.3 | 10426.25
0.0101325 | 1013.25 | 0.6 | 0.1801276 | 2900 | 10967173.3 | 10967.17
0.0101325 | 1013.25 | 0.6 | 0.2018708 | 2925 | 11542755.3 | 11542.76
0.0101325 | 1013.25 | 0.6 | 0.2298264 | 2950 | 12160056.2 | 12160.06
0.0101325 | 1013.25 | 0.6 | 0.2659491 | 2975 | 12827451.0 | 12827.45
0.0101325 | 1013.25 | 0.6 | 0.3128296 | 3000 | 13554420.9 | 13554.42
0.0101325 | 1013.25 | 0.6 | 0.3739402 | 3025 | 14351097.6 | 14351.1
0.0101325 | 1013.25 | 0.6 | 0.4540054 | 3050 | 15227492.3 | 15227.49
0.0101325 | 1013.25 | 0.6 | 0.5595812 | 3075 | 16192357.2 | 16192.36
0.0101325 | 1013.25 | 0.6 | 0.6999981 | 3100 | 17251684.4 | 17251.68
0.0101325 | 1013.25 | 0.6 | 0.888968092 | 3125 | 18406936.4 | 18406.94
0.0101325 | 1013.25 | 0.6 | 1.147473 | 3150 | 19653231.91 | 19653.23191
0.0101325 | 1013.25 | 0.6 | 1.509315 | 3175 | 20977841.5 | 20977.84
0.0101325 | 1013.25 | 0.6 | 2.032695 | 3200 | 22359417.2 | 22359.42
0.0101325 | 1013.25 | 0.6 | 2.827136 | 3225 | 23768313.38 | 23768.31338
0.0101325 | 1013.25 | 0.6 | 4.126087 | 3250 | 25168073.8 | 25168.07
0.0101325 | 1013.25 | 0.6 | 6.530827 | 3275 | 26517603.4 | 26517.6
0.0101325 | 1013.25 | 0.6 | 12.19825 | 3300 | 27772301.89 | 27772.30189
0.0101325 | 1013.25 | 0.6 | 38.75948 | 3325 | 28875800.9 | 28875.8
0.0101325 | 1013.25 | 0.6 | 38.75948 | 3350 | 28875800.9 | 28875.8
0.0101325 | 1013.25 | 0.6 | 38.75948 | 3375 | 28875800.9 | 28875.8
0.0101325 | 1013.25 | 0.6 | 38.75948 | 3400 | 28875800.9 | 28875.8
0.0101325 | 1013.25 | 0.6 | 38.75948 | 3425 | 28875800.9 | 28875.8
0.0101325 | 1013.25 | 0.6 | 38.75948 | 3450 | 28875800.9 | 28875.8
0.0101325 | 1013.25 | 0.6 | 38.75948 | 3475 | 28875800.9 | 28875.8
0.0101325 | 1013.25 | 0.6 | 38.75948 | 3500 | 28875800.9 | 28875.8
0.0101325 | 1013.25 | 0.6 | 38.75948 | 3525 | 28875800.9 | 28875.8
0.0101325 | 1013.25 | 0.6 | 38.75948 | 3550 | 28875800.9 | 28875.8
0.0101325 | 1013.25 | 0.6 | 38.75948 | 3575 | 28875800.9 | 28875.8
0.0101325 | 1013.25 | 0.6 | 38.75948 | 3600 | 28875800.9 | 28875.8
0.0101325 | 1013.25 | 0.6 | 38.75948 | 3625 | 28875800.9 | 28875.8
0.0101325 | 1013.25 | 0.6 | 38.75948 | 3650 | 28875800.9 | 28875.8
0.0101325 | 1013.25 | 0.6 | 38.75948 | 3675 | 28875800.9 | 28875.8
0.0101325 | 1013.25 | 0.6 | 38.75948 | 3700 | 28875800.9 | 28875.8
0.0101325 | 1013.25 | 0.6 | 38.75948 | 3725 | 28875800.9 | 28875.8
0.0101325 | 1013.25 | 0.6 | 38.75948 | 3750 | 28875800.9 | 28875.8
0.0101325 | 1013.25 | 0.6 | 38.75948 | 3775 | 28875800.9 | 28875.8
0.0101325 | 1013.25 | 0.6 | 38.75948 | 3800 | 28875800.9 | 28875.8
0.0101325 | 1013.25 | 0.6 | 38.75948 | 3825 | 28875800.9 | 28875.8
0.0101325 | 1013.25 | 0.6 | 38.75948 | 3850 | 28875800.9 | 28875.8
0.0101325 | 1013.25 | 0.6 | 38.75948 | 3875 | 28875800.9 | 28875.8
0.0101325 | 1013.25 | 0.6 | 38.75948 | 3900 | 28875800.9 | 28875.8
0.0101325 | 1013.25 | 0.6 | 38.75948 | 3925 | 28875800.9 | 28875.8
0.0101325 | 1013.25 | 0.6 | 38.75948 | 3950 | 28875800.9 | 28875.8
0.0101325 | 1013.25 | 0.6 | 38.75948 | 3975 | 28875800.9 | 28875.8
0.0101325 | 1013.25 | 0.6 | 38.75948 | 4000 | 28875800.9 | 28875.8
0.0101325 | 1013.25 | 0.5 | 0 | 250 | -5108211.798 | -5108.211798
0.0101325 | 1013.25 | 0.5 | 0 | 275 | -5046617.3 | -5046.617
0.0101325 | 1013.25 | 0.5 | 0 | 300 | -4978554.9 | -4978.555
0.0101325 | 1013.25 | 0.5 | 0 | 325 | -4906880.8 | -4906.881
0.0101325 | 1013.25 | 0.5 | 0 | 350 | -4833883.8 | -4833.884
0.0101325 | 1013.25 | 0.5 | 0 | 375 | -4760782.2 | -4760.782
0.0101325 | 1013.25 | 0.5 | 0 | 400 | -4687682.0 | -4687.682
0.0101325 | 1013.25 | 0.5 | 0 | 425 | -4613663.4 | -4613.663
0.0101325 | 1013.25 | 0.5 | 0 | 450 | -4536869.8 | -4536.87
0.0101325 | 1013.25 | 0.5 | 0 | 475 | -4454604.8 | -4454.605
0.0101325 | 1013.25 | 0.5 | 0 | 500 | -4363505.4 | -4363.505
0.0101325 | 1013.25 | 0.5 | 0 | 525 | -4259895.7 | -4259.896
0.0101325 | 1013.25 | 0.5 | 0 | 550 | -4140405.4 | -4140.405
0.0101325 | 1013.25 | 0.5 | 0 | 575 | -4002744.7 | -4002.745
0.0101325 | 1013.25 | 0.5 | 0 | 600 | -3846093.8 | -3846.094
0.0101325 | 1013.25 | 0.5 | 0 | 625 | -3670266.9 | -3670.267
0.0101325 | 1013.25 | 0.5 | 0 | 650 | -3473486.7 | -3473.487
0.0101325 | 1013.25 | 0.5 | 0 | 675 | -3250208.5 | -3250.208
0.0101325 | 1013.25 | 0.5 | 0 | 700 | -2991404.2 | -2991.404
0.0101325 | 1013.25 | 0.5 | 0 | 725 | -2689141.0 | -2689.141
0.0101325 | 1013.25 | 0.5 | 0 | 750 | -2345529.2 | -2345.529
0.0101325 | 1013.25 | 0.5 | 0 | 775 | -1982155.2 | -1982.155
0.0101325 | 1013.25 | 0.5 | 0.004938108 | 800 | -1639525.9 | -1639.526
0.0101325 | 1013.25 | 0.5 | 0.02729509 | 825 | -1357487.5 | -1357.487
0.0101325 | 1013.25 | 0.5 | 0.04297205 | 850 | -1150872.401 | -1150.872401
0.0101325 | 1013.25 | 0.5 | 0.05267198 | 875 | -1007870.9 | -1007.871
0.0101325 | 1013.25 | 0.5 | 0.05825349 | 900 | -907312.4 | -907.3124
0.0101325 | 1013.25 | 0.5 | 0.06137316 | 925 | -831653.5 | -831.6535
0.0101325 | 1013.25 | 0.5 | 0.06311355 | 950 | -769772.8 | -769.7728
0.0101325 | 1013.25 | 0.5 | 0.06409652 | 975 | -715372.6927 | -715.3726927
0.0101325 | 1013.25 | 0.5 | 0.06466229 | 1000 | -665028.5 | -665.0285
0.0101325 | 1013.25 | 0.5 | 0.06499504 | 1025 | -616893.9 | -616.8939
0.0101325 | 1013.25 | 0.5 | 0.06519528 | 1050 | -569963.5 | -569.9635
0.0101325 | 1013.25 | 0.5 | 0.06531878075 | 1075 | -523673.8 | -523.6738
0.0101325 | 1013.25 | 0.5 | 0.06539714 | 1100 | -477704.2 | -477.7042
0.0101325 | 1013.25 | 0.5 | 0.06544866 | 1125 | -431867.8 | -431.8678
0.0101325 | 1013.25 | 0.5 | 0.06548423 | 1150 | -386053.1 | -386.0531
0.0101325 | 1013.25 | 0.5 | 0.06551051 | 1175 | -340191.6 | -340.1916
0.0101325 | 1013.25 | 0.5 | 0.06553173 | 1200 | -294240.3 | -294.2403
0.0101325 | 1013.25 | 0.5 | 0.06555066 | 1225 | -248170.9 | -248.1709
0.0101325 | 1013.25 | 0.5 | 0.06556927589 | 1250 | -201963.8 | -201.9638
0.0101325 | 1013.25 | 0.5 | 0.06558902 | 1275 | -155604.4 | -155.6044
0.0101325 | 1013.25 | 0.5 | 0.06561109 | 1300 | -109080.8 | -109.0808
0.0101325 | 1013.25 | 0.5 | 0.0656365 | 1325 | -62382 | -62.382
0.0101325 | 1013.25 | 0.5 | 0.06566623 | 1350 | -15497.1 | -15.4971
0.0101325 | 1013.25 | 0.5 | 0.0657012 | 1375 | 31585.8 | 31.5858
0.0101325 | 1013.25 | 0.5 | 0.06574238 | 1400 | 78880.21 | 78.88021
0.0101325 | 1013.25 | 0.5 | 0.06579079 | 1425 | 126401.9 | 126.4019
0.0101325 | 1013.25 | 0.5 | 0.06584746 | 1450 | 174169.7 | 174.1697
0.0101325 | 1013.25 | 0.5 | 0.06591354 | 1475 | 222205.7 | 222.2057
0.0101325 | 1013.25 | 0.5 | 0.06599023 | 1500 | 270536.4 | 270.5364
0.0101325 | 1013.25 | 0.5 | 0.0660788 | 1525 | 319193.2959 | 319.1932959
0.0101325 | 1013.25 | 0.5 | 0.06618065 | 1550 | 368213.6 | 368.2136
0.0101325 | 1013.25 | 0.5 | 0.06629724 | 1575 | 417640.9 | 417.6409
0.0101325 | 1013.25 | 0.5 | 0.06643014 | 1600 | 467526.7 | 467.5267
0.0101325 | 1013.25 | 0.5 | 0.06658099 | 1625 | 517930.5 | 517.9305
0.0101325 | 1013.25 | 0.5 | 0.06675157 | 1650 | 568921.7 | 568.9217
0.0101325 | 1013.25 | 0.5 | 0.06694374024 | 1675 | 620580.1 | 620.5801
0.0101325 | 1013.25 | 0.5 | 0.06715945 | 1700 | 672997.5 | 672.9975
0.0101325 | 1013.25 | 0.5 | 0.06740078 | 1725 | 726278.4 | 726.2784
0.0101325 | 1013.25 | 0.5 | 0.06766987 | 1750 | 780542 | 780.542
0.0101325 | 1013.25 | 0.5 | 0.067969 | 1775 | 835922.9 | 835.9229
0.0101325 | 1013.25 | 0.5 | 0.06830052 | 1800 | 892572.6 | 892.5726
0.0101325 | 1013.25 | 0.5 | 0.06866687 | 1825 | 950660.9 | 950.6609
0.0101325 | 1013.25 | 0.5 | 0.06907059 | 1850 | 1010377.2 | 1010.377
0.0101325 | 1013.25 | 0.5 | 0.06951429 | 1875 | 1071931.8 | 1071.932
0.0101325 | 1013.25 | 0.5 | 0.07000066 | 1900 | 1135557.124 | 1135.557124
0.0101325 | 1013.25 | 0.5 | 0.07053242 | 1925 | 1201508.8 | 1201.509
0.0101325 | 1013.25 | 0.5 | 0.07111238 | 1950 | 1270066.7 | 1270.067
0.0101325 | 1013.25 | 0.5 | 0.07174334 | 1975 | 1341536.3 | 1341.536
0.0101325 | 1013.25 | 0.5 | 0.07242814 | 2000 | 1416248.5 | 1416.248
0.0101325 | 1013.25 | 0.5 | 0.07316959 | 2025 | 1494561.1 | 1494.561
0.0101325 | 1013.25 | 0.5 | 0.07397049 | 2050 | 1576858.4 | 1576.858
0.0101325 | 1013.25 | 0.5 | 0.07483356 | 2075 | 1663551.5 | 1663.552
0.0101325 | 1013.25 | 0.5 | 0.07576145 | 2100 | 1755077.8 | 1755.078
0.0101325 | 1013.25 | 0.5 | 0.07675666234 | 2125 | 1851899.9 | 1851.9
0.0101325 | 1013.25 | 0.5 | 0.07782155 | 2150 | 1954504.9 | 1954.505
0.0101325 | 1013.25 | 0.5 | 0.07895828 | 2175 | 2063402.1 | 2063.402
0.0101325 | 1013.25 | 0.5 | 0.08016875 | 2200 | 2179120.7 | 2179.121
0.0101325 | 1013.25 | 0.5 | 0.08145463 | 2225 | 2302207.1 | 2302.207
0.0101325 | 1013.25 | 0.5 | 0.08281724 | 2250 | 2433220.7 | 2433.221
0.0101325 | 1013.25 | 0.5 | 0.08425757196 | 2275 | 2572729.5 | 2572.729
0.0101325 | 1013.25 | 0.5 | 0.08577628 | 2300 | 2721305.1 | 2721.305
0.0101325 | 1013.25 | 0.5 | 0.08737365 | 2325 | 2879516.4 | 2879.516
0.0101325 | 1013.25 | 0.5 | 0.08904963 | 2350 | 3047922.7 | 3047.923
0.0101325 | 1013.25 | 0.5 | 0.09080393 | 2375 | 3227066.0 | 3227.066
0.0101325 | 1013.25 | 0.5 | 0.09263608241 | 2400 | 3417462.7 | 3417.463
0.0101325 | 1013.25 | 0.5 | 0.09454566 | 2425 | 3619594.832 | 3619.594832
0.0101325 | 1013.25 | 0.5 | 0.09653255 | 2450 | 3833901.0 | 3833.901
0.0101325 | 1013.25 | 0.5 | 0.09859737 | 2475 | 4060767.6 | 4060.768
0.0101325 | 1013.25 | 0.5 | 0.100742 | 2500 | 4300520.5 | 4300.521
0.0101325 | 1013.25 | 0.5 | 0.1029706 | 2525 | 4553419.2 | 4553.419
0.0101325 | 1013.25 | 0.5 | 0.1052902 | 2550 | 4819652.2 | 4819.652
0.0101325 | 1013.25 | 0.5 | 0.1077129 | 2575 | 5099337.6 | 5099.338
0.0101325 | 1013.25 | 0.5 | 0.1102571 | 2600 | 5392528.6 | 5392.529
0.0101325 | 1013.25 | 0.5 | 0.1129505 | 2625 | 5699226.9 | 5699.227
0.0101325 | 1013.25 | 0.5 | 0.1158334208 | 2650 | 6019406.3 | 6019.406
0.0101325 | 1013.25 | 0.5 | 0.1189628 | 2675 | 6353048.6 | 6353.049
0.0101325 | 1013.25 | 0.5 | 0.122418 | 2700 | 6700195.7 | 6700.196
0.0101325 | 1013.25 | 0.5 | 0.126308 | 2725 | 7061020.1 | 7061.02
0.0101325 | 1013.25 | 0.5 | 0.1307802 | 2750 | 7435917.0 | 7435.917
0.0101325 | 1013.25 | 0.5 | 0.1360321 | 2775 | 7825619.6 | 7825.62
0.0101325 | 1013.25 | 0.5 | 0.1423259 | 2800 | 8231340.0 | 8231.34
0.0101325 | 1013.25 | 0.5 | 0.1500078 | 2825 | 8654932.5 | 8654.933
0.0101325 | 1013.25 | 0.5 | 0.1595316 | 2850 | 9099078.2 | 9099.078
0.0101325 | 1013.25 | 0.5 | 0.1714906 | 2875 | 9567481.003 | 9567.481003
0.0101325 | 1013.25 | 0.5 | 0.186659 | 2900 | 10065063.14 | 10065.06314
0.0101325 | 1013.25 | 0.5 | 0.2060472 | 2925 | 10598137.1 | 10598.14
0.0101325 | 1013.25 | 0.5 | 0.2309766 | 2950 | 11174523.2 | 11174.52
0.0101325 | 1013.25 | 0.5 | 0.2631847 | 2975 | 11803567.5 | 11803.57
0.0101325 | 1013.25 | 0.5 | 0.304973 | 3000 | 12496000.0 | 12496
0.0101325 | 1013.25 | 0.5 | 0.3594253 | 3025 | 13263561.3 | 13263.56
0.0101325 | 1013.25 | 0.5 | 0.4307368 | 3050 | 14118316.7 | 14118.32
0.0101325 | 1013.25 | 0.5 | 0.5247285 | 3075 | 15071589.2 | 15071.59
0.0101325 | 1013.25 | 0.5 | 0.6496853 | 3100 | 16132478.4 | 16132.48
0.0101325 | 1013.25 | 0.5 | 0.8177834 | 3125 | 17306013.5 | 17306.01
0.0101325 | 1013.25 | 0.5 | 1.047658 | 3150 | 18591108.0 | 18591.11
0.0101325 | 1013.25 | 0.5 | 1.369335 | 3175 | 19978630.9 | 19978.63
0.0101325 | 1013.25 | 0.5 | 1.834534 | 3200 | 21450024.2 | 21450.02
0.0101325 | 1013.25 | 0.5 | 2.540611 | 3225 | 22976902.6 | 22976.9
0.0101325 | 1013.25 | 0.5 | 3.695193 | 3250 | 24521860.6 | 24521.86
0.0101325 | 1013.25 | 0.5 | 5.833438 | 3275 | 26040166.8 | 26040.17
0.0101325 | 1013.25 | 0.5 | 10.8773 | 3300 | 27480612.5 | 27480.61
0.0101325 | 1013.25 | 0.5 | 34.57925 | 3325 | 28776027.6 | 28776.03
0.0101325 | 1013.25 | 0.5 | 34.57925 | 3350 | 28776027.6 | 28776.03
0.0101325 | 1013.25 | 0.5 | 34.57925 | 3375 | 28776027.6 | 28776.03
0.0101325 | 1013.25 | 0.5 | 34.57925 | 3400 | 28776027.6 | 28776.03
0.0101325 | 1013.25 | 0.5 | 34.57925 | 3425 | 28776027.6 | 28776.03
0.0101325 | 1013.25 | 0.5 | 34.57925 | 3450 | 28776027.6 | 28776.03
0.0101325 | 1013.25 | 0.5 | 34.57925 | 3475 | 28776027.6 | 28776.03
0.0101325 | 1013.25 | 0.5 | 34.57925 | 3500 | 28776027.6 | 28776.03
0.0101325 | 1013.25 | 0.5 | 34.57925 | 3525 | 28776027.6 | 28776.03
0.0101325 | 1013.25 | 0.5 | 34.57925 | 3550 | 28776027.6 | 28776.03
0.0101325 | 1013.25 | 0.5 | 34.57925 | 3575 | 28776027.6 | 28776.03
0.0101325 | 1013.25 | 0.5 | 34.57925 | 3600 | 28776027.6 | 28776.03
0.0101325 | 1013.25 | 0.5 | 34.57925 | 3625 | 28776027.6 | 28776.03
0.0101325 | 1013.25 | 0.5 | 34.57925 | 3650 | 28776027.6 | 28776.03
0.0101325 | 1013.25 | 0.5 | 34.57925 | 3675 | 28776027.6 | 28776.03
0.0101325 | 1013.25 | 0.5 | 34.57925 | 3700 | 28776027.6 | 28776.03
0.0101325 | 1013.25 | 0.5 | 34.57925 | 3725 | 28776027.6 | 28776.03
0.0101325 | 1013.25 | 0.5 | 34.57925 | 3750 | 28776027.6 | 28776.03
0.0101325 | 1013.25 | 0.5 | 34.57925 | 3775 | 28776027.6 | 28776.03
0.0101325 | 1013.25 | 0.5 | 34.57925 | 3800 | 28776027.6 | 28776.03
0.0101325 | 1013.25 | 0.5 | 34.57925 | 3825 | 28776027.6 | 28776.03
0.0101325 | 1013.25 | 0.5 | 34.57925 | 3850 | 28776027.6 | 28776.03
0.0101325 | 1013.25 | 0.5 | 34.57925 | 3875 | 28776027.6 | 28776.03
0.0101325 | 1013.25 | 0.5 | 34.57925 | 3900 | 28776027.6 | 28776.03
0.0101325 | 1013.25 | 0.5 | 34.57925 | 3925 | 28776027.6 | 28776.03
0.0101325 | 1013.25 | 0.5 | 34.57925 | 3950 | 28776027.6 | 28776.03
0.0101325 | 1013.25 | 0.5 | 34.57925 | 3975 | 28776027.6 | 28776.03
0.0101325 | 1013.25 | 0.5 | 34.57925 | 4000 | 28776027.6 | 28776.03
0.0101325 | 1013.25 | 0.4 | 0 | 250 | -4816562.2 | -4816.562
0.0101325 | 1013.25 | 0.4 | 0 | 275 | -4749247.411 | -4749.247411
0.0101325 | 1013.25 | 0.4 | 0 | 300 | -4678301.4 | -4678.301
0.0101325 | 1013.25 | 0.4 | 0 | 325 | -4606426.6 | -4606.427
0.0101325 | 1013.25 | 0.4 | 0 | 350 | -4535164.8 | -4535.165
0.0101325 | 1013.25 | 0.4 | 0 | 375 | -4465006.9 | -4465.007
0.0101325 | 1013.25 | 0.4 | 0 | 400 | -4395537.2 | -4395.537
0.0101325 | 1013.25 | 0.4 | 0 | 425 | -4325527.9 | -4325.528
0.0101325 | 1013.25 | 0.4 | 0 | 450 | -4253002.9 | -4253.003
0.0101325 | 1013.25 | 0.4 | 0 | 475 | -4175325.3 | -4175.325
0.0101325 | 1013.25 | 0.4 | 0 | 500 | -4089387.3 | -4089.387
0.0101325 | 1013.25 | 0.4 | 0 | 525 | -3991988.4 | -3991.988
0.0101325 | 1013.25 | 0.4 | 0 | 550 | -3880430.6 | -3880.431
0.0101325 | 1013.25 | 0.4 | 0 | 575 | -3753143.6 | -3753.144
0.0101325 | 1013.25 | 0.4 | 0 | 600 | -3609783.0 | -3609.783
0.0101325 | 1013.25 | 0.4 | 0 | 625 | -3450147.4 | -3450.147
0.0101325 | 1013.25 | 0.4 | 0 | 650 | -3272023.8 | -3272.024
0.0101325 | 1013.25 | 0.4 | 0 | 675 | -3069380.2 | -3069.38
0.0101325 | 1013.25 | 0.4 | 0 | 700 | -2832926.8 | -2832.927
0.0101325 | 1013.25 | 0.4 | 0 | 725 | -2554538.4 | -2554.538
0.0101325 | 1013.25 | 0.4 | 0 | 750 | -2235655.6 | -2235.656
0.0101325 | 1013.25 | 0.4 | 0.008423304 | 775 | -1896247.3 | -1896.247
0.0101325 | 1013.25 | 0.4 | 0.0328091 | 800 | -1574574.4 | -1574.574
0.0101325 | 1013.25 | 0.4 | 0.0529657322 | 825 | -1308863.1 | -1308.863
0.0101325 | 1013.25 | 0.4 | 0.06710015 | 850 | -1113893.0 | -1113.893
0.0101325 | 1013.25 | 0.4 | 0.07583884 | 875 | -978942.5 | -978.9425
0.0101325 | 1013.25 | 0.4 | 0.0808605 | 900 | -884104.1 | -884.1041
0.0101325 | 1013.25 | 0.4 | 0.08366305 | 925 | -812779.1 | -812.7791
0.0101325 | 1013.25 | 0.4 | 0.08522447 | 950 | -754435.9 | -754.4359
0.0101325 | 1013.25 | 0.4 | 0.08610555 | 975 | -703118.6 | -703.1186
0.0101325 | 1013.25 | 0.4 | 0.08661248 | 1000 | -655596.2 | -655.5962
0.0101325 | 1013.25 | 0.4 | 0.08691071 | 1025 | -610131.4 | -610.1314
0.0101325 | 1013.25 | 0.4 | 0.08709035 | 1050 | -565781.2 | -565.7812
0.0101325 | 1013.25 | 0.4 | 0.08720135 | 1075 | -522019.3 | -522.0193
0.0101325 | 1013.25 | 0.4 | 0.08727195763 | 1100 | -478547.4 | -478.5474
0.0101325 | 1013.25 | 0.4 | 0.08731853 | 1125 | -435192.4 | -435.1924
0.0101325 | 1013.25 | 0.4 | 0.08735081 | 1150 | -391851.3 | -391.8513
0.0101325 | 1013.25 | 0.4 | 0.08737473 | 1175 | -348461.7 | -348.4617
0.0101325 | 1013.25 | 0.4 | 0.08739407 | 1200 | -304984.1 | -304.9841
0.0101325 | 1013.25 | 0.4 | 0.08741132 | 1225 | -261392.9506 | -261.3929506
0.0101325 | 1013.25 | 0.4 | 0.08742825 | 1250 | -217670.7 | -217.6707
0.0101325 | 1013.25 | 0.4 | 0.08744615 | 1275 | -173804.2677 | -173.8042677
0.0101325 | 1013.25 | 0.4 | 0.08746609 | 1300 | -129783 | -129.783
0.0101325 | 1013.25 | 0.4 | 0.08748898 | 1325 | -85597.29872 | -85.59729872
0.0101325 | 1013.25 | 0.4 | 0.08751569441 | 1350 | -41237.28348 | -41.23728348
0.0101325 | 1013.25 | 0.4 | 0.08754707 | 1375 | 3307.621 | 3.307621
0.0101325 | 1013.25 | 0.4 | 0.08758397 | 1400 | 48049.52 | 48.04952
0.0101325 | 1013.25 | 0.4 | 0.08762729 | 1425 | 93002.57 | 93.00257
0.0101325 | 1013.25 | 0.4 | 0.08767797 | 1450 | 138183.6 | 138.1836
0.0101325 | 1013.25 | 0.4 | 0.08773701 | 1475 | 183612.6 | 183.6126
0.0101325 | 1013.25 | 0.4 | 0.08780549002 | 1500 | 229313.5 | 229.3135
0.0101325 | 1013.25 | 0.4 | 0.08788454 | 1525 | 275314.3961 | 275.3143961
0.0101325 | 1013.25 | 0.4 | 0.08797539 | 1550 | 321648.9 | 321.6489
0.0101325 | 1013.25 | 0.4 | 0.08807932 | 1575 | 368356.3 | 368.3563
0.0101325 | 1013.25 | 0.4 | 0.08819773 | 1600 | 415482.7 | 415.4827
0.0101325 | 1013.25 | 0.4 | 0.08833207 | 1625 | 463081.7 | 463.0817
0.0101325 | 1013.25 | 0.4 | 0.08848389 | 1650 | 511215.5 | 511.2155
0.0101325 | 1013.25 | 0.4 | 0.0886548321 | 1675 | 559955.7438 | 559.9557438
0.0101325 | 1013.25 | 0.4 | 0.0888466 | 1700 | 609384.7 | 609.3847
0.0101325 | 1013.25 | 0.4 | 0.08906101 | 1725 | 659596.1 | 659.5961
0.0101325 | 1013.25 | 0.4 | 0.08929994 | 1750 | 710696.5 | 710.6965
0.0101325 | 1013.25 | 0.4 | 0.08956536 | 1775 | 762806.4 | 762.8064
0.0101325 | 1013.25 | 0.4 | 0.08985931 | 1800 | 816061.4 | 816.0614
0.0101325 | 1013.25 | 0.4 | 0.0901839 | 1825 | 870613.2 | 870.6132
0.0101325 | 1013.25 | 0.4 | 0.09054134 | 1850 | 926630.8 | 926.6308
0.0101325 | 1013.25 | 0.4 | 0.09093385 | 1875 | 984302 | 984.302
0.0101325 | 1013.25 | 0.4 | 0.09136373868 | 1900 | 1043834.039 | 1043.834039
0.0101325 | 1013.25 | 0.4 | 0.09183335 | 1925 | 1105454.6 | 1105.455
0.0101325 | 1013.25 | 0.4 | 0.09234505 | 1950 | 1169413.0 | 1169.413
0.0101325 | 1013.25 | 0.4 | 0.09290122 | 1975 | 1235980.7 | 1235.981
0.0101325 | 1013.25 | 0.4 | 0.09350424 | 2000 | 1305452.0 | 1305.452
0.0101325 | 1013.25 | 0.4 | 0.09415649 | 2025 | 1378144.1 | 1378.144
0.0101325 | 1013.25 | 0.4 | 0.09486027 | 2050 | 1454397.9 | 1454.398
0.0101325 | 1013.25 | 0.4 | 0.09561784 | 2075 | 1534577.0 | 1534.577
0.0101325 | 1013.25 | 0.4 | 0.09643135 | 2100 | 1619067.9 | 1619.068
0.0101325 | 1013.25 | 0.4 | 0.09730284 | 2125 | 1708278.7 | 1708.279
0.0101325 | 1013.25 | 0.4 | 0.09823418 | 2150 | 1802637.8 | 1802.638
0.0101325 | 1013.25 | 0.4 | 0.09922704314 | 2175 | 1902592.2 | 1902.592
0.0101325 | 1013.25 | 0.4 | 0.1002829 | 2200 | 2008605.2 | 2008.605
0.0101325 | 1013.25 | 0.4 | 0.101403 | 2225 | 2121153.2 | 2121.153
0.0101325 | 1013.25 | 0.4 | 0.1025881 | 2250 | 2240722.0 | 2240.722
0.0101325 | 1013.25 | 0.4 | 0.103839 | 2275 | 2367803.0 | 2367.803
0.0101325 | 1013.25 | 0.4 | 0.1051559 | 2300 | 2502887.5 | 2502.888
0.0101325 | 1013.25 | 0.4 | 0.1065387817 | 2325 | 2646461.4 | 2646.461
0.0101325 | 1013.25 | 0.4 | 0.1079873 | 2350 | 2798998.5 | 2798.999
0.0101325 | 1013.25 | 0.4 | 0.109501 | 2375 | 2960953.8 | 2960.954
0.0101325 | 1013.25 | 0.4 | 0.1110792 | 2400 | 3132755.2 | 3132.755
0.0101325 | 1013.25 | 0.4 | 0.1127213 | 2425 | 3314796.281 | 3314.796281
0.0101325 | 1013.25 | 0.4 | 0.114427 | 2450 | 3507428.2 | 3507.428
0.0101325 | 1013.25 | 0.4 | 0.1161968 | 2475 | 3710952.2 | 3710.952
0.0101325 | 1013.25 | 0.4 | 0.1180322 | 2500 | 3925613.137 | 3925.613137
0.0101325 | 1013.25 | 0.4 | 0.1199369 | 2525 | 4151595.2 | 4151.595
0.0101325 | 1013.25 | 0.4 | 0.1219173822 | 2550 | 4389020.4 | 4389.02
0.0101325 | 1013.25 | 0.4 | 0.1239844 | 2575 | 4637951.0 | 4637.951
0.0101325 | 1013.25 | 0.4 | 0.1261548 | 2600 | 4898398.779 | 4898.398779
0.0101325 | 1013.25 | 0.4 | 0.1284534 | 2625 | 5170341.2 | 5170.341
0.0101325 | 1013.25 | 0.4 | 0.1309166 | 2650 | 5453749.2 | 5453.749
0.0101325 | 1013.25 | 0.4 | 0.1335953 | 2675 | 5748626.5 | 5748.626
0.0101325 | 1013.25 | 0.4 | 0.1365606 | 2700 | 6055066.2 | 6055.066
0.0101325 | 1013.25 | 0.4 | 0.1399097 | 2725 | 6373325.1 | 6373.325
0.0101325 | 1013.25 | 0.4 | 0.1437735 | 2750 | 6703919.7 | 6703.92
0.0101325 | 1013.25 | 0.4 | 0.148327 | 2775 | 7047745.6 | 7047.746
0.0101325 | 1013.25 | 0.4 | 0.1538024 | 2800 | 7406222.7 | 7406.223
0.0101325 | 1013.25 | 0.4 | 0.1605046 | 2825 | 7781463.4 | 7781.463
0.0101325 | 1013.25 | 0.4 | 0.1688334 | 2850 | 8176464.0 | 8176.464
0.0101325 | 1013.25 | 0.4 | 0.1793101 | 2875 | 8595311.3 | 8595.311
0.0101325 | 1013.25 | 0.4 | 0.1926139 | 2900 | 9043394.2 | 9043.394
0.0101325 | 1013.25 | 0.4 | 0.2096301 | 2925 | 9527601.4 | 9527.601
0.0101325 | 1013.25 | 0.4 | 0.2315156 | 2950 | 10056478.9 | 10056.48
0.0101325 | 1013.25 | 0.4 | 0.2597898 | 2975 | 10640306.0 | 10640.31
0.0101325 | 1013.25 | 0.4 | 0.2964647 | 3000 | 11291034.5 | 11291.03
0.0101325 | 1013.25 | 0.4 | 0.3442351 | 3025 | 12022020.7 | 12022.02
0.0101325 | 1013.25 | 0.4 | 0.406766 | 3050 | 12847463.1 | 12847.46
0.0101325 | 1013.25 | 0.4 | 0.4891427 | 3075 | 13781460.9 | 13781.46
0.0101325 | 1013.25 | 0.4 | 0.5986028 | 3100 | 14836626.8 | 14836.63
0.0101325 | 1013.25 | 0.4 | 0.7457846 | 3125 | 16022244.1 | 16022.24
0.0101325 | 1013.25 | 0.4 | 0.9469727 | 3150 | 17342065.2 | 17342.07
0.0101325 | 1013.25 | 0.4 | 1.228414 | 3175 | 18791991.0 | 18791.99
0.0101325 | 1013.25 | 0.4 | 1.635328 | 3200 | 20358022.2 | 20358.02
0.0101325 | 1013.25 | 0.4 | 2.252885 | 3225 | 22014954.87 | 22014.95487
0.0101325 | 1013.25 | 0.4 | 3.262825 | 3250 | 23726178.9 | 23726.18
0.0101325 | 1013.25 | 0.4 | 5.133994 | 3275 | 25444450.5 | 25444.45
0.0101325 | 1013.25 | 0.4 | 9.552599 | 3300 | 27111939.7 | 27111.94
0.0101325 | 1013.25 | 0.4 | 30.38409 | 3325 | 28648645.0 | 28648.64
0.0101325 | 1013.25 | 0.4 | 30.38409 | 3350 | 28648645.0 | 28648.64
0.0101325 | 1013.25 | 0.4 | 30.38409 | 3375 | 28648645.0 | 28648.64
0.0101325 | 1013.25 | 0.4 | 30.38409 | 3400 | 28648645.0 | 28648.64
0.0101325 | 1013.25 | 0.4 | 30.38409 | 3425 | 28648645.0 | 28648.64
0.0101325 | 1013.25 | 0.4 | 30.38409 | 3450 | 28648645.0 | 28648.64
0.0101325 | 1013.25 | 0.4 | 30.38409 | 3475 | 28648645.0 | 28648.64
0.0101325 | 1013.25 | 0.4 | 30.38409 | 3500 | 28648645.0 | 28648.64
0.0101325 | 1013.25 | 0.4 | 30.38409 | 3525 | 28648645.0 | 28648.64
0.0101325 | 1013.25 | 0.4 | 30.38409 | 3550 | 28648645.0 | 28648.64
0.0101325 | 1013.25 | 0.4 | 30.38409 | 3575 | 28648645.0 | 28648.64
0.0101325 | 1013.25 | 0.4 | 30.38409 | 3600 | 28648645.0 | 28648.64
0.0101325 | 1013.25 | 0.4 | 30.38409 | 3625 | 28648645.0 | 28648.64
0.0101325 | 1013.25 | 0.4 | 30.38409 | 3650 | 28648645.0 | 28648.64
0.0101325 | 1013.25 | 0.4 | 30.38409 | 3675 | 28648645.0 | 28648.64
0.0101325 | 1013.25 | 0.4 | 30.38409 | 3700 | 28648645.0 | 28648.64
0.0101325 | 1013.25 | 0.4 | 30.38409 | 3725 | 28648645.0 | 28648.64
0.0101325 | 1013.25 | 0.4 | 30.38409 | 3750 | 28648645.0 | 28648.64
0.0101325 | 1013.25 | 0.4 | 30.38409 | 3775 | 28648645.0 | 28648.64
0.0101325 | 1013.25 | 0.4 | 30.38409 | 3800 | 28648645.0 | 28648.64
0.0101325 | 1013.25 | 0.4 | 30.38409 | 3825 | 28648645.0 | 28648.64
0.0101325 | 1013.25 | 0.4 | 30.38409 | 3850 | 28648645.0 | 28648.64
0.0101325 | 1013.25 | 0.4 | 30.38409 | 3875 | 28648645.0 | 28648.64
0.0101325 | 1013.25 | 0.4 | 30.38409 | 3900 | 28648645.0 | 28648.64
0.0101325 | 1013.25 | 0.4 | 30.38409 | 3925 | 28648645.0 | 28648.64
0.0101325 | 1013.25 | 0.4 | 30.38409 | 3950 | 28648645.0 | 28648.64
0.0101325 | 1013.25 | 0.4 | 30.38409 | 3975 | 28648645.0 | 28648.64
0.0101325 | 1013.25 | 0.4 | 30.38409 | 4000 | 28648645.0 | 28648.64
0.0101325 | 1013.25 | 0.32 | 0 | 250 | -4522575.1 | -4522.575
0.0101325 | 1013.25 | 0.32 | 0 | 275 | -4455328.4 | -4455.328
0.0101325 | 1013.25 | 0.32 | 0 | 300 | -4387254.8 | -4387.255
0.0101325 | 1013.25 | 0.32 | 0 | 325 | -4319768.0 | -4319.768
0.0101325 | 1013.25 | 0.32 | 0 | 350 | -4253584.9 | -4253.585
0.0101325 | 1013.25 | 0.32 | 0 | 375 | -4188729.6 | -4188.73
0.0101325 | 1013.25 | 0.32 | 0 | 400 | -4124559.1 | -4124.559
0.0101325 | 1013.25 | 0.32 | 0 | 425 | -4059783.0 | -4059.783
0.0101325 | 1013.25 | 0.32 | 0 | 450 | -3992493.1 | -3992.493
0.0101325 | 1013.25 | 0.32 | 0 | 475 | -3920247.4 | -3920.247
0.0101325 | 1013.25 | 0.32 | 0 | 500 | -3840276.7 | -3840.277
0.0101325 | 1013.25 | 0.32 | 0 | 525 | -3749871.8 | -3749.872
0.0101325 | 1013.25 | 0.32 | 0 | 550 | -3646931.0 | -3646.931
0.0101325 | 1013.25 | 0.32 | 0 | 575 | -3530425.6 | -3530.426
0.0101325 | 1013.25 | 0.32 | 0 | 600 | -3400258.43 | -3400.25843
0.0101325 | 1013.25 | 0.32 | 0 | 625 | -3256042.8 | -3256.043
0.0101325 | 1013.25 | 0.32 | 0 | 650 | -3095097.8 | -3095.098
0.0101325 | 1013.25 | 0.32 | 0 | 675 | -2910986.9 | -2910.987
0.0101325 | 1013.25 | 0.32 | 0 | 700 | -2694278.8 | -2694.279
0.0101325 | 1013.25 | 0.32 | 0 | 725 | -2436786.5 | -2436.787
0.0101325 | 1013.25 | 0.32 | 0.01026321 | 750 | -2139465.7 | -2139.466
0.0101325 | 1013.25 | 0.32 | 0.03296853 | 775 | -1820949.3 | -1820.949
0.0101325 | 1013.25 | 0.32 | 0.05517717 | 800 | -1517574.9 | -1517.575
0.0101325 | 1013.25 | 0.32 | 0.07355011 | 825 | -1266150.4 | -1266.15
0.0101325 | 1013.25 | 0.32 | 0.08643496 | 850 | -1081390.6 | -1081.391
0.0101325 | 1013.25 | 0.32 | 0.09439436 | 875 | -953510.2 | -953.5102
0.0101325 | 1013.25 | 0.32 | 0.09896127842 | 900 | -863700.3 | -863.7003
0.0101325 | 1013.25 | 0.32 | 0.1015056 | 925 | -796186.9296 | -796.1869296
0.0101325 | 1013.25 | 0.32 | 0.1029207 | 950 | -740955 | -740.955
0.0101325 | 1013.25 | 0.32 | 0.1037182 | 975 | -692348.7336 | -692.3487336
0.0101325 | 1013.25 | 0.32 | 0.1041766 | 1000 | -647307.3 | -647.3073
0.0101325 | 1013.25 | 0.32 | 0.1044462 | 1025 | -604189.6 | -604.1896
0.0101325 | 1013.25 | 0.32 | 0.1046086 | 1050 | -562107.5 | -562.1075
0.0101325 | 1013.25 | 0.32 | 0.1047091 | 1075 | -520567.6 | -520.5676
0.0101325 | 1013.25 | 0.32 | 0.1047731 | 1100 | -479291.2 | -479.2912
0.0101325 | 1013.25 | 0.32 | 0.1048154 | 1125 | -438117.3498 | -438.1173498
0.0101325 | 1013.25 | 0.32 | 0.1048447 | 1150 | -396950.9 | -396.9509
0.0101325 | 1013.25 | 0.32 | 0.1048665244 | 1175 | -355734.3 | -355.7343
0.0101325 | 1013.25 | 0.32 | 0.1048842 | 1200 | -314431.6 | -314.4316
0.0101325 | 1013.25 | 0.32 | 0.1048999 | 1225 | -273019.6 | -273.0196
0.0101325 | 1013.25 | 0.32 | 0.1049152 | 1250 | -231482.5 | -231.4825
0.0101325 | 1013.25 | 0.32 | 0.1049314 | 1275 | -189808.7 | -189.8087
0.0101325 | 1013.25 | 0.32 | 0.1049494 | 1300 | -147988.7 | -147.9887
0.0101325 | 1013.25 | 0.32 | 0.10497 | 1325 | -106014 | -106.014
0.0101325 | 1013.25 | 0.32 | 0.104994 | 1350 | -63875.89 | -63.87589
0.0101325 | 1013.25 | 0.32 | 0.1050222 | 1375 | -21565.04059 | -21.56504059
0.0101325 | 1013.25 | 0.32 | 0.1050552 | 1400 | 20929.35 | 20.92935
0.0101325 | 1013.25 | 0.32 | 0.105094 | 1425 | 63619.91 | 63.61991
0.0101325 | 1013.25 | 0.32 | 0.1051393 | 1450 | 106521.7 | 106.5217
0.0101325 | 1013.25 | 0.32 | 0.1051921 | 1475 | 149652.5349 | 149.6525349
0.0101325 | 1013.25 | 0.32 | 0.1052532 | 1500 | 193033.8 | 193.0338
0.0101325 | 1013.25 | 0.32 | 0.1053238 | 1525 | 236690.9314 | 236.6909314
0.0101325 | 1013.25 | 0.32 | 0.1054048 | 1550 | 280653.8 | 280.6538
0.0101325 | 1013.25 | 0.32 | 0.1054975 | 1575 | 324957.6 | 324.9576
0.0101325 | 1013.25 | 0.32 | 0.105603 | 1600 | 369643.7 | 369.6437
0.0101325 | 1013.25 | 0.32 | 0.1057227 | 1625 | 414760 | 414.76
0.0101325 | 1013.25 | 0.32 | 0.1058579 | 1650 | 460362.2 | 460.3622
0.0101325 | 1013.25 | 0.32 | 0.10601 | 1675 | 506514.3 | 506.5143
0.0101325 | 1013.25 | 0.32 | 0.1061806 | 1700 | 553289.8 | 553.2898
0.0101325 | 1013.25 | 0.32 | 0.1063712 | 1725 | 600772.6 | 600.7726
0.0101325 | 1013.25 | 0.32 | 0.1065835 | 1750 | 649057.6 | 649.0576
0.0101325 | 1013.25 | 0.32 | 0.1068192 | 1775 | 698252.5 | 698.2525
0.0101325 | 1013.25 | 0.32 | 0.10708 | 1800 | 748477.9 | 748.4779
0.0101325 | 1013.25 | 0.32 | 0.1073678 | 1825 | 799869.2 | 799.8692
0.0101325 | 1013.25 | 0.32 | 0.1076845 | 1850 | 852576.8 | 852.5768
0.0101325 | 1013.25 | 0.32 | 0.108032 | 1875 | 906767.8 | 906.7678
0.0101325 | 1013.25 | 0.32 | 0.1084124 | 1900 | 962626.3 | 962.6263
0.0101325 | 1013.25 | 0.32 | 0.1088275 | 1925 | 1020354.684 | 1020.354684
0.0101325 | 1013.25 | 0.32 | 0.1092794 | 1950 | 1080174.1 | 1080.174
0.0101325 | 1013.25 | 0.32 | 0.1097701 | 1975 | 1142325.3 | 1142.325
0.0101325 | 1013.25 | 0.32 | 0.1103017 | 2000 | 1207068.7 | 1207.069
0.0101325 | 1013.25 | 0.32 | 0.1108761 | 2025 | 1274684.9 | 1274.685
0.0101325 | 1013.25 | 0.32 | 0.1114952 | 2050 | 1345474.9 | 1345.475
0.0101325 | 1013.25 | 0.32 | 0.1121609 | 2075 | 1419759.2 | 1419.759
0.0101325 | 1013.25 | 0.32 | 0.1128749 | 2100 | 1497877.8 | 1497.878
0.0101325 | 1013.25 | 0.32 | 0.1136388886 | 2125 | 1580188.9 | 1580.189
0.0101325 | 1013.25 | 0.32 | 0.1144543 | 2150 | 1667067.7 | 1667.068
0.0101325 | 1013.25 | 0.32 | 0.1153225 | 2175 | 1758904.5 | 1758.905
0.0101325 | 1013.25 | 0.32 | 0.1162444 | 2200 | 1856102.244 | 1856.102244
0.0101325 | 1013.25 | 0.32 | 0.117221 | 2225 | 1959073.6 | 1959.074
0.0101325 | 1013.25 | 0.32 | 0.1182529 | 2250 | 2068237.8 | 2068.238
0.0101325 | 1013.25 | 0.32 | 0.1193403 | 2275 | 2184015.9 | 2184.016
0.0101325 | 1013.25 | 0.32 | 0.1204831 | 2300 | 2306826.4 | 2306.826
0.0101325 | 1013.25 | 0.32 | 0.1216813121 | 2325 | 2437079.8 | 2437.08
0.0101325 | 1013.25 | 0.32 | 0.1229342 | 2350 | 2575172.5 | 2575.173
0.0101325 | 1013.25 | 0.32 | 0.1242412 | 2375 | 2721480.3 | 2721.48
0.0101325 | 1013.25 | 0.32 | 0.1256014 | 2400 | 2876351.3 | 2876.351
0.0101325 | 1013.25 | 0.32 | 0.1270141259 | 2425 | 3040099.438 | 3040.099438
0.0101325 | 1013.25 | 0.32 | 0.1284791 | 2450 | 3212997.2 | 3212.997
0.0101325 | 1013.25 | 0.32 | 0.1299965 | 2475 | 3395269.8 | 3395.27
0.0101325 | 1013.25 | 0.32 | 0.1315679 | 2500 | 3587090.3 | 3587.09
0.0101325 | 1013.25 | 0.32 | 0.1331966 | 2525 | 3788577.0 | 3788.577
0.0101325 | 1013.25 | 0.32 | 0.1348886 | 2550 | 3999794.3 | 3999.794
0.0101325 | 1013.25 | 0.32 | 0.1366539 | 2575 | 4220757.8 | 4220.758
0.0101325 | 1013.25 | 0.32 | 0.1385078 | 2600 | 4451445.8 | 4451.446
0.0101325 | 1013.25 | 0.32 | 0.1404733 | 2625 | 4691819.2 | 4691.819
0.0101325 | 1013.25 | 0.32 | 0.1425833977 | 2650 | 4941851.6 | 4941.852
0.0101325 | 1013.25 | 0.32 | 0.1448847 | 2675 | 5201572.955 | 5201.572955
0.0101325 | 1013.25 | 0.32 | 0.1474415 | 2700 | 5471127.9 | 5471.128
0.0101325 | 1013.25 | 0.32 | 0.1503415 | 2725 | 5750853.6 | 5750.854
0.0101325 | 1013.25 | 0.32 | 0.1537027 | 2750 | 6041378.0 | 6041.378
0.0101325 | 1013.25 | 0.32 | 0.1576823 | 2775 | 6343741.0 | 6343.741
0.0101325 | 1013.25 | 0.32 | 0.1624878 | 2800 | 6659540.976 | 6659.540976
0.0101325 | 1013.25 | 0.32 | 0.1683918 | 2825 | 6991104.9 | 6991.105
0.0101325 | 1013.25 | 0.32 | 0.1757503 | 2850 | 7341682.2 | 7341.682
0.0101325 | 1013.25 | 0.32 | 0.1850268 | 2875 | 7715656.7 | 7715.657
0.0101325 | 1013.25 | 0.32 | 0.1968243 | 2900 | 8118768.5 | 8118.769
0.0101325 | 1013.25 | 0.32 | 0.2119278728 | 2925 | 8558330.7 | 8558.331
0.0101325 | 1013.25 | 0.32 | 0.231362 | 2950 | 9043418.8 | 9043.419
0.0101325 | 1013.25 | 0.32 | 0.2564717 | 2975 | 9584997.401 | 9584.997401
0.0101325 | 1013.25 | 0.32 | 0.2890366 | 3000 | 10195934.4 | 10195.93
0.0101325 | 1013.25 | 0.32 | 0.3314397 | 3025 | 10890836.0 | 10890.84
0.0101325 | 1013.25 | 0.32 | 0.3869213 | 3050 | 11685616.4 | 11685.62
0.0101325 | 1013.25 | 0.32 | 0.4599769 | 3075 | 12596708.2 | 12596.71
0.0101325 | 1013.25 | 0.32 | 0.5570054 | 3100 | 13639819.6 | 13639.82
0.0101325 | 1013.25 | 0.32 | 0.6874128 | 3125 | 14828186.45 | 14828.18645
0.0101325 | 1013.25 | 0.32 | 0.8656002925 | 3150 | 16170342.1 | 16170.34
0.0101325 | 1013.25 | 0.32 | 1.114785 | 3175 | 17667559.8 | 17667.56
0.0101325 | 1013.25 | 0.32 | 1.47498 | 3200 | 19311281.8 | 19311.28
0.0101325 | 1013.25 | 0.32 | 2.02158 | 3225 | 21080979.5 | 21080.98
0.0101325 | 1013.25 | 0.32 | 2.915562 | 3250 | 22942868.0 | 22942.87
0.0101325 | 1013.25 | 0.32 | 4.572561 | 3275 | 24849483.5 | 24849.48
0.0101325 | 1013.25 | 0.32 | 8.489467 | 3300 | 26738462.5 | 26738.46
0.0101325 | 1013.25 | 0.32 | 27.01468 | 3325 | 28518138.9 | 28518.14
0.0101325 | 1013.25 | 0.32 | 27.01468 | 3350 | 28518138.9 | 28518.14
0.0101325 | 1013.25 | 0.32 | 27.01468 | 3375 | 28518138.9 | 28518.14
0.0101325 | 1013.25 | 0.32 | 27.01468 | 3400 | 28518138.9 | 28518.14
0.0101325 | 1013.25 | 0.32 | 27.01468 | 3425 | 28518138.9 | 28518.14
0.0101325 | 1013.25 | 0.32 | 27.01468 | 3450 | 28518138.9 | 28518.14
0.0101325 | 1013.25 | 0.32 | 27.01468 | 3475 | 28518138.9 | 28518.14
0.0101325 | 1013.25 | 0.32 | 27.01468 | 3500 | 28518138.9 | 28518.14
0.0101325 | 1013.25 | 0.32 | 27.01468 | 3525 | 28518138.9 | 28518.14
0.0101325 | 1013.25 | 0.32 | 27.01468 | 3550 | 28518138.9 | 28518.14
0.0101325 | 1013.25 | 0.32 | 27.01468 | 3575 | 28518138.9 | 28518.14
0.0101325 | 1013.25 | 0.32 | 27.01468 | 3600 | 28518138.9 | 28518.14
0.0101325 | 1013.25 | 0.32 | 27.01468 | 3625 | 28518138.9 | 28518.14
0.0101325 | 1013.25 | 0.32 | 27.01468 | 3650 | 28518138.9 | 28518.14
0.0101325 | 1013.25 | 0.32 | 27.01468 | 3675 | 28518138.9 | 28518.14
0.0101325 | 1013.25 | 0.32 | 27.01468 | 3700 | 28518138.9 | 28518.14
0.0101325 | 1013.25 | 0.32 | 27.01468 | 3725 | 28518138.9 | 28518.14
0.0101325 | 1013.25 | 0.32 | 27.01468 | 3750 | 28518138.9 | 28518.14
0.0101325 | 1013.25 | 0.32 | 27.01468 | 3775 | 28518138.9 | 28518.14
0.0101325 | 1013.25 | 0.32 | 27.01468 | 3800 | 28518138.9 | 28518.14
0.0101325 | 1013.25 | 0.32 | 27.01468 | 3825 | 28518138.9 | 28518.14
0.0101325 | 1013.25 | 0.32 | 27.01468 | 3850 | 28518138.9 | 28518.14
0.0101325 | 1013.25 | 0.32 | 27.01468 | 3875 | 28518138.9 | 28518.14
0.0101325 | 1013.25 | 0.32 | 27.01468 | 3900 | 28518138.9 | 28518.14
0.0101325 | 1013.25 | 0.32 | 27.01468 | 3925 | 28518138.9 | 28518.14
0.0101325 | 1013.25 | 0.32 | 27.01468 | 3950 | 28518138.9 | 28518.14
0.0101325 | 1013.25 | 0.32 | 27.01468 | 3975 | 28518138.9 | 28518.14
0.0101325 | 1013.25 | 0.32 | 27.01468 | 4000 | 28518138.9 | 28518.14
0.0101325 | 1013.25 | 0.25 | 0 | 250 | -4184691.8 | -4184.692
0.0101325 | 1013.25 | 0.25 | 0 | 275 | -4133051.8 | -4133.052
0.0101325 | 1013.25 | 0.25 | 0 | 300 | -4078092.8 | -4078.093
0.0101325 | 1013.25 | 0.25 | 0 | 325 | -4021727.937 | -4021.727937
0.0101325 | 1013.25 | 0.25 | 0 | 350 | -3965137.9 | -3965.138
0.0101325 | 1013.25 | 0.25 | 0 | 375 | -3908709.2 | -3908.709
0.0101325 | 1013.25 | 0.25 | 0 | 400 | -3852097.1 | -3852.097
0.0101325 | 1013.25 | 0.25 | 0 | 425 | -3794290.0 | -3794.29
0.0101325 | 1013.25 | 0.25 | 0 | 450 | -3733678.6 | -3733.679
0.0101325 | 1013.25 | 0.25 | 0 | 475 | -3668176.614 | -3668.176614
0.0101325 | 1013.25 | 0.25 | 0 | 500 | -3595457.3 | -3595.457
0.0101325 | 1013.25 | 0.25 | 0 | 525 | -3513343.0 | -3513.343
0.0101325 | 1013.25 | 0.25 | 0 | 550 | -3420286.1 | -3420.286
0.0101325 | 1013.25 | 0.25 | 0 | 575 | -3315671.9 | -3315.672
0.0101325 | 1013.25 | 0.25 | 0 | 600 | -3199480.1 | -3199.48
0.0101325 | 1013.25 | 0.25 | 0 | 625 | -3071011.4 | -3071.011
0.0101325 | 1013.25 | 0.25 | 0 | 650 | -2927092.6 | -2927.093
0.0101325 | 1013.25 | 0.25 | 0 | 675 | -2760944.9 | -2760.945
0.0101325 | 1013.25 | 0.25 | 0.0004986083978 | 700 | -2563091.3 | -2563.091
0.0101325 | 1013.25 | 0.25 | 0.01544703 | 725 | -2325382.5 | -2325.383
0.0101325 | 1013.25 | 0.25 | 0.03386383 | 750 | -2048403.1 | -2048.403
0.0101325 | 1013.25 | 0.25 | 0.05455039 | 775 | -1749591.0 | -1749.591
0.0101325 | 1013.25 | 0.25 | 0.07481952 | 800 | -1463499.2 | -1463.499
0.0101325 | 1013.25 | 0.25 | 0.09160863 | 825 | -1225594.5 | -1225.595
0.0101325 | 1013.25 | 0.25 | 0.1033848 | 850 | -1050514.0 | -1050.514
0.0101325 | 1013.25 | 0.25 | 0.1106522 | 875 | -929345.8 | -929.3458
0.0101325 | 1013.25 | 0.25 | 0.1148144 | 900 | -844314.2 | -844.3142
0.0101325 | 1013.25 | 0.25 | 0.1171282 | 925 | -780424.1 | -780.4241
0.0101325 | 1013.25 | 0.25 | 0.1184124 | 950 | -728149.7 | -728.1497
0.0101325 | 1013.25 | 0.25 | 0.1191346 | 975 | -682119.9335 | -682.1199335
0.0101325 | 1013.25 | 0.25 | 0.1195491 | 1000 | -639435.9 | -639.4359
0.0101325 | 1013.25 | 0.25 | 0.1197926 | 1025 | -598548 | -598.548
0.0101325 | 1013.25 | 0.25 | 0.1199393 | 1050 | -558620.5 | -558.6205
0.0101325 | 1013.25 | 0.25 | 0.1200299416 | 1075 | -519191.3 | -519.1913
0.0101325 | 1013.25 | 0.25 | 0.1200877 | 1100 | -480000.4 | -480.0004
0.0101325 | 1013.25 | 0.25 | 0.120126 | 1125 | -440898.6 | -440.8986
0.0101325 | 1013.25 | 0.25 | 0.1201525365 | 1150 | -401798 | -401.798
0.0101325 | 1013.25 | 0.25 | 0.1201723 | 1175 | -362645.9 | -362.6459
0.0101325 | 1013.25 | 0.25 | 0.1201882 | 1200 | -323409.7 | -323.4097
0.0101325 | 1013.25 | 0.25 | 0.1202024 | 1225 | -284068.4 | -284.0684
0.0101325 | 1013.25 | 0.25 | 0.1202162 | 1250 | -244608 | -244.608
0.0101325 | 1013.25 | 0.25 | 0.1202306 | 1275 | -205018.3 | -205.0183
0.0101325 | 1013.25 | 0.25 | 0.1202467 | 1300 | -165291 | -165.291
0.0101325 | 1013.25 | 0.25 | 0.120265 | 1325 | -125418.8 | -125.4188
0.0101325 | 1013.25 | 0.25 | 0.1202863 | 1350 | -85394.06 | -85.39406
0.0101325 | 1013.25 | 0.25 | 0.1203112 | 1375 | -45208.74 | -45.20874
0.0101325 | 1013.25 | 0.25 | 0.1203405 | 1400 | -4853.416 | -4.853416
0.0101325 | 1013.25 | 0.25 | 0.1203747 | 1425 | 35682.97 | 35.68297
0.0101325 | 1013.25 | 0.25 | 0.1204148 | 1450 | 76413.6 | 76.4136
0.0101325 | 1013.25 | 0.25 | 0.1204614 | 1475 | 117354.2 | 117.3542
0.0101325 | 1013.25 | 0.25 | 0.1205153 | 1500 | 158523.6178 | 158.5236178
0.0101325 | 1013.25 | 0.25 | 0.1205776 | 1525 | 199944.1 | 199.9441
0.0101325 | 1013.25 | 0.25 | 0.120649 | 1550 | 241642.1 | 241.6421
0.0101325 | 1013.25 | 0.25 | 0.1207307 | 1575 | 283648.7 | 283.6487
0.0101325 | 1013.25 | 0.25 | 0.1208236 | 1600 | 326000.3 | 326.0003
0.0101325 | 1013.25 | 0.25 | 0.120929 | 1625 | 368739.2 | 368.7392
0.0101325 | 1013.25 | 0.25 | 0.121048 | 1650 | 411914.4 | 411.9144
0.0101325 | 1013.25 | 0.25 | 0.1211817423 | 1675 | 455582.3 | 455.5823
0.0101325 | 1013.25 | 0.25 | 0.1213317 | 1700 | 499807.6 | 499.8076
0.0101325 | 1013.25 | 0.25 | 0.1214991 | 1725 | 544664.2 | 544.6642
0.0101325 | 1013.25 | 0.25 | 0.1216854771 | 1750 | 590235.5 | 590.2355
0.0101325 | 1013.25 | 0.25 | 0.1218922392 | 1775 | 636616.1 | 636.6161
0.0101325 | 1013.25 | 0.25 | 0.1221209 | 1800 | 683912.1 | 683.9121
0.0101325 | 1013.25 | 0.25 | 0.1223731 | 1825 | 732242.2 | 732.2422
0.0101325 | 1013.25 | 0.25 | 0.1226504 | 1850 | 781738.5 | 781.7385
0.0101325 | 1013.25 | 0.25 | 0.1229543707 | 1875 | 832547.2 | 832.5472
0.0101325 | 1013.25 | 0.25 | 0.1232867817 | 1900 | 884829.6 | 884.8296
0.0101325 | 1013.25 | 0.25 | 0.1236493 | 1925 | 938762.8 | 938.7628
0.0101325 | 1013.25 | 0.25 | 0.1240435 | 1950 | 994539.9 | 994.5399
0.0101325 | 1013.25 | 0.25 | 0.1244713 | 1975 | 1052371.0 | 1052.371
0.0101325 | 1013.25 | 0.25 | 0.1249341 | 2000 | 1112483.0 | 1112.483
0.0101325 | 1013.25 | 0.25 | 0.1254336 | 2025 | 1175120.0 | 1175.12
0.0101325 | 1013.25 | 0.25 | 0.1259715 | 2050 | 1240543.3 | 1240.543
0.0101325 | 1013.25 | 0.25 | 0.1265491 | 2075 | 1309030.7 | 1309.031
0.0101325 | 1013.25 | 0.25 | 0.1271678 | 2100 | 1380875.9 | 1380.876
0.0101325 | 1013.25 | 0.25 | 0.127829 | 2125 | 1456387.7 | 1456.388
0.0101325 | 1013.25 | 0.25 | 0.1285336 | 2150 | 1535888.2 | 1535.888
0.0101325 | 1013.25 | 0.25 | 0.1292827423 | 2175 | 1619711.4 | 1619.711
0.0101325 | 1013.25 | 0.25 | 0.130077 | 2200 | 1708200.5 | 1708.2
0.0101325 | 1013.25 | 0.25 | 0.1309170417 | 2225 | 1801705.0 | 1801.705
0.0101325 | 1013.25 | 0.25 | 0.131803 | 2250 | 1900577.8 | 1900.578
0.0101325 | 1013.25 | 0.25 | 0.132734989 | 2275 | 2005170.6 | 2005.171
0.0101325 | 1013.25 | 0.25 | 0.1337127212 | 2300 | 2115829.8 | 2115.83
0.0101325 | 1013.25 | 0.25 | 0.1347357 | 2325 | 2232891.4 | 2232.891
0.0101325 | 1013.25 | 0.25 | 0.1358033 | 2350 | 2356675.1 | 2356.675
0.0101325 | 1013.25 | 0.25 | 0.1369147 | 2375 | 2487479.1 | 2487.479
0.0101325 | 1013.25 | 0.25 | 0.138069 | 2400 | 2625573.3 | 2625.573
0.0101325 | 1013.25 | 0.25 | 0.1392654 | 2425 | 2771193.6 | 2771.194
0.0101325 | 1013.25 | 0.25 | 0.1405035 | 2450 | 2924536.4 | 2924.536
0.0101325 | 1013.25 | 0.25 | 0.1417836 | 2475 | 3085753.7 | 3085.754
0.0101325 | 1013.25 | 0.25 | 0.1431071 | 2500 | 3254950.2 | 3254.95
0.0101325 | 1013.25 | 0.25 | 0.1444771 | 2525 | 3432182.9 | 3432.183
0.0101325 | 1013.25 | 0.25 | 0.1458994 | 2550 | 3617463.7 | 3617.464
0.0101325 | 1013.25 | 0.25 | 0.1473832 | 2575 | 3810767.4 | 3810.767
0.0101325 | 1013.25 | 0.25 | 0.148942861 | 2600 | 4012046.3 | 4012.046
0.0101325 | 1013.25 | 0.25 | 0.1505996 | 2625 | 4221252.5 | 4221.253
0.0101325 | 1013.25 | 0.25 | 0.1523839 | 2650 | 4438371.5 | 4438.371
0.0101325 | 1013.25 | 0.25 | 0.1543384 | 2675 | 4663467.8 | 4663.468
0.0101325 | 1013.25 | 0.25 | 0.1565217 | 2700 | 4896746.5 | 4896.747
0.0101325 | 1013.25 | 0.25 | 0.1590133 | 2725 | 5138632.7 | 5138.633
0.0101325 | 1013.25 | 0.25 | 0.16192 | 2750 | 5389870.1 | 5389.87
0.0101325 | 1013.25 | 0.25 | 0.1653831 | 2775 | 5651642.7 | 5651.643
0.0101325 | 1013.25 | 0.25 | 0.169589 | 2800 | 5925720.1 | 5925.72
0.0101325 | 1013.25 | 0.25 | 0.1747813536 | 2825 | 6214626.7 | 6214.627
0.0101325 | 1013.25 | 0.25 | 0.181278 | 2850 | 6521833.9 | 6521.834
0.0101325 | 1013.25 | 0.25 | 0.1894917 | 2875 | 6851973.9 | 6851.974
0.0101325 | 1013.25 | 0.25 | 0.1999584 | 2900 | 7211067.0 | 7211.067
0.0101325 | 1013.25 | 0.25 | 0.2133751 | 2925 | 7606752.5 | 7606.752
0.0101325 | 1013.25 | 0.25 | 0.2306501 | 2950 | 8048505.2 | 8048.505
0.0101325 | 1013.25 | 0.25 | 0.252975 | 2975 | 8547808.5 | 8547.809
0.0101325 | 1013.25 | 0.25 | 0.281926 | 3000 | 9118241.7 | 9118.242
0.0101325 | 1013.25 | 0.25 | 0.3196125 | 3025 | 9775420.5 | 9775.421
0.0101325 | 1013.25 | 0.25 | 0.3689025 | 3050 | 10536710.3 | 10536.71
0.0101325 | 1013.25 | 0.25 | 0.4337747 | 3075 | 11420612.7 | 11420.61
0.0101325 | 1013.25 | 0.25 | 0.5198928 | 3100 | 12445719.3 | 12445.72
0.0101325 | 1013.25 | 0.25 | 0.6355831 | 3125 | 13629137.8 | 13629.14
0.0101325 | 1013.25 | 0.25 | 0.7935962 | 3150 | 14984350.1 | 14984.35
0.0101325 | 1013.25 | 0.25 | 1.014493098 | 3175 | 16518562.3 | 16518.56
0.0101325 | 1013.25 | 0.25 | 1.333723 | 3200 | 18229752.3 | 18229.75
0.0101325 | 1013.25 | 0.25 | 1.818107 | 3225 | 20103774.2 | 20103.77
0.0101325 | 1013.25 | 0.25 | 2.610407 | 3250 | 22111926.0 | 22111.93
0.0101325 | 1013.25 | 0.25 | 4.07955 | 3275 | 24209055.2 | 24209.06
0.0101325 | 1013.25 | 0.25 | 7.556146 | 3300 | 26330518.1 | 26330.52
0.0101325 | 1013.25 | 0.25 | 24.05447 | 3325 | 28373891.15 | 28373.89115
0.0101325 | 1013.25 | 0.25 | 24.05447 | 3350 | 28373891.15 | 28373.89115
0.0101325 | 1013.25 | 0.25 | 24.05447 | 3375 | 28373891.15 | 28373.89115
0.0101325 | 1013.25 | 0.25 | 24.05447 | 3400 | 28373891.15 | 28373.89115
0.0101325 | 1013.25 | 0.25 | 24.05447 | 3425 | 28373891.15 | 28373.89115
0.0101325 | 1013.25 | 0.25 | 24.05447 | 3450 | 28373891.15 | 28373.89115
0.0101325 | 1013.25 | 0.25 | 24.05447 | 3475 | 28373891.15 | 28373.89115
0.0101325 | 1013.25 | 0.25 | 24.05447 | 3500 | 28373891.15 | 28373.89115
0.0101325 | 1013.25 | 0.25 | 24.05447 | 3525 | 28373891.15 | 28373.89115
0.0101325 | 1013.25 | 0.25 | 24.05447 | 3550 | 28373891.15 | 28373.89115
0.0101325 | 1013.25 | 0.25 | 24.05447 | 3575 | 28373891.15 | 28373.89115
0.0101325 | 1013.25 | 0.25 | 24.05447 | 3600 | 28373891.15 | 28373.89115
0.0101325 | 1013.25 | 0.25 | 24.05447 | 3625 | 28373891.15 | 28373.89115
0.0101325 | 1013.25 | 0.25 | 24.05447 | 3650 | 28373891.15 | 28373.89115
0.0101325 | 1013.25 | 0.25 | 24.05447 | 3675 | 28373891.15 | 28373.89115
0.0101325 | 1013.25 | 0.25 | 24.05447 | 3700 | 28373891.15 | 28373.89115
0.0101325 | 1013.25 | 0.25 | 24.05447 | 3725 | 28373891.15 | 28373.89115
0.0101325 | 1013.25 | 0.25 | 24.05447 | 3750 | 28373891.15 | 28373.89115
0.0101325 | 1013.25 | 0.25 | 24.05447 | 3775 | 28373891.15 | 28373.89115
0.0101325 | 1013.25 | 0.25 | 24.05447 | 3800 | 28373891.15 | 28373.89115
0.0101325 | 1013.25 | 0.25 | 24.05447 | 3825 | 28373891.15 | 28373.89115
0.0101325 | 1013.25 | 0.25 | 24.05447 | 3850 | 28373891.15 | 28373.89115
0.0101325 | 1013.25 | 0.25 | 24.05447 | 3875 | 28373891.15 | 28373.89115
0.0101325 | 1013.25 | 0.25 | 24.05447 | 3900 | 28373891.15 | 28373.89115
0.0101325 | 1013.25 | 0.25 | 24.05447 | 3925 | 28373891.15 | 28373.89115
0.0101325 | 1013.25 | 0.25 | 24.05447 | 3950 | 28373891.15 | 28373.89115
0.0101325 | 1013.25 | 0.25 | 24.05447 | 3975 | 28373891.15 | 28373.89115
0.0101325 | 1013.25 | 0.25 | 24.05447 | 4000 | 28373891.15 | 28373.89115
0.0101325 | 1013.25 | 0.2 | 0 | 250 | -3907676.1 | -3907.676
0.0101325 | 1013.25 | 0.2 | 0 | 275 | -3867415.4 | -3867.415
0.0101325 | 1013.25 | 0.2 | 0 | 300 | -3823844.8 | -3823.845
0.0101325 | 1013.25 | 0.2 | 0 | 325 | -3777934.7 | -3777.935
0.0101325 | 1013.25 | 0.2 | 0 | 350 | -3730593.0 | -3730.593
0.0101325 | 1013.25 | 0.2 | 0 | 375 | -3682289.2 | -3682.289
0.0101325 | 1013.25 | 0.2 | 0 | 400 | -3632902.6 | -3632.903
0.0101325 | 1013.25 | 0.2 | 0 | 425 | -3581698.2 | -3581.698
0.0101325 | 1013.25 | 0.2 | 0 | 450 | -3527374.4 | -3527.374
0.0101325 | 1013.25 | 0.2 | 0 | 475 | -3468190.8 | -3468.191
0.0101325 | 1013.25 | 0.2 | 0 | 500 | -3402213.6 | -3402.214
0.0101325 | 1013.25 | 0.2 | 0 | 525 | -3327690.8 | -3327.691
0.0101325 | 1013.25 | 0.2 | 0 | 550 | -3243465.6 | -3243.466
0.0101325 | 1013.25 | 0.2 | 0 | 575 | -3149151.7 | -3149.152
0.0101325 | 1013.25 | 0.2 | 0 | 600 | -3044675.5 | -3044.675
0.0101325 | 1013.25 | 0.2 | 0 | 625 | -2929015.5 | -2929.016
0.0101325 | 1013.25 | 0.2 | 0.0011483 | 650 | -2798604.6 | -2798.605
0.0101325 | 1013.25 | 0.2 | 0.009276986 | 675 | -2646441.8 | -2646.442
0.0101325 | 1013.25 | 0.2 | 0.01995234 | 700 | -2463079.9 | -2463.08
0.0101325 | 1013.25 | 0.2 | 0.03377784 | 725 | -2240464.4 | -2240.464
0.0101325 | 1013.25 | 0.2 | 0.05083739 | 750 | -1978954.6 | -1978.955
0.0101325 | 1013.25 | 0.2 | 0.07004405 | 775 | -1695123.2 | -1695.123
0.0101325 | 1013.25 | 0.2 | 0.08890212 | 800 | -1422186.4 | -1422.186
0.0101325 | 1013.25 | 0.2 | 0.104542722 | 825 | -1194589.1 | -1194.589
0.0101325 | 1013.25 | 0.2 | 0.1155156 | 850 | -1026899.2 | -1026.899
0.0101325 | 1013.25 | 0.2 | 0.122281 | 875 | -910862.5 | -910.8625
0.0101325 | 1013.25 | 0.2 | 0.1261492 | 900 | -829486.7 | -829.4867
0.0101325 | 1013.25 | 0.2 | 0.128295 | 925 | -768369.5963 | -768.3695963
0.0101325 | 1013.25 | 0.2 | 0.1294833 | 950 | -718358.3 | -718.3583
0.0101325 | 1013.25 | 0.2 | 0.1301503 | 975 | -674299.7 | -674.2997
0.0101325 | 1013.25 | 0.2 | 0.1305324 | 1000 | -633418.8 | -633.4188
0.0101325 | 1013.25 | 0.2 | 0.1307565 | 1025 | -594236.1 | -594.2361
0.0101325 | 1013.25 | 0.2 | 0.1308913 | 1050 | -555956.3 | -555.9563
0.0101325 | 1013.25 | 0.2 | 0.1309746 | 1075 | -518141.0043 | -518.1410043
0.0101325 | 1013.25 | 0.2 | 0.1310277001 | 1100 | -480544.9 | -480.5449
0.0101325 | 1013.25 | 0.2 | 0.1310628 | 1125 | -443027.5 | -443.0275
0.0101325 | 1013.25 | 0.2 | 0.131087152 | 1150 | -405506.7 | -405.5067
0.0101325 | 1013.25 | 0.2 | 0.1311052 | 1175 | -367933.6 | -367.9336
0.0101325 | 1013.25 | 0.2 | 0.1311198 | 1200 | -330277.9 | -330.2779
0.0101325 | 1013.25 | 0.2 | 0.1311327 | 1225 | -292520.6 | -292.5206
0.0101325 | 1013.25 | 0.2 | 0.1311452 | 1250 | -254649 | -254.649
0.0101325 | 1013.25 | 0.2 | 0.1311583 | 1275 | -216654.0247 | -216.6540247
0.0101325 | 1013.25 | 0.2 | 0.1311727 | 1300 | -178528.4 | -178.5284
0.0101325 | 1013.25 | 0.2 | 0.1311892 | 1325 | -140265.7 | -140.2657
0.0101325 | 1013.25 | 0.2 | 0.1312082981 | 1350 | -101859.3 | -101.8593
0.0101325 | 1013.25 | 0.2 | 0.1312306 | 1375 | -63302.18 | -63.30218
0.0101325 | 1013.25 | 0.2 | 0.1312568 | 1400 | -24585.99 | -24.58599
0.0101325 | 1013.25 | 0.2 | 0.1312875 | 1425 | 14298.96 | 14.29896
0.0101325 | 1013.25 | 0.2 | 0.1313233 | 1450 | 53364.31556 | 53.36431556
0.0101325 | 1013.25 | 0.2 | 0.1313649 | 1475 | 92624.03 | 92.62403
0.0101325 | 1013.25 | 0.2 | 0.1314131 | 1500 | 132094.8 | 132.0948
0.0101325 | 1013.25 | 0.2 | 0.1314687 | 1525 | 171796.4 | 171.7964
0.0101325 | 1013.25 | 0.2 | 0.1315324 | 1550 | 211752.4 | 211.7524
0.0101325 | 1013.25 | 0.2 | 0.1316053 | 1575 | 251990.5 | 251.9905
0.0101325 | 1013.25 | 0.2 | 0.1316882 | 1600 | 292542.9 | 292.5429
0.0101325 | 1013.25 | 0.2 | 0.1317821 | 1625 | 333447.4 | 333.4474
0.0101325 | 1013.25 | 0.2 | 0.1318881 | 1650 | 374747.6 | 374.7476
0.0101325 | 1013.25 | 0.2 | 0.1320073 | 1675 | 416493.642 | 416.493642
0.0101325 | 1013.25 | 0.2 | 0.1321408 | 1700 | 458743.2 | 458.7432
0.0101325 | 1013.25 | 0.2 | 0.1322898 | 1725 | 501561.7 | 501.5617
0.0101325 | 1013.25 | 0.2 | 0.1324555 | 1750 | 545023.7 | 545.0237
0.0101325 | 1013.25 | 0.2 | 0.1326393 | 1775 | 589212.9 | 589.2129
0.0101325 | 1013.25 | 0.2 | 0.1328425 | 1800 | 634223.6 | 634.2236
0.0101325 | 1013.25 | 0.2 | 0.1330664 | 1825 | 680161.1 | 680.1611
0.0101325 | 1013.25 | 0.2 | 0.1333124 | 1850 | 727142.5 | 727.1425
0.0101325 | 1013.25 | 0.2 | 0.133582 | 1875 | 775297.5 | 775.2975
0.0101325 | 1013.25 | 0.2 | 0.1338765 | 1900 | 824768.8 | 824.7688
0.0101325 | 1013.25 | 0.2 | 0.1341975 | 1925 | 875712.8693 | 875.7128693
0.0101325 | 1013.25 | 0.2 | 0.1345462 | 1950 | 928300.5 | 928.3005
0.0101325 | 1013.25 | 0.2 | 0.1349243 | 1975 | 982716.9 | 982.7169
0.0101325 | 1013.25 | 0.2 | 0.135333 | 2000 | 1039162.0 | 1039.162
0.0101325 | 1013.25 | 0.2 | 0.1357737 | 2025 | 1097850.5 | 1097.851
0.0101325 | 1013.25 | 0.2 | 0.136247636 | 2050 | 1159011.702 | 1159.011702
0.0101325 | 1013.25 | 0.2 | 0.1367561 | 2075 | 1222888.9 | 1222.889
0.0101325 | 1013.25 | 0.2 | 0.1373001 | 2100 | 1289738.6 | 1289.739
0.0101325 | 1013.25 | 0.2 | 0.1378807078 | 2125 | 1359829.7 | 1359.83
0.0101325 | 1013.25 | 0.2 | 0.1384987 | 2150 | 1433441.882 | 1433.441882
0.0101325 | 1013.25 | 0.2 | 0.1391548 | 2175 | 1510863.6 | 1510.864
0.0101325 | 1013.25 | 0.2 | 0.1398494 | 2200 | 1592390.0 | 1592.39
0.0101325 | 1013.25 | 0.2 | 0.1405828 | 2225 | 1678319.9 | 1678.32
0.0101325 | 1013.25 | 0.2 | 0.1413552 | 2250 | 1768952.9 | 1768.953
0.0101325 | 1013.25 | 0.2 | 0.1421662 | 2275 | 1864585.0 | 1864.585
0.0101325 | 1013.25 | 0.2 | 0.1430156 | 2300 | 1965505.0 | 1965.505
0.0101325 | 1013.25 | 0.2 | 0.1439025671 | 2325 | 2071989.1 | 2071.989
0.0101325 | 1013.25 | 0.2 | 0.1448264671 | 2350 | 2184296.385 | 2184.296385
0.0101325 | 1013.25 | 0.2 | 0.1457863 | 2375 | 2302662.9 | 2302.663
0.0101325 | 1013.25 | 0.2 | 0.1467813 | 2400 | 2427296.9 | 2427.297
0.0101325 | 1013.25 | 0.2 | 0.1478106 | 2425 | 2558373.1 | 2558.373
0.0101325 | 1013.25 | 0.2 | 0.1488737 | 2450 | 2696028.492 | 2696.028492
0.0101325 | 1013.25 | 0.2 | 0.1499711 | 2475 | 2840358.9 | 2840.359
0.0101325 | 1013.25 | 0.2 | 0.1511041 | 2500 | 2991417.6 | 2991.418
0.0101325 | 1013.25 | 0.2 | 0.1522758 | 2525 | 3149216.0 | 3149.216
0.0101325 | 1013.25 | 0.2 | 0.1534918 | 2550 | 3313729.3 | 3313.729
0.0101325 | 1013.25 | 0.2 | 0.1547609 | 2575 | 3484905.922 | 3484.905922
0.0101325 | 1013.25 | 0.2 | 0.156097 | 2600 | 3662684.6 | 3662.685
0.0101325 | 1013.25 | 0.2 | 0.15752 | 2625 | 3847019.0 | 3847.019
0.0101325 | 1013.25 | 0.2 | 0.1590588 | 2650 | 4037913.694 | 4037.913694
0.0101325 | 1013.25 | 0.2 | 0.1607531 | 2675 | 4235471.6 | 4235.472
0.0101325 | 1013.25 | 0.2 | 0.1626577 | 2700 | 4439956.8 | 4439.957
0.0101325 | 1013.25 | 0.2 | 0.1648465 | 2725 | 4651874.5 | 4651.874
0.0101325 | 1013.25 | 0.2 | 0.1674179 | 2750 | 4872069.4 | 4872.069
0.0101325 | 1013.25 | 0.2 | 0.170502183 | 2775 | 5101845.804 | 5101.845804
0.0101325 | 1013.25 | 0.2 | 0.1742704 | 2800 | 5343110.1 | 5343.11
0.0101325 | 1013.25 | 0.2 | 0.1789458 | 2825 | 5598536.3 | 5598.536
0.0101325 | 1013.25 | 0.2 | 0.1848186 | 2850 | 5871755.7 | 5871.756
0.0101325 | 1013.25 | 0.2 | 0.192265 | 2875 | 6167567.9 | 6167.568
0.0101325 | 1013.25 | 0.2 | 0.2017729 | 2900 | 6492169.6 | 6492.17
0.0101325 | 1013.25 | 0.2 | 0.213976 | 2925 | 6853393.7 | 6853.394
0.0101325 | 1013.25 | 0.2 | 0.2296993579 | 2950 | 7260943.8 | 7260.944
0.0101325 | 1013.25 | 0.2 | 0.2500247 | 2975 | 7726601.3 | 7726.601
0.0101325 | 1013.25 | 0.2 | 0.2763823 | 3000 | 8264368.9 | 8264.369
0.0101325 | 1013.25 | 0.2 | 0.3106857 | 3025 | 8890495.6 | 8890.496
0.0101325 | 1013.25 | 0.2 | 0.3555365 | 3050 | 9623309.8 | 9623.31
0.0101325 | 1013.25 | 0.2 | 0.4145437 | 3075 | 10482762.31 | 10482.76231
0.0101325 | 1013.25 | 0.2 | 0.4928449 | 3100 | 11489565.4 | 11489.57
0.0101325 | 1013.25 | 0.2 | 0.5979944 | 3125 | 12663813.3 | 12663.81
0.0101325 | 1013.25 | 0.2 | 0.7415616135 | 3150 | 14022995.3 | 14023
0.0101325 | 1013.25 | 0.2 | 0.9422077 | 3175 | 15579386.15 | 15579.38615
0.0101325 | 1013.25 | 0.2 | 1.232115 | 3200 | 17336920.5 | 17336.92
0.0101325 | 1013.25 | 0.2 | 1.671968 | 3225 | 19287803.1 | 19287.8
0.0101325 | 1013.25 | 0.2 | 2.391486 | 3250 | 21409184.3 | 21409.18
0.0101325 | 1013.25 | 0.2 | 3.726135 | 3275 | 23659946.8 | 23659.95
0.0101325 | 1013.25 | 0.2 | 6.887318 | 3300 | 25975812.6 | 25975.81
0.0101325 | 1013.25 | 0.2 | 21.93172812 | 3325 | 28247015.0 | 28247.01
0.0101325 | 1013.25 | 0.2 | 21.93172812 | 3350 | 28247015.0 | 28247.01
0.0101325 | 1013.25 | 0.2 | 21.93172812 | 3375 | 28247015.0 | 28247.01
0.0101325 | 1013.25 | 0.2 | 21.93172812 | 3400 | 28247015.0 | 28247.01
0.0101325 | 1013.25 | 0.2 | 21.93172812 | 3425 | 28247015.0 | 28247.01
0.0101325 | 1013.25 | 0.2 | 21.93172812 | 3450 | 28247015.0 | 28247.01
0.0101325 | 1013.25 | 0.2 | 21.93172812 | 3475 | 28247015.0 | 28247.01
0.0101325 | 1013.25 | 0.2 | 21.93172812 | 3500 | 28247015.0 | 28247.01
0.0101325 | 1013.25 | 0.2 | 21.93172812 | 3525 | 28247015.0 | 28247.01
0.0101325 | 1013.25 | 0.2 | 21.93172812 | 3550 | 28247015.0 | 28247.01
0.0101325 | 1013.25 | 0.2 | 21.93172812 | 3575 | 28247015.0 | 28247.01
0.0101325 | 1013.25 | 0.2 | 21.93172812 | 3600 | 28247015.0 | 28247.01
0.0101325 | 1013.25 | 0.2 | 21.93172812 | 3625 | 28247015.0 | 28247.01
0.0101325 | 1013.25 | 0.2 | 21.93172812 | 3650 | 28247015.0 | 28247.01
0.0101325 | 1013.25 | 0.2 | 21.93172812 | 3675 | 28247015.0 | 28247.01
0.0101325 | 1013.25 | 0.2 | 21.93172812 | 3700 | 28247015.0 | 28247.01
0.0101325 | 1013.25 | 0.2 | 21.93172812 | 3725 | 28247015.0 | 28247.01
0.0101325 | 1013.25 | 0.2 | 21.93172812 | 3750 | 28247015.0 | 28247.01
0.0101325 | 1013.25 | 0.2 | 21.93172812 | 3775 | 28247015.0 | 28247.01
0.0101325 | 1013.25 | 0.2 | 21.93172812 | 3800 | 28247015.0 | 28247.01
0.0101325 | 1013.25 | 0.2 | 21.93172812 | 3825 | 28247015.0 | 28247.01
0.0101325 | 1013.25 | 0.2 | 21.93172812 | 3850 | 28247015.0 | 28247.01
0.0101325 | 1013.25 | 0.2 | 21.93172812 | 3875 | 28247015.0 | 28247.01
0.0101325 | 1013.25 | 0.2 | 21.93172812 | 3900 | 28247015.0 | 28247.01
0.0101325 | 1013.25 | 0.2 | 21.93172812 | 3925 | 28247015.0 | 28247.01
0.0101325 | 1013.25 | 0.2 | 21.93172812 | 3950 | 28247015.0 | 28247.01
0.0101325 | 1013.25 | 0.2 | 21.93172812 | 3975 | 28247015.0 | 28247.01
0.0101325 | 1013.25 | 0.2 | 21.93172812 | 4000 | 28247015.0 | 28247.01
0.0101325 | 1013.25 | 0.15 | 0 | 250 | -3615052.776 | -3615.052776
0.0101325 | 1013.25 | 0.15 | 0 | 275 | -3582083.0 | -3582.083
0.0101325 | 1013.25 | 0.15 | 0 | 300 | -3547113.1 | -3547.113
0.0101325 | 1013.25 | 0.15 | 0 | 325 | -3510310.901 | -3510.310901
0.0101325 | 1013.25 | 0.15 | 0 | 350 | -3471944.645 | -3471.944645
0.0101325 | 1013.25 | 0.15 | 0 | 375 | -3432153.9 | -3432.154
0.0101325 | 1013.25 | 0.15 | 0 | 400 | -3390760.2 | -3390.76
0.0101325 | 1013.25 | 0.15 | 0 | 425 | -3347158.732 | -3347.158732
0.0101325 | 1013.25 | 0.15 | 0 | 450 | -3300302.1 | -3300.302
0.0101325 | 1013.25 | 0.15 | 0 | 475 | -3248791.7 | -3248.792
0.0101325 | 1013.25 | 0.15 | 0 | 500 | -3191096.2 | -3191.096
0.0101325 | 1013.25 | 0.15 | 0.001967892 | 525 | -3125880.3 | -3125.88
0.0101325 | 1013.25 | 0.15 | 0.005005471 | 550 | -3052324.6 | -3052.325
0.0101325 | 1013.25 | 0.15 | 0.008341428 | 575 | -2970167.8 | -2970.168
0.0101325 | 1013.25 | 0.15 | 0.01218915 | 600 | -2879155.7 | -2879.156
0.0101325 | 1013.25 | 0.15 | 0.01681122 | 625 | -2777847.0 | -2777.847
0.0101325 | 1013.25 | 0.15 | 0.02256656 | 650 | -2662248.2 | -2662.248
0.0101325 | 1013.25 | 0.15 | 0.02996934 | 675 | -2525168.7 | -2525.169
0.0101325 | 1013.25 | 0.15 | 0.03967517 | 700 | -2357258.5 | -2357.258
0.0101325 | 1013.25 | 0.15 | 0.05229155 | 725 | -2150627.3 | -2150.627
0.0101325 | 1013.25 | 0.15 | 0.06793458 | 750 | -1905452.7 | -1905.453
0.0101325 | 1013.25 | 0.15 | 0.08562089 | 775 | -1637434.3 | -1637.434
0.0101325 | 1013.25 | 0.15 | 0.1030405 | 800 | -1378397.1 | -1378.397
0.0101325 | 1013.25 | 0.15 | 0.1175143 | 825 | -1161705.7 | -1161.706
0.0101325 | 1013.25 | 0.15 | 0.1276716 | 850 | -1001846.241 | -1001.846241
0.0101325 | 1013.25 | 0.15 | 0.1339272 | 875 | -891252.3 | -891.2523
0.0101325 | 1013.25 | 0.15 | 0.1374959 | 900 | -813756.6773 | -813.7566773
0.0101325 | 1013.25 | 0.15 | 0.1394701351 | 925 | -755583.3 | -755.5833
0.0101325 | 1013.25 | 0.15 | 0.1405602 | 950 | -707974.3 | -707.9743
0.0101325 | 1013.25 | 0.15 | 0.1411701973 | 975 | -666007.3 | -666.0073
0.0101325 | 1013.25 | 0.15 | 0.1415187 | 1000 | -627039.4 | -627.0394
0.0101325 | 1013.25 | 0.15 | 0.1417227 | 1025 | -589665.5265 | -589.6655265
0.0101325 | 1013.25 | 0.15 | 0.1418451 | 1050 | -553133.1 | -553.1331
0.0101325 | 1013.25 | 0.15 | 0.1419206 | 1075 | -517029.6 | -517.0296
0.0101325 | 1013.25 | 0.15 | 0.1419686 | 1100 | -481124.8 | -481.1248
0.0101325 | 1013.25 | 0.15 | 0.1420003 | 1125 | -445287.8838 | -445.2878838
0.0101325 | 1013.25 | 0.15 | 0.1420222 | 1150 | -409442.8 | -409.4428
0.0101325 | 1013.25 | 0.15 | 0.1420384 | 1175 | -373544.6 | -373.5446
0.0101325 | 1013.25 | 0.15 | 0.1420514 | 1200 | -337565.7 | -337.5657
0.0101325 | 1013.25 | 0.15 | 0.1420629 | 1225 | -301489.2 | -301.4892
0.0101325 | 1013.25 | 0.15 | 0.1420739 | 1250 | -265303.7 | -265.3037
0.0101325 | 1013.25 | 0.15 | 0.1420854 | 1275 | -229001.5 | -229.0015
0.0101325 | 1013.25 | 0.15 | 0.1420980559 | 1300 | -192576.5 | -192.5765
0.0101325 | 1013.25 | 0.15 | 0.1421124 | 1325 | -156023.1 | -156.0231
0.0101325 | 1013.25 | 0.15 | 0.142129 | 1350 | -119336 | -119.336
0.0101325 | 1013.25 | 0.15 | 0.1421484 | 1375 | -82509.26 | -82.50926
0.0101325 | 1013.25 | 0.15 | 0.1421711 | 1400 | -45535.93 | -45.53593
0.0101325 | 1013.25 | 0.15 | 0.1421976 | 1425 | -8407.837431 | -8.407837431
0.0101325 | 1013.25 | 0.15 | 0.1422286 | 1450 | 28884.88 | 28.88488
0.0101325 | 1013.25 | 0.15 | 0.1422646 | 1475 | 66354.08 | 66.35408
0.0101325 | 1013.25 | 0.15 | 0.1423063 | 1500 | 104014 | 104.014
0.0101325 | 1013.25 | 0.15 | 0.1423543 | 1525 | 141881.6 | 141.8816
0.0101325 | 1013.25 | 0.15 | 0.1424094 | 1550 | 179976.9 | 179.9769
0.0101325 | 1013.25 | 0.15 | 0.1424723 | 1575 | 218323.8 | 218.3238
0.0101325 | 1013.25 | 0.15 | 0.1425438692 | 1600 | 256949.9 | 256.9499
0.0101325 | 1013.25 | 0.15 | 0.1426249 | 1625 | 295887.6 | 295.8876
0.0101325 | 1013.25 | 0.15 | 0.1427163 | 1650 | 335174.4 | 335.1744
0.0101325 | 1013.25 | 0.15 | 0.142819 | 1675 | 374853.3 | 374.8533
0.0101325 | 1013.25 | 0.15 | 0.142934 | 1700 | 414973.7 | 414.9737
0.0101325 | 1013.25 | 0.15 | 0.1430623 | 1725 | 455591.8746 | 455.5918746
0.0101325 | 1013.25 | 0.15 | 0.1432049 | 1750 | 496771.6 | 496.7716
0.0101325 | 1013.25 | 0.15 | 0.1433629 | 1775 | 538584.7 | 538.5847
0.0101325 | 1013.25 | 0.15 | 0.1435374 | 1800 | 581112 | 581.112
0.0101325 | 1013.25 | 0.15 | 0.1437297 | 1825 | 624443.5 | 624.4435
0.0101325 | 1013.25 | 0.15 | 0.1439407 | 1850 | 668679.4 | 668.6794
0.0101325 | 1013.25 | 0.15 | 0.1441717 | 1875 | 713930.3 | 713.9303
0.0101325 | 1013.25 | 0.15 | 0.1444239 | 1900 | 760318.1 | 760.3181
0.0101325 | 1013.25 | 0.15 | 0.1446984868 | 1925 | 807976.1 | 807.9761
0.0101325 | 1013.25 | 0.15 | 0.1449965 | 1950 | 857049.3 | 857.0493
0.0101325 | 1013.25 | 0.15 | 0.1453192 | 1975 | 907695.1 | 907.6951
0.0101325 | 1013.25 | 0.15 | 0.1456677 | 2000 | 960082.9 | 960.0829
0.0101325 | 1013.25 | 0.15 | 0.1460429 | 2025 | 1014393.9 | 1014.394
0.0101325 | 1013.25 | 0.15 | 0.146446 | 2050 | 1070821.4 | 1070.821
0.0101325 | 1013.25 | 0.15 | 0.1468777 | 2075 | 1129569.6 | 1129.57
0.0101325 | 1013.25 | 0.15 | 0.1473389 | 2100 | 1190853.0 | 1190.853
0.0101325 | 1013.25 | 0.15 | 0.1478304 | 2125 | 1254895.528 | 1254.895528
0.0101325 | 1013.25 | 0.15 | 0.1483525218 | 2150 | 1321928.6 | 1321.929
0.0101325 | 1013.25 | 0.15 | 0.1489058127 | 2175 | 1392189.538 | 1392.189538
0.0101325 | 1013.25 | 0.15 | 0.1494904533 | 2200 | 1465919.2 | 1465.919
0.0101325 | 1013.25 | 0.15 | 0.1501065 | 2225 | 1543359.4 | 1543.359
0.0101325 | 1013.25 | 0.15 | 0.1507537 | 2250 | 1624749.7 | 1624.75
0.0101325 | 1013.25 | 0.15 | 0.1514318 | 2275 | 1710323.6 | 1710.324
0.0101325 | 1013.25 | 0.15 | 0.1521401 | 2300 | 1800305.1 | 1800.305
0.0101325 | 1013.25 | 0.15 | 0.1528779 | 2325 | 1894903.9 | 1894.904
0.0101325 | 1013.25 | 0.15 | 0.1536444184 | 2350 | 1994311.3 | 1994.311
0.0101325 | 1013.25 | 0.15 | 0.1544386 | 2375 | 2098695.1 | 2098.695
0.0101325 | 1013.25 | 0.15 | 0.1552596 | 2400 | 2208195.3 | 2208.195
0.0101325 | 1013.25 | 0.15 | 0.1561066 | 2425 | 2322920.45 | 2322.92045
0.0101325 | 1013.25 | 0.15 | 0.1569794 | 2450 | 2442943.8 | 2442.944
0.0101325 | 1013.25 | 0.15 | 0.1578783 | 2475 | 2568302.2 | 2568.302
0.0101325 | 1013.25 | 0.15 | 0.1588049 | 2500 | 2698996.0 | 2698.996
0.0101325 | 1013.25 | 0.15 | 0.1597624 | 2525 | 2834992.7 | 2834.993
0.0101325 | 1013.25 | 0.15 | 0.1607561 | 2550 | 2976234.2 | 2976.234
0.0101325 | 1013.25 | 0.15 | 0.1617949 | 2575 | 3122649.6 | 3122.65
0.0101325 | 1013.25 | 0.15 | 0.1628919 | 2600 | 3274174.3 | 3274.174
0.0101325 | 1013.25 | 0.15 | 0.1640664 | 2625 | 3430777.9 | 3430.778
0.0101325 | 1013.25 | 0.15 | 0.1653453 | 2650 | 3592501.6 | 3592.502
0.0101325 | 1013.25 | 0.15 | 0.1667661 | 2675 | 3759508.0 | 3759.508
0.0101325 | 1013.25 | 0.15 | 0.1683794792 | 2700 | 3932144.6 | 3932.145
0.0101325 | 1013.25 | 0.15 | 0.1702537 | 2725 | 4111022.6 | 4111.023
0.0101325 | 1013.25 | 0.15 | 0.1724794 | 2750 | 4297114.0 | 4297.114
0.0101325 | 1013.25 | 0.15 | 0.1751754 | 2775 | 4491867.5 | 4491.868
0.0101325 | 1013.25 | 0.15 | 0.1784976 | 2800 | 4697345.8 | 4697.346
0.0101325 | 1013.25 | 0.15 | 0.1826483 | 2825 | 4916384.9 | 4916.385
0.0101325 | 1013.25 | 0.15 | 0.1878901 | 2850 | 5152776.7 | 5152.777
0.0101325 | 1013.25 | 0.15 | 0.1945624 | 2875 | 5411475.165 | 5411.475165
0.0101325 | 1013.25 | 0.15 | 0.2031048 | 2900 | 5698823.2 | 5698.823
0.0101325 | 1013.25 | 0.15 | 0.2140871 | 2925 | 6022797.3 | 6022.797
0.0101325 | 1013.25 | 0.15 | 0.2282508 | 2950 | 6393259.3 | 6393.259
0.0101325 | 1013.25 | 0.15 | 0.2465671 | 2975 | 6822197.5 | 6822.198
0.0101325 | 1013.25 | 0.15 | 0.2703199 | 3000 | 7323930.0 | 7323.93
0.0101325 | 1013.25 | 0.15 | 0.3012265 | 3025 | 7915221.688 | 7915.221688
0.0101325 | 1013.25 | 0.15 | 0.3416214869 | 3050 | 8615252.9 | 8615.253
0.0101325 | 1013.25 | 0.15 | 0.3947435 | 3075 | 9445345.1 | 9445.345
0.0101325 | 1013.25 | 0.15 | 0.4652035 | 3100 | 10428332.2 | 10428.33
0.0101325 | 1013.25 | 0.15 | 0.5597821 | 3125 | 11587444.2 | 11587.44
0.0101325 | 1013.25 | 0.15 | 0.6888665 | 3150 | 12944576.5 | 12944.58
0.0101325 | 1013.25 | 0.15 | 0.8692145 | 3175 | 14517852.8 | 14517.85
0.0101325 | 1013.25 | 0.15 | 1.129736 | 3200 | 16318471.1 | 16318.47
0.0101325 | 1013.25 | 0.15 | 1.524967 | 3225 | 18346938.9 | 18346.94
0.0101325 | 1013.25 | 0.15 | 2.171551 | 3250 | 20588873.7 | 20588.8737
0.0101325 | 1013.25 | 0.15 | 3.371396 | 3275 | 23010278.39 | 23010.27839
0.0101325 | 1013.25 | 0.15 | 6.216272 | 3300 | 25550232.3 | 25550.23
0.0101325 | 1013.25 | 0.15 | 19.80068 | 3325 | 28092986.3 | 28092.99
0.0101325 | 1013.25 | 0.15 | 19.80068 | 3350 | 28092986.3 | 28092.99
0.0101325 | 1013.25 | 0.15 | 19.80068 | 3375 | 28092986.3 | 28092.99
0.0101325 | 1013.25 | 0.15 | 19.80068 | 3400 | 28092986.3 | 28092.99
0.0101325 | 1013.25 | 0.15 | 19.80068 | 3425 | 28092986.3 | 28092.99
0.0101325 | 1013.25 | 0.15 | 19.80068 | 3450 | 28092986.3 | 28092.99
0.0101325 | 1013.25 | 0.15 | 19.80068 | 3475 | 28092986.3 | 28092.99
0.0101325 | 1013.25 | 0.15 | 19.80068 | 3500 | 28092986.3 | 28092.99
0.0101325 | 1013.25 | 0.15 | 19.80068 | 3525 | 28092986.3 | 28092.99
0.0101325 | 1013.25 | 0.15 | 19.80068 | 3550 | 28092986.3 | 28092.99
0.0101325 | 1013.25 | 0.15 | 19.80068 | 3575 | 28092986.3 | 28092.99
0.0101325 | 1013.25 | 0.15 | 19.80068 | 3600 | 28092986.3 | 28092.99
0.0101325 | 1013.25 | 0.15 | 19.80068 | 3625 | 28092986.3 | 28092.99
0.0101325 | 1013.25 | 0.15 | 19.80068 | 3650 | 28092986.3 | 28092.99
0.0101325 | 1013.25 | 0.15 | 19.80068 | 3675 | 28092986.3 | 28092.99
0.0101325 | 1013.25 | 0.15 | 19.80068 | 3700 | 28092986.3 | 28092.99
0.0101325 | 1013.25 | 0.15 | 19.80068 | 3725 | 28092986.3 | 28092.99
0.0101325 | 1013.25 | 0.15 | 19.80068 | 3750 | 28092986.3 | 28092.99
0.0101325 | 1013.25 | 0.15 | 19.80068 | 3775 | 28092986.3 | 28092.99
0.0101325 | 1013.25 | 0.15 | 19.80068 | 3800 | 28092986.3 | 28092.99
0.0101325 | 1013.25 | 0.15 | 19.80068 | 3825 | 28092986.3 | 28092.99
0.0101325 | 1013.25 | 0.15 | 19.80068 | 3850 | 28092986.3 | 28092.99
0.0101325 | 1013.25 | 0.15 | 19.80068 | 3875 | 28092986.3 | 28092.99
0.0101325 | 1013.25 | 0.15 | 19.80068 | 3900 | 28092986.3 | 28092.99
0.0101325 | 1013.25 | 0.15 | 19.80068 | 3925 | 28092986.3 | 28092.99
0.0101325 | 1013.25 | 0.15 | 19.80068 | 3950 | 28092986.3 | 28092.99
0.0101325 | 1013.25 | 0.15 | 19.80068 | 3975 | 28092986.3 | 28092.99
0.0101325 | 1013.25 | 0.15 | 19.80068 | 4000 | 28092986.3 | 28092.99
0.0101325 | 1013.25 | 0.1 | 0.01140794 | 250 | -3311961.3 | -3311.961
0.0101325 | 1013.25 | 0.1 | 0.01185191 | 275 | -3283330.2 | -3283.33
0.0101325 | 1013.25 | 0.1 | 0.01251045 | 300 | -3253797.2 | -3253.797
0.0101325 | 1013.25 | 0.1 | 0.01339070444 | 325 | -3223310.5 | -3223.31
0.0101325 | 1013.25 | 0.1 | 0.01447961903 | 350 | -3191829.2 | -3191.829
0.0101325 | 1013.25 | 0.1 | 0.01575471 | 375 | -3159233.8 | -3159.234
0.0101325 | 1013.25 | 0.1 | 0.0171955 | 400 | -3125223.4 | -3125.223
0.0101325 | 1013.25 | 0.1 | 0.01879069 | 425 | -3089231.9 | -3089.232
0.0101325 | 1013.25 | 0.1 | 0.02054004 | 450 | -3050396.4 | -3050.396
0.0101325 | 1013.25 | 0.1 | 0.02245306 | 475 | -3007614.0 | -3007.614
0.0101325 | 1013.25 | 0.1 | 0.0245487 | 500 | -2959709.8 | -2959.71
0.0101325 | 1013.25 | 0.1 | 0.02685851 | 525 | -2905687.436 | -2905.687436
0.0101325 | 1013.25 | 0.1 | 0.02943216 | 550 | -2844931.1 | -2844.931
0.0101325 | 1013.25 | 0.1 | 0.0323443 | 575 | -2777119.9 | -2777.12
0.0101325 | 1013.25 | 0.1 | 0.03570975 | 600 | -2701631.0 | -2701.631
0.0101325 | 1013.25 | 0.1 | 0.03972051 | 625 | -2616472.285 | -2616.472285
0.0101325 | 1013.25 | 0.1 | 0.044703 | 650 | -2517187.1 | -2517.187
0.0101325 | 1013.25 | 0.1 | 0.05116079 | 675 | -2396437.1 | -2396.437
0.0101325 | 1013.25 | 0.1 | 0.05973974 | 700 | -2245052.6 | -2245.053
0.0101325 | 1013.25 | 0.1 | 0.07103734194 | 725 | -2055392.2 | -2055.392
0.0101325 | 1013.25 | 0.1 | 0.08518858 | 750 | -1827503.5 | -1827.504
0.0101325 | 1013.25 | 0.1 | 0.1013032 | 775 | -1576210.3 | -1576.21
0.0101325 | 1013.25 | 0.1 | 0.1172496 | 800 | -1331888.9 | -1331.889
0.0101325 | 1013.25 | 0.1 | 0.1305333041 | 825 | -1126760.3 | -1126.76
0.0101325 | 1013.25 | 0.1 | 0.1398598 | 850 | -975214.4 | -975.2144
0.0101325 | 1013.25 | 0.1 | 0.1455952 | 875 | -870405.7005 | -870.4057005
0.0101325 | 1013.25 | 0.1 | 0.1488577 | 900 | -797037.5 | -797.0375
0.0101325 | 1013.25 | 0.1 | 0.1506558 | 925 | -741995.7 | -741.9957
0.0101325 | 1013.25 | 0.1 | 0.1516445 | 950 | -696941.8 | -696.9418
0.0101325 | 1013.25 | 0.1 | 0.152195478 | 975 | -657198.9 | -657.1989
0.0101325 | 1013.25 | 0.1 | 0.152509 | 1000 | -620264.2 | -620.2642
0.0101325 | 1013.25 | 0.1 | 0.1526917 | 1025 | -584812.6 | -584.8126
0.0101325 | 1013.25 | 0.1 | 0.152801 | 1050 | -550137 | -550.137
0.0101325 | 1013.25 | 0.1 | 0.1528681611 | 1075 | -515852.1 | -515.8521
0.0101325 | 1013.25 | 0.1 | 0.1529107 | 1100 | -481744.4 | -481.7444
0.0101325 | 1013.25 | 0.1 | 0.1529386 | 1125 | -447693.3 | -447.6933
0.0101325 | 1013.25 | 0.1 | 0.1529578588 | 1150 | -413629 | -413.629
0.0101325 | 1013.25 | 0.1 | 0.152972 | 1175 | -379511 | -379.511
0.0101325 | 1013.25 | 0.1 | 0.1529831 | 1200 | -345314.7 | -345.3147
0.0101325 | 1013.25 | 0.1 | 0.1529929 | 1225 | -311025.3 | -311.0253
0.0101325 | 1013.25 | 0.1 | 0.1530022 | 1250 | -276633.2 | -276.6332
0.0101325 | 1013.25 | 0.1 | 0.1530118 | 1275 | -242131.9 | -242.1319
0.0101325 | 1013.25 | 0.1 | 0.1530222 | 1300 | -207516.7 | -207.5167
0.0101325 | 1013.25 | 0.1 | 0.1530340151 | 1325 | -172783.4 | -172.7834
0.0101325 | 1013.25 | 0.1 | 0.1530476 | 1350 | -137927.9 | -137.9279
0.0101325 | 1013.25 | 0.1 | 0.1530635 | 1375 | -102945.6 | -102.9456
0.0101325 | 1013.25 | 0.1 | 0.1530821 | 1400 | -67831.35 | -67.83135
0.0101325 | 1013.25 | 0.1 | 0.1531037 | 1425 | -32578.77 | -32.57877
0.0101325 | 1013.25 | 0.1 | 0.153129 | 1450 | 2819.804 | 2.819804
0.0101325 | 1013.25 | 0.1 | 0.1531584 | 1475 | 38373.71 | 38.37371
0.0101325 | 1013.25 | 0.1 | 0.1531923 | 1500 | 74094.2 | 74.0942
0.0101325 | 1013.25 | 0.1 | 0.1532314 | 1525 | 109994.7523 | 109.9947523
0.0101325 | 1013.25 | 0.1 | 0.1532763 | 1550 | 146091.4 | 146.0914
0.0101325 | 1013.25 | 0.1 | 0.1533275 | 1575 | 182403.2 | 182.4032
0.0101325 | 1013.25 | 0.1 | 0.1533856 | 1600 | 218952.3 | 218.9523
0.0101325 | 1013.25 | 0.1 | 0.1534515 | 1625 | 255764.7 | 255.7647
0.0101325 | 1013.25 | 0.1 | 0.1535257 | 1650 | 292870.5 | 292.8705
0.0101325 | 1013.25 | 0.1 | 0.153609 | 1675 | 330304.4 | 330.3044
0.0101325 | 1013.25 | 0.1 | 0.1537023 | 1700 | 368105.9 | 368.1059
0.0101325 | 1013.25 | 0.1 | 0.1538062 | 1725 | 406320.3 | 406.3203
0.0101325 | 1013.25 | 0.1 | 0.1539217 | 1750 | 444998.9 | 444.9989
0.0101325 | 1013.25 | 0.1 | 0.1540495 | 1775 | 484199.3 | 484.1993
0.0101325 | 1013.25 | 0.1 | 0.1541906 | 1800 | 523986.3 | 523.9863
0.0101325 | 1013.25 | 0.1 | 0.1543458352 | 1825 | 564432 | 564.432
0.0101325 | 1013.25 | 0.1 | 0.1545161 | 1850 | 605616.5 | 605.6165
0.0101325 | 1013.25 | 0.1 | 0.1547021747 | 1875 | 647628.3 | 647.6283
0.0101325 | 1013.25 | 0.1 | 0.1549051 | 1900 | 690564.4 | 690.5644
0.0101325 | 1013.25 | 0.1 | 0.1551257 | 1925 | 734530.8 | 734.5308
0.0101325 | 1013.25 | 0.1 | 0.1553648 | 1950 | 779642.6968 | 779.6426968
0.0101325 | 1013.25 | 0.1 | 0.1556233 | 1975 | 826024.4 | 826.0244
0.0101325 | 1013.25 | 0.1 | 0.155902 | 2000 | 873809.3 | 873.8093
0.0101325 | 1013.25 | 0.1 | 0.1562015 | 2025 | 923139.7 | 923.1397
0.0101325 | 1013.25 | 0.1 | 0.1565225 | 2050 | 974166.3 | 974.1663
0.0101325 | 1013.25 | 0.1 | 0.1568657217 | 2075 | 1027047.6 | 1027.048
0.0101325 | 1013.25 | 0.1 | 0.1572315 | 2100 | 1081949.0 | 1081.949
0.0101325 | 1013.25 | 0.1 | 0.1576203 | 2125 | 1139041.4 | 1139.041
0.0101325 | 1013.25 | 0.1 | 0.1580323 | 2150 | 1198500.0 | 1198.5
0.0101325 | 1013.25 | 0.1 | 0.1584676 | 2175 | 1260502.2 | 1260.502
0.0101325 | 1013.25 | 0.1 | 0.1589262 | 2200 | 1325225.7 | 1325.226
0.0101325 | 1013.25 | 0.1 | 0.1594078 | 2225 | 1392845.7 | 1392.846
0.0101325 | 1013.25 | 0.1 | 0.159912 | 2250 | 1463532.0 | 1463.532
0.0101325 | 1013.25 | 0.1 | 0.1604384 | 2275 | 1537446.0 | 1537.446
0.0101325 | 1013.25 | 0.1 | 0.1609861 | 2300 | 1614737.1 | 1614.737
0.0101325 | 1013.25 | 0.1 | 0.1615543095 | 2325 | 1695538.8 | 1695.539
0.0101325 | 1013.25 | 0.1 | 0.1621422 | 2350 | 1779965.3 | 1779.965
0.0101325 | 1013.25 | 0.1 | 0.1627487 | 2375 | 1868108.0 | 1868.108
0.0101325 | 1013.25 | 0.1 | 0.1633731 | 2400 | 1960031.701 | 1960.031701
0.0101325 | 1013.25 | 0.1 | 0.1640147951 | 2425 | 2055773.0 | 2055.773
0.0101325 | 1013.25 | 0.1 | 0.1646737 | 2450 | 2155338.4 | 2155.338
0.0101325 | 1013.25 | 0.1 | 0.1653505 | 2475 | 2258705.3 | 2258.705
0.0101325 | 1013.25 | 0.1 | 0.1660469 | 2500 | 2365824.7 | 2365.825
0.0101325 | 1013.25 | 0.1 | 0.1667664 | 2525 | 2476627.6 | 2476.628
0.0101325 | 1013.25 | 0.1 | 0.1675147 | 2550 | 2591035.8 | 2591.036
0.0101325 | 1013.25 | 0.1 | 0.1683005334 | 2575 | 2708977.3 | 2708.977
0.0101325 | 1013.25 | 0.1 | 0.1691369 | 2600 | 2830409.3 | 2830.409
0.0101325 | 1013.25 | 0.1 | 0.1700423 | 2625 | 2955348.046 | 2955.348046
0.0101325 | 1013.25 | 0.1 | 0.1710424 | 2650 | 3083909.1 | 3083.909
0.0101325 | 1013.25 | 0.1 | 0.1721723 | 2675 | 3216357.4 | 3216.357
0.0101325 | 1013.25 | 0.1 | 0.1734791 | 2700 | 3353169.7 | 3353.17
0.0101325 | 1013.25 | 0.1 | 0.1750256 | 2725 | 3495111.3 | 3495.111
0.0101325 | 1013.25 | 0.1 | 0.1768942 | 2750 | 3643327.2 | 3643.327
0.0101325 | 1013.25 | 0.1 | 0.1791928 | 2775 | 3799450.9 | 3799.451
0.0101325 | 1013.25 | 0.1 | 0.1820616 | 2800 | 3965731.8 | 3965.732
0.0101325 | 1013.25 | 0.1 | 0.1856819 | 2825 | 4145183.6 | 4145.184
0.0101325 | 1013.25 | 0.1 | 0.190288 | 2850 | 4341755.9 | 4341.756
0.0101325 | 1013.25 | 0.1 | 0.1961824 | 2875 | 4560530.5 | 4560.53
0.0101325 | 1013.25 | 0.1 | 0.2037552 | 2900 | 4807944.1 | 4807.944
0.0101325 | 1013.25 | 0.1 | 0.213512 | 2925 | 5092036.2 | 5092.036
0.0101325 | 1013.25 | 0.1 | 0.2261099 | 2950 | 5422716.3 | 5422.716
0.0101325 | 1013.25 | 0.1 | 0.2424092 | 2975 | 5812041.6 | 5812.042
0.0101325 | 1013.25 | 0.1 | 0.2635463 | 3000 | 6274482.2 | 6274.482
0.0101325 | 1013.25 | 0.1 | 0.2910417 | 3025 | 6827139.6 | 6827.14
0.0101325 | 1013.25 | 0.1 | 0.3269622 | 3050 | 7489865.4 | 7489.865
0.0101325 | 1013.25 | 0.1 | 0.3741754 | 3075 | 8285199.4 | 8285.199
0.0101325 | 1013.25 | 0.1 | 0.4367646 | 3100 | 9238022.3 | 9238.022
0.0101325 | 1013.25 | 0.1 | 0.5207357 | 3125 | 10374785.1 | 10374.79
0.0101325 | 1013.25 | 0.1 | 0.6352914 | 3150 | 11722162.2 | 11722.16
0.0101325 | 1013.25 | 0.1 | 0.7952831 | 3175 | 13304966.0 | 13304.97
0.0101325 | 1013.25 | 0.1 | 1.026341 | 3200 | 15143194.16 | 15143.19416
0.0101325 | 1013.25 | 0.1 | 1.376837845 | 3225 | 17248129.4 | 17248.13
0.0101325 | 1013.25 | 0.1 | 1.950305 | 3250 | 19617429.7 | 19617.43
0.0101325 | 1013.25 | 0.1 | 3.014979 | 3275 | 22228821.1 | 22228.82
0.0101325 | 1013.25 | 0.1 | 5.542494 | 3300 | 25029780.1 | 25029.78
0.0101325 | 1013.25 | 0.1 | 17.65965 | 3325 | 27901925.2 | 27901.93
0.0101325 | 1013.25 | 0.1 | 17.65965 | 3350 | 27901925.2 | 27901.93
0.0101325 | 1013.25 | 0.1 | 17.65965 | 3375 | 27901925.2 | 27901.93
0.0101325 | 1013.25 | 0.1 | 17.65965 | 3400 | 27901925.2 | 27901.93
0.0101325 | 1013.25 | 0.1 | 17.65965 | 3425 | 27901925.2 | 27901.93
0.0101325 | 1013.25 | 0.1 | 17.65965 | 3450 | 27901925.2 | 27901.93
0.0101325 | 1013.25 | 0.1 | 17.65965 | 3475 | 27901925.2 | 27901.93
0.0101325 | 1013.25 | 0.1 | 17.65965 | 3500 | 27901925.2 | 27901.93
0.0101325 | 1013.25 | 0.1 | 17.65965 | 3525 | 27901925.2 | 27901.93
0.0101325 | 1013.25 | 0.1 | 17.65965 | 3550 | 27901925.2 | 27901.93
0.0101325 | 1013.25 | 0.1 | 17.65965 | 3575 | 27901925.2 | 27901.93
0.0101325 | 1013.25 | 0.1 | 17.65965 | 3600 | 27901925.2 | 27901.93
0.0101325 | 1013.25 | 0.1 | 17.65965 | 3625 | 27901925.2 | 27901.93
0.0101325 | 1013.25 | 0.1 | 17.65965 | 3650 | 27901925.2 | 27901.93
0.0101325 | 1013.25 | 0.1 | 17.65965 | 3675 | 27901925.2 | 27901.93
0.0101325 | 1013.25 | 0.1 | 17.65965 | 3700 | 27901925.2 | 27901.93
0.0101325 | 1013.25 | 0.1 | 17.65965 | 3725 | 27901925.2 | 27901.93
0.0101325 | 1013.25 | 0.1 | 17.65965 | 3750 | 27901925.2 | 27901.93
0.0101325 | 1013.25 | 0.1 | 17.65965 | 3775 | 27901925.2 | 27901.93
0.0101325 | 1013.25 | 0.1 | 17.65965 | 3800 | 27901925.2 | 27901.93
0.0101325 | 1013.25 | 0.1 | 17.65965 | 3825 | 27901925.2 | 27901.93
0.0101325 | 1013.25 | 0.1 | 17.65965 | 3850 | 27901925.2 | 27901.93
0.0101325 | 1013.25 | 0.1 | 17.65965 | 3875 | 27901925.2 | 27901.93
0.0101325 | 1013.25 | 0.1 | 17.65965 | 3900 | 27901925.2 | 27901.93
0.0101325 | 1013.25 | 0.1 | 17.65965 | 3925 | 27901925.2 | 27901.93
0.0101325 | 1013.25 | 0.1 | 17.65965 | 3950 | 27901925.2 | 27901.93
0.0101325 | 1013.25 | 0.1 | 17.65965 | 3975 | 27901925.2 | 27901.93
0.0101325 | 1013.25 | 0.1 | 17.65965 | 4000 | 27901925.2 | 27901.93
0.0101325 | 1013.25 | 0.07 | 0.03409353 | 250 | -3125955.2 | -3125.955
0.0101325 | 1013.25 | 0.07 | 0.03428926 | 275 | -3099055.2 | -3099.055
0.0101325 | 1013.25 | 0.07 | 0.03458449 | 300 | -3071649.8 | -3071.65
0.0101325 | 1013.25 | 0.07 | 0.03498883 | 325 | -3043687.3 | -3043.687
0.0101325 | 1013.25 | 0.07 | 0.03550583825 | 350 | -3015096.0 | -3015.096
0.0101325 | 1013.25 | 0.07 | 0.03613809 | 375 | -2985730.7 | -2985.731
0.0101325 | 1013.25 | 0.07 | 0.03689305 | 400 | -2955307.2 | -2955.307
0.0101325 | 1013.25 | 0.07 | 0.03778725 | 425 | -2923341.7 | -2923.342
0.0101325 | 1013.25 | 0.07 | 0.03884705 | 450 | -2889122.849 | -2889.122849
0.0101325 | 1013.25 | 0.07 | 0.04010566 | 475 | -2851750.2 | -2851.75
0.0101325 | 1013.25 | 0.07 | 0.04159817 | 500 | -2810260.5 | -2810.26
0.0101325 | 1013.25 | 0.07 | 0.04335765 | 525 | -2763814.2 | -2763.814
0.0101325 | 1013.25 | 0.07 | 0.04541656 | 550 | -2711819.6 | -2711.82
0.0101325 | 1013.25 | 0.07 | 0.04781832 | 575 | -2653784.5 | -2653.784
0.0101325 | 1013.25 | 0.07 | 0.05064610789 | 600 | -2588730.7 | -2588.731
0.0101325 | 1013.25 | 0.07 | 0.05407221 | 625 | -2514245.7 | -2514.246
0.0101325 | 1013.25 | 0.07 | 0.05841561 | 650 | -2425565.6 | -2425.566
0.0101325 | 1013.25 | 0.07 | 0.06417456212 | 675 | -2315285.319 | -2315.285319
0.0101325 | 1013.25 | 0.07 | 0.07198295 | 700 | -2174388.9 | -2174.389
0.0101325 | 1013.25 | 0.07 | 0.08242361 | 725 | -1995431.0 | -1995.431
0.0101325 | 1013.25 | 0.07 | 0.09563475 | 750 | -1778412.0 | -1778.412
0.0101325 | 1013.25 | 0.07 | 0.1107757 | 775 | -1537630.2 | -1537.63
0.0101325 | 1013.25 | 0.07 | 0.1258174 | 800 | -1302564.2 | -1302.564
0.0101325 | 1013.25 | 0.07 | 0.1383731 | 825 | -1104716.2 | -1104.716
0.0101325 | 1013.25 | 0.07 | 0.1471918532 | 850 | -958411.1 | -958.4111
0.0101325 | 1013.25 | 0.07 | 0.152609 | 875 | -857253 | -857.253
0.0101325 | 1013.25 | 0.07 | 0.1556837 | 900 | -786490.6 | -786.4906
0.0101325 | 1013.25 | 0.07 | 0.1573734 | 925 | -733426.3 | -733.4263
0.0101325 | 1013.25 | 0.07 | 0.1582995 | 950 | -689985.3 | -689.9853
0.0101325 | 1013.25 | 0.07 | 0.1588138 | 975 | -651645.8 | -651.6458
0.0101325 | 1013.25 | 0.07 | 0.1591055 | 1000 | -615993.8 | -615.9938
0.0101325 | 1013.25 | 0.07 | 0.1592749 | 1025 | -581754.5 | -581.7545
0.0101325 | 1013.25 | 0.07 | 0.1593758 | 1050 | -548249.9 | -548.2499
0.0101325 | 1013.25 | 0.07 | 0.1594376289 | 1075 | -515112 | -515.112
0.0101325 | 1013.25 | 0.07 | 0.1594766 | 1100 | -482137.7 | -482.1377
0.0101325 | 1013.25 | 0.07 | 0.1595021 | 1125 | -449212.8 | -449.2128
0.0101325 | 1013.25 | 0.07 | 0.1595195 | 1150 | -416271.9 | -416.2719
0.0101325 | 1013.25 | 0.07 | 0.1595321 | 1175 | -383277.1 | -383.2771
0.0101325 | 1013.25 | 0.07 | 0.1595420651 | 1200 | -350205.8 | -350.2058
0.0101325 | 1013.25 | 0.07 | 0.1595506 | 1225 | -317044.4 | -317.0444
0.0101325 | 1013.25 | 0.07 | 0.1595586 | 1250 | -283784.7 | -283.7847
0.0101325 | 1013.25 | 0.07 | 0.1595668 | 1275 | -250421.2 | -250.4212
0.0101325 | 1013.25 | 0.07 | 0.1595757 | 1300 | -216949.8 | -216.9498
0.0101325 | 1013.25 | 0.07 | 0.1595857 | 1325 | -183367.5 | -183.3675
0.0101325 | 1013.25 | 0.07 | 0.1595971 | 1350 | -149671 | -149.671
0.0101325 | 1013.25 | 0.07 | 0.1596104 | 1375 | -115856.8 | -115.8568
0.0101325 | 1013.25 | 0.07 | 0.159626 | 1400 | -81921 | -81.921
0.0101325 | 1013.25 | 0.07 | 0.1596441 | 1425 | -47858.57 | -47.85857
0.0101325 | 1013.25 | 0.07 | 0.1596652596 | 1450 | -13663.43 | -13.66343
0.0101325 | 1013.25 | 0.07 | 0.1596898 | 1475 | 20671.86 | 20.67186
0.0101325 | 1013.25 | 0.07 | 0.1597181627 | 1500 | 55156.36 | 55.15636
0.0101325 | 1013.25 | 0.07 | 0.1597508 | 1525 | 89801.02 | 89.80102
0.0101325 | 1013.25 | 0.07 | 0.1597882 | 1550 | 124618.9 | 124.6189
0.0101325 | 1013.25 | 0.07 | 0.1598309397 | 1575 | 159625.5366 | 159.6255366
0.0101325 | 1013.25 | 0.07 | 0.1598795 | 1600 | 194839.1 | 194.8391
0.0101325 | 1013.25 | 0.07 | 0.1599343 | 1625 | 230281 | 230.281
0.0101325 | 1013.25 | 0.07 | 0.1599962 | 1650 | 265975.9 | 265.9759
0.0101325 | 1013.25 | 0.07 | 0.1600656 | 1675 | 301952.4 | 301.9524
0.0101325 | 1013.25 | 0.07 | 0.1601432 | 1700 | 338243 | 338.243
0.0101325 | 1013.25 | 0.07 | 0.1602296 | 1725 | 374885 | 374.885
0.0101325 | 1013.25 | 0.07 | 0.1603256 | 1750 | 411920.6 | 411.9206
0.0101325 | 1013.25 | 0.07 | 0.1604318 | 1775 | 449397.1696 | 449.3971696
0.0101325 | 1013.25 | 0.07 | 0.1605488 | 1800 | 487368 | 487.368
0.0101325 | 1013.25 | 0.07 | 0.1606775 | 1825 | 525892.4 | 525.8924
0.0101325 | 1013.25 | 0.07 | 0.1608185 | 1850 | 565036 | 565.036
0.0101325 | 1013.25 | 0.07 | 0.1609725 | 1875 | 604871.3 | 604.8713
0.0101325 | 1013.25 | 0.07 | 0.1611402718 | 1900 | 645477.4 | 645.4774
0.0101325 | 1013.25 | 0.07 | 0.1613224 | 1925 | 686941 | 686.941
0.0101325 | 1013.25 | 0.07 | 0.1615195 | 1950 | 729355.5 | 729.3555
0.0101325 | 1013.25 | 0.07 | 0.1617323516 | 1975 | 772821.7 | 772.8217
0.0101325 | 1013.25 | 0.07 | 0.1619614 | 2000 | 817447.3 | 817.4473
0.0101325 | 1013.25 | 0.07 | 0.1622072 | 2025 | 863346.5 | 863.3465
0.0101325 | 1013.25 | 0.07 | 0.1624701 | 2050 | 910639.8 | 910.6398
0.0101325 | 1013.25 | 0.07 | 0.1627506 | 2075 | 959452.8 | 959.4528
0.0101325 | 1013.25 | 0.07 | 0.163049 | 2100 | 1009915.8 | 1009.916
0.0101325 | 1013.25 | 0.07 | 0.1633653 | 2125 | 1062162.0 | 1062.162
0.0101325 | 1013.25 | 0.07 | 0.1636996 | 2150 | 1116326.5 | 1116.327
0.0101325 | 1013.25 | 0.07 | 0.1640519 | 2175 | 1172544.3 | 1172.544
0.0101325 | 1013.25 | 0.07 | 0.1644219 | 2200 | 1230948.1 | 1230.948
0.0101325 | 1013.25 | 0.07 | 0.1648092 | 2225 | 1291666.1 | 1291.666
0.0101325 | 1013.25 | 0.07 | 0.1652133 | 2250 | 1354819.1 | 1354.819
0.0101325 | 1013.25 | 0.07 | 0.1656336 | 2275 | 1420518.2 | 1420.518
0.0101325 | 1013.25 | 0.07 | 0.1660693 | 2300 | 1488860.9 | 1488.861
0.0101325 | 1013.25 | 0.07 | 0.1665195 | 2325 | 1559928.692 | 1559.928692
0.0101325 | 1013.25 | 0.07 | 0.1669833523 | 2350 | 1633783.9 | 1633.784
0.0101325 | 1013.25 | 0.07 | 0.16746 | 2375 | 1710467.0 | 1710.467
0.0101325 | 1013.25 | 0.07 | 0.1679488 | 2400 | 1789994.7 | 1789.995
0.0101325 | 1013.25 | 0.07 | 0.1684492895 | 2425 | 1872359.1 | 1872.359
0.0101325 | 1013.25 | 0.07 | 0.1689618 | 2450 | 1957527.9 | 1957.528
0.0101325 | 1013.25 | 0.07 | 0.1694871 | 2475 | 2045447.1 | 2045.447
0.0101325 | 1013.25 | 0.07 | 0.1700276 | 2500 | 2136046.4 | 2136.046
0.0101325 | 1013.25 | 0.07 | 0.1705869 | 2525 | 2229247.5 | 2229.248
0.0101325 | 1013.25 | 0.07 | 0.1711711 | 2550 | 2324977.5 | 2324.977
0.0101325 | 1013.25 | 0.07 | 0.1717893 | 2575 | 2423186.724 | 2423.186724
0.0101325 | 1013.25 | 0.07 | 0.1724546 | 2600 | 2523873.7 | 2523.874
0.0101325 | 1013.25 | 0.07 | 0.1731853 | 2625 | 2627116.7 | 2627.117
0.0101325 | 1013.25 | 0.07 | 0.1740066 | 2650 | 2733113.6 | 2733.114
0.0101325 | 1013.25 | 0.07 | 0.1749523 | 2675 | 2842231.9 | 2842.232
0.0101325 | 1013.25 | 0.07 | 0.1760675 | 2700 | 2955068.6 | 2955.069
0.0101325 | 1013.25 | 0.07 | 0.1774117 | 2725 | 3072522.0 | 3072.522
0.0101325 | 1013.25 | 0.07 | 0.1790626 | 2750 | 3195877.3 | 3195.877
0.0101325 | 1013.25 | 0.07 | 0.1811211 | 2775 | 3326907.5 | 3326.908
0.0101325 | 1013.25 | 0.07 | 0.1837179 | 2800 | 3467991.3 | 3467.991
0.0101325 | 1013.25 | 0.07 | 0.1870214 | 2825 | 3622252.5 | 3622.252
0.0101325 | 1013.25 | 0.07 | 0.1912486 | 2850 | 3793722.0 | 3793.722
0.0101325 | 1013.25 | 0.07 | 0.1966789 | 2875 | 3987527.5 | 3987.528
0.0101325 | 1013.25 | 0.07 | 0.2036727 | 2900 | 4210112.7 | 4210.113
0.0101325 | 1013.25 | 0.07 | 0.2126963 | 2925 | 4469486.3 | 4469.486
0.0101325 | 1013.25 | 0.07 | 0.2243556 | 2950 | 4775501.2 | 4775.501
0.0101325 | 1013.25 | 0.07 | 0.2394437 | 2975 | 5140153.6 | 5140.154
0.0101325 | 1013.25 | 0.07 | 0.2590085 | 3000 | 5577888.747 | 5577.888747
0.0101325 | 1013.25 | 0.07 | 0.2844516 | 3025 | 6105884.35 | 6105.88435
0.0101325 | 1013.25 | 0.07 | 0.3176788 | 3050 | 6744266.1 | 6744.266
0.0101325 | 1013.25 | 0.07 | 0.3613346 | 3075 | 7516187.2 | 7516.187
0.0101325 | 1013.25 | 0.07 | 0.4191853 | 3100 | 8447674.389 | 8447.674389
0.0101325 | 1013.25 | 0.07 | 0.4967712443 | 3125 | 9567109.9 | 9567.11
0.0101325 | 1013.25 | 0.07 | 0.6025835 | 3150 | 10904185.7 | 10904.19
0.0101325 | 1013.25 | 0.07 | 0.7503277 | 3175 | 12488142.4 | 12488.14
0.0101325 | 1013.25 | 0.07 | 0.9636622 | 3200 | 14345092.7 | 14345.09
0.0101325 | 1013.25 | 0.07 | 1.287254905 | 3225 | 16494232.9 | 16494.23
0.0101325 | 1013.25 | 0.07 | 1.816748 | 3250 | 18942693.5 | 18942.69
0.0101325 | 1013.25 | 0.07 | 2.800113 | 3275 | 21678367.9 | 21678.37
0.0101325 | 1013.25 | 0.07 | 5.136617542 | 3300 | 24657561.27 | 24657.56127
0.0101325 | 1013.25 | 0.07 | 16.36931 | 3325 | 27763446.6 | 27763.45
0.0101325 | 1013.25 | 0.07 | 16.36931 | 3350 | 27763446.6 | 27763.45
0.0101325 | 1013.25 | 0.07 | 16.36931 | 3375 | 27763446.6 | 27763.45
0.0101325 | 1013.25 | 0.07 | 16.36931 | 3400 | 27763446.6 | 27763.45
0.0101325 | 1013.25 | 0.07 | 16.36931 | 3425 | 27763446.6 | 27763.45
0.0101325 | 1013.25 | 0.07 | 16.36931 | 3450 | 27763446.6 | 27763.45
0.0101325 | 1013.25 | 0.07 | 16.36931 | 3475 | 27763446.6 | 27763.45
0.0101325 | 1013.25 | 0.07 | 16.36931 | 3500 | 27763446.6 | 27763.45
0.0101325 | 1013.25 | 0.07 | 16.36931 | 3525 | 27763446.6 | 27763.45
0.0101325 | 1013.25 | 0.07 | 16.36931 | 3550 | 27763446.6 | 27763.45
0.0101325 | 1013.25 | 0.07 | 16.36931 | 3575 | 27763446.6 | 27763.45
0.0101325 | 1013.25 | 0.07 | 16.36931 | 3600 | 27763446.6 | 27763.45
0.0101325 | 1013.25 | 0.07 | 16.36931 | 3625 | 27763446.6 | 27763.45
0.0101325 | 1013.25 | 0.07 | 16.36931 | 3650 | 27763446.6 | 27763.45
0.0101325 | 1013.25 | 0.07 | 16.36931 | 3675 | 27763446.6 | 27763.45
0.0101325 | 1013.25 | 0.07 | 16.36931 | 3700 | 27763446.6 | 27763.45
0.0101325 | 1013.25 | 0.07 | 16.36931 | 3725 | 27763446.6 | 27763.45
0.0101325 | 1013.25 | 0.07 | 16.36931 | 3750 | 27763446.6 | 27763.45
0.0101325 | 1013.25 | 0.07 | 16.36931 | 3775 | 27763446.6 | 27763.45
0.0101325 | 1013.25 | 0.07 | 16.36931 | 3800 | 27763446.6 | 27763.45
0.0101325 | 1013.25 | 0.07 | 16.36931 | 3825 | 27763446.6 | 27763.45
0.0101325 | 1013.25 | 0.07 | 16.36931 | 3850 | 27763446.6 | 27763.45
0.0101325 | 1013.25 | 0.07 | 16.36931 | 3875 | 27763446.6 | 27763.45
0.0101325 | 1013.25 | 0.07 | 16.36931 | 3900 | 27763446.6 | 27763.45
0.0101325 | 1013.25 | 0.07 | 16.36931 | 3925 | 27763446.6 | 27763.45
0.0101325 | 1013.25 | 0.07 | 16.36931 | 3950 | 27763446.6 | 27763.45
0.0101325 | 1013.25 | 0.07 | 16.36931 | 3975 | 27763446.6 | 27763.45
0.0101325 | 1013.25 | 0.07 | 16.36931 | 4000 | 27763446.6 | 27763.45
0.0101325 | 1013.25 | 0.04 | 0.05689566 | 250 | -2937088.0 | -2937.088
0.0101325 | 1013.25 | 0.04 | 0.05695368 | 275 | -2911502.8 | -2911.503
0.0101325 | 1013.25 | 0.04 | 0.05704249 | 300 | -2885631.5 | -2885.631
0.0101325 | 1013.25 | 0.04 | 0.05716709499 | 325 | -2859448.8 | -2859.449
0.0101325 | 1013.25 | 0.04 | 0.05733267424 | 350 | -2832906.3 | -2832.906
0.0101325 | 1013.25 | 0.04 | 0.05754719 | 375 | -2805903.1 | -2805.903
0.0101325 | 1013.25 | 0.04 | 0.0578247 | 400 | -2778247.4 | -2778.247
0.0101325 | 1013.25 | 0.04 | 0.05818824 | 425 | -2749617.8 | -2749.618
0.0101325 | 1013.25 | 0.04 | 0.05867072 | 450 | -2719538.186 | -2719.538186
0.0101325 | 1013.25 | 0.04 | 0.05931272 | 475 | -2687389.2 | -2687.389
0.0101325 | 1013.25 | 0.04 | 0.0601568 | 500 | -2652472.1 | -2652.472
0.0101325 | 1013.25 | 0.04 | 0.061241 | 525 | -2614103.1 | -2614.103
0.0101325 | 1013.25 | 0.04 | 0.06259793 | 550 | -2571641.4 | -2571.641
0.0101325 | 1013.25 | 0.04 | 0.06426839 | 575 | -2524295.0 | -2524.295
0.0101325 | 1013.25 | 0.04 | 0.06633594 | 600 | -2470591.4 | -2470.591
0.0101325 | 1013.25 | 0.04 | 0.06897894632 | 625 | -2407597.9 | -2407.598
0.0101325 | 1013.25 | 0.04 | 0.0725227 | 650 | -2330205.9 | -2330.206
0.0101325 | 1013.25 | 0.04 | 0.07746201 | 675 | -2230954.5 | -2230.955
0.0101325 | 1013.25 | 0.04 | 0.08441334 | 700 | -2101018.6 | -2101.019
0.0101325 | 1013.25 | 0.04 | 0.0939369 | 725 | -1933188.6 | -1933.189
0.0101325 | 1013.25 | 0.04 | 0.1061667 | 750 | -1727443.5 | -1727.444
0.0101325 | 1013.25 | 0.04 | 0.1203059 | 775 | -1497558.5 | -1497.559
0.0101325 | 1013.25 | 0.04 | 0.1344238 | 800 | -1272092.2 | -1272.092
0.0101325 | 1013.25 | 0.04 | 0.1462389202 | 825 | -1081802.3 | -1081.802
0.0101325 | 1013.25 | 0.04 | 0.1545415 | 850 | -940942.5 | -940.9425
0.0101325 | 1013.25 | 0.04 | 0.1596348 | 875 | -843580.2 | -843.5802
0.0101325 | 1013.25 | 0.04 | 0.162518 | 900 | -775528.6 | -775.5286
0.0101325 | 1013.25 | 0.04 | 0.1640968 | 925 | -724521.4 | -724.5214
0.0101325 | 1013.25 | 0.04 | 0.1649586 | 950 | -682757.8908 | -682.7578908
0.0101325 | 1013.25 | 0.04 | 0.1654351 | 975 | -645877.6 | -645.8776
0.0101325 | 1013.25 | 0.04 | 0.1657041 | 1000 | -611558.8306 | -611.5588306
0.0101325 | 1013.25 | 0.04 | 0.1658595987 | 1025 | -578579.4 | -578.5794
0.0101325 | 1013.25 | 0.04 | 0.1659518 | 1050 | -546291.7 | -546.2917
0.0101325 | 1013.25 | 0.04 | 0.1660079 | 1075 | -514345.668 | -514.345668
0.0101325 | 1013.25 | 0.04 | 0.1660431 | 1100 | -482549.3 | -482.5493
0.0101325 | 1013.25 | 0.04 | 0.1660658417 | 1125 | -450795.1 | -450.7951
0.0101325 | 1013.25 | 0.04 | 0.1660812 | 1150 | -419022.1 | -419.0221
0.0101325 | 1013.25 | 0.04 | 0.1660922 | 1175 | -387195.3 | -387.1953
0.0101325 | 1013.25 | 0.04 | 0.1661007 | 1200 | -355294.2 | -355.2942
0.0101325 | 1013.25 | 0.04 | 0.1661077 | 1225 | -323306.8 | -323.3068
0.0101325 | 1013.25 | 0.04 | 0.1661142 | 1250 | -291226.1 | -291.2261
0.0101325 | 1013.25 | 0.04 | 0.1661207 | 1275 | -259047.7 | -259.0477
0.0101325 | 1013.25 | 0.04 | 0.1661276 | 1300 | -226768.8 | -226.7688
0.0101325 | 1013.25 | 0.04 | 0.1661353 | 1325 | -194387.2 | -194.3872
0.0101325 | 1013.25 | 0.04 | 0.1661441 | 1350 | -161901 | -161.901
0.0101325 | 1013.25 | 0.04 | 0.1661542 | 1375 | -129308 | -129.308
0.0101325 | 1013.25 | 0.04 | 0.166166 | 1400 | -96605.81 | -96.60581
0.0101325 | 1013.25 | 0.04 | 0.1661797 | 1425 | -63791.1 | -63.7911
0.0101325 | 1013.25 | 0.04 | 0.1661957 | 1450 | -30859.85 | -30.85985
0.0101325 | 1013.25 | 0.04 | 0.1662142 | 1475 | 2193.034487 | 2.193034487
0.0101325 | 1013.25 | 0.04 | 0.1662356 | 1500 | 35373.86 | 35.37386
0.0101325 | 1013.25 | 0.04 | 0.1662603 | 1525 | 68690.35 | 68.69035
0.0101325 | 1013.25 | 0.04 | 0.1662885 | 1550 | 102151.9 | 102.1519
0.0101325 | 1013.25 | 0.04 | 0.1663206 | 1575 | 135769.5 | 135.7695
0.0101325 | 1013.25 | 0.04 | 0.1663571 | 1600 | 169556.6 | 169.5566
0.0101325 | 1013.25 | 0.04 | 0.1663984 | 1625 | 203528.6 | 203.5286
0.0101325 | 1013.25 | 0.04 | 0.1664449 | 1650 | 237703.6 | 237.7036
0.0101325 | 1013.25 | 0.04 | 0.166497 | 1675 | 272102.4 | 272.1024
0.0101325 | 1013.25 | 0.04 | 0.1665552 | 1700 | 306749.1 | 306.7491
0.0101325 | 1013.25 | 0.04 | 0.16662 | 1725 | 341670.9 | 341.6709
0.0101325 | 1013.25 | 0.04 | 0.1666918 | 1750 | 376898.8 | 376.8988
0.0101325 | 1013.25 | 0.04 | 0.1667713 | 1775 | 412467.6 | 412.4676
0.0101325 | 1013.25 | 0.04 | 0.1668587 | 1800 | 448416.3 | 448.4163
0.0101325 | 1013.25 | 0.04 | 0.1669547 | 1825 | 484788.2727 | 484.7882727
0.0101325 | 1013.25 | 0.04 | 0.1670597 | 1850 | 521631.4 | 521.6314
0.0101325 | 1013.25 | 0.04 | 0.1671742 | 1875 | 558998.3 | 558.9983
0.0101325 | 1013.25 | 0.04 | 0.1672987 | 1900 | 596946.4924 | 596.9464924
0.0101325 | 1013.25 | 0.04 | 0.1674336 | 1925 | 635538.3 | 635.5383
0.0101325 | 1013.25 | 0.04 | 0.1675793 | 1950 | 674840.8 | 674.8408
0.0101325 | 1013.25 | 0.04 | 0.1677361 | 1975 | 714925.7 | 714.9257
0.0101325 | 1013.25 | 0.04 | 0.1679045 | 2000 | 755869.1 | 755.8691
0.0101325 | 1013.25 | 0.04 | 0.1680846 | 2025 | 797750.8 | 797.7508
0.0101325 | 1013.25 | 0.04 | 0.1682767 | 2050 | 840654.1 | 840.6541
0.0101325 | 1013.25 | 0.04 | 0.1684809 | 2075 | 884664.5 | 884.6645
0.0101325 | 1013.25 | 0.04 | 0.1686971537 | 2100 | 929869.4 | 929.8694
0.0101325 | 1013.25 | 0.04 | 0.1689255 | 2125 | 976356 | 976.356
0.0101325 | 1013.25 | 0.04 | 0.1691657 | 2150 | 1024210.8 | 1024.211
0.0101325 | 1013.25 | 0.04 | 0.1694175 | 2175 | 1073517.1 | 1073.517
0.0101325 | 1013.25 | 0.04 | 0.1696805 | 2200 | 1124353.8 | 1124.354
0.0101325 | 1013.25 | 0.04 | 0.1699541361 | 2225 | 1176792.9 | 1176.793
0.0101325 | 1013.25 | 0.04 | 0.1702379 | 2250 | 1230897.3 | 1230.897
0.0101325 | 1013.25 | 0.04 | 0.170531 | 2275 | 1286719.0 | 1286.719
0.0101325 | 1013.25 | 0.04 | 0.1708326 | 2300 | 1344296.2 | 1344.296
0.0101325 | 1013.25 | 0.04 | 0.1711421 | 2325 | 1403651.9 | 1403.652
0.0101325 | 1013.25 | 0.04 | 0.1714587 | 2350 | 1464791.74 | 1464.79174
0.0101325 | 1013.25 | 0.04 | 0.1717817 | 2375 | 1527703.5 | 1527.703
0.0101325 | 1013.25 | 0.04 | 0.1721108 | 2400 | 1592356.686 | 1592.356686
0.0101325 | 1013.25 | 0.04 | 0.1724462 | 2425 | 1658704.3 | 1658.704
0.0101325 | 1013.25 | 0.04 | 0.1727885 | 2450 | 1726685.8 | 1726.686
0.0101325 | 1013.25 | 0.04 | 0.1731393 | 2475 | 1796232.4 | 1796.232
0.0101325 | 1013.25 | 0.04 | 0.1735015 | 2500 | 1867275.9 | 1867.276
0.0101325 | 1013.25 | 0.04 | 0.1738796613 | 2525 | 1939759.9 | 1939.76
0.0101325 | 1013.25 | 0.04 | 0.1742807 | 2550 | 2013655.971 | 2013.655971
0.0101325 | 1013.25 | 0.04 | 0.1747143 | 2575 | 2088984.2 | 2088.984
0.0101325 | 1013.25 | 0.04 | 0.1751941 | 2600 | 2165838.543 | 2165.838543
0.0101325 | 1013.25 | 0.04 | 0.1757387 | 2625 | 2244418.6 | 2244.419
0.0101325 | 1013.25 | 0.04 | 0.1763729 | 2650 | 2325067.2 | 2325.067
0.0101325 | 1013.25 | 0.04 | 0.1771296 | 2675 | 2408316.2 | 2408.316
0.0101325 | 1013.25 | 0.04 | 0.178052 | 2700 | 2494939.3 | 2494.939
0.0101325 | 1013.25 | 0.04 | 0.1791962 | 2725 | 2586015.689 | 2586.015689
0.0101325 | 1013.25 | 0.04 | 0.1806347 | 2750 | 2683004.9 | 2683.005
0.0101325 | 1013.25 | 0.04 | 0.1824613 | 2775 | 2787835.7 | 2787.836
0.0101325 | 1013.25 | 0.04 | 0.1847965 | 2800 | 2903013.2 | 2903.013
0.0101325 | 1013.25 | 0.04 | 0.1877951 | 2825 | 3031746.7 | 3031.747
0.0101325 | 1013.25 | 0.04 | 0.191656 | 2850 | 3178103.2 | 3178.103
0.0101325 | 1013.25 | 0.04 | 0.1966352 | 2875 | 3347191.7 | 3347.192
0.0101325 | 1013.25 | 0.04 | 0.2030621337 | 2900 | 3545380.5 | 3545.38
0.0101325 | 1013.25 | 0.04 | 0.2113633 | 2925 | 3780552.0 | 3780.552
0.0101325 | 1013.25 | 0.04 | 0.2220929 | 2950 | 4062394.1 | 4062.394
0.0101325 | 1013.25 | 0.04 | 0.2359761 | 2975 | 4402724.8 | 4402.725
0.0101325 | 1013.25 | 0.04 | 0.2539718 | 3000 | 4815840.4 | 4815.84
0.0101325 | 1013.25 | 0.04 | 0.2773625 | 3025 | 5318864.6 | 5318.865
0.0101325 | 1013.25 | 0.04 | 0.3078927 | 3050 | 5932066.5 | 5932.067
0.0101325 | 1013.25 | 0.04 | 0.3479836 | 3075 | 6679090.0 | 6679.09
0.0101325 | 1013.25 | 0.04 | 0.4010838414 | 3100 | 7587010.4 | 7587.01
0.0101325 | 1013.25 | 0.04 | 0.4722681 | 3125 | 8686103.4 | 8686.103
0.0101325 | 1013.25 | 0.04 | 0.5693148 | 3150 | 10009162.8 | 10009.16
0.0101325 | 1013.25 | 0.04 | 0.7047822 | 3175 | 11590164.3 | 11590.16
0.0101325 | 1013.25 | 0.04 | 0.9003544 | 3200 | 13462022.1 | 13462.02
0.0101325 | 1013.25 | 0.04 | 1.196986 | 3225 | 15653125.1 | 15653.13
0.0101325 | 1013.25 | 0.04 | 1.682416 | 3250 | 18182200.5 | 18182.2
0.0101325 | 1013.25 | 0.04 | 2.584291 | 3275 | 21050489.0 | 21050.49
0.0101325 | 1013.25 | 0.04 | 4.729272 | 3300 | 24227317.99 | 24227.31799
0.0101325 | 1013.25 | 0.04 | 15.07393 | 3325 | 27601460.8 | 27601.46
0.0101325 | 1013.25 | 0.04 | 15.07393 | 3350 | 27601460.8 | 27601.46
0.0101325 | 1013.25 | 0.04 | 15.07393 | 3375 | 27601460.8 | 27601.46
0.0101325 | 1013.25 | 0.04 | 15.07393 | 3400 | 27601460.8 | 27601.46
0.0101325 | 1013.25 | 0.04 | 15.07393 | 3425 | 27601460.8 | 27601.46
0.0101325 | 1013.25 | 0.04 | 15.07393 | 3450 | 27601460.8 | 27601.46
0.0101325 | 1013.25 | 0.04 | 15.07393 | 3475 | 27601460.8 | 27601.46
0.0101325 | 1013.25 | 0.04 | 15.07393 | 3500 | 27601460.8 | 27601.46
0.0101325 | 1013.25 | 0.04 | 15.07393 | 3525 | 27601460.8 | 27601.46
0.0101325 | 1013.25 | 0.04 | 15.07393 | 3550 | 27601460.8 | 27601.46
0.0101325 | 1013.25 | 0.04 | 15.07393 | 3575 | 27601460.8 | 27601.46
0.0101325 | 1013.25 | 0.04 | 15.07393 | 3600 | 27601460.8 | 27601.46
0.0101325 | 1013.25 | 0.04 | 15.07393 | 3625 | 27601460.8 | 27601.46
0.0101325 | 1013.25 | 0.04 | 15.07393 | 3650 | 27601460.8 | 27601.46
0.0101325 | 1013.25 | 0.04 | 15.07393 | 3675 | 27601460.8 | 27601.46
0.0101325 | 1013.25 | 0.04 | 15.07393 | 3700 | 27601460.8 | 27601.46
0.0101325 | 1013.25 | 0.04 | 15.07393 | 3725 | 27601460.8 | 27601.46
0.0101325 | 1013.25 | 0.04 | 15.07393 | 3750 | 27601460.8 | 27601.46
0.0101325 | 1013.25 | 0.04 | 15.07393 | 3775 | 27601460.8 | 27601.46
0.0101325 | 1013.25 | 0.04 | 15.07393 | 3800 | 27601460.8 | 27601.46
0.0101325 | 1013.25 | 0.04 | 15.07393 | 3825 | 27601460.8 | 27601.46
0.0101325 | 1013.25 | 0.04 | 15.07393 | 3850 | 27601460.8 | 27601.46
0.0101325 | 1013.25 | 0.04 | 15.07393 | 3875 | 27601460.8 | 27601.46
0.0101325 | 1013.25 | 0.04 | 15.07393 | 3900 | 27601460.8 | 27601.46
0.0101325 | 1013.25 | 0.04 | 15.07393 | 3925 | 27601460.8 | 27601.46
0.0101325 | 1013.25 | 0.04 | 15.07393 | 3950 | 27601460.8 | 27601.46
0.0101325 | 1013.25 | 0.04 | 15.07393 | 3975 | 27601460.8 | 27601.46
0.0101325 | 1013.25 | 0.04 | 15.07393 | 4000 | 27601460.8 | 27601.46
0.0101325 | 1013.25 | 0.02 | 0.07214556 | 250 | -2809640.4 | -2809.64
0.0101325 | 1013.25 | 0.02 | 0.07215926 | 275 | -2784766.8 | -2784.767
0.0101325 | 1013.25 | 0.02 | 0.07218051 | 300 | -2759673.232 | -2759.673232
0.0101325 | 1013.25 | 0.02 | 0.0722112 | 325 | -2734352.4 | -2734.352
0.0101325 | 1013.25 | 0.02 | 0.07225411348 | 350 | -2708782.2 | -2708.782
0.0101325 | 1013.25 | 0.02 | 0.0723144 | 375 | -2682911.1 | -2682.911
0.0101325 | 1013.25 | 0.02 | 0.07240142 | 400 | -2656637.7 | -2656.638
0.0101325 | 1013.25 | 0.02 | 0.07253065 | 425 | -2629787.6 | -2629.788
0.0101325 | 1013.25 | 0.02 | 0.07272491 | 450 | -2602093.509 | -2602.093509
0.0101325 | 1013.25 | 0.02 | 0.07301407 | 475 | -2573185.9 | -2573.186
0.0101325 | 1013.25 | 0.02 | 0.07343263 | 500 | -2542601.4 | -2542.601
0.0101325 | 1013.25 | 0.02 | 0.07401681 | 525 | -2509789.3 | -2509.789
0.0101325 | 1013.25 | 0.02 | 0.07480633 | 550 | -2474053.9 | -2474.054
0.0101325 | 1013.25 | 0.02 | 0.07585865 | 575 | -2434329.5 | -2434.329
0.0101325 | 1013.25 | 0.02 | 0.07728096 | 600 | -2388720.6 | -2388.721
0.0101325 | 1013.25 | 0.02 | 0.07927555 | 625 | -2333874.0 | -2333.874
0.0101325 | 1013.25 | 0.02 | 0.08218285 | 650 | -2264417.7 | -2264.418
0.0101325 | 1013.25 | 0.02 | 0.08649763 | 675 | -2172855.4 | -2172.855
0.0101325 | 1013.25 | 0.02 | 0.09282156 | 700 | -2050509.4 | -2050.509
0.0101325 | 1013.25 | 0.02 | 0.1016948 | 725 | -1890350.656 | -1890.350656
0.0101325 | 1013.25 | 0.02 | 0.1132436 | 750 | -1692360.5 | -1692.36
0.0101325 | 1013.25 | 0.02 | 0.1266967 | 775 | -1469967.1 | -1469.967
0.0101325 | 1013.25 | 0.02 | 0.1401865 | 800 | -1251103.2 | -1251.103
0.0101325 | 1013.25 | 0.02 | 0.1514996 | 825 | -1066015.3 | -1066.015
0.0101325 | 1013.25 | 0.02 | 0.1594526 | 850 | -928905.9 | -928.9059
0.0101325 | 1013.25 | 0.02 | 0.1643265 | 875 | -834159.9 | -834.1599
0.0101325 | 1013.25 | 0.02 | 0.1670796 | 900 | -767977.4 | -767.9774
0.0101325 | 1013.25 | 0.02 | 0.1685828 | 925 | -718388.5 | -718.3885
0.0101325 | 1013.25 | 0.02 | 0.1694006 | 950 | -677781.3 | -677.7813
0.0101325 | 1013.25 | 0.02 | 0.1698512 | 975 | -641906.5 | -641.9065
0.0101325 | 1013.25 | 0.02 | 0.1701045 | 1000 | -608506.3 | -608.5063
0.0101325 | 1013.25 | 0.02 | 0.1702504 | 1025 | -576394.9 | -576.3949
0.0101325 | 1013.25 | 0.02 | 0.1703364215 | 1050 | -544945.4 | -544.9454
0.0101325 | 1013.25 | 0.02 | 0.1703885272 | 1075 | -513820.5 | -513.8205
0.0101325 | 1013.25 | 0.02 | 0.1704209488 | 1100 | -482835.8 | -482.8358
0.0101325 | 1013.25 | 0.02 | 0.1704418 | 1125 | -451888.5 | -451.8885
0.0101325 | 1013.25 | 0.02 | 0.1704556 | 1150 | -420920.8 | -420.9208
0.0101325 | 1013.25 | 0.02 | 0.1704653 | 1175 | -389899.7 | -389.8997
0.0101325 | 1013.25 | 0.02 | 0.1704725 | 1200 | -358806.3 | -358.8063
0.0101325 | 1013.25 | 0.02 | 0.1704783913 | 1225 | -327629.7 | -327.6297
0.0101325 | 1013.25 | 0.02 | 0.1704836 | 1250 | -296364 | -296.364
0.0101325 | 1013.25 | 0.02 | 0.1704885 | 1275 | -265005.7 | -265.0057
0.0101325 | 1013.25 | 0.02 | 0.1704937 | 1300 | -233552.8 | -233.5528
0.0101325 | 1013.25 | 0.02 | 0.1704993 | 1325 | -202004.2 | -202.0042
0.0101325 | 1013.25 | 0.02 | 0.1705056 | 1350 | -170359.0618 | -170.3590618
0.0101325 | 1013.25 | 0.02 | 0.1705129 | 1375 | -138616.4 | -138.6164
0.0101325 | 1013.25 | 0.02 | 0.1705213 | 1400 | -106775.0394 | -106.7750394
0.0101325 | 1013.25 | 0.02 | 0.170531 | 1425 | -74833.4 | -74.8334
0.0101325 | 1013.25 | 0.02 | 0.1705423643 | 1450 | -42789.26056 | -42.78926056
0.0101325 | 1013.25 | 0.02 | 0.1705555 | 1475 | -10639.68 | -10.63968
0.0101325 | 1013.25 | 0.02 | 0.1705706 | 1500 | 21619.14 | 21.61914
0.0101325 | 1013.25 | 0.02 | 0.1705879 | 1525 | 53992.01 | 53.99201
0.0101325 | 1013.25 | 0.02 | 0.1706078 | 1550 | 86484.9 | 86.4849
0.0101325 | 1013.25 | 0.02 | 0.1706305 | 1575 | 119105 | 119.105
0.0101325 | 1013.25 | 0.02 | 0.1706562 | 1600 | 151861.1 | 151.8611
0.0101325 | 1013.25 | 0.02 | 0.1706852 | 1625 | 184763.4 | 184.7634
0.0101325 | 1013.25 | 0.02 | 0.1707178 | 1650 | 217824 | 217.824
0.0101325 | 1013.25 | 0.02 | 0.1707544 | 1675 | 251056.9 | 251.0569
0.0101325 | 1013.25 | 0.02 | 0.1707952 | 1700 | 284478.2042 | 284.4782042
0.0101325 | 1013.25 | 0.02 | 0.1708406 | 1725 | 318106.4 | 318.1064
0.0101325 | 1013.25 | 0.02 | 0.1708908 | 1750 | 351962.4 | 351.9624
0.0101325 | 1013.25 | 0.02 | 0.1709462 | 1775 | 386069.7 | 386.0697
0.0101325 | 1013.25 | 0.02 | 0.1710072 | 1800 | 420454.4 | 420.4544
0.0101325 | 1013.25 | 0.02 | 0.1710739 | 1825 | 455145.8 | 455.1458
0.0101325 | 1013.25 | 0.02 | 0.1711468224 | 1850 | 490175.9 | 490.1759
0.0101325 | 1013.25 | 0.02 | 0.1712261 | 1875 | 525579.7 | 525.5797
0.0101325 | 1013.25 | 0.02 | 0.1713121 | 1900 | 561395.2 | 561.3952
0.0101325 | 1013.25 | 0.02 | 0.1714049527 | 1925 | 597663.3 | 597.6633
0.0101325 | 1013.25 | 0.02 | 0.1715049 | 1950 | 634427.4 | 634.4274
0.0101325 | 1013.25 | 0.02 | 0.1716122 | 1975 | 671733.5 | 671.7335
0.0101325 | 1013.25 | 0.02 | 0.1717268 | 2000 | 709629.6 | 709.6296
0.0101325 | 1013.25 | 0.02 | 0.1718489 | 2025 | 748165.2 | 748.1652
0.0101325 | 1013.25 | 0.02 | 0.1719785 | 2050 | 787390.6 | 787.3906
0.0101325 | 1013.25 | 0.02 | 0.1721154 | 2075 | 827356.2 | 827.3562
0.0101325 | 1013.25 | 0.02 | 0.1722595716 | 2100 | 868111.6 | 868.1116
0.0101325 | 1013.25 | 0.02 | 0.1724107246 | 2125 | 909704.3 | 909.7043
0.0101325 | 1013.25 | 0.02 | 0.1725686 | 2150 | 952178.4 | 952.1784
0.0101325 | 1013.25 | 0.02 | 0.1727327 | 2175 | 995573.6 | 995.5736
0.0101325 | 1013.25 | 0.02 | 0.1729026 | 2200 | 1039922.99 | 1039.92299
0.0101325 | 1013.25 | 0.02 | 0.1730777 | 2225 | 1085252.3 | 1085.252
0.0101325 | 1013.25 | 0.02 | 0.1732575 | 2250 | 1131577.9 | 1131.578
0.0101325 | 1013.25 | 0.02 | 0.1734412 | 2275 | 1178905.6 | 1178.906
0.0101325 | 1013.25 | 0.02 | 0.1736284 | 2300 | 1227229.6 | 1227.23
0.0101325 | 1013.25 | 0.02 | 0.1738183 | 2325 | 1276532.3 | 1276.532
0.0101325 | 1013.25 | 0.02 | 0.1740107 | 2350 | 1326783.8 | 1326.784
0.0101325 | 1013.25 | 0.02 | 0.1742053 | 2375 | 1377943.9 | 1377.944
0.0101325 | 1013.25 | 0.02 | 0.1744024 | 2400 | 1429964.1 | 1429.964
0.0101325 | 1013.25 | 0.02 | 0.1746028 | 2425 | 1482791.6 | 1482.792
0.0101325 | 1013.25 | 0.02 | 0.174808 | 2450 | 1536375.8 | 1536.376
0.0101325 | 1013.25 | 0.02 | 0.1750206 | 2475 | 1590675.9 | 1590.676
0.0101325 | 1013.25 | 0.02 | 0.1752445 | 2500 | 1645672.4 | 1645.672
0.0101325 | 1013.25 | 0.02 | 0.1754852 | 2525 | 1701379.7 | 1701.38
0.0101325 | 1013.25 | 0.02 | 0.1757508 | 2550 | 1757863.2 | 1757.863
0.0101325 | 1013.25 | 0.02 | 0.1760519 | 2575 | 1815258.7 | 1815.259
0.0101325 | 1013.25 | 0.02 | 0.1764029 | 2600 | 1873795.3 | 1873.795
0.0101325 | 1013.25 | 0.02 | 0.1768228 | 2625 | 1933822.6 | 1933.823
0.0101325 | 1013.25 | 0.02 | 0.1773363 | 2650 | 1995841.8 | 1995.842
0.0101325 | 1013.25 | 0.02 | 0.1779755 | 2675 | 2060543.5 | 2060.544
0.0101325 | 1013.25 | 0.02 | 0.1787819 | 2700 | 2128851.7 | 2128.852
0.0101325 | 1013.25 | 0.02 | 0.1798089074 | 2725 | 2201978.3 | 2201.978
0.0101325 | 1013.25 | 0.02 | 0.1811251 | 2750 | 2281489.0 | 2281.489
0.0101325 | 1013.25 | 0.02 | 0.1828183 | 2775 | 2369385.3 | 2369.385
0.0101325 | 1013.25 | 0.02 | 0.1850017051 | 2800 | 2468205.4 | 2468.205
0.0101325 | 1013.25 | 0.02 | 0.18782 | 2825 | 2581148.7 | 2581.149
0.0101325 | 1013.25 | 0.02 | 0.1914593 | 2850 | 2712227.9 | 2712.228
0.0101325 | 1013.25 | 0.02 | 0.196159 | 2875 | 2866453.7 | 2866.454
0.0101325 | 1013.25 | 0.02 | 0.2022277 | 2900 | 3050055.5 | 3050.056
0.0101325 | 1013.25 | 0.02 | 0.2100645 | 2925 | 3270742.4 | 3270.742
0.0101325 | 1013.25 | 0.02 | 0.2201887 | 2950 | 3538004.8 | 3538.005
0.0101325 | 1013.25 | 0.02 | 0.2332803 | 2975 | 3863456.8 | 3863.457
0.0101325 | 1013.25 | 0.02 | 0.2502382 | 3000 | 4261211.3 | 4261.211
0.0101325 | 1013.25 | 0.02 | 0.2722659 | 3025 | 4748273.9 | 4748.274
0.0101325 | 1013.25 | 0.02 | 0.3009999 | 3050 | 5344928.5 | 5344.928
0.0101325 | 1013.25 | 0.02 | 0.3387126 | 3075 | 6075068.8 | 6075.069
0.0101325 | 1013.25 | 0.02 | 0.388641 | 3100 | 6966405.6 | 6966.406
0.0101325 | 1013.25 | 0.02 | 0.4555488 | 3125 | 8050443.7 | 8050.444
0.0101325 | 1013.25 | 0.02 | 0.5467392 | 3150 | 9362079.4 | 9362.079
0.0101325 | 1013.25 | 0.02 | 0.6740047 | 3175 | 10938612.4 | 10938.61
0.0101325 | 1013.25 | 0.02 | 0.8577114 | 3200 | 12817895.4 | 12817.9
0.0101325 | 1013.25 | 0.02 | 1.136335109 | 3225 | 15035244.3 | 15035.24
0.0101325 | 1013.25 | 0.02 | 1.592332 | 3250 | 17618515.5 | 17618.52
0.0101325 | 1013.25 | 0.02 | 2.439770105 | 3275 | 20580063.5 | 20580.06
0.0101325 | 1013.25 | 0.02 | 4.456748 | 3300 | 23901017.7 | 23901.02
0.0101325 | 1013.25 | 0.02 | 14.20712 | 3325 | 27477230.1 | 27477.23
0.0101325 | 1013.25 | 0.02 | 14.20712 | 3350 | 27477230.1 | 27477.23
0.0101325 | 1013.25 | 0.02 | 14.20712 | 3375 | 27477230.1 | 27477.23
0.0101325 | 1013.25 | 0.02 | 14.20712 | 3400 | 27477230.1 | 27477.23
0.0101325 | 1013.25 | 0.02 | 14.20712 | 3425 | 27477230.1 | 27477.23
0.0101325 | 1013.25 | 0.02 | 14.20712 | 3450 | 27477230.1 | 27477.23
0.0101325 | 1013.25 | 0.02 | 14.20712 | 3475 | 27477230.1 | 27477.23
0.0101325 | 1013.25 | 0.02 | 14.20712 | 3500 | 27477230.1 | 27477.23
0.0101325 | 1013.25 | 0.02 | 14.20712 | 3525 | 27477230.1 | 27477.23
0.0101325 | 1013.25 | 0.02 | 14.20712 | 3550 | 27477230.1 | 27477.23
0.0101325 | 1013.25 | 0.02 | 14.20712 | 3575 | 27477230.1 | 27477.23
0.0101325 | 1013.25 | 0.02 | 14.20712 | 3600 | 27477230.1 | 27477.23
0.0101325 | 1013.25 | 0.02 | 14.20712 | 3625 | 27477230.1 | 27477.23
0.0101325 | 1013.25 | 0.02 | 14.20712 | 3650 | 27477230.1 | 27477.23
0.0101325 | 1013.25 | 0.02 | 14.20712 | 3675 | 27477230.1 | 27477.23
0.0101325 | 1013.25 | 0.02 | 14.20712 | 3700 | 27477230.1 | 27477.23
0.0101325 | 1013.25 | 0.02 | 14.20712 | 3725 | 27477230.1 | 27477.23
0.0101325 | 1013.25 | 0.02 | 14.20712 | 3750 | 27477230.1 | 27477.23
0.0101325 | 1013.25 | 0.02 | 14.20712 | 3775 | 27477230.1 | 27477.23
0.0101325 | 1013.25 | 0.02 | 14.20712 | 3800 | 27477230.1 | 27477.23
0.0101325 | 1013.25 | 0.02 | 14.20712 | 3825 | 27477230.1 | 27477.23
0.0101325 | 1013.25 | 0.02 | 14.20712 | 3850 | 27477230.1 | 27477.23
0.0101325 | 1013.25 | 0.02 | 14.20712 | 3875 | 27477230.1 | 27477.23
0.0101325 | 1013.25 | 0.02 | 14.20712 | 3900 | 27477230.1 | 27477.23
0.0101325 | 1013.25 | 0.02 | 14.20712 | 3925 | 27477230.1 | 27477.23
0.0101325 | 1013.25 | 0.02 | 14.20712 | 3950 | 27477230.1 | 27477.23
0.0101325 | 1013.25 | 0.02 | 14.20712 | 3975 | 27477230.1 | 27477.23
0.0101325 | 1013.25 | 0.02 | 14.20712 | 4000 | 27477230.1 | 27477.23
0.0101325 | 1013.25 | 0 | 0.08742616 | 250 | -2680985.5 | -2680.986
0.0101325 | 1013.25 | 0 | 0.08742616 | 275 | -2656727.0 | -2656.727
0.0101325 | 1013.25 | 0 | 0.08742616 | 300 | -2632263.585 | -2632.263585
0.0101325 | 1013.25 | 0 | 0.08742616162 | 325 | -2607601.5 | -2607.602
0.0101325 | 1013.25 | 0 | 0.08742617 | 350 | -2582745.9 | -2582.746
0.0101325 | 1013.25 | 0 | 0.0874262 | 375 | -2557699.6 | -2557.7
0.0101325 | 1013.25 | 0 | 0.08742637 | 400 | -2532462.6 | -2532.463
0.0101325 | 1013.25 | 0 | 0.08742713 | 425 | -2507028.0 | -2507.028
0.0101325 | 1013.25 | 0 | 0.08742994 | 450 | -2481372.1 | -2481.372
0.0101325 | 1013.25 | 0 | 0.08743898681 | 475 | -2455428.1 | -2455.428
0.0101325 | 1013.25 | 0 | 0.08746465 | 500 | -2429031.1 | -2429.031
0.0101325 | 1013.25 | 0 | 0.08753017 | 525 | -2401814.1 | -2401.814
0.0101325 | 1013.25 | 0 | 0.08768281 | 550 | -2373033.2 | -2373.033
0.0101325 | 1013.25 | 0 | 0.08801099 | 575 | -2341299.3 | -2341.299
0.0101325 | 1013.25 | 0 | 0.08866807 | 600 | -2304210.7 | -2304.211
0.0101325 | 1013.25 | 0 | 0.08990104856 | 625 | -2257919.1 | -2257.919
0.0101325 | 1013.25 | 0 | 0.09207786 | 650 | -2196749.4 | -2196.749
0.0101325 | 1013.25 | 0 | 0.09569651269 | 675 | -2113165.4 | -2113.165
0.0101325 | 1013.25 | 0 | 0.1013415378 | 700 | -1998651.7 | -1998.652
0.0101325 | 1013.25 | 0 | 0.1095285 | 725 | -1846379.7 | -1846.38
0.0101325 | 1013.25 | 0 | 0.1203718 | 750 | -1656346.9 | -1656.347
0.0101325 | 1013.25 | 0 | 0.1331220497 | 775 | -1441636.8 | -1441.637
0.0101325 | 1013.25 | 0 | 0.1459724 | 800 | -1229546.4 | -1229.546
0.0101325 | 1013.25 | 0 | 0.1567759 | 825 | -1049798.0 | -1049.798
0.0101325 | 1013.25 | 0 | 0.1643742 | 850 | -916540.8 | -916.5408
0.0101325 | 1013.25 | 0 | 0.1690252 | 875 | -824483.4 | -824.4834
0.0101325 | 1013.25 | 0 | 0.1716459 | 900 | -760222.3 | -760.2223
0.0101325 | 1013.25 | 0 | 0.1730721 | 925 | -712091.7 | -712.0917
0.0101325 | 1013.25 | 0 | 0.1738449 | 950 | -672673.2 | -672.6732
0.0101325 | 1013.25 | 0 | 0.1742688 | 975 | -637832.1 | -637.8321
0.0101325 | 1013.25 | 0 | 0.174506 | 1000 | -605376.2 | -605.3762
0.0101325 | 1013.25 | 0 | 0.1746417 | 1025 | -574157.4 | -574.1574
0.0101325 | 1013.25 | 0 | 0.1747212 | 1050 | -543570.5 | -543.5705
0.0101325 | 1013.25 | 0 | 0.1747689 | 1075 | -513291.3 | -513.2913
0.0101325 | 1013.25 | 0 | 0.1747981 | 1100 | -483143.4 | -483.1434
0.0101325 | 1013.25 | 0 | 0.1748164 | 1125 | -453029.4 | -453.0294
0.0101325 | 1013.25 | 0 | 0.1748280645 | 1150 | -422894.8 | -422.8948
0.0101325 | 1013.25 | 0 | 0.1748357 | 1175 | -392709.2 | -392.7092
0.0101325 | 1013.25 | 0 | 0.1748406965 | 1200 | -362455.7 | -362.4557
0.0101325 | 1013.25 | 0 | 0.1748441 | 1225 | -332125.4 | -332.1254
0.0101325 | 1013.25 | 0 | 0.1748464 | 1250 | -301713.8 | -301.7138
0.0101325 | 1013.25 | 0 | 0.174848 | 1275 | -271219.4 | -271.2194
0.0101325 | 1013.25 | 0 | 0.1748491 | 1300 | -240642.1 | -240.6421
0.0101325 | 1013.25 | 0 | 0.1748499 | 1325 | -209982.8 | -209.9828
0.0101325 | 1013.25 | 0 | 0.1748505 | 1350 | -179243.1 | -179.2431
0.0101325 | 1013.25 | 0 | 0.174851 | 1375 | -148424.9 | -148.4249
0.0101325 | 1013.25 | 0 | 0.1748513 | 1400 | -117530.3 | -117.5303
0.0101325 | 1013.25 | 0 | 0.1748515 | 1425 | -86561.48003 | -86.56148003
0.0101325 | 1013.25 | 0 | 0.1748517 | 1450 | -55520.59 | -55.52059
0.0101325 | 1013.25 | 0 | 0.1748518 | 1475 | -24409.86 | -24.40986
0.0101325 | 1013.25 | 0 | 0.1748519 | 1500 | 6768.541 | 6.768541
0.0101325 | 1013.25 | 0 | 0.1748519939 | 1525 | 38012.5 | 38.0125
0.0101325 | 1013.25 | 0 | 0.1748521 | 1550 | 69319.96 | 69.31996
0.0101325 | 1013.25 | 0 | 0.1748521 | 1575 | 100688.9 | 100.6889
0.0101325 | 1013.25 | 0 | 0.1748521 | 1600 | 132117.4 | 132.1174
0.0101325 | 1013.25 | 0 | 0.1748522 | 1625 | 163603.684 | 163.603684
0.0101325 | 1013.25 | 0 | 0.1748522 | 1650 | 195145.8 | 195.1458
0.0101325 | 1013.25 | 0 | 0.1748522 | 1675 | 226742.2 | 226.7422
0.0101325 | 1013.25 | 0 | 0.1748523 | 1700 | 258391.1297 | 258.3911297
0.0101325 | 1013.25 | 0 | 0.1748523 | 1725 | 290091.0648 | 290.0910648
0.0101325 | 1013.25 | 0 | 0.1748523 | 1750 | 321840.5 | 321.8405
0.0101325 | 1013.25 | 0 | 0.1748524 | 1775 | 353638.1 | 353.6381
0.0101325 | 1013.25 | 0 | 0.1748524 | 1800 | 385482.6 | 385.4826
0.0101325 | 1013.25 | 0 | 0.1748525 | 1825 | 417372.7 | 417.3727
0.0101325 | 1013.25 | 0 | 0.1748526 | 1850 | 449307.5 | 449.3075
0.0101325 | 1013.25 | 0 | 0.1748527 | 1875 | 481286 | 481.286
0.0101325 | 1013.25 | 0 | 0.1748529 | 1900 | 513307.6 | 513.3076
0.0101325 | 1013.25 | 0 | 0.1748532 | 1925 | 545371.5949 | 545.3715949
0.0101325 | 1013.25 | 0 | 0.1748536 | 1950 | 577477.9 | 577.4779
0.0101325 | 1013.25 | 0 | 0.1748541 | 1975 | 609626.6 | 609.6266
0.0101325 | 1013.25 | 0 | 0.1748548 | 2000 | 641818.1363 | 641.8181363
0.0101325 | 1013.25 | 0 | 0.1748558 | 2025 | 674053.5 | 674.0535
0.0101325 | 1013.25 | 0 | 0.1748571 | 2050 | 706334.2 | 706.3342
0.0101325 | 1013.25 | 0 | 0.1748588 | 2075 | 738662.6 | 738.6626
0.0101325 | 1013.25 | 0 | 0.1748611 | 2100 | 771042 | 771.042
0.0101325 | 1013.25 | 0 | 0.174864 | 2125 | 803476.5 | 803.4765
0.0101325 | 1013.25 | 0 | 0.1748679119 | 2150 | 835971.9 | 835.9719
0.0101325 | 1013.25 | 0 | 0.174873 | 2175 | 868535.6 | 868.5356
0.0101325 | 1013.25 | 0 | 0.1748795 | 2200 | 901176.9 | 901.1769
0.0101325 | 1013.25 | 0 | 0.1748878853 | 2225 | 933907.7 | 933.9077
0.0101325 | 1013.25 | 0 | 0.1748986 | 2250 | 966742.9361 | 966.7429361
0.0101325 | 1013.25 | 0 | 0.1749124 | 2275 | 999701.4 | 999.7014
0.0101325 | 1013.25 | 0 | 0.1749298 | 2300 | 1032806.4 | 1032.806
0.0101325 | 1013.25 | 0 | 0.174952 | 2325 | 1066087.242 | 1066.087242
0.0101325 | 1013.25 | 0 | 0.1749801 | 2350 | 1099580.1 | 1099.58
0.0101325 | 1013.25 | 0 | 0.1750155 | 2375 | 1133330.3 | 1133.33
0.0101325 | 1013.25 | 0 | 0.1750602 | 2400 | 1167394.2 | 1167.394
0.0101325 | 1013.25 | 0 | 0.1751167 | 2425 | 1201842.5 | 1201.843
0.0101325 | 1013.25 | 0 | 0.1751878 | 2450 | 1236763.5 | 1236.763
0.0101325 | 1013.25 | 0 | 0.1752776 | 2475 | 1272267.9 | 1272.268
0.0101325 | 1013.25 | 0 | 0.1753909 | 2500 | 1308495.604 | 1308.495604
0.0101325 | 1013.25 | 0 | 0.1755341 | 2525 | 1345622.6 | 1345.623
0.0101325 | 1013.25 | 0 | 0.1757154438 | 2550 | 1383871.692 | 1383.871692
0.0101325 | 1013.25 | 0 | 0.1759454 | 2575 | 1423525.4 | 1423.525
0.0101325 | 1013.25 | 0 | 0.1762375 | 2600 | 1464942.3 | 1464.942
0.0101325 | 1013.25 | 0 | 0.1766093 | 2625 | 1508578.4 | 1508.578
0.0101325 | 1013.25 | 0 | 0.1770834 | 2650 | 1555013.7 | 1555.014
0.0101325 | 1013.25 | 0 | 0.1776891 | 2675 | 1604986.2 | 1604.986
0.0101325 | 1013.25 | 0 | 0.178464 | 2700 | 1659434.8 | 1659.435
0.0101325 | 1013.25 | 0 | 0.179457 | 2725 | 1719552.9 | 1719.553
0.0101325 | 1013.25 | 0 | 0.1807308 | 2750 | 1786855.4 | 1786.855
0.0101325 | 1013.25 | 0 | 0.1823664 | 2775 | 1863261.8 | 1863.262
0.0101325 | 1013.25 | 0 | 0.184468 | 2800 | 1951199.1 | 1951.199
0.0101325 | 1013.25 | 0 | 0.1871698 | 2825 | 2053728.0 | 2053.728
0.0101325 | 1013.25 | 0 | 0.1906445751 | 2850 | 2174696.6 | 2174.697
0.0101325 | 1013.25 | 0 | 0.1951149466 | 2875 | 2318926.2 | 2318.926
0.0101325 | 1013.25 | 0 | 0.2008684 | 2900 | 2492434.596 | 2492.434596
0.0101325 | 1013.25 | 0 | 0.2082774 | 2925 | 2702699.7 | 2702.7
0.0101325 | 1013.25 | 0 | 0.2178264 | 2950 | 2958968.6 | 2958.969
0.0101325 | 1013.25 | 0 | 0.2301504912 | 2975 | 3272612.9 | 3272.613
0.0101325 | 1013.25 | 0 | 0.2460893 | 3000 | 3657526.9 | 3657.527
0.0101325 | 1013.25 | 0 | 0.2667672 | 3025 | 4130562.6 | 4130.563
0.0101325 | 1013.25 | 0 | 0.2937136392 | 3050 | 4711980.124 | 4711.980124
0.0101325 | 1013.25 | 0 | 0.3290521 | 3075 | 5425882.921 | 5425.882921
0.0101325 | 1013.25 | 0 | 0.3758083 | 3100 | 6300579.4 | 6300.579
0.0101325 | 1013.25 | 0 | 0.4384352233 | 3125 | 7368784.3 | 7368.784
0.0101325 | 1013.25 | 0 | 0.5237604 | 3150 | 8667526.2 | 8667.526
0.0101325 | 1013.25 | 0 | 0.6428104 | 3175 | 10237565.0 | 10237.57
0.0101325 | 1013.25 | 0 | 0.8146316 | 3200 | 12122035.17 | 12122.03517
0.0101325 | 1013.25 | 0 | 1.075217 | 3225 | 14363886.8 | 14363.89
0.0101325 | 1013.25 | 0 | 1.501732 | 3250 | 17001405.5 | 17001.41
0.0101325 | 1013.25 | 0 | 2.294635 | 3275 | 20060227.6 | 20060.23
0.0101325 | 1013.25 | 0 | 4.183326 | 3300 | 23536530.7 | 23536.53
0.0101325 | 1013.25 | 0 | 13.33741121 | 3325 | 27337049.6 | 27337.05
0.0101325 | 1013.25 | 0 | 13.33741121 | 3350 | 27337049.6 | 27337.05
0.0101325 | 1013.25 | 0 | 13.33741121 | 3375 | 27337049.6 | 27337.05
0.0101325 | 1013.25 | 0 | 13.33741121 | 3400 | 27337049.6 | 27337.05
0.0101325 | 1013.25 | 0 | 13.33741121 | 3425 | 27337049.6 | 27337.05
0.0101325 | 1013.25 | 0 | 13.33741121 | 3450 | 27337049.6 | 27337.05
0.0101325 | 1013.25 | 0 | 13.33741121 | 3475 | 27337049.6 | 27337.05
0.0101325 | 1013.25 | 0 | 13.33741121 | 3500 | 27337049.6 | 27337.05
0.0101325 | 1013.25 | 0 | 13.33741121 | 3525 | 27337049.6 | 27337.05
0.0101325 | 1013.25 | 0 | 13.33741121 | 3550 | 27337049.6 | 27337.05
0.0101325 | 1013.25 | 0 | 13.33741121 | 3575 | 27337049.6 | 27337.05
0.0101325 | 1013.25 | 0 | 13.33741121 | 3600 | 27337049.6 | 27337.05
0.0101325 | 1013.25 | 0 | 13.33741121 | 3625 | 27337049.6 | 27337.05
0.0101325 | 1013.25 | 0 | 13.33741121 | 3650 | 27337049.6 | 27337.05
0.0101325 | 1013.25 | 0 | 13.33741121 | 3675 | 27337049.6 | 27337.05
0.0101325 | 1013.25 | 0 | 13.33741121 | 3700 | 27337049.6 | 27337.05
0.0101325 | 1013.25 | 0 | 13.33741121 | 3725 | 27337049.6 | 27337.05
0.0101325 | 1013.25 | 0 | 13.33741121 | 3750 | 27337049.6 | 27337.05
0.0101325 | 1013.25 | 0 | 13.33741121 | 3775 | 27337049.6 | 27337.05
0.0101325 | 1013.25 | 0 | 13.33741121 | 3800 | 27337049.6 | 27337.05
0.0101325 | 1013.25 | 0 | 13.33741121 | 3825 | 27337049.6 | 27337.05
0.0101325 | 1013.25 | 0 | 13.33741121 | 3850 | 27337049.6 | 27337.05
0.0101325 | 1013.25 | 0 | 13.33741121 | 3875 | 27337049.6 | 27337.05
0.0101325 | 1013.25 | 0 | 13.33741121 | 3900 | 27337049.6 | 27337.05
0.0101325 | 1013.25 | 0 | 13.33741121 | 3925 | 27337049.6 | 27337.05
0.0101325 | 1013.25 | 0 | 13.33741121 | 3950 | 27337049.6 | 27337.05
0.0101325 | 1013.25 | 0 | 13.33741121 | 3975 | 27337049.6 | 27337.05
0.0101325 | 1013.25 | 0 | 13.33741121 | 4000 | 27337049.6 | 27337.05
0.00101325 | 101.325 | 10 | 0 | 250 | -8780324.4 | -8780.324
0.00101325 | 101.325 | 10 | 0 | 275 | -8718415.6 | -8718.416
0.00101325 | 101.325 | 10 | 0 | 300 | -8649466.5 | -8649.467
0.00101325 | 101.325 | 10 | 0 | 325 | -8573726.2 | -8573.726
0.00101325 | 101.325 | 10 | 0 | 350 | -8492565.461 | -8492.565461
0.00101325 | 101.325 | 10 | 0 | 375 | -8408129.4 | -8408.129
0.00101325 | 101.325 | 10 | 0 | 400 | -8322695.5 | -8322.695
0.00101325 | 101.325 | 10 | 0 | 425 | -8237711.748 | -8237.711748
0.00101325 | 101.325 | 10 | 0 | 450 | -8152216.9 | -8152.217
0.00101325 | 101.325 | 10 | 0 | 475 | -8059916.4 | -8059.916
0.00101325 | 101.325 | 10 | 0 | 500 | -7944186.4 | -7944.186
0.00101325 | 101.325 | 10 | 0 | 525 | -7773396.7 | -7773.397
0.00101325 | 101.325 | 10 | 0 | 550 | -7507620.9 | -7507.621
0.00101325 | 101.325 | 10 | 0 | 575 | -7124424.8 | -7124.425
0.00101325 | 101.325 | 10 | 0 | 600 | -6633847.7 | -6633.848
0.00101325 | 101.325 | 10 | 0 | 625 | -6053847.4 | -6053.847
0.00101325 | 101.325 | 10 | 0 | 650 | -5384179.6 | -5384.18
0.00101325 | 101.325 | 10 | 0 | 675 | -4618992.1 | -4618.992
0.00101325 | 101.325 | 10 | 0 | 700 | -3789335.792 | -3789.335792
0.00101325 | 101.325 | 10 | 0 | 725 | -2992587.543 | -2992.587543
0.00101325 | 101.325 | 10 | 0 | 750 | -2350269.7 | -2350.27
0.00101325 | 101.325 | 10 | 0 | 775 | -1912535.0 | -1912.535
0.00101325 | 101.325 | 10 | 0 | 800 | -1637996.8 | -1637.997
0.00101325 | 101.325 | 10 | 0 | 825 | -1459990.0 | -1459.99
0.00101325 | 101.325 | 10 | 0 | 850 | -1331197.8 | -1331.198
0.00101325 | 101.325 | 10 | 0 | 875 | -1226216.6 | -1226.217
0.00101325 | 101.325 | 10 | 0 | 900 | -1132699.9 | -1132.7
0.00101325 | 101.325 | 10 | 0 | 925 | -1044766.3 | -1044.766
0.00101325 | 101.325 | 10 | 0 | 950 | -959573.2 | -959.5732
0.00101325 | 101.325 | 10 | 0 | 975 | -875705.1 | -875.7051
0.00101325 | 101.325 | 10 | 0 | 1000 | -792430 | -792.43
0.00101325 | 101.325 | 10 | 0 | 1025 | -709373.6 | -709.3736
0.00101325 | 101.325 | 10 | 0 | 1050 | -626339.2 | -626.3392
0.00101325 | 101.325 | 10 | 0 | 1075 | -543203.0999 | -543.2030999
0.00101325 | 101.325 | 10 | 0 | 1100 | -459891.3 | -459.8913
0.00101325 | 101.325 | 10 | 0 | 1125 | -376357.5 | -376.3575
0.00101325 | 101.325 | 10 | 0 | 1150 | -292571.2 | -292.5712
0.00101325 | 101.325 | 10 | 0 | 1175 | -208510.2 | -208.5102
0.00101325 | 101.325 | 10 | 0 | 1200 | -124156.6 | -124.1566
0.00101325 | 101.325 | 10 | 0 | 1225 | -39493.85 | -39.49385
0.00101325 | 101.325 | 10 | 0 | 1250 | 45495.58367 | 45.49558367
0.00101325 | 101.325 | 10 | 0 | 1275 | 130831.9358 | 130.8319358
0.00101325 | 101.325 | 10 | 0 | 1300 | 216540.1 | 216.5401
0.00101325 | 101.325 | 10 | 0 | 1325 | 302651.8 | 302.6518
0.00101325 | 101.325 | 10 | 0 | 1350 | 389207.2 | 389.2072
0.00101325 | 101.325 | 10 | 0 | 1375 | 476258.2 | 476.2582
0.00101325 | 101.325 | 10 | 0 | 1400 | 563870.5 | 563.8705
0.00101325 | 101.325 | 10 | 0 | 1425 | 652127.6 | 652.1276
0.00101325 | 101.325 | 10 | 0 | 1450 | 741134 | 741.134
0.00101325 | 101.325 | 10 | 0 | 1475 | 831019.6 | 831.0196
0.00101325 | 101.325 | 10 | 0 | 1500 | 921945 | 921.945
0.00101325 | 101.325 | 10 | 0 | 1525 | 1014106.1 | 1014.106
0.00101325 | 101.325 | 10 | 0 | 1550 | 1107740.8 | 1107.741
0.00101325 | 101.325 | 10 | 0 | 1575 | 1203135.4 | 1203.135
0.00101325 | 101.325 | 10 | 0 | 1600 | 1300631.7 | 1300.632
0.00101325 | 101.325 | 10 | 0 | 1625 | 1400635.1 | 1400.635
0.00101325 | 101.325 | 10 | 0 | 1650 | 1503623.1 | 1503.623
0.00101325 | 101.325 | 10 | 0 | 1675 | 1610154.2 | 1610.154
0.00101325 | 101.325 | 10 | 0 | 1700 | 1720877.7 | 1720.878
0.00101325 | 101.325 | 10 | 0 | 1725 | 1836543.7 | 1836.544
0.00101325 | 101.325 | 10 | 0 | 1750 | 1958013.4 | 1958.013
0.00101325 | 101.325 | 10 | 0 | 1775 | 2086270.6 | 2086.271
0.00101325 | 101.325 | 10 | 0 | 1800 | 2222432.0 | 2222.432
0.00101325 | 101.325 | 10 | 0 | 1825 | 2367758.8 | 2367.759
0.00101325 | 101.325 | 10 | 0 | 1850 | 2523667.6 | 2523.668
0.00101325 | 101.325 | 10 | 0 | 1875 | 2691740.9 | 2691.741
0.00101325 | 101.325 | 10 | 0 | 1900 | 2873737.8 | 2873.738
0.00101325 | 101.325 | 10 | 0 | 1925 | 3071603.0 | 3071.603
0.00101325 | 101.325 | 10 | 0 | 1950 | 3287474.9 | 3287.475
0.00101325 | 101.325 | 10 | 0 | 1975 | 3523692.4 | 3523.692
0.00101325 | 101.325 | 10 | 0 | 2000 | 3782799.1 | 3782.799
0.00101325 | 101.325 | 10 | 0 | 2025 | 4067545.1 | 4067.545
0.00101325 | 101.325 | 10 | 0 | 2050 | 4380884.4 | 4380.884
0.00101325 | 101.325 | 10 | 0 | 2075 | 4725968.7 | 4725.969
0.00101325 | 101.325 | 10 | 0 | 2100 | 5106134.7 | 5106.135
0.00101325 | 101.325 | 10 | 0 | 2125 | 5524884.4 | 5524.884
0.00101325 | 101.325 | 10 | 0 | 2150 | 5985856.1 | 5985.856
0.00101325 | 101.325 | 10 | 0 | 2175 | 6492784.4 | 6492.784
0.00101325 | 101.325 | 10 | 0 | 2200 | 7049446.8 | 7049.447
0.00101325 | 101.325 | 10 | 0 | 2225 | 7659593.7 | 7659.594
0.00101325 | 101.325 | 10 | 0 | 2250 | 8326858.8 | 8326.859
0.00101325 | 101.325 | 10 | 0 | 2275 | 9054648.3 | 9054.648
0.00101325 | 101.325 | 10 | 0 | 2300 | 9846003.5 | 9846.004
0.00101325 | 101.325 | 10 | 0 | 2325 | 10703438.07 | 10703.43807
0.00101325 | 101.325 | 10 | 0 | 2350 | 11628746.6 | 11628.75
0.00101325 | 101.325 | 10 | 0 | 2375 | 12622788.2 | 12622.79
0.00101325 | 101.325 | 10 | 0 | 2400 | 13685250.4 | 13685.25
0.00101325 | 101.325 | 10 | 0 | 2425 | 14814401.3 | 14814.4
0.00101325 | 101.325 | 10 | 0 | 2450 | 16006847.6 | 16006.85
0.00101325 | 101.325 | 10 | 0 | 2475 | 17257315.6 | 17257.32
0.00101325 | 101.325 | 10 | 0 | 2500 | 18558480.4 | 18558.48
0.00101325 | 101.325 | 10 | 0 | 2525 | 19900865.5 | 19900.87
0.00101325 | 101.325 | 10 | 0 | 2550 | 21272831.6 | 21272.83
0.00101325 | 101.325 | 10 | 0 | 2575 | 22660659.3 | 22660.66
0.00101325 | 101.325 | 10 | 0 | 2600 | 24048715.8 | 24048.72
0.00101325 | 101.325 | 10 | 0 | 2625 | 25419670.1 | 25419.67
0.00101325 | 101.325 | 10 | 0 | 2650 | 26754710.0 | 26754.71
0.00101325 | 101.325 | 10 | 0 | 2675 | 28033710.8 | 28033.71
0.00101325 | 101.325 | 10 | 0 | 2700 | 29235335.1 | 29235.34
0.00101325 | 101.325 | 10 | 0 | 2725 | 30337106.6 | 30337.11
0.00101325 | 101.325 | 10 | 0 | 2750 | 31315601.2 | 31315.6
0.00101325 | 101.325 | 10 | 0 | 2775 | 32147011.4 | 32147.01
0.00101325 | 101.325 | 10 | 0.4057042 | 2800 | 32808411.76 | 32808.41176
0.00101325 | 101.325 | 10 | 1.226299 | 2825 | 33279996.5 | 33280
0.00101325 | 101.325 | 10 | 2.358566 | 2850 | 33548279.9 | 33548.28
0.00101325 | 101.325 | 10 | 3.932083 | 2875 | 33609736.8 | 33609.74
0.00101325 | 101.325 | 10 | 6.144530253 | 2900 | 33473780.1 | 33473.78
0.00101325 | 101.325 | 10 | 9.312515 | 2925 | 33163713.7 | 33163.71
0.00101325 | 101.325 | 10 | 13.97682 | 2950 | 32714735.7 | 32714.74
0.00101325 | 101.325 | 10 | 21.14487 | 2975 | 32169159.8 | 32169.16
0.00101325 | 101.325 | 10 | 32.93698365 | 3000 | 31570214.56 | 31570.21456
0.00101325 | 101.325 | 10 | 54.72114 | 3025 | 30956278.7 | 30956.28
0.00101325 | 101.325 | 10 | 54.72114 | 3050 | 30956278.7 | 30956.28
0.00101325 | 101.325 | 10 | 54.72114 | 3075 | 30956278.7 | 30956.28
0.00101325 | 101.325 | 10 | 54.72114 | 3100 | 30956278.7 | 30956.28
0.00101325 | 101.325 | 10 | 54.72114 | 3125 | 30956278.7 | 30956.28
0.00101325 | 101.325 | 10 | 54.72114 | 3150 | 30956278.7 | 30956.28
0.00101325 | 101.325 | 10 | 54.72114 | 3175 | 30956278.7 | 30956.28
0.00101325 | 101.325 | 10 | 54.72114 | 3200 | 30956278.7 | 30956.28
0.00101325 | 101.325 | 10 | 54.72114 | 3225 | 30956278.7 | 30956.28
0.00101325 | 101.325 | 10 | 54.72114 | 3250 | 30956278.7 | 30956.28
0.00101325 | 101.325 | 10 | 54.72114 | 3275 | 30956278.7 | 30956.28
0.00101325 | 101.325 | 10 | 54.72114 | 3300 | 30956278.7 | 30956.28
0.00101325 | 101.325 | 10 | 54.72114 | 3325 | 30956278.7 | 30956.28
0.00101325 | 101.325 | 10 | 54.72114 | 3350 | 30956278.7 | 30956.28
0.00101325 | 101.325 | 10 | 54.72114 | 3375 | 30956278.7 | 30956.28
0.00101325 | 101.325 | 10 | 54.72114 | 3400 | 30956278.7 | 30956.28
0.00101325 | 101.325 | 10 | 54.72114 | 3425 | 30956278.7 | 30956.28
0.00101325 | 101.325 | 10 | 54.72114 | 3450 | 30956278.7 | 30956.28
0.00101325 | 101.325 | 10 | 54.72114 | 3475 | 30956278.7 | 30956.28
0.00101325 | 101.325 | 10 | 54.72114 | 3500 | 30956278.7 | 30956.28
0.00101325 | 101.325 | 10 | 54.72114 | 3525 | 30956278.7 | 30956.28
0.00101325 | 101.325 | 10 | 54.72114 | 3550 | 30956278.7 | 30956.28
0.00101325 | 101.325 | 10 | 54.72114 | 3575 | 30956278.7 | 30956.28
0.00101325 | 101.325 | 10 | 54.72114 | 3600 | 30956278.7 | 30956.28
0.00101325 | 101.325 | 10 | 54.72114 | 3625 | 30956278.7 | 30956.28
0.00101325 | 101.325 | 10 | 54.72114 | 3650 | 30956278.7 | 30956.28
0.00101325 | 101.325 | 10 | 54.72114 | 3675 | 30956278.7 | 30956.28
0.00101325 | 101.325 | 10 | 54.72114 | 3700 | 30956278.7 | 30956.28
0.00101325 | 101.325 | 10 | 54.72114 | 3725 | 30956278.7 | 30956.28
0.00101325 | 101.325 | 10 | 54.72114 | 3750 | 30956278.7 | 30956.28
0.00101325 | 101.325 | 10 | 54.72114 | 3775 | 30956278.7 | 30956.28
0.00101325 | 101.325 | 10 | 54.72114 | 3800 | 30956278.7 | 30956.28
0.00101325 | 101.325 | 10 | 54.72114 | 3825 | 30956278.7 | 30956.28
0.00101325 | 101.325 | 10 | 54.72114 | 3850 | 30956278.7 | 30956.28
0.00101325 | 101.325 | 10 | 54.72114 | 3875 | 30956278.7 | 30956.28
0.00101325 | 101.325 | 10 | 54.72114 | 3900 | 30956278.7 | 30956.28
0.00101325 | 101.325 | 10 | 54.72114 | 3925 | 30956278.7 | 30956.28
0.00101325 | 101.325 | 10 | 54.72114 | 3950 | 30956278.7 | 30956.28
0.00101325 | 101.325 | 10 | 54.72114 | 3975 | 30956278.7 | 30956.28
0.00101325 | 101.325 | 10 | 54.72114 | 4000 | 30956278.7 | 30956.28
0.00101325 | 101.325 | 7.5 | 0 | 250 | -8594493.6 | -8594.494
0.00101325 | 101.325 | 7.5 | 0 | 275 | -8533302.8 | -8533.303
0.00101325 | 101.325 | 7.5 | 0 | 300 | -8465115.7 | -8465.116
0.00101325 | 101.325 | 7.5 | 0 | 325 | -8390150.4 | -8390.15
0.00101325 | 101.325 | 7.5 | 0 | 350 | -8309681.6 | -8309.682
0.00101325 | 101.325 | 7.5 | 0 | 375 | -8225656.2 | -8225.656
0.00101325 | 101.325 | 7.5 | 0 | 400 | -8140019.738 | -8140.019738
0.00101325 | 101.325 | 7.5 | 0 | 425 | -8053735.641 | -8053.735641
0.00101325 | 101.325 | 7.5 | 0 | 450 | -7965226.4 | -7965.226
0.00101325 | 101.325 | 7.5 | 0 | 475 | -7867596.9 | -7867.597
0.00101325 | 101.325 | 7.5 | 0 | 500 | -7744151.3 | -7744.151
0.00101325 | 101.325 | 7.5 | 0 | 525 | -7564846.1 | -7564.846
0.00101325 | 101.325 | 7.5 | 0 | 550 | -7293907.7 | -7293.908
0.00101325 | 101.325 | 7.5 | 0 | 575 | -6913690.4 | -6913.69
0.00101325 | 101.325 | 7.5 | 0 | 600 | -6435730.3 | -6435.73
0.00101325 | 101.325 | 7.5 | 0 | 625 | -5876021.0 | -5876.021
0.00101325 | 101.325 | 7.5 | 0 | 650 | -5231814.2 | -5231.814
0.00101325 | 101.325 | 7.5 | 0 | 675 | -4495229.9 | -4495.23
0.00101325 | 101.325 | 7.5 | 0 | 700 | -3694611.2 | -3694.611
0.00101325 | 101.325 | 7.5 | 0 | 725 | -2923420.136 | -2923.420136
0.00101325 | 101.325 | 7.5 | 0 | 750 | -2300004.8 | -2300.005
0.00101325 | 101.325 | 7.5 | 0 | 775 | -1874369.7 | -1874.37
0.00101325 | 101.325 | 7.5 | 0 | 800 | -1607209.6 | -1607.21
0.00101325 | 101.325 | 7.5 | 0 | 825 | -1433974.5 | -1433.974
0.00101325 | 101.325 | 7.5 | 0 | 850 | -1308655.4 | -1308.655
0.00101325 | 101.325 | 7.5 | 0 | 875 | -1206516.7 | -1206.517
0.00101325 | 101.325 | 7.5 | 0 | 900 | -1115533.3 | -1115.533
0.00101325 | 101.325 | 7.5 | 0 | 925 | -1029978.4 | -1029.978
0.00101325 | 101.325 | 7.5 | 0 | 950 | -947085.3 | -947.0853
0.00101325 | 101.325 | 7.5 | 0 | 975 | -865477.2 | -865.4772
0.00101325 | 101.325 | 7.5 | 0 | 1000 | -784442.6 | -784.4426
0.00101325 | 101.325 | 7.5 | 0 | 1025 | -703617.8 | -703.6178
0.00101325 | 101.325 | 7.5 | 0 | 1050 | -622811.8 | -622.8118
0.00101325 | 101.325 | 7.5 | 0 | 1075 | -541904.6 | -541.9046
0.00101325 | 101.325 | 7.5 | 0 | 1100 | -460824.5 | -460.8245
0.00101325 | 101.325 | 7.5 | 0 | 1125 | -379526.8 | -379.5268
0.00101325 | 101.325 | 7.5 | 0 | 1150 | -297981.8 | -297.9818
0.00101325 | 101.325 | 7.5 | 0 | 1175 | -216168 | -216.168
0.00101325 | 101.325 | 7.5 | 0 | 1200 | -134067.9 | -134.0679
0.00101325 | 101.325 | 7.5 | 0 | 1225 | -51665.51 | -51.66551
0.00101325 | 101.325 | 7.5 | 0 | 1250 | 31056.39 | 31.05639
0.00101325 | 101.325 | 7.5 | 0 | 1275 | 114117.6 | 114.1176
0.00101325 | 101.325 | 7.5 | 0 | 1300 | 197542.6 | 197.5426
0.00101325 | 101.325 | 7.5 | 0 | 1325 | 281362.2 | 281.3622
0.00101325 | 101.325 | 7.5 | 0 | 1350 | 365615.8 | 365.6158
0.00101325 | 101.325 | 7.5 | 0 | 1375 | 450353.7877 | 450.3537877
0.00101325 | 101.325 | 7.5 | 0 | 1400 | 535640.4 | 535.6404
0.00101325 | 101.325 | 7.5 | 0 | 1425 | 621556.6671 | 621.5566671
0.00101325 | 101.325 | 7.5 | 0 | 1450 | 708204.2 | 708.2042
0.00101325 | 101.325 | 7.5 | 0 | 1475 | 795709.2 | 795.7092
0.00101325 | 101.325 | 7.5 | 0 | 1500 | 884227.369 | 884.227369
0.00101325 | 101.325 | 7.5 | 0 | 1525 | 973948.8 | 973.9488
0.00101325 | 101.325 | 7.5 | 0 | 1550 | 1065103.9 | 1065.104
0.00101325 | 101.325 | 7.5 | 0 | 1575 | 1157969.9 | 1157.97
0.00101325 | 101.325 | 7.5 | 0 | 1600 | 1252877.8 | 1252.878
0.00101325 | 101.325 | 7.5 | 0 | 1625 | 1350220.0 | 1350.22
0.00101325 | 101.325 | 7.5 | 0 | 1650 | 1450458.2 | 1450.458
0.00101325 | 101.325 | 7.5 | 0 | 1675 | 1554132.5 | 1554.133
0.00101325 | 101.325 | 7.5 | 0 | 1700 | 1661870.6 | 1661.871
0.00101325 | 101.325 | 7.5 | 0 | 1725 | 1774397.3 | 1774.397
0.00101325 | 101.325 | 7.5 | 0 | 1750 | 1892544.8 | 1892.545
0.00101325 | 101.325 | 7.5 | 0 | 1775 | 2017263.0 | 2017.263
0.00101325 | 101.325 | 7.5 | 0 | 1800 | 2149630.289 | 2149.630289
0.00101325 | 101.325 | 7.5 | 0 | 1825 | 2290863.932 | 2290.863932
0.00101325 | 101.325 | 7.5 | 0 | 1850 | 2442330.8 | 2442.331
0.00101325 | 101.325 | 7.5 | 0 | 1875 | 2605557.7 | 2605.558
0.00101325 | 101.325 | 7.5 | 0 | 1900 | 2782240.8 | 2782.241
0.00101325 | 101.325 | 7.5 | 0 | 1925 | 2974254.6 | 2974.255
0.00101325 | 101.325 | 7.5 | 0 | 1950 | 3183659.8 | 3183.66
0.00101325 | 101.325 | 7.5 | 0 | 1975 | 3412709.0 | 3412.709
0.00101325 | 101.325 | 7.5 | 0 | 2000 | 3663851.2 | 3663.851
0.00101325 | 101.325 | 7.5 | 0 | 2025 | 3939732.1 | 3939.732
0.00101325 | 101.325 | 7.5 | 0 | 2050 | 4243192.6 | 4243.193
0.00101325 | 101.325 | 7.5 | 0 | 2075 | 4577261.1 | 4577.261
0.00101325 | 101.325 | 7.5 | 0 | 2100 | 4945141.8 | 4945.142
0.00101325 | 101.325 | 7.5 | 0 | 2125 | 5350194.2 | 5350.194
0.00101325 | 101.325 | 7.5 | 0 | 2150 | 5795905.0 | 5795.905
0.00101325 | 101.325 | 7.5 | 0 | 2175 | 6285849.2 | 6285.849
0.00101325 | 101.325 | 7.5 | 0 | 2200 | 6823637.2 | 6823.637
0.00101325 | 101.325 | 7.5 | 0 | 2225 | 7412847.3 | 7412.847
0.00101325 | 101.325 | 7.5 | 0 | 2250 | 8056938.7 | 8056.939
0.00101325 | 101.325 | 7.5 | 0 | 2275 | 8759144.1 | 8759.144
0.00101325 | 101.325 | 7.5 | 0 | 2300 | 9522338.2 | 9522.338
0.00101325 | 101.325 | 7.5 | 0 | 2325 | 10348880.5 | 10348.88
0.00101325 | 101.325 | 7.5 | 0 | 2350 | 11240433.5 | 11240.43
0.00101325 | 101.325 | 7.5 | 0 | 2375 | 12197756.5 | 12197.76
0.00101325 | 101.325 | 7.5 | 0 | 2400 | 13220482.9 | 13220.48
0.00101325 | 101.325 | 7.5 | 0 | 2425 | 14306888.6 | 14306.89
0.00101325 | 101.325 | 7.5 | 0 | 2450 | 15453669.1 | 15453.67
0.00101325 | 101.325 | 7.5 | 0 | 2475 | 16655742.1 | 16655.74
0.00101325 | 101.325 | 7.5 | 0 | 2500 | 17906101.4 | 17906.1
0.00101325 | 101.325 | 7.5 | 0 | 2525 | 19195743.8 | 19195.74
0.00101325 | 101.325 | 7.5 | 0 | 2550 | 20513686.4 | 20513.69
0.00101325 | 101.325 | 7.5 | 0 | 2575 | 21847081.1 | 21847.08
0.00101325 | 101.325 | 7.5 | 0 | 2600 | 23181413.6 | 23181.41
0.00101325 | 101.325 | 7.5 | 0 | 2625 | 24500753.6 | 24500.75
0.00101325 | 101.325 | 7.5 | 0 | 2650 | 25788004.5 | 25788
0.00101325 | 101.325 | 7.5 | 0 | 2675 | 27025100.6 | 27025.1
0.00101325 | 101.325 | 7.5 | 0 | 2700 | 28193116.2 | 28193.12
0.00101325 | 101.325 | 7.5 | 0 | 2725 | 29272309.5 | 29272.31
0.00101325 | 101.325 | 7.5 | 0 | 2750 | 30242208.88 | 30242.20888
0.00101325 | 101.325 | 7.5 | 0 | 2775 | 31081954.7 | 31081.95
0.00101325 | 101.325 | 7.5 | 0.3850183 | 2800 | 31771189.79 | 31771.18979
0.00101325 | 101.325 | 7.5 | 1.007647 | 2825 | 32291769.7 | 32291.77
0.00101325 | 101.325 | 7.5 | 1.866486 | 2850 | 32630365.4 | 32630.37
0.00101325 | 101.325 | 7.5 | 3.059739 | 2875 | 32781610.2 | 32781.61
0.00101325 | 101.325 | 7.5 | 4.737236 | 2900 | 32750925.3 | 32750.93
0.00101325 | 101.325 | 7.5 | 7.138989 | 2925 | 32555843.8 | 32555.84
0.00101325 | 101.325 | 7.5 | 10.67504 | 2950 | 32224887.6 | 32224.89
0.00101325 | 101.325 | 7.5 | 16.10942 | 2975 | 31793910.9 | 31793.91
0.00101325 | 101.325 | 7.5 | 25.05067 | 3000 | 31300877.9 | 31300.88
0.00101325 | 101.325 | 7.5 | 41.57245 | 3025 | 30780630.9 | 30780.63
0.00101325 | 101.325 | 7.5 | 79.89057 | 3050 | 30260915.2 | 30260.92
0.00101325 | 101.325 | 7.5 | 79.89057 | 3075 | 30260915.2 | 30260.92
0.00101325 | 101.325 | 7.5 | 79.89057 | 3100 | 30260915.2 | 30260.92
0.00101325 | 101.325 | 7.5 | 79.89057 | 3125 | 30260915.2 | 30260.92
0.00101325 | 101.325 | 7.5 | 79.89057 | 3150 | 30260915.2 | 30260.92
0.00101325 | 101.325 | 7.5 | 79.89057 | 3175 | 30260915.2 | 30260.92
0.00101325 | 101.325 | 7.5 | 79.89057 | 3200 | 30260915.2 | 30260.92
0.00101325 | 101.325 | 7.5 | 79.89057 | 3225 | 30260915.2 | 30260.92
0.00101325 | 101.325 | 7.5 | 79.89057 | 3250 | 30260915.2 | 30260.92
0.00101325 | 101.325 | 7.5 | 79.89057 | 3275 | 30260915.2 | 30260.92
0.00101325 | 101.325 | 7.5 | 79.89057 | 3300 | 30260915.2 | 30260.92
0.00101325 | 101.325 | 7.5 | 79.89057 | 3325 | 30260915.2 | 30260.92
0.00101325 | 101.325 | 7.5 | 79.89057 | 3350 | 30260915.2 | 30260.92
0.00101325 | 101.325 | 7.5 | 79.89057 | 3375 | 30260915.2 | 30260.92
0.00101325 | 101.325 | 7.5 | 79.89057 | 3400 | 30260915.2 | 30260.92
0.00101325 | 101.325 | 7.5 | 79.89057 | 3425 | 30260915.2 | 30260.92
0.00101325 | 101.325 | 7.5 | 79.89057 | 3450 | 30260915.2 | 30260.92
0.00101325 | 101.325 | 7.5 | 79.89057 | 3475 | 30260915.2 | 30260.92
0.00101325 | 101.325 | 7.5 | 79.89057 | 3500 | 30260915.2 | 30260.92
0.00101325 | 101.325 | 7.5 | 79.89057 | 3525 | 30260915.2 | 30260.92
0.00101325 | 101.325 | 7.5 | 79.89057 | 3550 | 30260915.2 | 30260.92
0.00101325 | 101.325 | 7.5 | 79.89057 | 3575 | 30260915.2 | 30260.92
0.00101325 | 101.325 | 7.5 | 79.89057 | 3600 | 30260915.2 | 30260.92
0.00101325 | 101.325 | 7.5 | 79.89057 | 3625 | 30260915.2 | 30260.92
0.00101325 | 101.325 | 7.5 | 79.89057 | 3650 | 30260915.2 | 30260.92
0.00101325 | 101.325 | 7.5 | 79.89057 | 3675 | 30260915.2 | 30260.92
0.00101325 | 101.325 | 7.5 | 79.89057 | 3700 | 30260915.2 | 30260.92
0.00101325 | 101.325 | 7.5 | 79.89057 | 3725 | 30260915.2 | 30260.92
0.00101325 | 101.325 | 7.5 | 79.89057 | 3750 | 30260915.2 | 30260.92
0.00101325 | 101.325 | 7.5 | 79.89057 | 3775 | 30260915.2 | 30260.92
0.00101325 | 101.325 | 7.5 | 79.89057 | 3800 | 30260915.2 | 30260.92
0.00101325 | 101.325 | 7.5 | 79.89057 | 3825 | 30260915.2 | 30260.92
0.00101325 | 101.325 | 7.5 | 79.89057 | 3850 | 30260915.2 | 30260.92
0.00101325 | 101.325 | 7.5 | 79.89057 | 3875 | 30260915.2 | 30260.92
0.00101325 | 101.325 | 7.5 | 79.89057 | 3900 | 30260915.2 | 30260.92
0.00101325 | 101.325 | 7.5 | 79.89057 | 3925 | 30260915.2 | 30260.92
0.00101325 | 101.325 | 7.5 | 79.89057 | 3950 | 30260915.2 | 30260.92
0.00101325 | 101.325 | 7.5 | 79.89057 | 3975 | 30260915.2 | 30260.92
0.00101325 | 101.325 | 7.5 | 79.89057 | 4000 | 30260915.2 | 30260.92
0.00101325 | 101.325 | 5.5 | 0 | 250 | -8345619.2 | -8345.619
0.00101325 | 101.325 | 5.5 | 0 | 275 | -8285363.3 | -8285.363
0.00101325 | 101.325 | 5.5 | 0 | 300 | -8218162.7 | -8218.163
0.00101325 | 101.325 | 5.5 | 0 | 325 | -8144201.355 | -8144.201355
0.00101325 | 101.325 | 5.5 | 0 | 350 | -8064637.1 | -8064.637
0.00101325 | 101.325 | 5.5 | 0 | 375 | -7981169.3 | -7981.169
0.00101325 | 101.325 | 5.5 | 0 | 400 | -7895324.6 | -7895.325
0.00101325 | 101.325 | 5.5 | 0 | 425 | -7807459.1 | -7807.459
0.00101325 | 101.325 | 5.5 | 0 | 450 | -7715239.1 | -7715.239
0.00101325 | 101.325 | 5.5 | 0 | 475 | -7611078.6 | -7611.079
0.00101325 | 101.325 | 5.5 | 0 | 500 | -7478342.7 | -7478.343
0.00101325 | 101.325 | 5.5 | 0 | 525 | -7289207.6 | -7289.208
0.00101325 | 101.325 | 5.5 | 0 | 550 | -7013209.0 | -7013.209
0.00101325 | 101.325 | 5.5 | 0 | 575 | -6638426.4 | -6638.426
0.00101325 | 101.325 | 5.5 | 0 | 600 | -6177843.2 | -6177.843
0.00101325 | 101.325 | 5.5 | 0 | 625 | -5644839.6 | -5644.84
0.00101325 | 101.325 | 5.5 | 0 | 650 | -5033644.1 | -5033.644
0.00101325 | 101.325 | 5.5 | 0 | 675 | -4334001.9 | -4334.002
0.00101325 | 101.325 | 5.5 | 0 | 700 | -3570934.5 | -3570.934
0.00101325 | 101.325 | 5.5 | 0 | 725 | -2832906.511 | -2832.906511
0.00101325 | 101.325 | 5.5 | 0 | 750 | -2234109.2 | -2234.109
0.00101325 | 101.325 | 5.5 | 0 | 775 | -1824279.1 | -1824.279
0.00101325 | 101.325 | 5.5 | 0 | 800 | -1566777.4 | -1566.777
0.00101325 | 101.325 | 5.5 | 0 | 825 | -1399798.5 | -1399.799
0.00101325 | 101.325 | 5.5 | 0 | 850 | -1279037.7 | -1279.038
0.00101325 | 101.325 | 5.5 | 0 | 875 | -1180631.971 | -1180.631971
0.00101325 | 101.325 | 5.5 | 0 | 900 | -1092976.7 | -1092.977
0.00101325 | 101.325 | 5.5 | 0 | 925 | -1010547.2 | -1010.547
0.00101325 | 101.325 | 5.5 | 0 | 950 | -930676.2 | -930.6762
0.00101325 | 101.325 | 5.5 | 0 | 975 | -852037.9 | -852.0379
0.00101325 | 101.325 | 5.5 | 0 | 1000 | -773947.4 | -773.9474
0.00101325 | 101.325 | 5.5 | 0 | 1025 | -696055.2 | -696.0552
0.00101325 | 101.325 | 5.5 | 0 | 1050 | -618177.6 | -618.1776
0.00101325 | 101.325 | 5.5 | 0 | 1075 | -540199.5831 | -540.1995831
0.00101325 | 101.325 | 5.5 | 0 | 1100 | -462052.5 | -462.0525
0.00101325 | 101.325 | 5.5 | 0 | 1125 | -383693.7029 | -383.6937029
0.00101325 | 101.325 | 5.5 | 0 | 1150 | -305094.6 | -305.0946
0.00101325 | 101.325 | 5.5 | 0 | 1175 | -226234.8 | -226.2348
0.00101325 | 101.325 | 5.5 | 0 | 1200 | -147097.4 | -147.0974
0.00101325 | 101.325 | 5.5 | 0 | 1225 | -67666.85 | -67.66685
0.00101325 | 101.325 | 5.5 | 0 | 1250 | 12073.33 | 12.07333
0.00101325 | 101.325 | 5.5 | 0 | 1275 | 92142.38 | 92.14238
0.00101325 | 101.325 | 5.5 | 0 | 1300 | 172563.9 | 172.5639
0.00101325 | 101.325 | 5.5 | 0 | 1325 | 253367.7 | 253.3677
0.00101325 | 101.325 | 5.5 | 0 | 1350 | 334592 | 334.592
0.00101325 | 101.325 | 5.5 | 0 | 1375 | 416285.2 | 416.2852
0.00101325 | 101.325 | 5.5 | 0 | 1400 | 498509.1024 | 498.5091024
0.00101325 | 101.325 | 5.5 | 0 | 1425 | 581341.7 | 581.3417
0.00101325 | 101.325 | 5.5 | 0 | 1450 | 664880.7 | 664.8807
0.00101325 | 101.325 | 5.5 | 0 | 1475 | 749247 | 749.247
0.00101325 | 101.325 | 5.5 | 0 | 1500 | 834590 | 834.59
0.00101325 | 101.325 | 5.5 | 0 | 1525 | 921091.6 | 921.0916
0.00101325 | 101.325 | 5.5 | 0 | 1550 | 1008972.6 | 1008.973
0.00101325 | 101.325 | 5.5 | 0 | 1575 | 1098498.1 | 1098.498
0.00101325 | 101.325 | 5.5 | 0 | 1600 | 1189984.5 | 1189.985
0.00101325 | 101.325 | 5.5 | 0 | 1625 | 1283806.8 | 1283.807
0.00101325 | 101.325 | 5.5 | 0 | 1650 | 1380406.1 | 1380.406
0.00101325 | 101.325 | 5.5 | 0 | 1675 | 1480298.0 | 1480.298
0.00101325 | 101.325 | 5.5 | 0 | 1700 | 1584081.56 | 1584.08156
0.00101325 | 101.325 | 5.5 | 0 | 1725 | 1692448.3 | 1692.448
0.00101325 | 101.325 | 5.5 | 0 | 1750 | 1806191.9 | 1806.192
0.00101325 | 101.325 | 5.5 | 0 | 1775 | 1926217.9 | 1926.218
0.00101325 | 101.325 | 5.5 | 0 | 1800 | 2053554.1 | 2053.554
0.00101325 | 101.325 | 5.5 | 0 | 1825 | 2189360.1 | 2189.36
0.00101325 | 101.325 | 5.5 | 0 | 1850 | 2334937.7 | 2334.938
0.00101325 | 101.325 | 5.5 | 0 | 1875 | 2491740.2 | 2491.74
0.00101325 | 101.325 | 5.5 | 0 | 1900 | 2661381.5 | 2661.381
0.00101325 | 101.325 | 5.5 | 0 | 1925 | 2845644.6 | 2845.645
0.00101325 | 101.325 | 5.5 | 0 | 1950 | 3046488.229 | 3046.488229
0.00101325 | 101.325 | 5.5 | 0 | 1975 | 3266052.7 | 3266.053
0.00101325 | 101.325 | 5.5 | 0 | 2000 | 3506663.2 | 3506.663
0.00101325 | 101.325 | 5.5 | 0 | 2025 | 3770830.0 | 3770.83
0.00101325 | 101.325 | 5.5 | 0 | 2050 | 4061246.6 | 4061.247
0.00101325 | 101.325 | 5.5 | 0 | 2075 | 4380781.6 | 4380.782
0.00101325 | 101.325 | 5.5 | 0 | 2100 | 4732466.8 | 4732.467
0.00101325 | 101.325 | 5.5 | 0 | 2125 | 5119477.4 | 5119.477
0.00101325 | 101.325 | 5.5 | 0 | 2150 | 5545104.2 | 5545.104
0.00101325 | 101.325 | 5.5 | 0 | 2175 | 6012715.7 | 6012.716
0.00101325 | 101.325 | 5.5 | 0 | 2200 | 6525707.0 | 6525.707
0.00101325 | 101.325 | 5.5 | 0 | 2225 | 7087434.5 | 7087.435
0.00101325 | 101.325 | 5.5 | 0 | 2250 | 7701133.1 | 7701.133
0.00101325 | 101.325 | 5.5 | 0 | 2275 | 8369812.9 | 8369.813
0.00101325 | 101.325 | 5.5 | 0 | 2300 | 9096134.8 | 9096.135
0.00101325 | 101.325 | 5.5 | 0 | 2325 | 9882261.6 | 9882.262
0.00101325 | 101.325 | 5.5 | 0 | 2350 | 10729687.5 | 10729.69
0.00101325 | 101.325 | 5.5 | 0 | 2375 | 11639045.2 | 11639.05
0.00101325 | 101.325 | 5.5 | 0 | 2400 | 12609900.7 | 12609.9
0.00101325 | 101.325 | 5.5 | 0 | 2425 | 13640542.1 | 13640.54
0.00101325 | 101.325 | 5.5 | 0 | 2450 | 14727780.5 | 14727.78
0.00101325 | 101.325 | 5.5 | 0 | 2475 | 15866780.1 | 15866.78
0.00101325 | 101.325 | 5.5 | 0 | 2500 | 17050943.1 | 17050.94
0.00101325 | 101.325 | 5.5 | 0 | 2525 | 18271869.3 | 18271.87
0.00101325 | 101.325 | 5.5 | 0 | 2550 | 19519409.6 | 19519.41
0.00101325 | 101.325 | 5.5 | 0 | 2575 | 20781818.2 | 20781.82
0.00101325 | 101.325 | 5.5 | 0 | 2600 | 22045990.5 | 22045.99
0.00101325 | 101.325 | 5.5 | 0 | 2625 | 23297755.3 | 23297.76
0.00101325 | 101.325 | 5.5 | 0 | 2650 | 24522165.3 | 24522.17
0.00101325 | 101.325 | 5.5 | 0 | 2675 | 25703730.4 | 25703.73
0.00101325 | 101.325 | 5.5 | 0 | 2700 | 26826544.7 | 26826.54
0.00101325 | 101.325 | 5.5 | 0 | 2725 | 27874304.5 | 27874.3
0.00101325 | 101.325 | 5.5 | 0 | 2750 | 28830285.1 | 28830.29
0.00101325 | 101.325 | 5.5 | 0.02722929 | 2775 | 29677435.9 | 29677.44
0.00101325 | 101.325 | 5.5 | 0.3651786 | 2800 | 30398836.0 | 30398.84
0.00101325 | 101.325 | 5.5 | 0.8292267 | 2825 | 30978773.4 | 30978.77
0.00101325 | 101.325 | 5.5 | 1.46907 | 2850 | 31404592.4 | 31404.59
0.00101325 | 101.325 | 5.5 | 2.357783916 | 2875 | 31669161.3 | 31669.16
0.00101325 | 101.325 | 5.5 | 3.606885 | 2900 | 31773382.6 | 31773.38
0.00101325 | 101.325 | 5.5 | 5.395049 | 2925 | 31727821.73 | 31727.82173
0.00101325 | 101.325 | 5.5 | 8.027601 | 2950 | 31552558.68 | 31552.55868
0.00101325 | 101.325 | 5.5 | 12.07365 | 2975 | 31274913.1 | 31274.91
0.00101325 | 101.325 | 5.5 | 18.73173756 | 3000 | 30925547.3 | 30925.55
0.00101325 | 101.325 | 5.5 | 31.0387 | 3025 | 30534070.5 | 30534.07
0.00101325 | 101.325 | 5.5 | 59.59884 | 3050 | 30125201.4 | 30125.2
0.00101325 | 101.325 | 5.5 | 59.59884 | 3075 | 30125201.4 | 30125.2
0.00101325 | 101.325 | 5.5 | 59.59884 | 3100 | 30125201.4 | 30125.2
0.00101325 | 101.325 | 5.5 | 59.59884 | 3125 | 30125201.4 | 30125.2
0.00101325 | 101.325 | 5.5 | 59.59884 | 3150 | 30125201.4 | 30125.2
0.00101325 | 101.325 | 5.5 | 59.59884 | 3175 | 30125201.4 | 30125.2
0.00101325 | 101.325 | 5.5 | 59.59884 | 3200 | 30125201.4 | 30125.2
0.00101325 | 101.325 | 5.5 | 59.59884 | 3225 | 30125201.4 | 30125.2
0.00101325 | 101.325 | 5.5 | 59.59884 | 3250 | 30125201.4 | 30125.2
0.00101325 | 101.325 | 5.5 | 59.59884 | 3275 | 30125201.4 | 30125.2
0.00101325 | 101.325 | 5.5 | 59.59884 | 3300 | 30125201.4 | 30125.2
0.00101325 | 101.325 | 5.5 | 59.59884 | 3325 | 30125201.4 | 30125.2
0.00101325 | 101.325 | 5.5 | 59.59884 | 3350 | 30125201.4 | 30125.2
0.00101325 | 101.325 | 5.5 | 59.59884 | 3375 | 30125201.4 | 30125.2
0.00101325 | 101.325 | 5.5 | 59.59884 | 3400 | 30125201.4 | 30125.2
0.00101325 | 101.325 | 5.5 | 59.59884 | 3425 | 30125201.4 | 30125.2
0.00101325 | 101.325 | 5.5 | 59.59884 | 3450 | 30125201.4 | 30125.2
0.00101325 | 101.325 | 5.5 | 59.59884 | 3475 | 30125201.4 | 30125.2
0.00101325 | 101.325 | 5.5 | 59.59884 | 3500 | 30125201.4 | 30125.2
0.00101325 | 101.325 | 5.5 | 59.59884 | 3525 | 30125201.4 | 30125.2
0.00101325 | 101.325 | 5.5 | 59.59884 | 3550 | 30125201.4 | 30125.2
0.00101325 | 101.325 | 5.5 | 59.59884 | 3575 | 30125201.4 | 30125.2
0.00101325 | 101.325 | 5.5 | 59.59884 | 3600 | 30125201.4 | 30125.2
0.00101325 | 101.325 | 5.5 | 59.59884 | 3625 | 30125201.4 | 30125.2
0.00101325 | 101.325 | 5.5 | 59.59884 | 3650 | 30125201.4 | 30125.2
0.00101325 | 101.325 | 5.5 | 59.59884 | 3675 | 30125201.4 | 30125.2
0.00101325 | 101.325 | 5.5 | 59.59884 | 3700 | 30125201.4 | 30125.2
0.00101325 | 101.325 | 5.5 | 59.59884 | 3725 | 30125201.4 | 30125.2
0.00101325 | 101.325 | 5.5 | 59.59884 | 3750 | 30125201.4 | 30125.2
0.00101325 | 101.325 | 5.5 | 59.59884 | 3775 | 30125201.4 | 30125.2
0.00101325 | 101.325 | 5.5 | 59.59884 | 3800 | 30125201.4 | 30125.2
0.00101325 | 101.325 | 5.5 | 59.59884 | 3825 | 30125201.4 | 30125.2
0.00101325 | 101.325 | 5.5 | 59.59884 | 3850 | 30125201.4 | 30125.2
0.00101325 | 101.325 | 5.5 | 59.59884 | 3875 | 30125201.4 | 30125.2
0.00101325 | 101.325 | 5.5 | 59.59884 | 3900 | 30125201.4 | 30125.2
0.00101325 | 101.325 | 5.5 | 59.59884 | 3925 | 30125201.4 | 30125.2
0.00101325 | 101.325 | 5.5 | 59.59884 | 3950 | 30125201.4 | 30125.2
0.00101325 | 101.325 | 5.5 | 59.59884 | 3975 | 30125201.4 | 30125.2
0.00101325 | 101.325 | 5.5 | 59.59884 | 4000 | 30125201.4 | 30125.2
0.00101325 | 101.325 | 4 | 0 | 250 | -8032735.6 | -8032.736
0.00101325 | 101.325 | 4 | 0 | 275 | -7973604.0 | -7973.604
0.00101325 | 101.325 | 4 | 0 | 300 | -7907578.9 | -7907.579
0.00101325 | 101.325 | 4 | 0 | 325 | -7834814.5 | -7834.814
0.00101325 | 101.325 | 4 | 0 | 350 | -7756342.8 | -7756.343
0.00101325 | 101.325 | 4 | 0 | 375 | -7673581.8 | -7673.582
0.00101325 | 101.325 | 4 | 0 | 400 | -7587574.781 | -7587.574781
0.00101325 | 101.325 | 4 | 0 | 425 | -7497981.5 | -7497.981
0.00101325 | 101.325 | 4 | 0 | 450 | -7401627.8 | -7401.628
0.00101325 | 101.325 | 4 | 0 | 475 | -7290239.7 | -7290.24
0.00101325 | 101.325 | 4 | 0 | 500 | -7147498.1 | -7147.498
0.00101325 | 101.325 | 4 | 0 | 525 | -6948488.2 | -6948.488
0.00101325 | 101.325 | 4 | 0 | 550 | -6668985.2 | -6668.985
0.00101325 | 101.325 | 4 | 0 | 575 | -6303201.4 | -6303.201
0.00101325 | 101.325 | 4 | 0 | 600 | -5865139.7 | -5865.14
0.00101325 | 101.325 | 4 | 0 | 625 | -5364960.8 | -5364.961
0.00101325 | 101.325 | 4 | 0 | 650 | -4793596.3 | -4793.596
0.00101325 | 101.325 | 4 | 0 | 675 | -4138310.3 | -4138.31
0.00101325 | 101.325 | 4 | 0 | 700 | -3420400.4 | -3420.4
0.00101325 | 101.325 | 4 | 0 | 725 | -2722423.1 | -2722.423
0.00101325 | 101.325 | 4 | 0 | 750 | -2153493.9 | -2153.494
0.00101325 | 101.325 | 4 | 0 | 775 | -1762911.3 | -1762.911
0.00101325 | 101.325 | 4 | 0 | 800 | -1517203.7 | -1517.204
0.00101325 | 101.325 | 4 | 0 | 825 | -1357879.6 | -1357.88
0.00101325 | 101.325 | 4 | 0 | 850 | -1242703.5 | -1242.703
0.00101325 | 101.325 | 4 | 0 | 875 | -1148874.7 | -1148.875
0.00101325 | 101.325 | 4 | 0 | 900 | -1065301.6 | -1065.302
0.00101325 | 101.325 | 4 | 0 | 925 | -986706.3 | -986.7063
0.00101325 | 101.325 | 4 | 0 | 950 | -910543.4 | -910.5434
0.00101325 | 101.325 | 4 | 0 | 975 | -835548.8 | -835.5488
0.00101325 | 101.325 | 4 | 0 | 1000 | -761070.9 | -761.0709
0.00101325 | 101.325 | 4 | 0 | 1025 | -686777.1 | -686.7771
0.00101325 | 101.325 | 4 | 0 | 1050 | -612492.8 | -612.4928
0.00101325 | 101.325 | 4 | 0 | 1075 | -538109.2 | -538.1092
0.00101325 | 101.325 | 4 | 0 | 1100 | -463561.5 | -463.5615
0.00101325 | 101.325 | 4 | 0 | 1125 | -388809.3 | -388.8093
0.00101325 | 101.325 | 4 | 0 | 1150 | -313825.7 | -313.8257
0.00101325 | 101.325 | 4 | 0 | 1175 | -238591.5 | -238.5915
0.00101325 | 101.325 | 4 | 0 | 1200 | -163090.8 | -163.0908
0.00101325 | 101.325 | 4 | 0 | 1225 | -87308.68768 | -87.30868768
0.00101325 | 101.325 | 4 | 0 | 1250 | -11229.48 | -11.22948
0.00101325 | 101.325 | 4 | 0 | 1275 | 65165.15318 | 65.16515318
0.00101325 | 101.325 | 4 | 0 | 1300 | 141897.8 | 141.8978
0.00101325 | 101.325 | 4 | 0 | 1325 | 218996.8 | 218.9968
0.00101325 | 101.325 | 4 | 0 | 1350 | 296498.6 | 296.4986
0.00101325 | 101.325 | 4 | 0 | 1375 | 374449.3 | 374.4493
0.00101325 | 101.325 | 4 | 0 | 1400 | 452907.7 | 452.9077
0.00101325 | 101.325 | 4 | 0 | 1425 | 531947.6925 | 531.9476925
0.00101325 | 101.325 | 4 | 0 | 1450 | 611661.8 | 611.6618
0.00101325 | 101.325 | 4 | 0 | 1475 | 692164.6 | 692.1646
0.00101325 | 101.325 | 4 | 0 | 1500 | 773597.326 | 773.597326
0.00101325 | 101.325 | 4 | 0 | 1525 | 856131.9 | 856.1319
0.00101325 | 101.325 | 4 | 0 | 1550 | 939976.8 | 939.9768
0.00101325 | 101.325 | 4 | 0 | 1575 | 1025382.0 | 1025.382
0.00101325 | 101.325 | 4 | 0 | 1600 | 1112645.948 | 1112.645948
0.00101325 | 101.325 | 4 | 0 | 1625 | 1202122.0 | 1202.122
0.00101325 | 101.325 | 4 | 0 | 1650 | 1294225.5 | 1294.225
0.00101325 | 101.325 | 4 | 0 | 1675 | 1389441.9 | 1389.442
0.00101325 | 101.325 | 4 | 0 | 1700 | 1488334.9 | 1488.335
0.00101325 | 101.325 | 4 | 0 | 1725 | 1591554.9 | 1591.555
0.00101325 | 101.325 | 4 | 0 | 1750 | 1699848.0 | 1699.848
0.00101325 | 101.325 | 4 | 0 | 1775 | 1814065.3 | 1814.065
0.00101325 | 101.325 | 4 | 0 | 1800 | 1935172.2 | 1935.172
0.00101325 | 101.325 | 4 | 0 | 1825 | 2064257.58 | 2064.25758
0.00101325 | 101.325 | 4 | 0 | 1850 | 2202543.1 | 2202.543
0.00101325 | 101.325 | 4 | 0 | 1875 | 2351392.1 | 2351.392
0.00101325 | 101.325 | 4 | 0 | 1900 | 2512317.8 | 2512.318
0.00101325 | 101.325 | 4 | 0 | 1925 | 2686991.0 | 2686.991
0.00101325 | 101.325 | 4 | 0 | 1950 | 2877246.1 | 2877.246
0.00101325 | 101.325 | 4 | 0 | 1975 | 3085085.9 | 3085.086
0.00101325 | 101.325 | 4 | 0 | 2000 | 3312684.7 | 3312.685
0.00101325 | 101.325 | 4 | 0 | 2025 | 3562388.1 | 3562.388
0.00101325 | 101.325 | 4 | 0 | 2050 | 3836709.8 | 3836.71
0.00101325 | 101.325 | 4 | 0 | 2075 | 4138324.2 | 4138.324
0.00101325 | 101.325 | 4 | 0 | 2100 | 4470054.1 | 4470.054
0.00101325 | 101.325 | 4 | 0 | 2125 | 4834851.1 | 4834.851
0.00101325 | 101.325 | 4 | 0 | 2150 | 5235768.7 | 5235.769
0.00101325 | 101.325 | 4 | 0 | 2175 | 5675925.5 | 5675.926
0.00101325 | 101.325 | 4 | 0 | 2200 | 6158456.7 | 6158.457
0.00101325 | 101.325 | 4 | 0 | 2225 | 6686451.2 | 6686.451
0.00101325 | 101.325 | 4 | 0 | 2250 | 7262873.5 | 7262.873
0.00101325 | 101.325 | 4 | 0 | 2275 | 7890466.3 | 7890.466
0.00101325 | 101.325 | 4 | 0 | 2300 | 8571633.9 | 8571.634
0.00101325 | 101.325 | 4 | 0 | 2325 | 9308303.8 | 9308.304
0.00101325 | 101.325 | 4 | 0 | 2350 | 10101769.0 | 10101.77
0.00101325 | 101.325 | 4 | 0 | 2375 | 10952512.3 | 10952.51
0.00101325 | 101.325 | 4 | 0 | 2400 | 11860020.8 | 11860.02
0.00101325 | 101.325 | 4 | 0 | 2425 | 12822599.49 | 12822.59949
0.00101325 | 101.325 | 4 | 0 | 2450 | 13837199.5 | 13837.2
0.00101325 | 101.325 | 4 | 0 | 2475 | 14899281.3 | 14899.28
0.00101325 | 101.325 | 4 | 0 | 2500 | 16002734.1 | 16002.73
0.00101325 | 101.325 | 4 | 0 | 2525 | 17139873.6 | 17139.87
0.00101325 | 101.325 | 4 | 0 | 2550 | 18301535.4 | 18301.54
0.00101325 | 101.325 | 4 | 0 | 2575 | 19477268.2 | 19477.27
0.00101325 | 101.325 | 4 | 0 | 2600 | 20655615.4 | 20655.62
0.00101325 | 101.325 | 4 | 0 | 2625 | 21824450.6 | 21824.45
0.00101325 | 101.325 | 4 | 0 | 2650 | 22971315.3 | 22971.32
0.00101325 | 101.325 | 4 | 0 | 2675 | 24083693.8 | 24083.69
0.00101325 | 101.325 | 4 | 0 | 2700 | 25149168.7 | 25149.17
0.00101325 | 101.325 | 4 | 0 | 2725 | 26155426.4 | 26155.43
0.00101325 | 101.325 | 4 | 0 | 2750 | 27090139.3 | 27090.14
0.00101325 | 101.325 | 4 | 0.0959026 | 2775 | 27940823.0 | 27940.82
0.00101325 | 101.325 | 4 | 0.3472501 | 2800 | 28694849.2 | 28694.85
0.00101325 | 101.325 | 4 | 0.6921722 | 2825 | 29339843.8 | 29339.84
0.00101325 | 101.325 | 4 | 1.167531 | 2850 | 29864669.5 | 29864.67
0.00101325 | 101.325 | 4 | 1.827538 | 2875 | 30261030.0 | 30261.03
0.00101325 | 101.325 | 4 | 2.754939 | 2900 | 30525434.6 | 30525.43
0.00101325 | 101.325 | 4 | 4.082347477 | 2925 | 30660929.3 | 30660.93
0.00101325 | 101.325 | 4 | 6.036445 | 2950 | 30677850.1 | 30677.85
0.00101325 | 101.325 | 4 | 9.039904 | 2975 | 30593063.9 | 30593.06
0.00101325 | 101.325 | 4 | 13.9833 | 3000 | 30427713.5 | 30427.71
0.00101325 | 101.325 | 4 | 23.12439 | 3025 | 30204042.3 | 30204.04
0.00101325 | 101.325 | 4 | 44.35369 | 3050 | 29941990.0 | 29941.99
0.00101325 | 101.325 | 4 | 44.35369 | 3075 | 29941990.0 | 29941.99
0.00101325 | 101.325 | 4 | 44.35369 | 3100 | 29941990.0 | 29941.99
0.00101325 | 101.325 | 4 | 44.35369 | 3125 | 29941990.0 | 29941.99
0.00101325 | 101.325 | 4 | 44.35369 | 3150 | 29941990.0 | 29941.99
0.00101325 | 101.325 | 4 | 44.35369 | 3175 | 29941990.0 | 29941.99
0.00101325 | 101.325 | 4 | 44.35369 | 3200 | 29941990.0 | 29941.99
0.00101325 | 101.325 | 4 | 44.35369 | 3225 | 29941990.0 | 29941.99
0.00101325 | 101.325 | 4 | 44.35369 | 3250 | 29941990.0 | 29941.99
0.00101325 | 101.325 | 4 | 44.35369 | 3275 | 29941990.0 | 29941.99
0.00101325 | 101.325 | 4 | 44.35369 | 3300 | 29941990.0 | 29941.99
0.00101325 | 101.325 | 4 | 44.35369 | 3325 | 29941990.0 | 29941.99
0.00101325 | 101.325 | 4 | 44.35369 | 3350 | 29941990.0 | 29941.99
0.00101325 | 101.325 | 4 | 44.35369 | 3375 | 29941990.0 | 29941.99
0.00101325 | 101.325 | 4 | 44.35369 | 3400 | 29941990.0 | 29941.99
0.00101325 | 101.325 | 4 | 44.35369 | 3425 | 29941990.0 | 29941.99
0.00101325 | 101.325 | 4 | 44.35369 | 3450 | 29941990.0 | 29941.99
0.00101325 | 101.325 | 4 | 44.35369 | 3475 | 29941990.0 | 29941.99
0.00101325 | 101.325 | 4 | 44.35369 | 3500 | 29941990.0 | 29941.99
0.00101325 | 101.325 | 4 | 44.35369 | 3525 | 29941990.0 | 29941.99
0.00101325 | 101.325 | 4 | 44.35369 | 3550 | 29941990.0 | 29941.99
0.00101325 | 101.325 | 4 | 44.35369 | 3575 | 29941990.0 | 29941.99
0.00101325 | 101.325 | 4 | 44.35369 | 3600 | 29941990.0 | 29941.99
0.00101325 | 101.325 | 4 | 44.35369 | 3625 | 29941990.0 | 29941.99
0.00101325 | 101.325 | 4 | 44.35369 | 3650 | 29941990.0 | 29941.99
0.00101325 | 101.325 | 4 | 44.35369 | 3675 | 29941990.0 | 29941.99
0.00101325 | 101.325 | 4 | 44.35369 | 3700 | 29941990.0 | 29941.99
0.00101325 | 101.325 | 4 | 44.35369 | 3725 | 29941990.0 | 29941.99
0.00101325 | 101.325 | 4 | 44.35369 | 3750 | 29941990.0 | 29941.99
0.00101325 | 101.325 | 4 | 44.35369 | 3775 | 29941990.0 | 29941.99
0.00101325 | 101.325 | 4 | 44.35369 | 3800 | 29941990.0 | 29941.99
0.00101325 | 101.325 | 4 | 44.35369 | 3825 | 29941990.0 | 29941.99
0.00101325 | 101.325 | 4 | 44.35369 | 3850 | 29941990.0 | 29941.99
0.00101325 | 101.325 | 4 | 44.35369 | 3875 | 29941990.0 | 29941.99
0.00101325 | 101.325 | 4 | 44.35369 | 3900 | 29941990.0 | 29941.99
0.00101325 | 101.325 | 4 | 44.35369 | 3925 | 29941990.0 | 29941.99
0.00101325 | 101.325 | 4 | 44.35369 | 3950 | 29941990.0 | 29941.99
0.00101325 | 101.325 | 4 | 44.35369 | 3975 | 29941990.0 | 29941.99
0.00101325 | 101.325 | 4 | 44.35369 | 4000 | 29941990.0 | 29941.99
0.00101325 | 101.325 | 3 | 0 | 250 | -7699240.8 | -7699.241
0.00101325 | 101.325 | 3 | 0 | 275 | -7641229.6 | -7641.23
0.00101325 | 101.325 | 3 | 0 | 300 | -7576359.6 | -7576.36
0.00101325 | 101.325 | 3 | 0 | 325 | -7504772.112 | -7504.772112
0.00101325 | 101.325 | 3 | 0 | 350 | -7427394.5 | -7427.394
0.00101325 | 101.325 | 3 | 0 | 375 | -7345383.2 | -7345.383
0.00101325 | 101.325 | 3 | 0 | 400 | -7259320.1 | -7259.32
0.00101325 | 101.325 | 3 | 0 | 425 | -7168204.7 | -7168.205
0.00101325 | 101.325 | 3 | 0 | 450 | -7068101.7 | -7068.102
0.00101325 | 101.325 | 3 | 0 | 475 | -6950217.1 | -6950.217
0.00101325 | 101.325 | 3 | 0 | 500 | -6798839.0 | -6798.839
0.00101325 | 101.325 | 3 | 0 | 525 | -6592248.5 | -6592.249
0.00101325 | 101.325 | 3 | 0 | 550 | -6312303.6 | -6312.304
0.00101325 | 101.325 | 3 | 0 | 575 | -5958524.3 | -5958.524
0.00101325 | 101.325 | 3 | 0 | 600 | -5545159.6 | -5545.16
0.00101325 | 101.325 | 3 | 0 | 625 | -5079068.9 | -5079.069
0.00101325 | 101.325 | 3 | 0 | 650 | -4548241.4 | -4548.241
0.00101325 | 101.325 | 3 | 0 | 675 | -3937848.9 | -3937.849
0.00101325 | 101.325 | 3 | 0 | 700 | -3265719.6 | -3265.72
0.00101325 | 101.325 | 3 | 0 | 725 | -2608537.7 | -2608.538
0.00101325 | 101.325 | 3 | 0 | 750 | -2070188.3 | -2070.188
0.00101325 | 101.325 | 3 | 0 | 775 | -1699393.8 | -1699.394
0.00101325 | 101.325 | 3 | 0 | 800 | -1465848.8 | -1465.849
0.00101325 | 101.325 | 3 | 0 | 825 | -1314436.0 | -1314.436
0.00101325 | 101.325 | 3 | 0 | 850 | -1205040.3 | -1205.04
0.00101325 | 101.325 | 3 | 0 | 875 | -1115953.047 | -1115.953047
0.00101325 | 101.325 | 3 | 0 | 900 | -1036610.7 | -1036.611
0.00101325 | 101.325 | 3 | 0 | 925 | -961990.0816 | -961.9900816
0.00101325 | 101.325 | 3 | 0 | 950 | -889671.2 | -889.6712
0.00101325 | 101.325 | 3 | 0 | 975 | -818454.3 | -818.4543
0.00101325 | 101.325 | 3 | 0 | 1000 | -747721.9 | -747.7219
0.00101325 | 101.325 | 3 | 0 | 1025 | -677158.8 | -677.1588
0.00101325 | 101.325 | 3 | 0 | 1050 | -606600.2 | -606.6002
0.00101325 | 101.325 | 3 | 0 | 1075 | -535943.5 | -535.9435
0.00101325 | 101.325 | 3 | 0 | 1100 | -465127.9 | -465.1279
0.00101325 | 101.325 | 3 | 0 | 1125 | -394115.5 | -394.1155
0.00101325 | 101.325 | 3 | 0 | 1150 | -322881.2647 | -322.8812647
0.00101325 | 101.325 | 3 | 0 | 1175 | -251407.1 | -251.4071
0.00101325 | 101.325 | 3 | 0 | 1200 | -179678.1 | -179.6781
0.00101325 | 101.325 | 3 | 0 | 1225 | -107680.3 | -107.6803
0.00101325 | 101.325 | 3 | 0 | 1250 | -35398.97 | -35.39897
0.00101325 | 101.325 | 3 | 0 | 1275 | 37183.36 | 37.18336
0.00101325 | 101.325 | 3 | 0 | 1300 | 110088 | 110.088
0.00101325 | 101.325 | 3 | 0 | 1325 | 183341.9 | 183.3419
0.00101325 | 101.325 | 3 | 0 | 1350 | 256979.3 | 256.9793
0.00101325 | 101.325 | 3 | 0 | 1375 | 331043.9 | 331.0439
0.00101325 | 101.325 | 3 | 0 | 1400 | 405591.1 | 405.5911
0.00101325 | 101.325 | 3 | 0 | 1425 | 480690.4 | 480.6904
0.00101325 | 101.325 | 3 | 0 | 1450 | 556429.1 | 556.4291
0.00101325 | 101.325 | 3 | 0 | 1475 | 632914.7 | 632.9147
0.00101325 | 101.325 | 3 | 0 | 1500 | 710279.9 | 710.2799
0.00101325 | 101.325 | 3 | 0 | 1525 | 788686 | 788.686
0.00101325 | 101.325 | 3 | 0 | 1550 | 868328.4 | 868.3284
0.00101325 | 101.325 | 3 | 0 | 1575 | 949441.4 | 949.4414
0.00101325 | 101.325 | 3 | 0 | 1600 | 1032304.4 | 1032.304
0.00101325 | 101.325 | 3 | 0 | 1625 | 1117247.9 | 1117.248
0.00101325 | 101.325 | 3 | 0 | 1650 | 1204660.6 | 1204.661
0.00101325 | 101.325 | 3 | 0 | 1675 | 1294996.3 | 1294.996
0.00101325 | 101.325 | 3 | 0 | 1700 | 1388781.5 | 1388.782
0.00101325 | 101.325 | 3 | 0 | 1725 | 1486623.8 | 1486.624
0.00101325 | 101.325 | 3 | 0 | 1750 | 1589219.9 | 1589.22
0.00101325 | 101.325 | 3 | 0 | 1775 | 1697363.8 | 1697.364
0.00101325 | 101.325 | 3 | 0 | 1800 | 1811956.2 | 1811.956
0.00101325 | 101.325 | 3 | 0 | 1825 | 1934012.2 | 1934.012
0.00101325 | 101.325 | 3 | 0 | 1850 | 2064670.4 | 2064.67
0.00101325 | 101.325 | 3 | 0 | 1875 | 2205200.8 | 2205.201
0.00101325 | 101.325 | 3 | 0 | 1900 | 2357012.0 | 2357.012
0.00101325 | 101.325 | 3 | 0 | 1925 | 2521658.5 | 2521.658
0.00101325 | 101.325 | 3 | 0 | 1950 | 2700845.9 | 2700.846
0.00101325 | 101.325 | 3 | 0 | 1975 | 2896435.1 | 2896.435
0.00101325 | 101.325 | 3 | 0 | 2000 | 3110444.2 | 3110.444
0.00101325 | 101.325 | 3 | 0 | 2025 | 3345048.61 | 3345.04861
0.00101325 | 101.325 | 3 | 0 | 2050 | 3602576.8 | 3602.577
0.00101325 | 101.325 | 3 | 0 | 2075 | 3885503.0 | 3885.503
0.00101325 | 101.325 | 3 | 0 | 2100 | 4196434.6 | 4196.435
0.00101325 | 101.325 | 3 | 0 | 2125 | 4538093.3 | 4538.093
0.00101325 | 101.325 | 3 | 0 | 2150 | 4913288.9 | 4913.289
0.00101325 | 101.325 | 3 | 0 | 2175 | 5324883.5 | 5324.884
0.00101325 | 101.325 | 3 | 0 | 2200 | 5775745.7 | 5775.746
0.00101325 | 101.325 | 3 | 0 | 2225 | 6268690.5 | 6268.691
0.00101325 | 101.325 | 3 | 0 | 2250 | 6806406.1 | 6806.406
0.00101325 | 101.325 | 3 | 0 | 2275 | 7391362.024 | 7391.362024
0.00101325 | 101.325 | 3 | 0 | 2300 | 8025701.1 | 8025.701
0.00101325 | 101.325 | 3 | 0 | 2325 | 8711111.4 | 8711.111
0.00101325 | 101.325 | 3 | 0 | 2350 | 9448682.2 | 9448.682
0.00101325 | 101.325 | 3 | 0 | 2375 | 10238745.1 | 10238.75
0.00101325 | 101.325 | 3 | 0 | 2400 | 11080708.8 | 11080.71
0.00101325 | 101.325 | 3 | 0 | 2425 | 11972896.7 | 11972.9
0.00101325 | 101.325 | 3 | 0 | 2450 | 12912404.2 | 12912.4
0.00101325 | 101.325 | 3 | 0 | 2475 | 13894992.5 | 13894.99
0.00101325 | 101.325 | 3 | 0 | 2500 | 14915042.3 | 14915.04
0.00101325 | 101.325 | 3 | 0 | 2525 | 15965587.5 | 15965.59
0.00101325 | 101.325 | 3 | 0 | 2550 | 17038445.6 | 17038.45
0.00101325 | 101.325 | 3 | 0 | 2575 | 18124448.13 | 18124.44813
0.00101325 | 101.325 | 3 | 0 | 2600 | 19213759.7 | 19213.76
0.00101325 | 101.325 | 3 | 0 | 2625 | 20296253.2 | 20296.25
0.00101325 | 101.325 | 3 | 0 | 2650 | 21361888.4 | 21361.89
0.00101325 | 101.325 | 3 | 0 | 2675 | 22401028.3 | 22401.03
0.00101325 | 101.325 | 3 | 0 | 2700 | 23404628.7 | 23404.63
0.00101325 | 101.325 | 3 | 0 | 2725 | 24364250.42 | 24364.25042
0.00101325 | 101.325 | 3 | 0 | 2750 | 25271884.6 | 25271.88
0.00101325 | 101.325 | 3 | 0.1394965 | 2775 | 26119635.7 | 26119.64
0.00101325 | 101.325 | 3 | 0.3329903 | 2800 | 26899376.41 | 26899.37641
0.00101325 | 101.325 | 3 | 0.5983516 | 2825 | 27602554.8 | 27602.55
0.00101325 | 101.325 | 3 | 0.9638761 | 2850 | 28220367.7 | 28220.37
0.00101325 | 101.325 | 3 | 1.471184 | 2875 | 28744466.7 | 28744.47
0.00101325 | 101.325 | 3 | 2.183816 | 2900 | 29168204.9 | 29168.2
0.00101325 | 101.325 | 3 | 3.20363 | 2925 | 29488171.6 | 29488.17
0.00101325 | 101.325 | 3 | 4.704796 | 2950 | 29705513.5 | 29705.51
0.00101325 | 101.325 | 3 | 7.012194 | 2975 | 29826471.2 | 29826.47
0.00101325 | 101.325 | 3 | 10.81067 | 3000 | 29861772.1 | 29861.77
0.00101325 | 101.325 | 3 | 17.83754 | 3025 | 29824903.2 | 29824.9
0.00101325 | 101.325 | 3 | 34.16983 | 3050 | 29729469.1 | 29729.47
0.00101325 | 101.325 | 3 | 34.16983 | 3075 | 29729469.1 | 29729.47
0.00101325 | 101.325 | 3 | 34.16983 | 3100 | 29729469.1 | 29729.47
0.00101325 | 101.325 | 3 | 34.16983 | 3125 | 29729469.1 | 29729.47
0.00101325 | 101.325 | 3 | 34.16983 | 3150 | 29729469.1 | 29729.47
0.00101325 | 101.325 | 3 | 34.16983 | 3175 | 29729469.1 | 29729.47
0.00101325 | 101.325 | 3 | 34.16983 | 3200 | 29729469.1 | 29729.47
0.00101325 | 101.325 | 3 | 34.16983 | 3225 | 29729469.1 | 29729.47
0.00101325 | 101.325 | 3 | 34.16983 | 3250 | 29729469.1 | 29729.47
0.00101325 | 101.325 | 3 | 34.16983 | 3275 | 29729469.1 | 29729.47
0.00101325 | 101.325 | 3 | 34.16983 | 3300 | 29729469.1 | 29729.47
0.00101325 | 101.325 | 3 | 34.16983 | 3325 | 29729469.1 | 29729.47
0.00101325 | 101.325 | 3 | 34.16983 | 3350 | 29729469.1 | 29729.47
0.00101325 | 101.325 | 3 | 34.16983 | 3375 | 29729469.1 | 29729.47
0.00101325 | 101.325 | 3 | 34.16983 | 3400 | 29729469.1 | 29729.47
0.00101325 | 101.325 | 3 | 34.16983 | 3425 | 29729469.1 | 29729.47
0.00101325 | 101.325 | 3 | 34.16983 | 3450 | 29729469.1 | 29729.47
0.00101325 | 101.325 | 3 | 34.16983 | 3475 | 29729469.1 | 29729.47
0.00101325 | 101.325 | 3 | 34.16983 | 3500 | 29729469.1 | 29729.47
0.00101325 | 101.325 | 3 | 34.16983 | 3525 | 29729469.1 | 29729.47
0.00101325 | 101.325 | 3 | 34.16983 | 3550 | 29729469.1 | 29729.47
0.00101325 | 101.325 | 3 | 34.16983 | 3575 | 29729469.1 | 29729.47
0.00101325 | 101.325 | 3 | 34.16983 | 3600 | 29729469.1 | 29729.47
0.00101325 | 101.325 | 3 | 34.16983 | 3625 | 29729469.1 | 29729.47
0.00101325 | 101.325 | 3 | 34.16983 | 3650 | 29729469.1 | 29729.47
0.00101325 | 101.325 | 3 | 34.16983 | 3675 | 29729469.1 | 29729.47
0.00101325 | 101.325 | 3 | 34.16983 | 3700 | 29729469.1 | 29729.47
0.00101325 | 101.325 | 3 | 34.16983 | 3725 | 29729469.1 | 29729.47
0.00101325 | 101.325 | 3 | 34.16983 | 3750 | 29729469.1 | 29729.47
0.00101325 | 101.325 | 3 | 34.16983 | 3775 | 29729469.1 | 29729.47
0.00101325 | 101.325 | 3 | 34.16983 | 3800 | 29729469.1 | 29729.47
0.00101325 | 101.325 | 3 | 34.16983 | 3825 | 29729469.1 | 29729.47
0.00101325 | 101.325 | 3 | 34.16983 | 3850 | 29729469.1 | 29729.47
0.00101325 | 101.325 | 3 | 34.16983 | 3875 | 29729469.1 | 29729.47
0.00101325 | 101.325 | 3 | 34.16983 | 3900 | 29729469.1 | 29729.47
0.00101325 | 101.325 | 3 | 34.16983 | 3925 | 29729469.1 | 29729.47
0.00101325 | 101.325 | 3 | 34.16983 | 3950 | 29729469.1 | 29729.47
0.00101325 | 101.325 | 3 | 34.16983 | 3975 | 29729469.1 | 29729.47
0.00101325 | 101.325 | 3 | 34.16983 | 4000 | 29729469.1 | 29729.47
0.00101325 | 101.325 | 2.4 | 0 | 250 | -7409566.1 | -7409.566
0.00101325 | 101.325 | 2.4 | 0 | 275 | -7352444.5 | -7352.445
0.00101325 | 101.325 | 2.4 | 0 | 300 | -7288473.8 | -7288.474
0.00101325 | 101.325 | 2.4 | 0 | 325 | -7217803.8 | -7217.804
0.00101325 | 101.325 | 2.4 | 0 | 350 | -7141299.4 | -7141.299
0.00101325 | 101.325 | 2.4 | 0 | 375 | -7059924.9 | -7059.925
0.00101325 | 101.325 | 2.4 | 0 | 400 | -6973906.4 | -6973.906
0.00101325 | 101.325 | 2.4 | 0 | 425 | -6881738.6 | -6881.739
0.00101325 | 101.325 | 2.4 | 0 | 450 | -6778935.9 | -6778.936
0.00101325 | 101.325 | 2.4 | 0 | 475 | -6656425.6 | -6656.426
0.00101325 | 101.325 | 2.4 | 0 | 500 | -6499229.1 | -6499.229
0.00101325 | 101.325 | 2.4 | 0 | 525 | -6288441.6 | -6288.442
0.00101325 | 101.325 | 2.4 | 0 | 550 | -6010701.1 | -6010.701
0.00101325 | 101.325 | 2.4 | 0 | 575 | -5669175.7 | -5669.176
0.00101325 | 101.325 | 2.4 | 0 | 600 | -5277737.3 | -5277.737
0.00101325 | 101.325 | 2.4 | 0 | 625 | -4840521.8 | -4840.522
0.00101325 | 101.325 | 2.4 | 0 | 650 | -4343404.0 | -4343.404
0.00101325 | 101.325 | 2.4 | 0 | 675 | -3770149.8 | -3770.15
0.00101325 | 101.325 | 2.4 | 0 | 700 | -3135948.6 | -3135.949
0.00101325 | 101.325 | 2.4 | 0 | 725 | -2512712.8 | -2512.713
0.00101325 | 101.325 | 2.4 | 0 | 750 | -1999930.9 | -1999.931
0.00101325 | 101.325 | 2.4 | 0 | 775 | -1645745.1 | -1645.745
0.00101325 | 101.325 | 2.4 | 0 | 800 | -1422437.5 | -1422.438
0.00101325 | 101.325 | 2.4 | 0 | 825 | -1277697.8 | -1277.698
0.00101325 | 101.325 | 2.4 | 0 | 850 | -1173184.52 | -1173.18452
0.00101325 | 101.325 | 2.4 | 0 | 875 | -1088105.5 | -1088.105
0.00101325 | 101.325 | 2.4 | 0 | 900 | -1012341.0 | -1012.341
0.00101325 | 101.325 | 2.4 | 0 | 925 | -941082.3 | -941.0823
0.00101325 | 101.325 | 2.4 | 0 | 950 | -872015.2 | -872.0152
0.00101325 | 101.325 | 2.4 | 0 | 975 | -803994 | -803.994
0.00101325 | 101.325 | 2.4 | 0 | 1000 | -736430 | -736.43
0.00101325 | 101.325 | 2.4 | 0 | 1025 | -669023.1 | -669.0231
0.00101325 | 101.325 | 2.4 | 0 | 1050 | -601616.3 | -601.6163
0.00101325 | 101.325 | 2.4 | 0 | 1075 | -534112.5 | -534.1125
0.00101325 | 101.325 | 2.4 | 0 | 1100 | -466454.3 | -466.4543
0.00101325 | 101.325 | 2.4 | 0 | 1125 | -398606 | -398.606
0.00101325 | 101.325 | 2.4 | 0 | 1150 | -330544 | -330.544
0.00101325 | 101.325 | 2.4 | 0 | 1175 | -262251.4 | -262.2514
0.00101325 | 101.325 | 2.4 | 0 | 1200 | -193714 | -193.714
0.00101325 | 101.325 | 2.4 | 0 | 1225 | -124918.8 | -124.9188
0.00101325 | 101.325 | 2.4 | 0 | 1250 | -55851.73 | -55.85173
0.00101325 | 101.325 | 2.4 | 0 | 1275 | 13503.72 | 13.50372
0.00101325 | 101.325 | 2.4 | 0 | 1300 | 83167.76 | 83.16776
0.00101325 | 101.325 | 2.4 | 0 | 1325 | 153165.9652 | 153.1659652
0.00101325 | 101.325 | 2.4 | 0 | 1350 | 223530.9 | 223.5309
0.00101325 | 101.325 | 2.4 | 0 | 1375 | 294303.9 | 294.3039
0.00101325 | 101.325 | 2.4 | 0 | 1400 | 365537.4 | 365.5374
0.00101325 | 101.325 | 2.4 | 0 | 1425 | 437297.4 | 437.2974
0.00101325 | 101.325 | 2.4 | 0 | 1450 | 509666.1 | 509.6661
0.00101325 | 101.325 | 2.4 | 0 | 1475 | 582745.4 | 582.7454
0.00101325 | 101.325 | 2.4 | 0 | 1500 | 656660.3 | 656.6603
0.00101325 | 101.325 | 2.4 | 0 | 1525 | 731563 | 731.563
0.00101325 | 101.325 | 2.4 | 0 | 1550 | 807637.8 | 807.6378
0.00101325 | 101.325 | 2.4 | 0 | 1575 | 885105.4 | 885.1054
0.00101325 | 101.325 | 2.4 | 0 | 1600 | 964228.9 | 964.2289
0.00101325 | 101.325 | 2.4 | 0 | 1625 | 1045319.4 | 1045.319
0.00101325 | 101.325 | 2.4 | 0 | 1650 | 1128742.7 | 1128.743
0.00101325 | 101.325 | 2.4 | 0 | 1675 | 1214925.4 | 1214.925
0.00101325 | 101.325 | 2.4 | 0 | 1700 | 1304362.8 | 1304.363
0.00101325 | 101.325 | 2.4 | 0 | 1725 | 1397625.6 | 1397.626
0.00101325 | 101.325 | 2.4 | 0 | 1750 | 1495368.4 | 1495.368
0.00101325 | 101.325 | 2.4 | 0 | 1775 | 1598336.9 | 1598.337
0.00101325 | 101.325 | 2.4 | 0 | 1800 | 1707376.5 | 1707.377
0.00101325 | 101.325 | 2.4 | 0 | 1825 | 1823440.0 | 1823.44
0.00101325 | 101.325 | 2.4 | 0 | 1850 | 1947595.1 | 1947.595
0.00101325 | 101.325 | 2.4 | 0 | 1875 | 2081032.6 | 2081.033
0.00101325 | 101.325 | 2.4 | 0 | 1900 | 2225072.6 | 2225.073
0.00101325 | 101.325 | 2.4 | 0 | 1925 | 2381171.0 | 2381.171
0.00101325 | 101.325 | 2.4 | 0 | 1950 | 2550924.4 | 2550.924
0.00101325 | 101.325 | 2.4 | 0 | 1975 | 2736073.2 | 2736.073
0.00101325 | 101.325 | 2.4 | 0 | 2000 | 2938503.954 | 2938.503954
0.00101325 | 101.325 | 2.4 | 0 | 2025 | 3160247.8 | 3160.248
0.00101325 | 101.325 | 2.4 | 0 | 2050 | 3403476.9 | 3403.477
0.00101325 | 101.325 | 2.4 | 0 | 2075 | 3670496.6 | 3670.497
0.00101325 | 101.325 | 2.4 | 0 | 2100 | 3963732.554 | 3963.732554
0.00101325 | 101.325 | 2.4 | 0 | 2125 | 4285712.8 | 4285.713
0.00101325 | 101.325 | 2.4 | 0 | 2150 | 4639041.6 | 4639.042
0.00101325 | 101.325 | 2.4 | 0 | 2175 | 5026365.5 | 5026.366
0.00101325 | 101.325 | 2.4 | 0 | 2200 | 5450328.8 | 5450.329
0.00101325 | 101.325 | 2.4 | 0 | 2225 | 5913516.7 | 5913.517
0.00101325 | 101.325 | 2.4 | 0 | 2250 | 6418385.1 | 6418.385
0.00101325 | 101.325 | 2.4 | 0 | 2275 | 6967175.1 | 6967.175
0.00101325 | 101.325 | 2.4 | 0 | 2300 | 7561810.5 | 7561.81
0.00101325 | 101.325 | 2.4 | 0 | 2325 | 8203779.6 | 8203.78
0.00101325 | 101.325 | 2.4 | 0 | 2350 | 8894002.0 | 8894.002
0.00101325 | 101.325 | 2.4 | 0 | 2375 | 9632683.8 | 9632.684
0.00101325 | 101.325 | 2.4 | 0 | 2400 | 10419169.4 | 10419.17
0.00101325 | 101.325 | 2.4 | 0 | 2425 | 11251799.5 | 11251.8
0.00101325 | 101.325 | 2.4 | 0 | 2450 | 12127790.4 | 12127.79
0.00101325 | 101.325 | 2.4 | 0 | 2475 | 13043153.8 | 13043.15
0.00101325 | 101.325 | 2.4 | 0 | 2500 | 13992677.4 | 13992.68
0.00101325 | 101.325 | 2.4 | 0 | 2525 | 14969986.4 | 14969.99
0.00101325 | 101.325 | 2.4 | 0 | 2550 | 15967701.3 | 15967.7
0.00101325 | 101.325 | 2.4 | 0 | 2575 | 16977695.4 | 16977.7
0.00101325 | 101.325 | 2.4 | 0 | 2600 | 17991440.9 | 17991.44
0.00101325 | 101.325 | 2.4 | 0 | 2625 | 19000410.7 | 19000.41
0.00101325 | 101.325 | 2.4 | 0 | 2650 | 19996486.8 | 19996.49
0.00101325 | 101.325 | 2.4 | 0 | 2675 | 20972308.6 | 20972.31
0.00101325 | 101.325 | 2.4 | 0 | 2700 | 21921492.9 | 21921.49
0.00101325 | 101.325 | 2.4 | 0 | 2725 | 22838665.9 | 22838.67
0.00101325 | 101.325 | 2.4 | 0.04830151 | 2750 | 23719269.7 | 23719.27
0.00101325 | 101.325 | 2.4 | 0.1643715 | 2775 | 24559151.3 | 24559.1513
0.00101325 | 101.325 | 2.4 | 0.3230841 | 2800 | 25353993.5 | 25353.99
0.00101325 | 101.325 | 2.4 | 0.540626 | 2825 | 26098718.1 | 26098.72
0.00101325 | 101.325 | 2.4 | 0.8401476 | 2850 | 26787059.13 | 26787.05913
0.00101325 | 101.325 | 2.4 | 1.255705 | 2875 | 27411533.4 | 27411.53
0.00101325 | 101.325 | 2.4 | 1.839301 | 2900 | 27963991.6 | 27963.99
0.00101325 | 101.325 | 2.4 | 2.674314 | 2925 | 28436763.7 | 28436.76
0.00101325 | 101.325 | 2.4 | 3.903359 | 2950 | 28824151.2 | 28824.15
0.00101325 | 101.325 | 2.4 | 5.792539 | 2975 | 29123782.7 | 29123.78
0.00101325 | 101.325 | 2.4 | 8.903036 | 3000 | 29337282.8 | 29337.28
0.00101325 | 101.325 | 2.4 | 14.65921 | 3025 | 29469861.0 | 29469.86
0.00101325 | 101.325 | 2.4 | 28.04748 | 3050 | 29528554.98 | 29528.55498
0.00101325 | 101.325 | 2.4 | 87.145 | 3075 | 29517429.19 | 29517.42919
0.00101325 | 101.325 | 2.4 | 87.145 | 3100 | 29517429.19 | 29517.42919
0.00101325 | 101.325 | 2.4 | 87.145 | 3125 | 29517429.19 | 29517.42919
0.00101325 | 101.325 | 2.4 | 87.145 | 3150 | 29517429.19 | 29517.42919
0.00101325 | 101.325 | 2.4 | 87.145 | 3175 | 29517429.19 | 29517.42919
0.00101325 | 101.325 | 2.4 | 87.145 | 3200 | 29517429.19 | 29517.42919
0.00101325 | 101.325 | 2.4 | 87.145 | 3225 | 29517429.19 | 29517.42919
0.00101325 | 101.325 | 2.4 | 87.145 | 3250 | 29517429.19 | 29517.42919
0.00101325 | 101.325 | 2.4 | 87.145 | 3275 | 29517429.19 | 29517.42919
0.00101325 | 101.325 | 2.4 | 87.145 | 3300 | 29517429.19 | 29517.42919
0.00101325 | 101.325 | 2.4 | 87.145 | 3325 | 29517429.19 | 29517.42919
0.00101325 | 101.325 | 2.4 | 87.145 | 3350 | 29517429.19 | 29517.42919
0.00101325 | 101.325 | 2.4 | 87.145 | 3375 | 29517429.19 | 29517.42919
0.00101325 | 101.325 | 2.4 | 87.145 | 3400 | 29517429.19 | 29517.42919
0.00101325 | 101.325 | 2.4 | 87.145 | 3425 | 29517429.19 | 29517.42919
0.00101325 | 101.325 | 2.4 | 87.145 | 3450 | 29517429.19 | 29517.42919
0.00101325 | 101.325 | 2.4 | 87.145 | 3475 | 29517429.19 | 29517.42919
0.00101325 | 101.325 | 2.4 | 87.145 | 3500 | 29517429.19 | 29517.42919
0.00101325 | 101.325 | 2.4 | 87.145 | 3525 | 29517429.19 | 29517.42919
0.00101325 | 101.325 | 2.4 | 87.145 | 3550 | 29517429.19 | 29517.42919
0.00101325 | 101.325 | 2.4 | 87.145 | 3575 | 29517429.19 | 29517.42919
0.00101325 | 101.325 | 2.4 | 87.145 | 3600 | 29517429.19 | 29517.42919
0.00101325 | 101.325 | 2.4 | 87.145 | 3625 | 29517429.19 | 29517.42919
0.00101325 | 101.325 | 2.4 | 87.145 | 3650 | 29517429.19 | 29517.42919
0.00101325 | 101.325 | 2.4 | 87.145 | 3675 | 29517429.19 | 29517.42919
0.00101325 | 101.325 | 2.4 | 87.145 | 3700 | 29517429.19 | 29517.42919
0.00101325 | 101.325 | 2.4 | 87.145 | 3725 | 29517429.19 | 29517.42919
0.00101325 | 101.325 | 2.4 | 87.145 | 3750 | 29517429.19 | 29517.42919
0.00101325 | 101.325 | 2.4 | 87.145 | 3775 | 29517429.19 | 29517.42919
0.00101325 | 101.325 | 2.4 | 87.145 | 3800 | 29517429.19 | 29517.42919
0.00101325 | 101.325 | 2.4 | 87.145 | 3825 | 29517429.19 | 29517.42919
0.00101325 | 101.325 | 2.4 | 87.145 | 3850 | 29517429.19 | 29517.42919
0.00101325 | 101.325 | 2.4 | 87.145 | 3875 | 29517429.19 | 29517.42919
0.00101325 | 101.325 | 2.4 | 87.145 | 3900 | 29517429.19 | 29517.42919
0.00101325 | 101.325 | 2.4 | 87.145 | 3925 | 29517429.19 | 29517.42919
0.00101325 | 101.325 | 2.4 | 87.145 | 3950 | 29517429.19 | 29517.42919
0.00101325 | 101.325 | 2.4 | 87.145 | 3975 | 29517429.19 | 29517.42919
0.00101325 | 101.325 | 2.4 | 87.145 | 4000 | 29517429.19 | 29517.42919
0.00101325 | 101.325 | 1.9 | 0 | 250 | -7081753.006 | -7081.753006
0.00101325 | 101.325 | 1.9 | 0 | 275 | -7025513.7 | -7025.514
0.00101325 | 101.325 | 1.9 | 0 | 300 | -6962407.6 | -6962.408
0.00101325 | 101.325 | 1.9 | 0 | 325 | -6892624.3 | -6892.624
0.00101325 | 101.325 | 1.9 | 0 | 350 | -6816995.2 | -6816.995
0.00101325 | 101.325 | 1.9 | 0 | 375 | -6736309.1 | -6736.309
0.00101325 | 101.325 | 1.9 | 0 | 400 | -6650441.372 | -6650.441372
0.00101325 | 101.325 | 1.9 | 0 | 425 | -6557390.6 | -6557.391
0.00101325 | 101.325 | 1.9 | 0 | 450 | -6452171.4 | -6452.171
0.00101325 | 101.325 | 1.9 | 0 | 475 | -6325582.5 | -6325.582
0.00101325 | 101.325 | 1.9 | 0 | 500 | -6163683.1 | -6163.683
0.00101325 | 101.325 | 1.9 | 0 | 525 | -5950746.816 | -5950.746816
0.00101325 | 101.325 | 1.9 | 0 | 550 | -5678228.8 | -5678.229
0.00101325 | 101.325 | 1.9 | 0 | 575 | -5352420.9 | -5352.421
0.00101325 | 101.325 | 1.9 | 0 | 600 | -4986222.9 | -4986.223
0.00101325 | 101.325 | 1.9 | 0 | 625 | -4580883.5 | -4580.884
0.00101325 | 101.325 | 1.9 | 0 | 650 | -4120340.7 | -4120.341
0.00101325 | 101.325 | 1.9 | 0 | 675 | -3587177.9 | -3587.178
0.00101325 | 101.325 | 1.9 | 0 | 700 | -2993975.7 | -2993.976
0.00101325 | 101.325 | 1.9 | 0 | 725 | -2407587.2 | -2407.587
0.00101325 | 101.325 | 1.9 | 0 | 750 | -1922683.9 | -1922.684
0.00101325 | 101.325 | 1.9 | 0 | 775 | -1586675.0 | -1586.675
0.00101325 | 101.325 | 1.9 | 0 | 800 | -1374602.1 | -1374.602
0.00101325 | 101.325 | 1.9 | 0 | 825 | -1237200.2 | -1237.2
0.00101325 | 101.325 | 1.9 | 0 | 850 | -1138063.0 | -1138.063
0.00101325 | 101.325 | 1.9 | 0 | 875 | -1057400.9 | -1057.401
0.00101325 | 101.325 | 1.9 | 0 | 900 | -985580.6 | -985.5806
0.00101325 | 101.325 | 1.9 | 0 | 925 | -918028.6056 | -918.0286056
0.00101325 | 101.325 | 1.9 | 0 | 950 | -852547 | -852.547
0.00101325 | 101.325 | 1.9 | 0 | 975 | -788049.5 | -788.0495
0.00101325 | 101.325 | 1.9 | 0 | 1000 | -723979.3 | -723.9793
0.00101325 | 101.325 | 1.9 | 0 | 1025 | -660052.7 | -660.0527
0.00101325 | 101.325 | 1.9 | 0 | 1050 | -596121.5 | -596.1215
0.00101325 | 101.325 | 1.9 | 0 | 1075 | -532094.6 | -532.0946
0.00101325 | 101.325 | 1.9 | 0 | 1100 | -467918.2 | -467.9182
0.00101325 | 101.325 | 1.9 | 0 | 1125 | -403559.3 | -403.5593
0.00101325 | 101.325 | 1.9 | 0 | 1150 | -338995.8 | -338.9958
0.00101325 | 101.325 | 1.9 | 0 | 1175 | -274212 | -274.212
0.00101325 | 101.325 | 1.9 | 0 | 1200 | -209194.9043 | -209.1949043
0.00101325 | 101.325 | 1.9 | 0 | 1225 | -143932.3 | -143.9323
0.00101325 | 101.325 | 1.9 | 0 | 1250 | -78410.95 | -78.41095
0.00101325 | 101.325 | 1.9 | 0 | 1275 | -12615.57 | -12.61557
0.00101325 | 101.325 | 1.9 | 0 | 1300 | 53472.87 | 53.47287
0.00101325 | 101.325 | 1.9 | 0 | 1325 | 119878.3 | 119.8783
0.00101325 | 101.325 | 1.9 | 0 | 1350 | 186631.4 | 186.6314
0.00101325 | 101.325 | 1.9 | 0 | 1375 | 253770.8 | 253.7708
0.00101325 | 101.325 | 1.9 | 0 | 1400 | 321345.6 | 321.3456
0.00101325 | 101.325 | 1.9 | 0 | 1425 | 389417.5 | 389.4175
0.00101325 | 101.325 | 1.9 | 0 | 1450 | 458063.5 | 458.0635
0.00101325 | 101.325 | 1.9 | 0 | 1475 | 527378.6 | 527.3786
0.00101325 | 101.325 | 1.9 | 0 | 1500 | 597479.5 | 597.4795
0.00101325 | 101.325 | 1.9 | 0 | 1525 | 668508.3 | 668.5083
0.00101325 | 101.325 | 1.9 | 0 | 1550 | 740636.6 | 740.6366
0.00101325 | 101.325 | 1.9 | 0 | 1575 | 814069.9567 | 814.0699567
0.00101325 | 101.325 | 1.9 | 0 | 1600 | 889053.3651 | 889.0533651
0.00101325 | 101.325 | 1.9 | 0 | 1625 | 965876.3 | 965.8763
0.00101325 | 101.325 | 1.9 | 0 | 1650 | 1044878.8 | 1044.879
0.00101325 | 101.325 | 1.9 | 0 | 1675 | 1126457.5 | 1126.458
0.00101325 | 101.325 | 1.9 | 0 | 1700 | 1211072.6 | 1211.073
0.00101325 | 101.325 | 1.9 | 0 | 1725 | 1299254.2 | 1299.254
0.00101325 | 101.325 | 1.9 | 0 | 1750 | 1391609.9 | 1391.61
0.00101325 | 101.325 | 1.9 | 0 | 1775 | 1488831.8 | 1488.832
0.00101325 | 101.325 | 1.9 | 0 | 1800 | 1591704.1 | 1591.704
0.00101325 | 101.325 | 1.9 | 0 | 1825 | 1701110.1 | 1701.11
0.00101325 | 101.325 | 1.9 | 0 | 1850 | 1818039.4 | 1818.039
0.00101325 | 101.325 | 1.9 | 0 | 1875 | 1943594.9 | 1943.595
0.00101325 | 101.325 | 1.9 | 0 | 1900 | 2078998.6 | 2078.999
0.00101325 | 101.325 | 1.9 | 0 | 1925 | 2225597.4 | 2225.597
0.00101325 | 101.325 | 1.9 | 0 | 1950 | 2384867.1 | 2384.867
0.00101325 | 101.325 | 1.9 | 0 | 1975 | 2558415.4 | 2558.415
0.00101325 | 101.325 | 1.9 | 0 | 2000 | 2747982.9 | 2747.983
0.00101325 | 101.325 | 1.9 | 0 | 2025 | 2955441.9 | 2955.442
0.00101325 | 101.325 | 1.9 | 0 | 2050 | 3182791.8 | 3182.792
0.00101325 | 101.325 | 1.9 | 0 | 2075 | 3432151.5 | 3432.152
0.00101325 | 101.325 | 1.9 | 0 | 2100 | 3705746.6 | 3705.747
0.00101325 | 101.325 | 1.9 | 0 | 2125 | 4005891.3 | 4005.891
0.00101325 | 101.325 | 1.9 | 0 | 2150 | 4334963.9 | 4334.964
0.00101325 | 101.325 | 1.9 | 0 | 2175 | 4695373.5 | 4695.374
0.00101325 | 101.325 | 1.9 | 0 | 2200 | 5089517.833 | 5089.517833
0.00101325 | 101.325 | 1.9 | 0 | 2225 | 5519729.4 | 5519.729
0.00101325 | 101.325 | 1.9 | 0 | 2250 | 5988209.4 | 5988.209
0.00101325 | 101.325 | 1.9 | 0 | 2275 | 6496948.146 | 6496.948146
0.00101325 | 101.325 | 1.9 | 0 | 2300 | 7047629.8 | 7047.63
0.00101325 | 101.325 | 1.9 | 0 | 2325 | 7641524.5 | 7641.525
0.00101325 | 101.325 | 1.9 | 0 | 2350 | 8279366.8 | 8279.367
0.00101325 | 101.325 | 1.9 | 0 | 2375 | 8961227.012 | 8961.227012
0.00101325 | 101.325 | 1.9 | 0 | 2400 | 9686380.8 | 9686.381
0.00101325 | 101.325 | 1.9 | 0 | 2425 | 10453189.0 | 10453.19
0.00101325 | 101.325 | 1.9 | 0 | 2450 | 11259001.7 | 11259
0.00101325 | 101.325 | 1.9 | 0 | 2475 | 12100104.0 | 12100.1
0.00101325 | 101.325 | 1.9 | 0 | 2500 | 12971724.8 | 12971.72
0.00101325 | 101.325 | 1.9 | 0 | 2525 | 13868126.6 | 13868.13
0.00101325 | 101.325 | 1.9 | 0 | 2550 | 14782788.9 | 14782.79
0.00101325 | 101.325 | 1.9 | 0 | 2575 | 15708692.0 | 15708.69
0.00101325 | 101.325 | 1.9 | 0 | 2600 | 16638684.9 | 16638.68
0.00101325 | 101.325 | 1.9 | 0 | 2625 | 17565912.0 | 17565.91
0.00101325 | 101.325 | 1.9 | 0 | 2650 | 18484246.2 | 18484.25
0.00101325 | 101.325 | 1.9 | 0 | 2675 | 19388669.0 | 19388.67
0.00101325 | 101.325 | 1.9 | 0 | 2700 | 20275525.54 | 20275.52554
0.00101325 | 101.325 | 1.9 | 0.01958071 | 2725 | 21142587.86 | 21142.58786
0.00101325 | 101.325 | 1.9 | 0.08912904 | 2750 | 21988870.8 | 21988.87
0.00101325 | 101.325 | 1.9 | 0.1840323 | 2775 | 22814169.1 | 22814.17
0.00101325 | 101.325 | 1.9 | 0.3137039 | 2800 | 23618323.0 | 23618.32
0.00101325 | 101.325 | 1.9 | 0.4913283 | 2825 | 24400282.6 | 24400.28
0.00101325 | 101.325 | 1.9 | 0.7357634 | 2850 | 25157123.9 | 25157.12
0.00101325 | 101.325 | 1.9 | 1.074755 | 2875 | 25883266.0 | 25883.27
0.00101325 | 101.325 | 1.9 | 1.550677 | 2900 | 26570201.0 | 26570.2
0.00101325 | 101.325 | 1.9 | 2.231491 | 2925 | 27207000.9 | 27207
0.00101325 | 101.325 | 1.9 | 3.233472 | 2950 | 27781662.97 | 27781.66297
0.00101325 | 101.325 | 1.9 | 4.773663 | 2975 | 28283010.6 | 28283.01
0.00101325 | 101.325 | 1.9 | 7.309997 | 3000 | 28702547.2 | 28702.55
0.00101325 | 101.325 | 1.9 | 12.0055 | 3025 | 29035511.92 | 29035.51192
0.00101325 | 101.325 | 1.9 | 22.93555 | 3050 | 29280320.6 | 29280.32
0.00101325 | 101.325 | 1.9 | 71.28057 | 3075 | 29433824.3 | 29433.82
0.00101325 | 101.325 | 1.9 | 71.28057 | 3100 | 29433824.3 | 29433.82
0.00101325 | 101.325 | 1.9 | 71.28057 | 3125 | 29433824.3 | 29433.82
0.00101325 | 101.325 | 1.9 | 71.28057 | 3150 | 29433824.3 | 29433.82
0.00101325 | 101.325 | 1.9 | 71.28057 | 3175 | 29433824.3 | 29433.82
0.00101325 | 101.325 | 1.9 | 71.28057 | 3200 | 29433824.3 | 29433.82
0.00101325 | 101.325 | 1.9 | 71.28057 | 3225 | 29433824.3 | 29433.82
0.00101325 | 101.325 | 1.9 | 71.28057 | 3250 | 29433824.3 | 29433.82
0.00101325 | 101.325 | 1.9 | 71.28057 | 3275 | 29433824.3 | 29433.82
0.00101325 | 101.325 | 1.9 | 71.28057 | 3300 | 29433824.3 | 29433.82
0.00101325 | 101.325 | 1.9 | 71.28057 | 3325 | 29433824.3 | 29433.82
0.00101325 | 101.325 | 1.9 | 71.28057 | 3350 | 29433824.3 | 29433.82
0.00101325 | 101.325 | 1.9 | 71.28057 | 3375 | 29433824.3 | 29433.82
0.00101325 | 101.325 | 1.9 | 71.28057 | 3400 | 29433824.3 | 29433.82
0.00101325 | 101.325 | 1.9 | 71.28057 | 3425 | 29433824.3 | 29433.82
0.00101325 | 101.325 | 1.9 | 71.28057 | 3450 | 29433824.3 | 29433.82
0.00101325 | 101.325 | 1.9 | 71.28057 | 3475 | 29433824.3 | 29433.82
0.00101325 | 101.325 | 1.9 | 71.28057 | 3500 | 29433824.3 | 29433.82
0.00101325 | 101.325 | 1.9 | 71.28057 | 3525 | 29433824.3 | 29433.82
0.00101325 | 101.325 | 1.9 | 71.28057 | 3550 | 29433824.3 | 29433.82
0.00101325 | 101.325 | 1.9 | 71.28057 | 3575 | 29433824.3 | 29433.82
0.00101325 | 101.325 | 1.9 | 71.28057 | 3600 | 29433824.3 | 29433.82
0.00101325 | 101.325 | 1.9 | 71.28057 | 3625 | 29433824.3 | 29433.82
0.00101325 | 101.325 | 1.9 | 71.28057 | 3650 | 29433824.3 | 29433.82
0.00101325 | 101.325 | 1.9 | 71.28057 | 3675 | 29433824.3 | 29433.82
0.00101325 | 101.325 | 1.9 | 71.28057 | 3700 | 29433824.3 | 29433.82
0.00101325 | 101.325 | 1.9 | 71.28057 | 3725 | 29433824.3 | 29433.82
0.00101325 | 101.325 | 1.9 | 71.28057 | 3750 | 29433824.3 | 29433.82
0.00101325 | 101.325 | 1.9 | 71.28057 | 3775 | 29433824.3 | 29433.82
0.00101325 | 101.325 | 1.9 | 71.28057 | 3800 | 29433824.3 | 29433.82
0.00101325 | 101.325 | 1.9 | 71.28057 | 3825 | 29433824.3 | 29433.82
0.00101325 | 101.325 | 1.9 | 71.28057 | 3850 | 29433824.3 | 29433.82
0.00101325 | 101.325 | 1.9 | 71.28057 | 3875 | 29433824.3 | 29433.82
0.00101325 | 101.325 | 1.9 | 71.28057 | 3900 | 29433824.3 | 29433.82
0.00101325 | 101.325 | 1.9 | 71.28057 | 3925 | 29433824.3 | 29433.82
0.00101325 | 101.325 | 1.9 | 71.28057 | 3950 | 29433824.3 | 29433.82
0.00101325 | 101.325 | 1.9 | 71.28057 | 3975 | 29433824.3 | 29433.82
0.00101325 | 101.325 | 1.9 | 71.28057 | 4000 | 29433824.3 | 29433.82
0.00101325 | 101.325 | 1.5 | 0 | 250 | -6731120.8 | -6731.121
0.00101325 | 101.325 | 1.5 | 0 | 275 | -6675622.1 | -6675.622
0.00101325 | 101.325 | 1.5 | 0 | 300 | -6613196.9 | -6613.197
0.00101325 | 101.325 | 1.5 | 0 | 325 | -6544125.1 | -6544.125
0.00101325 | 101.325 | 1.5 | 0 | 350 | -6469257.9 | -6469.258
0.00101325 | 101.325 | 1.5 | 0 | 375 | -6389249.5 | -6389.249
0.00101325 | 101.325 | 1.5 | 0 | 400 | -6303658.8 | -6303.659
0.00101325 | 101.325 | 1.5 | 0 | 425 | -6210040.9 | -6210.041
0.00101325 | 101.325 | 1.5 | 0 | 450 | -6103016.672 | -6103.016672
0.00101325 | 101.325 | 1.5 | 0 | 475 | -5973459.0 | -5973.459
0.00101325 | 101.325 | 1.5 | 0 | 500 | -5808752.8 | -5808.753
0.00101325 | 101.325 | 1.5 | 0 | 525 | -5596503.6 | -5596.504
0.00101325 | 101.325 | 1.5 | 0 | 550 | -5332591.2 | -5332.591
0.00101325 | 101.325 | 1.5 | 0 | 575 | -5025557.0 | -5025.557
0.00101325 | 101.325 | 1.5 | 0 | 600 | -4686749.8 | -4686.75
0.00101325 | 101.325 | 1.5 | 0 | 625 | -4314591.2 | -4314.591
0.00101325 | 101.325 | 1.5 | 0 | 650 | -3891439.877 | -3891.439877
0.00101325 | 101.325 | 1.5 | 0 | 675 | -3399040.72 | -3399.04072
0.00101325 | 101.325 | 1.5 | 0 | 700 | -2847580.5 | -2847.581
0.00101325 | 101.325 | 1.5 | 0 | 725 | -2298871.0 | -2298.871
0.00101325 | 101.325 | 1.5 | 0 | 750 | -1842612.7 | -1842.613
0.00101325 | 101.325 | 1.5 | 0 | 775 | -1525352.9 | -1525.353
0.00101325 | 101.325 | 1.5 | 0 | 800 | -1324901.8 | -1324.902
0.00101325 | 101.325 | 1.5 | 0 | 825 | -1195106.9 | -1195.107
0.00101325 | 101.325 | 1.5 | 0 | 850 | -1101551.3 | -1101.551
0.00101325 | 101.325 | 1.5 | 0 | 875 | -1025478.6 | -1025.479
0.00101325 | 101.325 | 1.5 | 0 | 900 | -957758.1 | -957.7581
0.00101325 | 101.325 | 1.5 | 0 | 925 | -894059.7 | -894.0597
0.00101325 | 101.325 | 1.5 | 0 | 950 | -832306 | -832.306
0.00101325 | 101.325 | 1.5 | 0 | 975 | -771472.3 | -771.4723
0.00101325 | 101.325 | 1.5 | 0 | 1000 | -711034.7 | -711.0347
0.00101325 | 101.325 | 1.5 | 0 | 1025 | -650726.7 | -650.7267
0.00101325 | 101.325 | 1.5 | 0 | 1050 | -590409.2 | -590.4092
0.00101325 | 101.325 | 1.5 | 0 | 1075 | -529997.5 | -529.9975
0.00101325 | 101.325 | 1.5 | 0 | 1100 | -469441.7 | -469.4417
0.00101325 | 101.325 | 1.5 | 0 | 1125 | -408711.2 | -408.7112
0.00101325 | 101.325 | 1.5 | 0 | 1150 | -347785.7 | -347.7857
0.00101325 | 101.325 | 1.5 | 0 | 1175 | -286651 | -286.651
0.00101325 | 101.325 | 1.5 | 0 | 1200 | -225294.9 | -225.2949
0.00101325 | 101.325 | 1.5 | 0 | 1225 | -163706.4264 | -163.7064264
0.00101325 | 101.325 | 1.5 | 0 | 1250 | -101873.3 | -101.8733
0.00101325 | 101.325 | 1.5 | 0 | 1275 | -39781.42 | -39.78142
0.00101325 | 101.325 | 1.5 | 0 | 1300 | 22586.92827 | 22.58692827
0.00101325 | 101.325 | 1.5 | 0 | 1325 | 85253.95 | 85.25395
0.00101325 | 101.325 | 1.5 | 0 | 1350 | 148248 | 148.248
0.00101325 | 101.325 | 1.5 | 0 | 1375 | 211605 | 211.605
0.00101325 | 101.325 | 1.5 | 0 | 1400 | 275370.4 | 275.3704
0.00101325 | 101.325 | 1.5 | 0 | 1425 | 339601.5 | 339.6015
0.00101325 | 101.325 | 1.5 | 0 | 1450 | 404369.4 | 404.3694
0.00101325 | 101.325 | 1.5 | 0 | 1475 | 469762.1045 | 469.7621045
0.00101325 | 101.325 | 1.5 | 0 | 1500 | 535887.3 | 535.8873
0.00101325 | 101.325 | 1.5 | 0 | 1525 | 602876.3 | 602.8763
0.00101325 | 101.325 | 1.5 | 0 | 1550 | 670887.3 | 670.8873
0.00101325 | 101.325 | 1.5 | 0 | 1575 | 740110.1 | 740.1101
0.00101325 | 101.325 | 1.5 | 0 | 1600 | 810770.3 | 810.7703
0.00101325 | 101.325 | 1.5 | 0 | 1625 | 883134.7 | 883.1347
0.00101325 | 101.325 | 1.5 | 0 | 1650 | 957516.2 | 957.5162
0.00101325 | 101.325 | 1.5 | 0 | 1675 | 1034280.1 | 1034.28
0.00101325 | 101.325 | 1.5 | 0 | 1700 | 1113849.4 | 1113.849
0.00101325 | 101.325 | 1.5 | 0 | 1725 | 1196711.592 | 1196.711592
0.00101325 | 101.325 | 1.5 | 0 | 1750 | 1283425.1 | 1283.425
0.00101325 | 101.325 | 1.5 | 0 | 1775 | 1374625.8 | 1374.626
0.00101325 | 101.325 | 1.5 | 0 | 1800 | 1471033.6 | 1471.034
0.00101325 | 101.325 | 1.5 | 0 | 1825 | 1573458.9 | 1573.459
0.00101325 | 101.325 | 1.5 | 0 | 1850 | 1682809.742 | 1682.809742
0.00101325 | 101.325 | 1.5 | 0 | 1875 | 1800096.787 | 1800.096787
0.00101325 | 101.325 | 1.5 | 0 | 1900 | 1926439.5 | 1926.44
0.00101325 | 101.325 | 1.5 | 0 | 1925 | 2063070.7 | 2063.071
0.00101325 | 101.325 | 1.5 | 0 | 1950 | 2211340.0 | 2211.34
0.00101325 | 101.325 | 1.5 | 0 | 1975 | 2372716.2 | 2372.716
0.00101325 | 101.325 | 1.5 | 0 | 2000 | 2548787.707 | 2548.787707
0.00101325 | 101.325 | 1.5 | 0 | 2025 | 2741260.7 | 2741.261
0.00101325 | 101.325 | 1.5 | 0 | 2050 | 2951954.5 | 2951.955
0.00101325 | 101.325 | 1.5 | 0 | 2075 | 3182793.5 | 3182.793
0.00101325 | 101.325 | 1.5 | 0 | 2100 | 3435794.5 | 3435.794
0.00101325 | 101.325 | 1.5 | 0 | 2125 | 3713049.2 | 3713.049
0.00101325 | 101.325 | 1.5 | 0 | 2150 | 4016700.4 | 4016.7
0.00101325 | 101.325 | 1.5 | 0 | 2175 | 4348910.1 | 4348.91
0.00101325 | 101.325 | 1.5 | 0 | 2200 | 4711819.5 | 4711.819
0.00101325 | 101.325 | 1.5 | 0 | 2225 | 5107498.6 | 5107.499
0.00101325 | 101.325 | 1.5 | 0 | 2250 | 5537884.3 | 5537.884
0.00101325 | 101.325 | 1.5 | 0 | 2275 | 6004706.8 | 6004.707
0.00101325 | 101.325 | 1.5 | 0 | 2300 | 6509402.7 | 6509.403
0.00101325 | 101.325 | 1.5 | 0 | 2325 | 7053016.5 | 7053.016
0.00101325 | 101.325 | 1.5 | 0 | 2350 | 7636092.8 | 7636.093
0.00101325 | 101.325 | 1.5 | 0 | 2375 | 8258563.2 | 8258.563
0.00101325 | 101.325 | 1.5 | 0 | 2400 | 8919634.7 | 8919.635
0.00101325 | 101.325 | 1.5 | 0 | 2425 | 9617691.7 | 9617.692
0.00101325 | 101.325 | 1.5 | 0 | 2450 | 10350224.3 | 10350.22
0.00101325 | 101.325 | 1.5 | 0 | 2475 | 11113801.1 | 11113.8
0.00101325 | 101.325 | 1.5 | 0 | 2500 | 11904104.1 | 11904.1
0.00101325 | 101.325 | 1.5 | 0 | 2525 | 12716044.4 | 12716.04
0.00101325 | 101.325 | 1.5 | 0 | 2550 | 13543969.5 | 13543.97
0.00101325 | 101.325 | 1.5 | 0 | 2575 | 14381966.7 | 14381.97
0.00101325 | 101.325 | 1.5 | 0 | 2600 | 15224248.8 | 15224.25
0.00101325 | 101.325 | 1.5 | 0 | 2625 | 16065596.8 | 16065.6
0.00101325 | 101.325 | 1.5 | 0 | 2650 | 16901812.6 | 16901.81
0.00101325 | 101.325 | 1.5 | 0 | 2675 | 17730124.8 | 17730.12
0.00101325 | 101.325 | 1.5 | 0.02171199 | 2700 | 18549480.1 | 18549.48
0.00101325 | 101.325 | 1.5 | 0.06368723 | 2725 | 19360648.9 | 19360.65
0.00101325 | 101.325 | 1.5 | 0.1208481 | 2750 | 20166077.8 | 20166.0778
0.00101325 | 101.325 | 1.5 | 0.1987739 | 2775 | 20969426.5 | 20969.43
0.00101325 | 101.325 | 1.5 | 0.3051612 | 2800 | 21774750.7 | 21774.75
0.00101325 | 101.325 | 1.5 | 0.4507898 | 2825 | 22585333.9 | 22585.33
0.00101325 | 101.325 | 1.5 | 0.6510796 | 2850 | 23402258.7 | 23402.26
0.00101325 | 101.325 | 1.5 | 0.9287214 | 2875 | 24222940.1 | 24222.94
0.00101325 | 101.325 | 1.5 | 1.31837645 | 2900 | 25039992.1 | 25039.99
0.00101325 | 101.325 | 1.5 | 1.875651 | 2925 | 25840888.3 | 25840.89
0.00101325 | 101.325 | 1.5 | 2.695716 | 2950 | 26608783.6 | 26608.78
0.00101325 | 101.325 | 1.5 | 3.95629 | 2975 | 27324524.0 | 27324.52
0.00101325 | 101.325 | 1.5 | 6.032530871 | 3000 | 27969362.9 | 27969.36
0.00101325 | 101.325 | 1.5 | 9.877902 | 3025 | 28527426.3 | 28527.43
0.00101325 | 101.325 | 1.5 | 18.83695 | 3050 | 28986573.5 | 28986.57
0.00101325 | 101.325 | 1.5 | 58.55494195 | 3075 | 29333979.0 | 29333.98
0.00101325 | 101.325 | 1.5 | 58.55494195 | 3100 | 29333979.0 | 29333.98
0.00101325 | 101.325 | 1.5 | 58.55494195 | 3125 | 29333979.0 | 29333.98
0.00101325 | 101.325 | 1.5 | 58.55494195 | 3150 | 29333979.0 | 29333.98
0.00101325 | 101.325 | 1.5 | 58.55494195 | 3175 | 29333979.0 | 29333.98
0.00101325 | 101.325 | 1.5 | 58.55494195 | 3200 | 29333979.0 | 29333.98
0.00101325 | 101.325 | 1.5 | 58.55494195 | 3225 | 29333979.0 | 29333.98
0.00101325 | 101.325 | 1.5 | 58.55494195 | 3250 | 29333979.0 | 29333.98
0.00101325 | 101.325 | 1.5 | 58.55494195 | 3275 | 29333979.0 | 29333.98
0.00101325 | 101.325 | 1.5 | 58.55494195 | 3300 | 29333979.0 | 29333.98
0.00101325 | 101.325 | 1.5 | 58.55494195 | 3325 | 29333979.0 | 29333.98
0.00101325 | 101.325 | 1.5 | 58.55494195 | 3350 | 29333979.0 | 29333.98
0.00101325 | 101.325 | 1.5 | 58.55494195 | 3375 | 29333979.0 | 29333.98
0.00101325 | 101.325 | 1.5 | 58.55494195 | 3400 | 29333979.0 | 29333.98
0.00101325 | 101.325 | 1.5 | 58.55494195 | 3425 | 29333979.0 | 29333.98
0.00101325 | 101.325 | 1.5 | 58.55494195 | 3450 | 29333979.0 | 29333.98
0.00101325 | 101.325 | 1.5 | 58.55494195 | 3475 | 29333979.0 | 29333.98
0.00101325 | 101.325 | 1.5 | 58.55494195 | 3500 | 29333979.0 | 29333.98
0.00101325 | 101.325 | 1.5 | 58.55494195 | 3525 | 29333979.0 | 29333.98
0.00101325 | 101.325 | 1.5 | 58.55494195 | 3550 | 29333979.0 | 29333.98
0.00101325 | 101.325 | 1.5 | 58.55494195 | 3575 | 29333979.0 | 29333.98
0.00101325 | 101.325 | 1.5 | 58.55494195 | 3600 | 29333979.0 | 29333.98
0.00101325 | 101.325 | 1.5 | 58.55494195 | 3625 | 29333979.0 | 29333.98
0.00101325 | 101.325 | 1.5 | 58.55494195 | 3650 | 29333979.0 | 29333.98
0.00101325 | 101.325 | 1.5 | 58.55494195 | 3675 | 29333979.0 | 29333.98
0.00101325 | 101.325 | 1.5 | 58.55494195 | 3700 | 29333979.0 | 29333.98
0.00101325 | 101.325 | 1.5 | 58.55494195 | 3725 | 29333979.0 | 29333.98
0.00101325 | 101.325 | 1.5 | 58.55494195 | 3750 | 29333979.0 | 29333.98
0.00101325 | 101.325 | 1.5 | 58.55494195 | 3775 | 29333979.0 | 29333.98
0.00101325 | 101.325 | 1.5 | 58.55494195 | 3800 | 29333979.0 | 29333.98
0.00101325 | 101.325 | 1.5 | 58.55494195 | 3825 | 29333979.0 | 29333.98
0.00101325 | 101.325 | 1.5 | 58.55494195 | 3850 | 29333979.0 | 29333.98
0.00101325 | 101.325 | 1.5 | 58.55494195 | 3875 | 29333979.0 | 29333.98
0.00101325 | 101.325 | 1.5 | 58.55494195 | 3900 | 29333979.0 | 29333.98
0.00101325 | 101.325 | 1.5 | 58.55494195 | 3925 | 29333979.0 | 29333.98
0.00101325 | 101.325 | 1.5 | 58.55494195 | 3950 | 29333979.0 | 29333.98
0.00101325 | 101.325 | 1.5 | 58.55494195 | 3975 | 29333979.0 | 29333.98
0.00101325 | 101.325 | 1.5 | 58.55494195 | 4000 | 29333979.0 | 29333.98
0.00101325 | 101.325 | 1.2 | 0 | 250 | -6390364.4 | -6390.364
0.00101325 | 101.325 | 1.2 | 0 | 275 | -6335288.0 | -6335.288
0.00101325 | 101.325 | 1.2 | 0 | 300 | -6273178.4 | -6273.178
0.00101325 | 101.325 | 1.2 | 0 | 325 | -6204476.277 | -6204.476277
0.00101325 | 101.325 | 1.2 | 0 | 350 | -6130121.8 | -6130.122
0.00101325 | 101.325 | 1.2 | 0 | 375 | -6050693.3 | -6050.693
0.00101325 | 101.325 | 1.2 | 0 | 400 | -5965496.3 | -5965.496
0.00101325 | 101.325 | 1.2 | 0 | 425 | -5871734.4 | -5871.734
0.00101325 | 101.325 | 1.2 | 0 | 450 | -5763781.6 | -5763.782
0.00101325 | 101.325 | 1.2 | 0 | 475 | -5632783.5 | -5632.784
0.00101325 | 101.325 | 1.2 | 0 | 500 | -5467593.531 | -5467.593531
0.00101325 | 101.325 | 1.2 | 0 | 525 | -5258921.3 | -5258.921
0.00101325 | 101.325 | 1.2 | 0 | 550 | -5006193.2 | -5006.193
0.00101325 | 101.325 | 1.2 | 0 | 575 | -4719149.6 | -4719.15
0.00101325 | 101.325 | 1.2 | 0 | 600 | -4407251.3 | -4407.251
0.00101325 | 101.325 | 1.2 | 0 | 625 | -4066459.7 | -4066.46
0.00101325 | 101.325 | 1.2 | 0 | 650 | -3678045.2 | -3678.045
0.00101325 | 101.325 | 1.2 | 0 | 675 | -3223309.0 | -3223.309
0.00101325 | 101.325 | 1.2 | 0 | 700 | -2710462.6 | -2710.463
0.00101325 | 101.325 | 1.2 | 0 | 725 | -2196756.4 | -2196.756
0.00101325 | 101.325 | 1.2 | 0 | 750 | -1767233.5 | -1767.234
0.00101325 | 101.325 | 1.2 | 0 | 775 | -1467539.0 | -1467.539
0.00101325 | 101.325 | 1.2 | 0 | 800 | -1278006.7 | -1278.007
0.00101325 | 101.325 | 1.2 | 0 | 825 | -1155373.951 | -1155.373951
0.00101325 | 101.325 | 1.2 | 0 | 850 | -1067081.1 | -1067.081
0.00101325 | 101.325 | 1.2 | 0 | 875 | -995339.1235 | -995.3391235
0.00101325 | 101.325 | 1.2 | 0 | 900 | -931488.9 | -931.4889
0.00101325 | 101.325 | 1.2 | 0 | 925 | -871428.8 | -871.4288
0.00101325 | 101.325 | 1.2 | 0 | 950 | -813194.9 | -813.1949
0.00101325 | 101.325 | 1.2 | 0 | 975 | -755820.6 | -755.8206
0.00101325 | 101.325 | 1.2 | 0 | 1000 | -698813 | -698.813
0.00101325 | 101.325 | 1.2 | 0 | 1025 | -641921.8 | -641.9218
0.00101325 | 101.325 | 1.2 | 0 | 1050 | -585016.6 | -585.0166
0.00101325 | 101.325 | 1.2 | 0 | 1075 | -528018.6 | -528.0186
0.00101325 | 101.325 | 1.2 | 0 | 1100 | -470881.6 | -470.8816
0.00101325 | 101.325 | 1.2 | 0 | 1125 | -413577.3017 | -413.5773017
0.00101325 | 101.325 | 1.2 | 0 | 1150 | -356087.4 | -356.0874
0.00101325 | 101.325 | 1.2 | 0 | 1175 | -298398.7 | -298.3987
0.00101325 | 101.325 | 1.2 | 0 | 1200 | -240500.4 | -240.5004
0.00101325 | 101.325 | 1.2 | 0 | 1225 | -182382.1 | -182.3821
0.00101325 | 101.325 | 1.2 | 0 | 1250 | -124032.9391 | -124.0329391
0.00101325 | 101.325 | 1.2 | 0 | 1275 | -65439.6699 | -65.4396699
0.00101325 | 101.325 | 1.2 | 0 | 1300 | -6586.115 | -6.586115
0.00101325 | 101.325 | 1.2 | 0 | 1325 | 52548.26 | 52.54826
0.00101325 | 101.325 | 1.2 | 0 | 1350 | 111989.6 | 111.9896
0.00101325 | 101.325 | 1.2 | 0 | 1375 | 171771.1 | 171.7711
0.00101325 | 101.325 | 1.2 | 0 | 1400 | 231934.8 | 231.9348
0.00101325 | 101.325 | 1.2 | 0 | 1425 | 292533.5 | 292.5335
0.00101325 | 101.325 | 1.2 | 0 | 1450 | 353632.6 | 353.6326
0.00101325 | 101.325 | 1.2 | 0 | 1475 | 415313.2797 | 415.3132797
0.00101325 | 101.325 | 1.2 | 0 | 1500 | 477674.8 | 477.6748
0.00101325 | 101.325 | 1.2 | 0 | 1525 | 540837.7 | 540.8377
0.00101325 | 101.325 | 1.2 | 0 | 1550 | 604947.7 | 604.9477
0.00101325 | 101.325 | 1.2 | 0 | 1575 | 670179.1 | 670.1791
0.00101325 | 101.325 | 1.2 | 0 | 1600 | 736739 | 736.739
0.00101325 | 101.325 | 1.2 | 0 | 1625 | 804872.4 | 804.8724
0.00101325 | 101.325 | 1.2 | 0 | 1650 | 874866.5 | 874.8665
0.00101325 | 101.325 | 1.2 | 0 | 1675 | 947056.1 | 947.0561
0.00101325 | 101.325 | 1.2 | 0 | 1700 | 1021829.0 | 1021.829
0.00101325 | 101.325 | 1.2 | 0 | 1725 | 1099631.9 | 1099.632
0.00101325 | 101.325 | 1.2 | 0 | 1750 | 1180976.3 | 1180.976
0.00101325 | 101.325 | 1.2 | 0 | 1775 | 1266444.1 | 1266.444
0.00101325 | 101.325 | 1.2 | 0 | 1800 | 1356693.9 | 1356.694
0.00101325 | 101.325 | 1.2 | 0 | 1825 | 1452467.2 | 1452.467
0.00101325 | 101.325 | 1.2 | 0 | 1850 | 1554593.4 | 1554.593
0.00101325 | 101.325 | 1.2 | 0 | 1875 | 1663995.8 | 1663.996
0.00101325 | 101.325 | 1.2 | 0 | 1900 | 1781696.0 | 1781.696
0.00101325 | 101.325 | 1.2 | 0 | 1925 | 1908818.2 | 1908.818
0.00101325 | 101.325 | 1.2 | 0 | 1950 | 2046591.926 | 2046.591926
0.00101325 | 101.325 | 1.2 | 0 | 1975 | 2196353.8 | 2196.354
0.00101325 | 101.325 | 1.2 | 0 | 2000 | 2359547.464 | 2359.547464
0.00101325 | 101.325 | 1.2 | 0 | 2025 | 2537721.2 | 2537.721
0.00101325 | 101.325 | 1.2 | 0 | 2050 | 2732523.117 | 2732.523117
0.00101325 | 101.325 | 1.2 | 0 | 2075 | 2945692.7 | 2945.693
0.00101325 | 101.325 | 1.2 | 0 | 2100 | 3179048.7 | 3179.049
0.00101325 | 101.325 | 1.2 | 0 | 2125 | 3434471.53 | 3434.47153
0.00101325 | 101.325 | 1.2 | 0 | 2150 | 3713880.383 | 3713.880383
0.00101325 | 101.325 | 1.2 | 0 | 2175 | 4019203.1 | 4019.203
0.00101325 | 101.325 | 1.2 | 0 | 2200 | 4352337.9 | 4352.338
0.00101325 | 101.325 | 1.2 | 0 | 2225 | 4715106.3 | 4715.106
0.00101325 | 101.325 | 1.2 | 0 | 2250 | 5109195.5 | 5109.196
0.00101325 | 101.325 | 1.2 | 0 | 2275 | 5536090.1 | 5536.09
0.00101325 | 101.325 | 1.2 | 0 | 2300 | 5996993.3 | 5996.993
0.00101325 | 101.325 | 1.2 | 0 | 2325 | 6492738.2 | 6492.738
0.00101325 | 101.325 | 1.2 | 0 | 2350 | 7023692.136 | 7023.692136
0.00101325 | 101.325 | 1.2 | 0 | 2375 | 7589658.1 | 7589.658
0.00101325 | 101.325 | 1.2 | 0 | 2400 | 8189781.7 | 8189.782
0.00101325 | 101.325 | 1.2 | 0 | 2425 | 8822473.136 | 8822.473136
0.00101325 | 101.325 | 1.2 | 0 | 2450 | 9485358.2 | 9485.358
0.00101325 | 101.325 | 1.2 | 0 | 2475 | 10175274.1 | 10175.27
0.00101325 | 101.325 | 1.2 | 0 | 2500 | 10888328.6 | 10888.33
0.00101325 | 101.325 | 1.2 | 0 | 2525 | 11620036.0 | 11620.04
0.00101325 | 101.325 | 1.2 | 0 | 2550 | 12365543.2 | 12365.54
0.00101325 | 101.325 | 1.2 | 0 | 2575 | 13119945.7 | 13119.95
0.00101325 | 101.325 | 1.2 | 0 | 2600 | 13878683.5 | 13878.68
0.00101325 | 101.325 | 1.2 | 0.001593332 | 2625 | 14637990.3 | 14637.99
0.00101325 | 101.325 | 1.2 | 0.01582334 | 2650 | 15395357.3 | 15395.36
0.00101325 | 101.325 | 1.2 | 0.03495934 | 2675 | 16149956.5 | 16149.96
0.00101325 | 101.325 | 1.2 | 0.06085608 | 2700 | 16902963.1 | 16902.96
0.00101325 | 101.325 | 1.2 | 0.09602245 | 2725 | 17657708.21 | 17657.70821
0.00101325 | 101.325 | 1.2 | 0.1438615 | 2750 | 18419586.3 | 18419.59
0.00101325 | 101.325 | 1.2 | 0.2090186 | 2775 | 19195638.7 | 19195.64
0.00101325 | 101.325 | 1.2 | 0.2979010468 | 2800 | 19993735.6 | 19993.74
0.00101325 | 101.325 | 1.2 | 0.4194831 | 2825 | 20821303.8 | 20821.3
0.00101325 | 101.325 | 1.2 | 0.5866027 | 2850 | 21683617.7 | 21683.62
0.00101325 | 101.325 | 1.2 | 0.8181543 | 2875 | 22581815.07 | 22581.81507
0.00101325 | 101.325 | 1.2 | 1.143006 | 2900 | 23510998.8 | 23511
0.00101325 | 101.325 | 1.2 | 1.607484 | 2925 | 24458987.11 | 24458.98711
0.00101325 | 101.325 | 1.2 | 2.290901 | 2950 | 25406324.7 | 25406.32
0.00101325 | 101.325 | 1.2 | 3.341423 | 2975 | 26327920.3 | 26327.92
0.00101325 | 101.325 | 1.2 | 5.071990908 | 3000 | 27196101.4 | 27196.1
0.00101325 | 101.325 | 1.2 | 8.278492 | 3025 | 27984135.2 | 27984.14
0.00101325 | 101.325 | 1.2 | 15.75573 | 3050 | 28668460.2 | 28668.46
0.00101325 | 101.325 | 1.2 | 48.98285 | 3075 | 29224755.9 | 29224.76
0.00101325 | 101.325 | 1.2 | 48.98285 | 3100 | 29224755.9 | 29224.76
0.00101325 | 101.325 | 1.2 | 48.98285 | 3125 | 29224755.9 | 29224.76
0.00101325 | 101.325 | 1.2 | 48.98285 | 3150 | 29224755.9 | 29224.76
0.00101325 | 101.325 | 1.2 | 48.98285 | 3175 | 29224755.9 | 29224.76
0.00101325 | 101.325 | 1.2 | 48.98285 | 3200 | 29224755.9 | 29224.76
0.00101325 | 101.325 | 1.2 | 48.98285 | 3225 | 29224755.9 | 29224.76
0.00101325 | 101.325 | 1.2 | 48.98285 | 3250 | 29224755.9 | 29224.76
0.00101325 | 101.325 | 1.2 | 48.98285 | 3275 | 29224755.9 | 29224.76
0.00101325 | 101.325 | 1.2 | 48.98285 | 3300 | 29224755.9 | 29224.76
0.00101325 | 101.325 | 1.2 | 48.98285 | 3325 | 29224755.9 | 29224.76
0.00101325 | 101.325 | 1.2 | 48.98285 | 3350 | 29224755.9 | 29224.76
0.00101325 | 101.325 | 1.2 | 48.98285 | 3375 | 29224755.9 | 29224.76
0.00101325 | 101.325 | 1.2 | 48.98285 | 3400 | 29224755.9 | 29224.76
0.00101325 | 101.325 | 1.2 | 48.98285 | 3425 | 29224755.9 | 29224.76
0.00101325 | 101.325 | 1.2 | 48.98285 | 3450 | 29224755.9 | 29224.76
0.00101325 | 101.325 | 1.2 | 48.98285 | 3475 | 29224755.9 | 29224.76
0.00101325 | 101.325 | 1.2 | 48.98285 | 3500 | 29224755.9 | 29224.76
0.00101325 | 101.325 | 1.2 | 48.98285 | 3525 | 29224755.9 | 29224.76
0.00101325 | 101.325 | 1.2 | 48.98285 | 3550 | 29224755.9 | 29224.76
0.00101325 | 101.325 | 1.2 | 48.98285 | 3575 | 29224755.9 | 29224.76
0.00101325 | 101.325 | 1.2 | 48.98285 | 3600 | 29224755.9 | 29224.76
0.00101325 | 101.325 | 1.2 | 48.98285 | 3625 | 29224755.9 | 29224.76
0.00101325 | 101.325 | 1.2 | 48.98285 | 3650 | 29224755.9 | 29224.76
0.00101325 | 101.325 | 1.2 | 48.98285 | 3675 | 29224755.9 | 29224.76
0.00101325 | 101.325 | 1.2 | 48.98285 | 3700 | 29224755.9 | 29224.76
0.00101325 | 101.325 | 1.2 | 48.98285 | 3725 | 29224755.9 | 29224.76
0.00101325 | 101.325 | 1.2 | 48.98285 | 3750 | 29224755.9 | 29224.76
0.00101325 | 101.325 | 1.2 | 48.98285 | 3775 | 29224755.9 | 29224.76
0.00101325 | 101.325 | 1.2 | 48.98285 | 3800 | 29224755.9 | 29224.76
0.00101325 | 101.325 | 1.2 | 48.98285 | 3825 | 29224755.9 | 29224.76
0.00101325 | 101.325 | 1.2 | 48.98285 | 3850 | 29224755.9 | 29224.76
0.00101325 | 101.325 | 1.2 | 48.98285 | 3875 | 29224755.9 | 29224.76
0.00101325 | 101.325 | 1.2 | 48.98285 | 3900 | 29224755.9 | 29224.76
0.00101325 | 101.325 | 1.2 | 48.98285 | 3925 | 29224755.9 | 29224.76
0.00101325 | 101.325 | 1.2 | 48.98285 | 3950 | 29224755.9 | 29224.76
0.00101325 | 101.325 | 1.2 | 48.98285 | 3975 | 29224755.9 | 29224.76
0.00101325 | 101.325 | 1.2 | 48.98285 | 4000 | 29224755.9 | 29224.76
0.00101325 | 101.325 | 1 | 0 | 250 | -6110606.4 | -6110.606
0.00101325 | 101.325 | 1 | 0 | 275 | -6055541.5 | -6055.541
0.00101325 | 101.325 | 1 | 0 | 300 | -5993320.1 | -5993.32
0.00101325 | 101.325 | 1 | 0 | 325 | -5924597.067 | -5924.597067
0.00101325 | 101.325 | 1 | 0 | 350 | -5850451.4 | -5850.451
0.00101325 | 101.325 | 1 | 0 | 375 | -5771437.1 | -5771.437
0.00101325 | 101.325 | 1 | 0 | 400 | -5686681.2 | -5686.681
0.00101325 | 101.325 | 1 | 0 | 425 | -5593149.2 | -5593.149
0.00101325 | 101.325 | 1 | 0 | 450 | -5485108.454 | -5485.108454
0.00101325 | 101.325 | 1 | 0 | 475 | -5354068.512 | -5354.068512
0.00101325 | 101.325 | 1 | 0 | 500 | -5190193.6 | -5190.194
0.00101325 | 101.325 | 1 | 0 | 525 | -4986590.5 | -4986.59
0.00101325 | 101.325 | 1 | 0 | 550 | -4745020.7 | -4745.021
0.00101325 | 101.325 | 1 | 0 | 575 | -4475550.2 | -4475.55
0.00101325 | 101.325 | 1 | 0 | 600 | -4185893.3 | -4185.893
0.00101325 | 101.325 | 1 | 0 | 625 | -3870220.406 | -3870.220406
0.00101325 | 101.325 | 1 | 0 | 650 | -3509211.5 | -3509.211
0.00101325 | 101.325 | 1 | 0 | 675 | -3084045.8 | -3084.046
0.00101325 | 101.325 | 1 | 0 | 700 | -2601545.2 | -2601.545
0.00101325 | 101.325 | 1 | 0 | 725 | -2115447.6 | -2115.448
0.00101325 | 101.325 | 1 | 0 | 750 | -1707096.7 | -1707.097
0.00101325 | 101.325 | 1 | 0 | 775 | -1421356.9 | -1421.357
0.00101325 | 101.325 | 1 | 0 | 800 | -1240520.3 | -1240.52
0.00101325 | 101.325 | 1 | 0 | 825 | -1123602.1 | -1123.602
0.00101325 | 101.325 | 1 | 0 | 850 | -1039513.7 | -1039.514
0.00101325 | 101.325 | 1 | 0 | 875 | -971233.9 | -971.2339
0.00101325 | 101.325 | 1 | 0 | 900 | -910478.7 | -910.4787
0.00101325 | 101.325 | 1 | 0 | 925 | -853328.6 | -853.3286
0.00101325 | 101.325 | 1 | 0 | 950 | -797909.9 | -797.9099
0.00101325 | 101.325 | 1 | 0 | 975 | -743302.5 | -743.3025
0.00101325 | 101.325 | 1 | 0 | 1000 | -689038.3 | -689.0383
0.00101325 | 101.325 | 1 | 0 | 1025 | -634880 | -634.88
0.00101325 | 101.325 | 1 | 0 | 1050 | -580704.1 | -580.7041
0.00101325 | 101.325 | 1 | 0 | 1075 | -526436.6 | -526.4366
0.00101325 | 101.325 | 1 | 0 | 1100 | -472034.1 | -472.0341
0.00101325 | 101.325 | 1 | 0 | 1125 | -417470.5 | -417.4705
0.00101325 | 101.325 | 1 | 0 | 1150 | -362728.9 | -362.7289
0.00101325 | 101.325 | 1 | 0 | 1175 | -307796.9 | -307.7969
0.00101325 | 101.325 | 1 | 0 | 1200 | -252664.7 | -252.6647
0.00101325 | 101.325 | 1 | 0 | 1225 | -197322.9 | -197.3229
0.00101325 | 101.325 | 1 | 0 | 1250 | -141761.2 | -141.7612
0.00101325 | 101.325 | 1 | 0 | 1275 | -85967.58 | -85.96758
0.00101325 | 101.325 | 1 | 0 | 1300 | -29926.88 | -29.92688
0.00101325 | 101.325 | 1 | 0 | 1325 | 26379.97 | 26.37997
0.00101325 | 101.325 | 1 | 0 | 1350 | 82977.31 | 82.97731
0.00101325 | 101.325 | 1 | 0 | 1375 | 139896.1 | 139.8961
0.00101325 | 101.325 | 1 | 0 | 1400 | 197175.4 | 197.1754
0.00101325 | 101.325 | 1 | 0 | 1425 | 254864.3 | 254.8643
0.00101325 | 101.325 | 1 | 0 | 1450 | 313023.7999 | 313.0237999
0.00101325 | 101.325 | 1 | 0 | 1475 | 371729.3 | 371.7293
0.00101325 | 101.325 | 1 | 0 | 1500 | 431073.1 | 431.0731
0.00101325 | 101.325 | 1 | 0 | 1525 | 491167.2 | 491.1672
0.00101325 | 101.325 | 1 | 0 | 1550 | 552146.9 | 552.1469
0.00101325 | 101.325 | 1 | 0 | 1575 | 614173.9 | 614.1739
0.00101325 | 101.325 | 1 | 0 | 1600 | 677440.4 | 677.4404
0.00101325 | 101.325 | 1 | 0 | 1625 | 742173.7 | 742.1737
0.00101325 | 101.325 | 1 | 0 | 1650 | 808639.7 | 808.6397
0.00101325 | 101.325 | 1 | 0 | 1675 | 877149 | 877.149
0.00101325 | 101.325 | 1 | 0 | 1700 | 948060.6 | 948.0606
0.00101325 | 101.325 | 1 | 0 | 1725 | 1021788.3 | 1021.788
0.00101325 | 101.325 | 1 | 0 | 1750 | 1098805.3 | 1098.805
0.00101325 | 101.325 | 1 | 0 | 1775 | 1179650.009 | 1179.650009
0.00101325 | 101.325 | 1 | 0 | 1800 | 1264931.6 | 1264.932
0.00101325 | 101.325 | 1 | 0 | 1825 | 1355335.3 | 1355.335
0.00101325 | 101.325 | 1 | 0 | 1850 | 1451627.4 | 1451.627
0.00101325 | 101.325 | 1 | 0 | 1875 | 1554660.4 | 1554.66
0.00101325 | 101.325 | 1 | 0 | 1900 | 1665376.9 | 1665.377
0.00101325 | 101.325 | 1 | 0 | 1925 | 1784813.2 | 1784.813
0.00101325 | 101.325 | 1 | 0 | 1950 | 1914101.9 | 1914.102
0.00101325 | 101.325 | 1 | 0 | 1975 | 2054473.0 | 2054.473
0.00101325 | 101.325 | 1 | 0 | 2000 | 2207253.1 | 2207.253
0.00101325 | 101.325 | 1 | 0 | 2025 | 2373863.2 | 2373.863
0.00101325 | 101.325 | 1 | 0 | 2050 | 2555813.3 | 2555.813
0.00101325 | 101.325 | 1 | 0 | 2075 | 2754693.8 | 2754.694
0.00101325 | 101.325 | 1 | 0 | 2100 | 2972163.6 | 2972.164
0.00101325 | 101.325 | 1 | 0 | 2125 | 3209932.9 | 3209.933
0.00101325 | 101.325 | 1 | 0 | 2150 | 3469741.0 | 3469.741
0.00101325 | 101.325 | 1 | 0 | 2175 | 3753327.1 | 3753.327
0.00101325 | 101.325 | 1 | 0 | 2200 | 4062394.0 | 4062.394
0.00101325 | 101.325 | 1 | 0 | 2225 | 4398563.65 | 4398.56365
0.00101325 | 101.325 | 1 | 0 | 2250 | 4763322.6 | 4763.323
0.00101325 | 101.325 | 1 | 0 | 2275 | 5157959.0 | 5157.959
0.00101325 | 101.325 | 1 | 0 | 2300 | 5583489.6 | 5583.49
0.00101325 | 101.325 | 1 | 0 | 2325 | 6040579.1 | 6040.579
0.00101325 | 101.325 | 1 | 0 | 2350 | 6529454.5 | 6529.455
0.00101325 | 101.325 | 1 | 0 | 2375 | 7049818.6 | 7049.819
0.00101325 | 101.325 | 1 | 0 | 2400 | 7600770.9 | 7600.771
0.00101325 | 101.325 | 1 | 0 | 2425 | 8180746.3 | 8180.746
0.00101325 | 101.325 | 1 | 0 | 2450 | 8787482.8 | 8787.483
0.00101325 | 101.325 | 1 | 0.001320906 | 2475 | 9418036.2 | 9418.036
0.00101325 | 101.325 | 1 | 0.004533206 | 2500 | 10068855.3 | 10068.86
0.00101325 | 101.325 | 1 | 0.008265377 | 2525 | 10735933.9 | 10735.93
0.00101325 | 101.325 | 1 | 0.0127544578 | 2550 | 11415046.8 | 11415.05
0.00101325 | 101.325 | 1 | 0.01833558 | 2575 | 12102073.2 | 12102.07
0.00101325 | 101.325 | 1 | 0.02547548 | 2600 | 12793393.97 | 12793.39397
0.00101325 | 101.325 | 1 | 0.03481666 | 2625 | 13486341.9 | 13486.34
0.00101325 | 101.325 | 1 | 0.04723575 | 2650 | 14179666.3 | 14179.67
0.00101325 | 101.325 | 1 | 0.06392181 | 2675 | 14873965.5 | 14873.97
0.00101325 | 101.325 | 1 | 0.08648261 | 2700 | 15572031.7 | 15572.03
0.00101325 | 101.325 | 1 | 0.1170917 | 2725 | 16279042.5 | 16279.04
0.00101325 | 101.325 | 1 | 0.1586961 | 2750 | 17002525.7 | 17002.53
0.00101325 | 101.325 | 1 | 0.2153179 | 2775 | 17752007.2 | 17752.01
0.00101325 | 101.325 | 1 | 0.292503843 | 2800 | 18538244.35 | 18538.24435
0.00101325 | 101.325 | 1 | 0.3980231 | 2825 | 19371949.3 | 19371.95
0.00101325 | 101.325 | 1 | 0.5429902 | 2850 | 20261963.19 | 20261.96319
0.00101325 | 101.325 | 1 | 0.7437656 | 2875 | 21212969.6 | 21212.97
0.00101325 | 101.325 | 1 | 1.02535 | 2900 | 22223061.5 | 22223.06
0.00101325 | 101.325 | 1 | 1.427873 | 2925 | 23281738.5 | 23281.74
0.00101325 | 101.325 | 1 | 2.020058 | 2950 | 24369086.7 | 24369.09
0.00101325 | 101.325 | 1 | 2.930334 | 2975 | 25456774.45 | 25456.77445
0.00101325 | 101.325 | 1 | 4.430073 | 3000 | 26510959.7 | 26510.96
0.00101325 | 101.325 | 1 | 7.209862 | 3025 | 27496323.68 | 27496.32368
0.00101325 | 101.325 | 1 | 13.69698 | 3050 | 28379284.7 | 28379.28
0.00101325 | 101.325 | 1 | 42.58355 | 3075 | 29124486.2 | 29124.49
0.00101325 | 101.325 | 1 | 42.58355 | 3100 | 29124486.2 | 29124.49
0.00101325 | 101.325 | 1 | 42.58355 | 3125 | 29124486.2 | 29124.49
0.00101325 | 101.325 | 1 | 42.58355 | 3150 | 29124486.2 | 29124.49
0.00101325 | 101.325 | 1 | 42.58355 | 3175 | 29124486.2 | 29124.49
0.00101325 | 101.325 | 1 | 42.58355 | 3200 | 29124486.2 | 29124.49
0.00101325 | 101.325 | 1 | 42.58355 | 3225 | 29124486.2 | 29124.49
0.00101325 | 101.325 | 1 | 42.58355 | 3250 | 29124486.2 | 29124.49
0.00101325 | 101.325 | 1 | 42.58355 | 3275 | 29124486.2 | 29124.49
0.00101325 | 101.325 | 1 | 42.58355 | 3300 | 29124486.2 | 29124.49
0.00101325 | 101.325 | 1 | 42.58355 | 3325 | 29124486.2 | 29124.49
0.00101325 | 101.325 | 1 | 42.58355 | 3350 | 29124486.2 | 29124.49
0.00101325 | 101.325 | 1 | 42.58355 | 3375 | 29124486.2 | 29124.49
0.00101325 | 101.325 | 1 | 42.58355 | 3400 | 29124486.2 | 29124.49
0.00101325 | 101.325 | 1 | 42.58355 | 3425 | 29124486.2 | 29124.49
0.00101325 | 101.325 | 1 | 42.58355 | 3450 | 29124486.2 | 29124.49
0.00101325 | 101.325 | 1 | 42.58355 | 3475 | 29124486.2 | 29124.49
0.00101325 | 101.325 | 1 | 42.58355 | 3500 | 29124486.2 | 29124.49
0.00101325 | 101.325 | 1 | 42.58355 | 3525 | 29124486.2 | 29124.49
0.00101325 | 101.325 | 1 | 42.58355 | 3550 | 29124486.2 | 29124.49
0.00101325 | 101.325 | 1 | 42.58355 | 3575 | 29124486.2 | 29124.49
0.00101325 | 101.325 | 1 | 42.58355 | 3600 | 29124486.2 | 29124.49
0.00101325 | 101.325 | 1 | 42.58355 | 3625 | 29124486.2 | 29124.49
0.00101325 | 101.325 | 1 | 42.58355 | 3650 | 29124486.2 | 29124.49
0.00101325 | 101.325 | 1 | 42.58355 | 3675 | 29124486.2 | 29124.49
0.00101325 | 101.325 | 1 | 42.58355 | 3700 | 29124486.2 | 29124.49
0.00101325 | 101.325 | 1 | 42.58355 | 3725 | 29124486.2 | 29124.49
0.00101325 | 101.325 | 1 | 42.58355 | 3750 | 29124486.2 | 29124.49
0.00101325 | 101.325 | 1 | 42.58355 | 3775 | 29124486.2 | 29124.49
0.00101325 | 101.325 | 1 | 42.58355 | 3800 | 29124486.2 | 29124.49
0.00101325 | 101.325 | 1 | 42.58355 | 3825 | 29124486.2 | 29124.49
0.00101325 | 101.325 | 1 | 42.58355 | 3850 | 29124486.2 | 29124.49
0.00101325 | 101.325 | 1 | 42.58355 | 3875 | 29124486.2 | 29124.49
0.00101325 | 101.325 | 1 | 42.58355 | 3900 | 29124486.2 | 29124.49
0.00101325 | 101.325 | 1 | 42.58355 | 3925 | 29124486.2 | 29124.49
0.00101325 | 101.325 | 1 | 42.58355 | 3950 | 29124486.2 | 29124.49
0.00101325 | 101.325 | 1 | 42.58355 | 3975 | 29124486.2 | 29124.49
0.00101325 | 101.325 | 1 | 42.58355 | 4000 | 29124486.2 | 29124.49
0.00101325 | 101.325 | 0.9 | 0 | 250 | -5950261.8 | -5950.262
0.00101325 | 101.325 | 0.9 | 0 | 275 | -5895004.7 | -5895.005
0.00101325 | 101.325 | 0.9 | 0 | 300 | -5832510.7 | -5832.511
0.00101325 | 101.325 | 0.9 | 0 | 325 | -5763606.9 | -5763.607
0.00101325 | 101.325 | 0.9 | 0 | 350 | -5689482.5 | -5689.483
0.00101325 | 101.325 | 0.9 | 0 | 375 | -5610688.1 | -5610.688
0.00101325 | 101.325 | 0.9 | 0 | 400 | -5526253.3 | -5526.253
0.00101325 | 101.325 | 0.9 | 0 | 425 | -5433023.6 | -5433.024
0.00101325 | 101.325 | 0.9 | 0 | 450 | -5325241.549 | -5325.241549
0.00101325 | 101.325 | 0.9 | 0 | 475 | -5194679.5 | -5194.68
0.00101325 | 101.325 | 0.9 | 0 | 500 | -5032285.0 | -5032.285
0.00101325 | 101.325 | 0.9 | 0 | 525 | -4832457.9 | -4832.458
0.00101325 | 101.325 | 0.9 | 0 | 550 | -4598057.1 | -4598.057
0.00101325 | 101.325 | 0.9 | 0 | 575 | -4339091.7 | -4339.092
0.00101325 | 101.325 | 0.9 | 0 | 600 | -4062222.4 | -4062.222
0.00101325 | 101.325 | 0.9 | 0 | 625 | -3760691.2 | -3760.691
0.00101325 | 101.325 | 0.9 | 0 | 650 | -3414954.8 | -3414.955
0.00101325 | 101.325 | 0.9 | 0 | 675 | -3006211.9 | -3006.212
0.00101325 | 101.325 | 0.9 | 0 | 700 | -2540574.8 | -2540.575
0.00101325 | 101.325 | 0.9 | 0 | 725 | -2069857.4 | -2069.857
0.00101325 | 101.325 | 0.9 | 0 | 750 | -1673333.3 | -1673.333
0.00101325 | 101.325 | 0.9 | 0 | 775 | -1395405.8 | -1395.406
0.00101325 | 101.325 | 0.9 | 0 | 800 | -1219445.3 | -1219.445
0.00101325 | 101.325 | 0.9 | 0 | 825 | -1105735.8 | -1105.736
0.00101325 | 101.325 | 0.9 | 0 | 850 | -1024010.226 | -1024.010226
0.00101325 | 101.325 | 0.9 | 0 | 875 | -957677.1431 | -957.6771431
0.00101325 | 101.325 | 0.9 | 0 | 900 | -898662.5 | -898.6625
0.00101325 | 101.325 | 0.9 | 0 | 925 | -843148.9 | -843.1489
0.00101325 | 101.325 | 0.9 | 0 | 950 | -789313.5 | -789.3135
0.00101325 | 101.325 | 0.9 | 0 | 975 | -736262.3 | -736.2623
0.00101325 | 101.325 | 0.9 | 0 | 1000 | -683541.1 | -683.5411
0.00101325 | 101.325 | 0.9 | 0 | 1025 | -630919.8 | -630.9198
0.00101325 | 101.325 | 0.9 | 0 | 1050 | -578279 | -578.279
0.00101325 | 101.325 | 0.9 | 0 | 1075 | -525547.1 | -525.5471
0.00101325 | 101.325 | 0.9 | 0 | 1100 | -472682.7 | -472.6827
0.00101325 | 101.325 | 0.9 | 0 | 1125 | -419660.7 | -419.6607
0.00101325 | 101.325 | 0.9 | 0 | 1150 | -366464.7 | -366.4647
0.00101325 | 101.325 | 0.9 | 0 | 1175 | -313083.4 | -313.0834
0.00101325 | 101.325 | 0.9 | 0 | 1200 | -259507.2 | -259.5072
0.00101325 | 101.325 | 0.9 | 0 | 1225 | -205727.2 | -205.7272
0.00101325 | 101.325 | 0.9 | 0 | 1250 | -151733.7228 | -151.7337228
0.00101325 | 101.325 | 0.9 | 0 | 1275 | -97515.15 | -97.51515
0.00101325 | 101.325 | 0.9 | 0 | 1300 | -43057.12 | -43.05712
0.00101325 | 101.325 | 0.9 | 0 | 1325 | 11658.66 | 11.65866
0.00101325 | 101.325 | 0.9 | 0 | 1350 | 66655.46 | 66.65546
0.00101325 | 101.325 | 0.9 | 0 | 1375 | 121962.9 | 121.9629
0.00101325 | 101.325 | 0.9 | 0 | 1400 | 177618.4 | 177.6184
0.00101325 | 101.325 | 0.9 | 0 | 1425 | 233669.034 | 233.669034
0.00101325 | 101.325 | 0.9 | 0 | 1450 | 290173.1 | 290.1731
0.00101325 | 101.325 | 0.9 | 0 | 1475 | 347202.7 | 347.2027
0.00101325 | 101.325 | 0.9 | 0 | 1500 | 404846.2112 | 404.8462112
0.00101325 | 101.325 | 0.9 | 0 | 1525 | 463210.7 | 463.2107
0.00101325 | 101.325 | 0.9 | 0 | 1550 | 522425.5 | 522.4255
0.00101325 | 101.325 | 0.9 | 0 | 1575 | 582645.2 | 582.6452
0.00101325 | 101.325 | 0.9 | 0 | 1600 | 644053.5 | 644.0535
0.00101325 | 101.325 | 0.9 | 0 | 1625 | 706867.4 | 706.8674
0.00101325 | 101.325 | 0.9 | 0 | 1650 | 771341.2 | 771.3412
0.00101325 | 101.325 | 0.9 | 0 | 1675 | 837771.1 | 837.7711
0.00101325 | 101.325 | 0.9 | 0 | 1700 | 906500.3 | 906.5003
0.00101325 | 101.325 | 0.9 | 0 | 1725 | 977923.3 | 977.9233
0.00101325 | 101.325 | 0.9 | 0 | 1750 | 1052492.0 | 1052.492
0.00101325 | 101.325 | 0.9 | 0 | 1775 | 1130720.0 | 1130.72
0.00101325 | 101.325 | 0.9 | 0 | 1800 | 1213188.3 | 1213.188
0.00101325 | 101.325 | 0.9 | 0 | 1825 | 1300550.1 | 1300.55
0.00101325 | 101.325 | 0.9 | 0 | 1850 | 1393536.1 | 1393.536
0.00101325 | 101.325 | 0.9 | 0 | 1875 | 1492958.441 | 1492.958441
0.00101325 | 101.325 | 0.9 | 0 | 1900 | 1599714.9 | 1599.715
0.00101325 | 101.325 | 0.9 | 0 | 1925 | 1714792.0 | 1714.792
0.00101325 | 101.325 | 0.9 | 0 | 1950 | 1839267.3 | 1839.267
0.00101325 | 101.325 | 0.9 | 0 | 1975 | 1974310.3 | 1974.31
0.00101325 | 101.325 | 0.9 | 0 | 2000 | 2121181.4 | 2121.181
0.00101325 | 101.325 | 0.9 | 0 | 2025 | 2281229.2 | 2281.229
0.00101325 | 101.325 | 0.9 | 0 | 2050 | 2455885.5 | 2455.885
0.00101325 | 101.325 | 0.9 | 0 | 2075 | 2646656.2 | 2646.656
0.00101325 | 101.325 | 0.9 | 0 | 2100 | 2855109.8 | 2855.11
0.00101325 | 101.325 | 0.9 | 0 | 2125 | 3082860.0 | 3082.86
0.00101325 | 101.325 | 0.9 | 0 | 2150 | 3331544.1 | 3331.544
0.00101325 | 101.325 | 0.9 | 0 | 2175 | 3602794.7 | 3602.795
0.00101325 | 101.325 | 0.9 | 0 | 2200 | 3898204.2 | 3898.204
0.00101325 | 101.325 | 0.9 | 0 | 2225 | 4219281.4 | 4219.281
0.00101325 | 101.325 | 0.9 | 0.001112133 | 2250 | 4567399.992 | 4567.399992
0.00101325 | 101.325 | 0.9 | 0.002896515 | 2275 | 4943737.188 | 4943.737188
0.00101325 | 101.325 | 0.9 | 0.00474929 | 2300 | 5349205.0 | 5349.205
0.00101325 | 101.325 | 0.9 | 0.006669196 | 2325 | 5784373.8 | 5784.374
0.00101325 | 101.325 | 0.9 | 0.008657657 | 2350 | 6249392.2 | 6249.392
0.00101325 | 101.325 | 0.9 | 0.01072083 | 2375 | 6743908.0 | 6743.908
0.00101325 | 101.325 | 0.9 | 0.01287255 | 2400 | 7266996.6 | 7266.997
0.00101325 | 101.325 | 0.9 | 0.01513846 | 2425 | 7817108.6 | 7817.109
0.00101325 | 101.325 | 0.9 | 0.01756167 | 2450 | 8392047.6 | 8392.048
0.00101325 | 101.325 | 0.9 | 0.02021044 | 2475 | 8988994.4 | 8988.994
0.00101325 | 101.325 | 0.9 | 0.02318851 | 2500 | 9604591.5 | 9604.591
0.00101325 | 101.325 | 0.9 | 0.02664875 | 2525 | 10235101.8 | 10235.1
0.00101325 | 101.325 | 0.9 | 0.0308111 | 2550 | 10876650.51 | 10876.65051
0.00101325 | 101.325 | 0.9 | 0.03598612 | 2575 | 11525549.3 | 11525.55
0.00101325 | 101.325 | 0.9 | 0.04260593 | 2600 | 12178693.7 | 12178.69
0.00101325 | 101.325 | 0.9 | 0.05126471319 | 2625 | 12834009.9 | 12834.01
0.00101325 | 101.325 | 0.9 | 0.06277261 | 2650 | 13490918.1 | 13490.92
0.00101325 | 101.325 | 0.9 | 0.07822777 | 2675 | 14150768.1 | 14150.77
0.00101325 | 101.325 | 0.9 | 0.09911431 | 2700 | 14817194.0 | 14817.19
0.00101325 | 101.325 | 0.9 | 0.1274379 | 2725 | 15496329.2 | 15496.33
0.00101325 | 101.325 | 0.9 | 0.1659175 | 2750 | 16196805.98 | 16196.80598
0.00101325 | 101.325 | 0.9 | 0.2182629 | 2775 | 16929450.8 | 16929.45
0.00101325 | 101.325 | 0.9 | 0.2895905 | 2800 | 17706563.8 | 17706.56
0.00101325 | 101.325 | 0.9 | 0.3870663 | 2825 | 18540671.6 | 18540.67
0.00101325 | 101.325 | 0.9 | 0.5209424 | 2850 | 19442677.8 | 19442.68
0.00101325 | 101.325 | 0.9 | 0.706311 | 2875 | 20419458.5 | 20419.46
0.00101325 | 101.325 | 0.9 | 0.966237474 | 2900 | 21471171.3 | 21471.17
0.00101325 | 101.325 | 0.9 | 1.337749 | 2925 | 22588839.6 | 22588.84
0.00101325 | 101.325 | 0.9 | 1.884268 | 2950 | 23753011.9 | 23753.01
0.00101325 | 101.325 | 0.9 | 2.724342 | 2975 | 24934265.1 | 24934.27
0.00101325 | 101.325 | 0.9 | 4.108526581 | 3000 | 26095842.9 | 26095.84
0.00101325 | 101.325 | 0.9 | 6.674663 | 3025 | 27197797.53 | 27197.79753
0.00101325 | 101.325 | 0.9 | 12.66588649 | 3050 | 28200651.5 | 28200.65
0.00101325 | 101.325 | 0.9 | 39.37714 | 3075 | 29062078.7 | 29062.08
0.00101325 | 101.325 | 0.9 | 39.37714 | 3100 | 29062078.7 | 29062.08
0.00101325 | 101.325 | 0.9 | 39.37714 | 3125 | 29062078.7 | 29062.08
0.00101325 | 101.325 | 0.9 | 39.37714 | 3150 | 29062078.7 | 29062.08
0.00101325 | 101.325 | 0.9 | 39.37714 | 3175 | 29062078.7 | 29062.08
0.00101325 | 101.325 | 0.9 | 39.37714 | 3200 | 29062078.7 | 29062.08
0.00101325 | 101.325 | 0.9 | 39.37714 | 3225 | 29062078.7 | 29062.08
0.00101325 | 101.325 | 0.9 | 39.37714 | 3250 | 29062078.7 | 29062.08
0.00101325 | 101.325 | 0.9 | 39.37714 | 3275 | 29062078.7 | 29062.08
0.00101325 | 101.325 | 0.9 | 39.37714 | 3300 | 29062078.7 | 29062.08
0.00101325 | 101.325 | 0.9 | 39.37714 | 3325 | 29062078.7 | 29062.08
0.00101325 | 101.325 | 0.9 | 39.37714 | 3350 | 29062078.7 | 29062.08
0.00101325 | 101.325 | 0.9 | 39.37714 | 3375 | 29062078.7 | 29062.08
0.00101325 | 101.325 | 0.9 | 39.37714 | 3400 | 29062078.7 | 29062.08
0.00101325 | 101.325 | 0.9 | 39.37714 | 3425 | 29062078.7 | 29062.08
0.00101325 | 101.325 | 0.9 | 39.37714 | 3450 | 29062078.7 | 29062.08
0.00101325 | 101.325 | 0.9 | 39.37714 | 3475 | 29062078.7 | 29062.08
0.00101325 | 101.325 | 0.9 | 39.37714 | 3500 | 29062078.7 | 29062.08
0.00101325 | 101.325 | 0.9 | 39.37714 | 3525 | 29062078.7 | 29062.08
0.00101325 | 101.325 | 0.9 | 39.37714 | 3550 | 29062078.7 | 29062.08
0.00101325 | 101.325 | 0.9 | 39.37714 | 3575 | 29062078.7 | 29062.08
0.00101325 | 101.325 | 0.9 | 39.37714 | 3600 | 29062078.7 | 29062.08
0.00101325 | 101.325 | 0.9 | 39.37714 | 3625 | 29062078.7 | 29062.08
0.00101325 | 101.325 | 0.9 | 39.37714 | 3650 | 29062078.7 | 29062.08
0.00101325 | 101.325 | 0.9 | 39.37714 | 3675 | 29062078.7 | 29062.08
0.00101325 | 101.325 | 0.9 | 39.37714 | 3700 | 29062078.7 | 29062.08
0.00101325 | 101.325 | 0.9 | 39.37714 | 3725 | 29062078.7 | 29062.08
0.00101325 | 101.325 | 0.9 | 39.37714 | 3750 | 29062078.7 | 29062.08
0.00101325 | 101.325 | 0.9 | 39.37714 | 3775 | 29062078.7 | 29062.08
0.00101325 | 101.325 | 0.9 | 39.37714 | 3800 | 29062078.7 | 29062.08
0.00101325 | 101.325 | 0.9 | 39.37714 | 3825 | 29062078.7 | 29062.08
0.00101325 | 101.325 | 0.9 | 39.37714 | 3850 | 29062078.7 | 29062.08
0.00101325 | 101.325 | 0.9 | 39.37714 | 3875 | 29062078.7 | 29062.08
0.00101325 | 101.325 | 0.9 | 39.37714 | 3900 | 29062078.7 | 29062.08
0.00101325 | 101.325 | 0.9 | 39.37714 | 3925 | 29062078.7 | 29062.08
0.00101325 | 101.325 | 0.9 | 39.37714 | 3950 | 29062078.7 | 29062.08
0.00101325 | 101.325 | 0.9 | 39.37714 | 3975 | 29062078.7 | 29062.08
0.00101325 | 101.325 | 0.9 | 39.37714 | 4000 | 29062078.7 | 29062.08
0.00101325 | 101.325 | 0.8 | 0 | 250 | -5773365.5 | -5773.366
0.00101325 | 101.325 | 0.8 | 0 | 275 | -5717661.821 | -5717.661821
0.00101325 | 101.325 | 0.8 | 0 | 300 | -5654636.5 | -5654.636
0.00101325 | 101.325 | 0.8 | 0 | 325 | -5585362.8 | -5585.363
0.00101325 | 101.325 | 0.8 | 0 | 350 | -5511177.772 | -5511.177772
0.00101325 | 101.325 | 0.8 | 0 | 375 | -5432628.3 | -5432.628
0.00101325 | 101.325 | 0.8 | 0 | 400 | -5348632.4 | -5348.632
0.00101325 | 101.325 | 0.8 | 0 | 425 | -5255912.0 | -5255.912
0.00101325 | 101.325 | 0.8 | 0 | 450 | -5148712.2 | -5148.712
0.00101325 | 101.325 | 0.8 | 0 | 475 | -5019138.0 | -5019.138
0.00101325 | 101.325 | 0.8 | 0 | 500 | -4859019.6 | -4859.02
0.00101325 | 101.325 | 0.8 | 0 | 525 | -4664100.3 | -4664.1
0.00101325 | 101.325 | 0.8 | 0 | 550 | -4438243.3 | -4438.243
0.00101325 | 101.325 | 0.8 | 0 | 575 | -4191207.1 | -4191.207
0.00101325 | 101.325 | 0.8 | 0 | 600 | -3928463.3 | -3928.463
0.00101325 | 101.325 | 0.8 | 0 | 625 | -3642315.885 | -3642.315885
0.00101325 | 101.325 | 0.8 | 0 | 650 | -3313067.9 | -3313.068
0.00101325 | 101.325 | 0.8 | 0 | 675 | -2922009.3 | -2922.009
0.00101325 | 101.325 | 0.8 | 0 | 700 | -2474538.4 | -2474.538
0.00101325 | 101.325 | 0.8 | 0 | 725 | -2020419.6 | -2020.42
0.00101325 | 101.325 | 0.8 | 0 | 750 | -1636684.8 | -1636.685
0.00101325 | 101.325 | 0.8 | 0 | 775 | -1367219.0 | -1367.219
0.00101325 | 101.325 | 0.8 | 0 | 800 | -1196546.5 | -1196.547
0.00101325 | 101.325 | 0.8 | 0 | 825 | -1086320.2 | -1086.32
0.00101325 | 101.325 | 0.8 | 0 | 850 | -1007161.2 | -1007.161
0.00101325 | 101.325 | 0.8 | 0 | 875 | -942943.4 | -942.9434
0.00101325 | 101.325 | 0.8 | 0 | 900 | -885820.3 | -885.8203
0.00101325 | 101.325 | 0.8 | 0 | 925 | -832085.4 | -832.0854
0.00101325 | 101.325 | 0.8 | 0 | 950 | -779970.9 | -779.9709
0.00101325 | 101.325 | 0.8 | 0 | 975 | -728611 | -728.611
0.00101325 | 101.325 | 0.8 | 0 | 1000 | -677566.8 | -677.5668
0.00101325 | 101.325 | 0.8 | 0 | 1025 | -626616 | -626.616
0.00101325 | 101.325 | 0.8 | 0 | 1050 | -575643.5 | -575.6435
0.00101325 | 101.325 | 0.8 | 0 | 1075 | -524580.7 | -524.5807
0.00101325 | 101.325 | 0.8 | 0 | 1100 | -473388 | -473.388
0.00101325 | 101.325 | 0.8 | 0 | 1125 | -422041.3623 | -422.0413623
0.00101325 | 101.325 | 0.8 | 0 | 1150 | -370525.5 | -370.5255
0.00101325 | 101.325 | 0.8 | 0 | 1175 | -318829.6261 | -318.8296261
0.00101325 | 101.325 | 0.8 | 0 | 1200 | -266944.8 | -266.9448
0.00101325 | 101.325 | 0.8 | 0 | 1225 | -214862.5 | -214.8625
0.00101325 | 101.325 | 0.8 | 0 | 1250 | -162573.7 | -162.5737
0.00101325 | 101.325 | 0.8 | 1.646201e-05 | 1275 | -110067.5 | -110.0675
0.00101325 | 101.325 | 0.8 | 4.137959e-05 | 1300 | -57330.13 | -57.33013
0.00101325 | 101.325 | 0.8 | 7.153792e-05 | 1325 | -4344.319246 | -4.344319246
0.00101325 | 101.325 | 0.8 | 0.0001078457 | 1350 | 48912.07 | 48.91207
0.00101325 | 101.325 | 0.8 | 0.0001512956 | 1375 | 102467.2 | 102.4672
0.00101325 | 101.325 | 0.8 | 0.0002029736 | 1400 | 156356.7 | 156.3567
0.00101325 | 101.325 | 0.8 | 0.0002640655 | 1425 | 210625.1 | 210.6251
0.00101325 | 101.325 | 0.8 | 0.0003358635198 | 1450 | 265328 | 265.328
0.00101325 | 101.325 | 0.8 | 0.0004197715 | 1475 | 320533.9 | 320.5339
0.00101325 | 101.325 | 0.8 | 0.0005173096 | 1500 | 376326.7 | 376.3267
0.00101325 | 101.325 | 0.8 | 0.0006301181 | 1525 | 432808.1 | 432.8081
0.00101325 | 101.325 | 0.8 | 0.0007599615 | 1550 | 490100.9 | 490.1009
0.00101325 | 101.325 | 0.8 | 0.0009087311 | 1575 | 548351.8 | 548.3518
0.00101325 | 101.325 | 0.8 | 0.001078448 | 1600 | 607735.2 | 607.7352
0.00101325 | 101.325 | 0.8 | 0.001271263 | 1625 | 668456.9 | 668.4569
0.00101325 | 101.325 | 0.8 | 0.001489459 | 1650 | 730758.1 | 730.7581
0.00101325 | 101.325 | 0.8 | 0.001735451 | 1675 | 794919.7 | 794.9197
0.00101325 | 101.325 | 0.8 | 0.002011781 | 1700 | 861266.9 | 861.2669
0.00101325 | 101.325 | 0.8 | 0.002321115 | 1725 | 930173.7 | 930.1737
0.00101325 | 101.325 | 0.8 | 0.002666238 | 1750 | 1002068.2 | 1002.068
0.00101325 | 101.325 | 0.8 | 0.003050046 | 1775 | 1077437.0 | 1077.437
0.00101325 | 101.325 | 0.8 | 0.003475531 | 1800 | 1156830.0 | 1156.83
0.00101325 | 101.325 | 0.8 | 0.003945764 | 1825 | 1240865.8 | 1240.866
0.00101325 | 101.325 | 0.8 | 0.00446388 | 1850 | 1330235.5 | 1330.236
0.00101325 | 101.325 | 0.8 | 0.005033047 | 1875 | 1425707.3 | 1425.707
0.00101325 | 101.325 | 0.8 | 0.005656436 | 1900 | 1528129.7 | 1528.13
0.00101325 | 101.325 | 0.8 | 0.006337184 | 1925 | 1638435.0 | 1638.435
0.00101325 | 101.325 | 0.8 | 0.007078348 | 1950 | 1757640.3 | 1757.64
0.00101325 | 101.325 | 0.8 | 0.007882848 | 1975 | 1886848.8 | 1886.849
0.00101325 | 101.325 | 0.8 | 0.008753412 | 2000 | 2027248.3 | 2027.248
0.00101325 | 101.325 | 0.8 | 0.009692497977 | 2025 | 2180108.5 | 2180.109
0.00101325 | 101.325 | 0.8 | 0.01070223 | 2050 | 2346775.3 | 2346.775
0.00101325 | 101.325 | 0.8 | 0.01178429 | 2075 | 2528662.4 | 2528.662
0.00101325 | 101.325 | 0.8 | 0.01293987 | 2100 | 2727238.9 | 2727.239
0.00101325 | 101.325 | 0.8 | 0.01416955514 | 2125 | 2944013.2 | 2944.013
0.00101325 | 101.325 | 0.8 | 0.01547327 | 2150 | 3180511.2 | 3180.511
0.00101325 | 101.325 | 0.8 | 0.01685024 | 2175 | 3438248.852 | 3438.248852
0.00101325 | 101.325 | 0.8 | 0.01829893 | 2200 | 3718697.7 | 3718.698
0.00101325 | 101.325 | 0.8 | 0.0198172 | 2225 | 4023243.5 | 4023.244
0.00101325 | 101.325 | 0.8 | 0.02140236 | 2250 | 4353136.4 | 4353.136
0.00101325 | 101.325 | 0.8 | 0.02305158 | 2275 | 4709433.0 | 4709.433
0.00101325 | 101.325 | 0.8 | 0.02476238 | 2300 | 5092931.4 | 5092.931
0.00101325 | 101.325 | 0.8 | 0.0265335 | 2325 | 5504099.8 | 5504.1
0.00101325 | 101.325 | 0.8 | 0.02836622 | 2350 | 5943002.7 | 5943.003
0.00101325 | 101.325 | 0.8 | 0.03026626 | 2375 | 6409228.9 | 6409.229
0.00101325 | 101.325 | 0.8 | 0.03224647 | 2400 | 6901829.4 | 6901.829
0.00101325 | 101.325 | 0.8 | 0.03433071 | 2425 | 7419274.2 | 7419.274
0.00101325 | 101.325 | 0.8 | 0.0365589987 | 2450 | 7959440.8 | 7959.441
0.00101325 | 101.325 | 0.8 | 0.03899463 | 2475 | 8519648.7 | 8519.649
0.00101325 | 101.325 | 0.8 | 0.0417336 | 2500 | 9096752.6 | 9096.753
0.00101325 | 101.325 | 0.8 | 0.04491711 | 2525 | 9687309.3 | 9687.309
0.00101325 | 101.325 | 0.8 | 0.04874804 | 2550 | 10287822.7 | 10287.82
0.00101325 | 101.325 | 0.8 | 0.05351239 | 2575 | 10895069.3 | 10895.07
0.00101325 | 101.325 | 0.8 | 0.05960756 | 2600 | 11506491.9 | 11506.49
0.00101325 | 101.325 | 0.8 | 0.06757945 | 2625 | 12120642.2 | 12120.64
0.00101325 | 101.325 | 0.8 | 0.0781716 | 2650 | 12737639.6 | 12737.64
0.00101325 | 101.325 | 0.8 | 0.09239113177 | 2675 | 13359607.5 | 13359.61
0.00101325 | 101.325 | 0.8 | 0.1115984 | 2700 | 13991038.5 | 13991.04
0.00101325 | 101.325 | 0.8 | 0.1376311 | 2725 | 14639033.6 | 14639.03
0.00101325 | 101.325 | 0.8 | 0.1729797 | 2750 | 15313343.2 | 15313.34
0.00101325 | 101.325 | 0.8 | 0.2210419 | 2775 | 16026119.7 | 16026.12
0.00101325 | 101.325 | 0.8 | 0.2865031 | 2800 | 16791262.85 | 16791.26285
0.00101325 | 101.325 | 0.8 | 0.3759258 | 2825 | 17623227.7 | 17623.23
0.00101325 | 101.325 | 0.8 | 0.4986992342 | 2850 | 18535186.2 | 18535.19
0.00101325 | 101.325 | 0.8 | 0.6686462 | 2875 | 19536540.0 | 19536.54
0.00101325 | 101.325 | 0.8 | 0.9068951 | 2900 | 20629993.8 | 20629.99
0.00101325 | 101.325 | 0.8 | 1.247369 | 2925 | 21808713.5 | 21808.71
0.00101325 | 101.325 | 0.8 | 1.748183 | 2950 | 23054392.5 | 23054.39
0.00101325 | 101.325 | 0.8 | 2.517993 | 2975 | 24337120.2 | 24337.12
0.00101325 | 101.325 | 0.8 | 3.786511409 | 3000 | 25617564.1 | 25617.56
0.00101325 | 101.325 | 0.8 | 6.138761 | 3025 | 26851047.0 | 26851.05
0.00101325 | 101.325 | 0.8 | 11.63343 | 3050 | 27991561.8 | 27991.56
0.00101325 | 101.325 | 0.8 | 36.16537 | 3075 | 28988575.8 | 28988.58
0.00101325 | 101.325 | 0.8 | 36.16537 | 3100 | 28988575.8 | 28988.58
0.00101325 | 101.325 | 0.8 | 36.16537 | 3125 | 28988575.8 | 28988.58
0.00101325 | 101.325 | 0.8 | 36.16537 | 3150 | 28988575.8 | 28988.58
0.00101325 | 101.325 | 0.8 | 36.16537 | 3175 | 28988575.8 | 28988.58
0.00101325 | 101.325 | 0.8 | 36.16537 | 3200 | 28988575.8 | 28988.58
0.00101325 | 101.325 | 0.8 | 36.16537 | 3225 | 28988575.8 | 28988.58
0.00101325 | 101.325 | 0.8 | 36.16537 | 3250 | 28988575.8 | 28988.58
0.00101325 | 101.325 | 0.8 | 36.16537 | 3275 | 28988575.8 | 28988.58
0.00101325 | 101.325 | 0.8 | 36.16537 | 3300 | 28988575.8 | 28988.58
0.00101325 | 101.325 | 0.8 | 36.16537 | 3325 | 28988575.8 | 28988.58
0.00101325 | 101.325 | 0.8 | 36.16537 | 3350 | 28988575.8 | 28988.58
0.00101325 | 101.325 | 0.8 | 36.16537 | 3375 | 28988575.8 | 28988.58
0.00101325 | 101.325 | 0.8 | 36.16537 | 3400 | 28988575.8 | 28988.58
0.00101325 | 101.325 | 0.8 | 36.16537 | 3425 | 28988575.8 | 28988.58
0.00101325 | 101.325 | 0.8 | 36.16537 | 3450 | 28988575.8 | 28988.58
0.00101325 | 101.325 | 0.8 | 36.16537 | 3475 | 28988575.8 | 28988.58
0.00101325 | 101.325 | 0.8 | 36.16537 | 3500 | 28988575.8 | 28988.58
0.00101325 | 101.325 | 0.8 | 36.16537 | 3525 | 28988575.8 | 28988.58
0.00101325 | 101.325 | 0.8 | 36.16537 | 3550 | 28988575.8 | 28988.58
0.00101325 | 101.325 | 0.8 | 36.16537 | 3575 | 28988575.8 | 28988.58
0.00101325 | 101.325 | 0.8 | 36.16537 | 3600 | 28988575.8 | 28988.58
0.00101325 | 101.325 | 0.8 | 36.16537 | 3625 | 28988575.8 | 28988.58
0.00101325 | 101.325 | 0.8 | 36.16537 | 3650 | 28988575.8 | 28988.58
0.00101325 | 101.325 | 0.8 | 36.16537 | 3675 | 28988575.8 | 28988.58
0.00101325 | 101.325 | 0.8 | 36.16537 | 3700 | 28988575.8 | 28988.58
0.00101325 | 101.325 | 0.8 | 36.16537 | 3725 | 28988575.8 | 28988.58
0.00101325 | 101.325 | 0.8 | 36.16537 | 3750 | 28988575.8 | 28988.58
0.00101325 | 101.325 | 0.8 | 36.16537 | 3775 | 28988575.8 | 28988.58
0.00101325 | 101.325 | 0.8 | 36.16537 | 3800 | 28988575.8 | 28988.58
0.00101325 | 101.325 | 0.8 | 36.16537 | 3825 | 28988575.8 | 28988.58
0.00101325 | 101.325 | 0.8 | 36.16537 | 3850 | 28988575.8 | 28988.58
0.00101325 | 101.325 | 0.8 | 36.16537 | 3875 | 28988575.8 | 28988.58
0.00101325 | 101.325 | 0.8 | 36.16537 | 3900 | 28988575.8 | 28988.58
0.00101325 | 101.325 | 0.8 | 36.16537 | 3925 | 28988575.8 | 28988.58
0.00101325 | 101.325 | 0.8 | 36.16537 | 3950 | 28988575.8 | 28988.58
0.00101325 | 101.325 | 0.8 | 36.16537 | 3975 | 28988575.8 | 28988.58
0.00101325 | 101.325 | 0.8 | 36.16537 | 4000 | 28988575.8 | 28988.58
0.00101325 | 101.325 | 0.7 | 0 | 250 | -5577013.4 | -5577.013
0.00101325 | 101.325 | 0.7 | 0 | 275 | -5520417.6 | -5520.418
0.00101325 | 101.325 | 0.7 | 0 | 300 | -5456443.6 | -5456.444
0.00101325 | 101.325 | 0.7 | 0 | 325 | -5386526.4 | -5386.526
0.00101325 | 101.325 | 0.7 | 0 | 350 | -5312189.1 | -5312.189
0.00101325 | 101.325 | 0.7 | 0 | 375 | -5233955.3 | -5233.955
0.00101325 | 101.325 | 0.7 | 0 | 400 | -5150600.4 | -5150.6
0.00101325 | 101.325 | 0.7 | 0 | 425 | -5058713.7 | -5058.714
0.00101325 | 101.325 | 0.7 | 0 | 450 | -4952577.7 | -4952.578
0.00101325 | 101.325 | 0.7 | 0 | 475 | -4824716.9 | -4824.717
0.00101325 | 101.325 | 0.7 | 0 | 500 | -4667952.5 | -4667.952
0.00101325 | 101.325 | 0.7 | 0 | 525 | -4479401.0 | -4479.401
0.00101325 | 101.325 | 0.7 | 0 | 550 | -4263784.6 | -4263.785
0.00101325 | 101.325 | 0.7 | 0 | 575 | -4030374.4 | -4030.374
0.00101325 | 101.325 | 0.7 | 0 | 600 | -3783309.6 | -3783.31
0.00101325 | 101.325 | 0.7 | 0 | 625 | -3513962.5 | -3513.963
0.00101325 | 101.325 | 0.7 | 0 | 650 | -3202574.2 | -3202.574
0.00101325 | 101.325 | 0.7 | 0 | 675 | -2830615.5 | -2830.615
0.00101325 | 101.325 | 0.7 | 0 | 700 | -2402772.8 | -2402.773
0.00101325 | 101.325 | 0.7 | 0 | 725 | -1966623.2 | -1966.623
0.00101325 | 101.325 | 0.7 | 0 | 750 | -1596764.0 | -1596.764
0.00101325 | 101.325 | 0.7 | 0 | 775 | -1336494.2 | -1336.494
0.00101325 | 101.325 | 0.7 | 0.008918881 | 800 | -1171576.2 | -1171.576
0.00101325 | 101.325 | 0.7 | 0.01535658 | 825 | -1065144.2 | -1065.144
0.00101325 | 101.325 | 0.7 | 0.01851679 | 850 | -988783.2 | -988.7832
0.00101325 | 101.325 | 0.7 | 0.02007736 | 875 | -926872.3 | -926.8723
0.00101325 | 101.325 | 0.7 | 0.02086638 | 900 | -871812.5 | -871.8125
0.00101325 | 101.325 | 0.7 | 0.0212774 | 925 | -820017.7901 | -820.0177901
0.00101325 | 101.325 | 0.7 | 0.02149829 | 950 | -769780.3 | -769.7803
0.00101325 | 101.325 | 0.7 | 0.02162077 | 975 | -720265.3 | -720.2653
0.00101325 | 101.325 | 0.7 | 0.02169087 | 1000 | -671050.3 | -671.0503
0.00101325 | 101.325 | 0.7 | 0.02173245 | 1025 | -621921.7 | -621.9217
0.00101325 | 101.325 | 0.7 | 0.02175823 | 1050 | -572769.1 | -572.7691
0.00101325 | 101.325 | 0.7 | 0.02177528 | 1075 | -523526.9 | -523.5269
0.00101325 | 101.325 | 0.7 | 0.02178763 | 1100 | -474157.7 | -474.1577
0.00101325 | 101.325 | 0.7 | 0.02179773 | 1125 | -424638.7 | -424.6387
0.00101325 | 101.325 | 0.7 | 0.02180715 | 1150 | -374955.7 | -374.9557
0.00101325 | 101.325 | 0.7 | 0.02181699 | 1175 | -325098.3835 | -325.0983835
0.00101325 | 101.325 | 0.7 | 0.02182811 | 1200 | -275058.6 | -275.0586
0.00101325 | 101.325 | 0.7 | 0.02184123 | 1225 | -224828.6 | -224.8286
0.00101325 | 101.325 | 0.7 | 0.02185704624 | 1250 | -174399.8 | -174.3998
0.00101325 | 101.325 | 0.7 | 0.02187625 | 1275 | -123761.9 | -123.7619
0.00101325 | 101.325 | 0.7 | 0.02189956 | 1300 | -72902.1 | -72.9021
0.00101325 | 101.325 | 0.7 | 0.02192777 | 1325 | -21804.21 | -21.80421
0.00101325 | 101.325 | 0.7 | 0.02196172 | 1350 | 29552.66 | 29.55266
0.00101325 | 101.325 | 0.7 | 0.02200233777 | 1375 | 81195.01 | 81.19501
0.00101325 | 101.325 | 0.7 | 0.02205063 | 1400 | 133156.4 | 133.1564
0.00101325 | 101.325 | 0.7 | 0.02210771 | 1425 | 185478.8 | 185.4788
0.00101325 | 101.325 | 0.7 | 0.02217478 | 1450 | 238214.6 | 238.2146
0.00101325 | 101.325 | 0.7 | 0.02225313 | 1475 | 291428.3 | 291.4283
0.00101325 | 101.325 | 0.7 | 0.02234419 | 1500 | 345198.8 | 345.1988
0.00101325 | 101.325 | 0.7 | 0.02244948 | 1525 | 399622 | 399.622
0.00101325 | 101.325 | 0.7 | 0.02257063519 | 1550 | 454813.3 | 454.8133
0.00101325 | 101.325 | 0.7 | 0.0227094 | 1575 | 510910.9 | 510.9109
0.00101325 | 101.325 | 0.7 | 0.02286765919 | 1600 | 568078.6 | 568.0786
0.00101325 | 101.325 | 0.7 | 0.02304739 | 1625 | 626510 | 626.51
0.00101325 | 101.325 | 0.7 | 0.0232507 | 1650 | 686431.7981 | 686.4317981
0.00101325 | 101.325 | 0.7 | 0.02347983 | 1675 | 748107.9 | 748.1079
0.00101325 | 101.325 | 0.7 | 0.0237371 | 1700 | 811843.9 | 811.8439
0.00101325 | 101.325 | 0.7 | 0.02402498 | 1725 | 877991.1 | 877.9911
0.00101325 | 101.325 | 0.7 | 0.02434601 | 1750 | 946951.1 | 946.9511
0.00101325 | 101.325 | 0.7 | 0.02470285 | 1775 | 1019180.7 | 1019.181
0.00101325 | 101.325 | 0.7 | 0.02509823 | 1800 | 1095196.019 | 1095.196019
0.00101325 | 101.325 | 0.7 | 0.02553496 | 1825 | 1175576.8 | 1175.577
0.00101325 | 101.325 | 0.7 | 0.02601588 | 1850 | 1260971.0 | 1260.971
0.00101325 | 101.325 | 0.7 | 0.02654387 | 1875 | 1352098.2 | 1352.098
0.00101325 | 101.325 | 0.7 | 0.0271218 | 1900 | 1449752.9 | 1449.753
0.00101325 | 101.325 | 0.7 | 0.0277525 | 1925 | 1554807.1 | 1554.807
0.00101325 | 101.325 | 0.7 | 0.02843869 | 1950 | 1668211.651 | 1668.211651
0.00101325 | 101.325 | 0.7 | 0.02918299 | 1975 | 1790996.6 | 1790.997
0.00101325 | 101.325 | 0.7 | 0.02998781 | 2000 | 1924270.1 | 1924.27
0.00101325 | 101.325 | 0.7 | 0.0308553 | 2025 | 2069214.5 | 2069.214
0.00101325 | 101.325 | 0.7 | 0.03178728 | 2050 | 2227081.4 | 2227.081
0.00101325 | 101.325 | 0.7 | 0.03278517 | 2075 | 2399182.8 | 2399.183
0.00101325 | 101.325 | 0.7 | 0.03384992 | 2100 | 2586878.7 | 2586.879
0.00101325 | 101.325 | 0.7 | 0.0349819 | 2125 | 2791561.7 | 2791.562
0.00101325 | 101.325 | 0.7 | 0.03618087 | 2150 | 3014634.8 | 3014.635
0.00101325 | 101.325 | 0.7 | 0.03744593 | 2175 | 3257485.9 | 3257.486
0.00101325 | 101.325 | 0.7 | 0.03877551 | 2200 | 3521454.0 | 3521.454
0.00101325 | 101.325 | 0.7 | 0.04016744597 | 2225 | 3807789.616 | 3807.789616
0.00101325 | 101.325 | 0.7 | 0.04161911915 | 2250 | 4117607.6 | 4117.608
0.00101325 | 101.325 | 0.7 | 0.04312777213 | 2275 | 4451832.7 | 4451.833
0.00101325 | 101.325 | 0.7 | 0.04469101 | 2300 | 4811138.7 | 4811.139
0.00101325 | 101.325 | 0.7 | 0.04630762 | 2325 | 5195882.8 | 5195.883
0.00101325 | 101.325 | 0.7 | 0.04797876 | 2350 | 5606038.8 | 5606.039
0.00101325 | 101.325 | 0.7 | 0.04970972 | 2375 | 6041133.1 | 6041.133
0.00101325 | 101.325 | 0.7 | 0.05151244 | 2400 | 6500192.6 | 6500.193
0.00101325 | 101.325 | 0.7 | 0.05340902 | 2425 | 6981712.0 | 6981.712
0.00101325 | 101.325 | 0.7 | 0.05543644 | 2450 | 7483653.2 | 7483.653
0.00101325 | 101.325 | 0.7 | 0.05765305 | 2475 | 8003491.0 | 8003.491
0.00101325 | 101.325 | 0.7 | 0.06014715 | 2500 | 8538315.7 | 8538.316
0.00101325 | 101.325 | 0.7 | 0.06304832 | 2525 | 9085006.7 | 9085.007
0.00101325 | 101.325 | 0.7 | 0.06654233 | 2550 | 9640480.6 | 9640.481
0.00101325 | 101.325 | 0.7 | 0.07089064 | 2575 | 10202014.7 | 10202.01
0.00101325 | 101.325 | 0.7 | 0.07645593 | 2600 | 10767636.1 | 10767.64
0.00101325 | 101.325 | 0.7 | 0.08373569 | 2625 | 11336555.4 | 11336.56
0.00101325 | 101.325 | 0.7 | 0.0934068 | 2650 | 11909618.6 | 11909.62
0.00101325 | 101.325 | 0.7 | 0.1063852 | 2675 | 12489740.7 | 12489.74
0.00101325 | 101.325 | 0.7 | 0.1239075 | 2700 | 13082281.2 | 13082.28
0.00101325 | 101.325 | 0.7 | 0.147643 | 2725 | 13695308.6 | 13695.31
0.00101325 | 101.325 | 0.7 | 0.1798536 | 2750 | 14339689.1 | 14339.69
0.00101325 | 101.325 | 0.7 | 0.2236245 | 2775 | 15028909.2 | 15028.91
0.00101325 | 101.325 | 0.7 | 0.2832099425 | 2800 | 15778508.9 | 15778.51
0.00101325 | 101.325 | 0.7 | 0.3645683 | 2825 | 16604977.2 | 16604.98
0.00101325 | 101.325 | 0.7 | 0.4762253 | 2850 | 17523969.9 | 17523.97
0.00101325 | 101.325 | 0.7 | 0.6307333 | 2875 | 18547789.3 | 18547.79
0.00101325 | 101.325 | 0.7 | 0.8472821 | 2900 | 19682263.79 | 19682.26379
0.00101325 | 101.325 | 0.7 | 1.156687 | 2925 | 20923484.1 | 20923.48
0.00101325 | 101.325 | 0.7 | 1.611751986 | 2950 | 22255209.4 | 22255.2094
0.00101325 | 101.325 | 0.7 | 2.311226 | 2975 | 23647939.6 | 23647.94
0.00101325 | 101.325 | 0.7 | 3.463951 | 3000 | 25060398.2 | 25060.4
0.00101325 | 101.325 | 0.7 | 5.602048 | 3025 | 26443286.9 | 26443.29
0.00101325 | 101.325 | 0.7 | 10.5994 | 3050 | 27743466.8 | 27743.47
0.00101325 | 101.325 | 0.7 | 32.9474 | 3075 | 28900721.1 | 28900.72
0.00101325 | 101.325 | 0.7 | 32.9474 | 3100 | 28900721.1 | 28900.72
0.00101325 | 101.325 | 0.7 | 32.9474 | 3125 | 28900721.1 | 28900.72
0.00101325 | 101.325 | 0.7 | 32.9474 | 3150 | 28900721.1 | 28900.72
0.00101325 | 101.325 | 0.7 | 32.9474 | 3175 | 28900721.1 | 28900.72
0.00101325 | 101.325 | 0.7 | 32.9474 | 3200 | 28900721.1 | 28900.72
0.00101325 | 101.325 | 0.7 | 32.9474 | 3225 | 28900721.1 | 28900.72
0.00101325 | 101.325 | 0.7 | 32.9474 | 3250 | 28900721.1 | 28900.72
0.00101325 | 101.325 | 0.7 | 32.9474 | 3275 | 28900721.1 | 28900.72
0.00101325 | 101.325 | 0.7 | 32.9474 | 3300 | 28900721.1 | 28900.72
0.00101325 | 101.325 | 0.7 | 32.9474 | 3325 | 28900721.1 | 28900.72
0.00101325 | 101.325 | 0.7 | 32.9474 | 3350 | 28900721.1 | 28900.72
0.00101325 | 101.325 | 0.7 | 32.9474 | 3375 | 28900721.1 | 28900.72
0.00101325 | 101.325 | 0.7 | 32.9474 | 3400 | 28900721.1 | 28900.72
0.00101325 | 101.325 | 0.7 | 32.9474 | 3425 | 28900721.1 | 28900.72
0.00101325 | 101.325 | 0.7 | 32.9474 | 3450 | 28900721.1 | 28900.72
0.00101325 | 101.325 | 0.7 | 32.9474 | 3475 | 28900721.1 | 28900.72
0.00101325 | 101.325 | 0.7 | 32.9474 | 3500 | 28900721.1 | 28900.72
0.00101325 | 101.325 | 0.7 | 32.9474 | 3525 | 28900721.1 | 28900.72
0.00101325 | 101.325 | 0.7 | 32.9474 | 3550 | 28900721.1 | 28900.72
0.00101325 | 101.325 | 0.7 | 32.9474 | 3575 | 28900721.1 | 28900.72
0.00101325 | 101.325 | 0.7 | 32.9474 | 3600 | 28900721.1 | 28900.72
0.00101325 | 101.325 | 0.7 | 32.9474 | 3625 | 28900721.1 | 28900.72
0.00101325 | 101.325 | 0.7 | 32.9474 | 3650 | 28900721.1 | 28900.72
0.00101325 | 101.325 | 0.7 | 32.9474 | 3675 | 28900721.1 | 28900.72
0.00101325 | 101.325 | 0.7 | 32.9474 | 3700 | 28900721.1 | 28900.72
0.00101325 | 101.325 | 0.7 | 32.9474 | 3725 | 28900721.1 | 28900.72
0.00101325 | 101.325 | 0.7 | 32.9474 | 3750 | 28900721.1 | 28900.72
0.00101325 | 101.325 | 0.7 | 32.9474 | 3775 | 28900721.1 | 28900.72
0.00101325 | 101.325 | 0.7 | 32.9474 | 3800 | 28900721.1 | 28900.72
0.00101325 | 101.325 | 0.7 | 32.9474 | 3825 | 28900721.1 | 28900.72
0.00101325 | 101.325 | 0.7 | 32.9474 | 3850 | 28900721.1 | 28900.72
0.00101325 | 101.325 | 0.7 | 32.9474 | 3875 | 28900721.1 | 28900.72
0.00101325 | 101.325 | 0.7 | 32.9474 | 3900 | 28900721.1 | 28900.72
0.00101325 | 101.325 | 0.7 | 32.9474 | 3925 | 28900721.1 | 28900.72
0.00101325 | 101.325 | 0.7 | 32.9474 | 3950 | 28900721.1 | 28900.72
0.00101325 | 101.325 | 0.7 | 32.9474 | 3975 | 28900721.1 | 28900.72
0.00101325 | 101.325 | 0.7 | 32.9474 | 4000 | 28900721.1 | 28900.72
0.00101325 | 101.325 | 0.6 | 0 | 250 | -5357300.2 | -5357.3
0.00101325 | 101.325 | 0.6 | 0 | 275 | -5298987.086 | -5298.987086
0.00101325 | 101.325 | 0.6 | 0 | 300 | -5233389.3 | -5233.389
0.00101325 | 101.325 | 0.6 | 0 | 325 | -5162469.4 | -5162.469
0.00101325 | 101.325 | 0.6 | 0 | 350 | -5087939.8 | -5087.94
0.00101325 | 101.325 | 0.6 | 0 | 375 | -5010225.888 | -5010.225888
0.00101325 | 101.325 | 0.6 | 0 | 400 | -4927892.5 | -4927.893
0.00101325 | 101.325 | 0.6 | 0 | 425 | -4837379.6 | -4837.38
0.00101325 | 101.325 | 0.6 | 0 | 450 | -4733054.3 | -4733.054
0.00101325 | 101.325 | 0.6 | 0 | 475 | -4607968.6 | -4607.969
0.00101325 | 101.325 | 0.6 | 0 | 500 | -4456048.8 | -4456.049
0.00101325 | 101.325 | 0.6 | 0 | 525 | -4275776.934 | -4275.776934
0.00101325 | 101.325 | 0.6 | 0 | 550 | -4072520.1 | -4072.52
0.00101325 | 101.325 | 0.6 | 0 | 575 | -3854777.7 | -3854.778
0.00101325 | 101.325 | 0.6 | 0 | 600 | -3625210.9 | -3625.211
0.00101325 | 101.325 | 0.6 | 0 | 625 | -3374291.2 | -3374.291
0.00101325 | 101.325 | 0.6 | 0 | 650 | -3082318.2 | -3082.318
0.00101325 | 101.325 | 0.6 | 0 | 675 | -2731056.7 | -2731.057
0.00101325 | 101.325 | 0.6 | 0 | 700 | -2324491.5 | -2324.492
0.00101325 | 101.325 | 0.6 | 0 | 725 | -1907861.8 | -1907.862
0.00101325 | 101.325 | 0.6 | 0 | 750 | -1553110.4 | -1553.11
0.00101325 | 101.325 | 0.6 | 0.02013387 | 775 | -1302871.439 | -1302.871439
0.00101325 | 101.325 | 0.6 | 0.03181418 | 800 | -1144239.2 | -1144.239
0.00101325 | 101.325 | 0.6 | 0.03774289 | 825 | -1041956.8 | -1041.957
0.00101325 | 101.325 | 0.6 | 0.04065015 | 850 | -968658.172 | -968.658172
0.00101325 | 101.325 | 0.6 | 0.04208412 | 875 | -909273.1 | -909.2731
0.00101325 | 101.325 | 0.6 | 0.04280836 | 900 | -856472.8 | -856.4728
0.00101325 | 101.325 | 0.6 | 0.04318533 | 925 | -806802.7824 | -806.8027824
0.00101325 | 101.325 | 0.6 | 0.04338783 | 950 | -758621 | -758.621
0.00101325 | 101.325 | 0.6 | 0.04350011 | 975 | -711126.3 | -711.1263
0.00101325 | 101.325 | 0.6 | 0.0435644 | 1000 | -663914.6 | -663.9146
0.00101325 | 101.325 | 0.6 | 0.04360257 | 1025 | -616781.5 | -616.7815
0.00101325 | 101.325 | 0.6 | 0.04362629 | 1050 | -569621.7 | -569.6217
0.00101325 | 101.325 | 0.6 | 0.043642 | 1075 | -522373.4058 | -522.3734058
0.00101325 | 101.325 | 0.6 | 0.04365342 | 1100 | -475001.1 | -475.0011
0.00101325 | 101.325 | 0.6 | 0.04366278 | 1125 | -427483.7 | -427.4837
0.00101325 | 101.325 | 0.6 | 0.04367153 | 1150 | -379807.9 | -379.8079
0.00101325 | 101.325 | 0.6 | 0.04368067 | 1175 | -331964.4 | -331.9644
0.00101325 | 101.325 | 0.6 | 0.04369099 | 1200 | -283945.6 | -283.9456
0.00101325 | 101.325 | 0.6 | 0.04370316 | 1225 | -235744.4 | -235.7444
0.00101325 | 101.325 | 0.6 | 0.04371782 | 1250 | -187352.9 | -187.3529
0.00101325 | 101.325 | 0.6 | 0.04373561 | 1275 | -138761.8 | -138.7618
0.00101325 | 101.325 | 0.6 | 0.04375721 | 1300 | -89959.14 | -89.95914
0.00101325 | 101.325 | 0.6 | 0.04378332 | 1325 | -40929.89 | -40.92989
0.00101325 | 101.325 | 0.6 | 0.04381473909 | 1350 | 8345.331 | 8.345331
0.00101325 | 101.325 | 0.6 | 0.04385232 | 1375 | 57891.19 | 57.89119
0.00101325 | 101.325 | 0.6 | 0.04389698 | 1400 | 107738.9 | 107.7389
0.00101325 | 101.325 | 0.6 | 0.04394976 | 1425 | 157927.6 | 157.9276
0.00101325 | 101.325 | 0.6 | 0.04401175427 | 1450 | 208505.9 | 208.5059
0.00101325 | 101.325 | 0.6 | 0.04408417 | 1475 | 259534 | 259.534
0.00101325 | 101.325 | 0.6 | 0.0441683 | 1500 | 311085.3 | 311.0853
0.00101325 | 101.325 | 0.6 | 0.04426554 | 1525 | 363249 | 363.249
0.00101325 | 101.325 | 0.6 | 0.0443774 | 1550 | 416132.3 | 416.1323
0.00101325 | 101.325 | 0.6 | 0.04450548 | 1575 | 469863.8 | 469.8638
0.00101325 | 101.325 | 0.6 | 0.04465149869 | 1600 | 524595.8 | 524.5958
0.00101325 | 101.325 | 0.6 | 0.04481727 | 1625 | 580508.1 | 580.5081
0.00101325 | 101.325 | 0.6 | 0.04500471 | 1650 | 637811.3 | 637.8113
0.00101325 | 101.325 | 0.6 | 0.04521585 | 1675 | 696750.5 | 696.7505
0.00101325 | 101.325 | 0.6 | 0.04545283 | 1700 | 757609.2 | 757.6092
0.00101325 | 101.325 | 0.6 | 0.04571787 | 1725 | 820713.5715 | 820.7135715
0.00101325 | 101.325 | 0.6 | 0.04601327 | 1750 | 886436.1 | 886.4361
0.00101325 | 101.325 | 0.6 | 0.04634145 | 1775 | 955200.3 | 955.2003
0.00101325 | 101.325 | 0.6 | 0.04670487003 | 1800 | 1027484.3 | 1027.484
0.00101325 | 101.325 | 0.6 | 0.04710605 | 1825 | 1103825.4 | 1103.825
0.00101325 | 101.325 | 0.6 | 0.04754753714 | 1850 | 1184823.2 | 1184.823
0.00101325 | 101.325 | 0.6 | 0.04803191 | 1875 | 1271143.6 | 1271.144
0.00101325 | 101.325 | 0.6 | 0.04856172 | 1900 | 1363520.8 | 1363.521
0.00101325 | 101.325 | 0.6 | 0.04913948 | 1925 | 1462760.215 | 1462.760215
0.00101325 | 101.325 | 0.6 | 0.04976758 | 1950 | 1569739.1 | 1569.739
0.00101325 | 101.325 | 0.6 | 0.05044831 | 1975 | 1685406.5 | 1685.406
0.00101325 | 101.325 | 0.6 | 0.05118375 | 2000 | 1810781.7 | 1810.782
0.00101325 | 101.325 | 0.6 | 0.05197574 | 2025 | 1946950.8 | 1946.951
0.00101325 | 101.325 | 0.6 | 0.05282581 | 2050 | 2095060.7 | 2095.061
0.00101325 | 101.325 | 0.6 | 0.05373509 | 2075 | 2256310.5 | 2256.311
0.00101325 | 101.325 | 0.6 | 0.05470428 | 2100 | 2431939.6 | 2431.94
0.00101325 | 101.325 | 0.6 | 0.05573353 | 2125 | 2623211.7 | 2623.212
0.00101325 | 101.325 | 0.6 | 0.05682246 | 2150 | 2831394.6 | 2831.395
0.00101325 | 101.325 | 0.6 | 0.05797003 | 2175 | 3057733.976 | 3057.733976
0.00101325 | 101.325 | 0.6 | 0.05917463 | 2200 | 3303422.4 | 3303.422
0.00101325 | 101.325 | 0.6 | 0.0604341 | 2225 | 3569561.2 | 3569.561
0.00101325 | 101.325 | 0.6 | 0.0617459 | 2250 | 3857116.2 | 3857.116
0.00101325 | 101.325 | 0.6 | 0.06310736 | 2275 | 4166867.1 | 4166.867
0.00101325 | 101.325 | 0.6 | 0.06451622 | 2300 | 4499351.7 | 4499.352
0.00101325 | 101.325 | 0.6 | 0.06597131 | 2325 | 4854806.6 | 4854.807
0.00101325 | 101.325 | 0.6 | 0.06747370733 | 2350 | 5233107.6 | 5233.108
0.00101325 | 101.325 | 0.6 | 0.06902835 | 2375 | 5633715.9 | 5633.716
0.00101325 | 101.325 | 0.6 | 0.07064631 | 2400 | 6055635.9 | 6055.636
0.00101325 | 101.325 | 0.6 | 0.07234796 | 2425 | 6497394.4 | 6497.394
0.00101325 | 101.325 | 0.6 | 0.0741673 | 2450 | 6957052.4 | 6957.052
0.00101325 | 101.325 | 0.6 | 0.07615781 | 2475 | 7432261.3 | 7432.261
0.00101325 | 101.325 | 0.6 | 0.07840009847 | 2500 | 7920376.3 | 7920.376
0.00101325 | 101.325 | 0.6 | 0.08101217 | 2525 | 8418634.4 | 8418.634
0.00101325 | 101.325 | 0.6 | 0.08416274 | 2550 | 8924405.3 | 8924.405
0.00101325 | 101.325 | 0.6 | 0.08808866 | 2575 | 9435510.0 | 9435.51
0.00101325 | 101.325 | 0.6 | 0.09311786 | 2600 | 9950600.5 | 9950.601
0.00101325 | 101.325 | 0.6 | 0.09969935 | 2625 | 10469581.6 | 10469.58
0.00101325 | 101.325 | 0.6 | 0.1084432 | 2650 | 10994050.43 | 10994.05043
0.00101325 | 101.325 | 0.6 | 0.1201742 | 2675 | 11527725.4 | 11527.73
0.00101325 | 101.325 | 0.6 | 0.1360045 | 2700 | 12076827.96 | 12076.82796
0.00101325 | 101.325 | 0.6 | 0.1574354 | 2725 | 12650375.4 | 12650.38
0.00101325 | 101.325 | 0.6 | 0.1864997 | 2750 | 13260323.51 | 13260.32351
0.00101325 | 101.325 | 0.6 | 0.2259698 | 2775 | 13921473.3 | 13921.47
0.00101325 | 101.325 | 0.6 | 0.2796684 | 2800 | 14651017.0 | 14651.02
0.00101325 | 101.325 | 0.6 | 0.3529492 | 2825 | 15467562.8 | 15467.56
0.00101325 | 101.325 | 0.6 | 0.4534734 | 2850 | 16389465.1 | 16389.47
0.00101325 | 101.325 | 0.6 | 0.5925222 | 2875 | 17432341.7 | 17432.34
0.00101325 | 101.325 | 0.6 | 0.7873443 | 2900 | 18605827.6 | 18605.83
0.00101325 | 101.325 | 0.6 | 1.065644 | 2925 | 19909925.4 | 19909.93
0.00101325 | 101.325 | 0.6 | 1.474906767 | 2950 | 21331702.8 | 21331.7
0.00101325 | 101.325 | 0.6 | 2.103961 | 2975 | 22843395.7 | 22843.4
0.00101325 | 101.325 | 0.6 | 3.140747 | 3000 | 24402884.1 | 24402.88
0.00101325 | 101.325 | 0.6 | 5.064379 | 3025 | 25956747.6 | 25956.75
0.00101325 | 101.325 | 0.6 | 9.563528 | 3050 | 27444273.9 | 27444.27
0.00101325 | 101.325 | 0.6 | 29.72216 | 3075 | 28793841.2 | 28793.84
0.00101325 | 101.325 | 0.6 | 29.72216 | 3100 | 28793841.2 | 28793.84
0.00101325 | 101.325 | 0.6 | 29.72216 | 3125 | 28793841.2 | 28793.84
0.00101325 | 101.325 | 0.6 | 29.72216 | 3150 | 28793841.2 | 28793.84
0.00101325 | 101.325 | 0.6 | 29.72216 | 3175 | 28793841.2 | 28793.84
0.00101325 | 101.325 | 0.6 | 29.72216 | 3200 | 28793841.2 | 28793.84
0.00101325 | 101.325 | 0.6 | 29.72216 | 3225 | 28793841.2 | 28793.84
0.00101325 | 101.325 | 0.6 | 29.72216 | 3250 | 28793841.2 | 28793.84
0.00101325 | 101.325 | 0.6 | 29.72216 | 3275 | 28793841.2 | 28793.84
0.00101325 | 101.325 | 0.6 | 29.72216 | 3300 | 28793841.2 | 28793.84
0.00101325 | 101.325 | 0.6 | 29.72216 | 3325 | 28793841.2 | 28793.84
0.00101325 | 101.325 | 0.6 | 29.72216 | 3350 | 28793841.2 | 28793.84
0.00101325 | 101.325 | 0.6 | 29.72216 | 3375 | 28793841.2 | 28793.84
0.00101325 | 101.325 | 0.6 | 29.72216 | 3400 | 28793841.2 | 28793.84
0.00101325 | 101.325 | 0.6 | 29.72216 | 3425 | 28793841.2 | 28793.84
0.00101325 | 101.325 | 0.6 | 29.72216 | 3450 | 28793841.2 | 28793.84
0.00101325 | 101.325 | 0.6 | 29.72216 | 3475 | 28793841.2 | 28793.84
0.00101325 | 101.325 | 0.6 | 29.72216 | 3500 | 28793841.2 | 28793.84
0.00101325 | 101.325 | 0.6 | 29.72216 | 3525 | 28793841.2 | 28793.84
0.00101325 | 101.325 | 0.6 | 29.72216 | 3550 | 28793841.2 | 28793.84
0.00101325 | 101.325 | 0.6 | 29.72216 | 3575 | 28793841.2 | 28793.84
0.00101325 | 101.325 | 0.6 | 29.72216 | 3600 | 28793841.2 | 28793.84
0.00101325 | 101.325 | 0.6 | 29.72216 | 3625 | 28793841.2 | 28793.84
0.00101325 | 101.325 | 0.6 | 29.72216 | 3650 | 28793841.2 | 28793.84
0.00101325 | 101.325 | 0.6 | 29.72216 | 3675 | 28793841.2 | 28793.84
0.00101325 | 101.325 | 0.6 | 29.72216 | 3700 | 28793841.2 | 28793.84
0.00101325 | 101.325 | 0.6 | 29.72216 | 3725 | 28793841.2 | 28793.84
0.00101325 | 101.325 | 0.6 | 29.72216 | 3750 | 28793841.2 | 28793.84
0.00101325 | 101.325 | 0.6 | 29.72216 | 3775 | 28793841.2 | 28793.84
0.00101325 | 101.325 | 0.6 | 29.72216 | 3800 | 28793841.2 | 28793.84
0.00101325 | 101.325 | 0.6 | 29.72216 | 3825 | 28793841.2 | 28793.84
0.00101325 | 101.325 | 0.6 | 29.72216 | 3850 | 28793841.2 | 28793.84
0.00101325 | 101.325 | 0.6 | 29.72216 | 3875 | 28793841.2 | 28793.84
0.00101325 | 101.325 | 0.6 | 29.72216 | 3900 | 28793841.2 | 28793.84
0.00101325 | 101.325 | 0.6 | 29.72216 | 3925 | 28793841.2 | 28793.84
0.00101325 | 101.325 | 0.6 | 29.72216 | 3950 | 28793841.2 | 28793.84
0.00101325 | 101.325 | 0.6 | 29.72216 | 3975 | 28793841.2 | 28793.84
0.00101325 | 101.325 | 0.6 | 29.72216 | 4000 | 28793841.2 | 28793.84
0.00101325 | 101.325 | 0.5 | 0 | 250 | -5108205.978 | -5108.205978
0.00101325 | 101.325 | 0.5 | 0 | 275 | -5046578.5 | -5046.579
0.00101325 | 101.325 | 0.5 | 0 | 300 | -4978367.3 | -4978.367
0.00101325 | 101.325 | 0.5 | 0 | 325 | -4906178.207 | -4906.178207
0.00101325 | 101.325 | 0.5 | 0 | 350 | -4831727.9 | -4831.728
0.00101325 | 101.325 | 0.5 | 0 | 375 | -4755126.9 | -4755.127
0.00101325 | 101.325 | 0.5 | 0 | 400 | -4674603.9 | -4674.604
0.00101325 | 101.325 | 0.5 | 0 | 425 | -4586430.4 | -4586.43
0.00101325 | 101.325 | 0.5 | 0 | 450 | -4485134.1 | -4485.134
0.00101325 | 101.325 | 0.5 | 0 | 475 | -4364433.4 | -4364.433
0.00101325 | 101.325 | 0.5 | 0 | 500 | -4219472.8 | -4219.473
0.00101325 | 101.325 | 0.5 | 0 | 525 | -4050030.7 | -4050.031
0.00101325 | 101.325 | 0.5 | 0 | 550 | -3861816.5 | -3861.816
0.00101325 | 101.325 | 0.5 | 0 | 575 | -3662226.5 | -3662.226
0.00101325 | 101.325 | 0.5 | 0 | 600 | -3452308.5 | -3452.309
0.00101325 | 101.325 | 0.5 | 0 | 625 | -3221700.605 | -3221.700605
0.00101325 | 101.325 | 0.5 | 0 | 650 | -2950920.6 | -2950.921
0.00101325 | 101.325 | 0.5 | 0 | 675 | -2622170.2 | -2622.17
0.00101325 | 101.325 | 0.5 | 0 | 700 | -2238754.6 | -2238.755
0.00101325 | 101.325 | 0.5 | 0 | 725 | -1843409.3 | -1843.409
0.00101325 | 101.325 | 0.5 | 0.02511661 | 750 | -1505172.341 | -1505.172341
0.00101325 | 101.325 | 0.5 | 0.04403424 | 775 | -1265919.2 | -1265.919
0.00101325 | 101.325 | 0.5 | 0.05471553 | 800 | -1114181.523 | -1114.181523
0.00101325 | 101.325 | 0.5 | 0.06013312285 | 825 | -1016456.5 | -1016.456
0.00101325 | 101.325 | 0.5 | 0.06278609 | 850 | -946524.1 | -946.5241
0.00101325 | 101.325 | 0.5 | 0.0640926038 | 875 | -889916.8 | -889.9168
0.00101325 | 101.325 | 0.5 | 0.06475152 | 900 | -839601.5 | -839.6015
0.00101325 | 101.325 | 0.5 | 0.06509407 | 925 | -792268.5 | -792.2685
0.00101325 | 101.325 | 0.5 | 0.06527794 | 950 | -746347.8 | -746.3478
0.00101325 | 101.325 | 0.5 | 0.06537984 | 975 | -701075.3 | -701.0753
0.00101325 | 101.325 | 0.5 | 0.06543821 | 1000 | -656066.7 | -656.0667
0.00101325 | 101.325 | 0.5 | 0.06547289 | 1025 | -611128.4 | -611.1284
0.00101325 | 101.325 | 0.5 | 0.06549446878 | 1050 | -566160.6 | -566.1606
0.00101325 | 101.325 | 0.5 | 0.0655088 | 1075 | -521105.3 | -521.1053
0.00101325 | 101.325 | 0.5 | 0.06551923 | 1100 | -475929.5 | -475.9295
0.00101325 | 101.325 | 0.5 | 0.06552781 | 1125 | -430613.7359 | -430.6137359
0.00101325 | 101.325 | 0.5 | 0.06553582504 | 1150 | -385145.9 | -385.1459
0.00101325 | 101.325 | 0.5 | 0.0655442 | 1175 | -339517.5 | -339.5175
0.00101325 | 101.325 | 0.5 | 0.06555365 | 1200 | -293721.9 | -293.7219
0.00101325 | 101.325 | 0.5 | 0.06556479 | 1225 | -247752.6 | -247.7526
0.00101325 | 101.325 | 0.5 | 0.0655782 | 1250 | -201602.8 | -201.6028
0.00101325 | 101.325 | 0.5 | 0.06559445 | 1275 | -155263.8 | -155.2638
0.00101325 | 101.325 | 0.5 | 0.06561417 | 1300 | -108725 | -108.725
0.00101325 | 101.325 | 0.5 | 0.06563801 | 1325 | -61972.51 | -61.97251
0.00101325 | 101.325 | 0.5 | 0.06566667 | 1350 | -14988.77 | -14.98877
0.00101325 | 101.325 | 0.5 | 0.06570095 | 1375 | 32248.81 | 32.24881
0.00101325 | 101.325 | 0.5 | 0.06574168 | 1400 | 79768.79 | 79.76879
0.00101325 | 101.325 | 0.5 | 0.06578979 | 1425 | 127607 | 127.607
0.00101325 | 101.325 | 0.5 | 0.06584629 | 1450 | 175808.0721 | 175.8080721
0.00101325 | 101.325 | 0.5 | 0.06591226 | 1475 | 224427 | 224.427
0.00101325 | 101.325 | 0.5 | 0.06598888 | 1500 | 273531 | 273.531
0.00101325 | 101.325 | 0.5 | 0.06607742 | 1525 | 323201.7 | 323.2017
0.00101325 | 101.325 | 0.5 | 0.06617923 | 1550 | 373537.4 | 373.5374
0.00101325 | 101.325 | 0.5 | 0.06629576 | 1575 | 424655.5 | 424.6555
0.00101325 | 101.325 | 0.5 | 0.06642855 | 1600 | 476695.6 | 476.6956
0.00101325 | 101.325 | 0.5 | 0.06657925 | 1625 | 529821.8 | 529.8218
0.00101325 | 101.325 | 0.5 | 0.06674957 | 1650 | 584226.7 | 584.2267
0.00101325 | 101.325 | 0.5 | 0.06694132993 | 1675 | 640134.2 | 640.1342
0.00101325 | 101.325 | 0.5 | 0.06715644 | 1700 | 697803.3 | 697.8033
0.00101325 | 101.325 | 0.5 | 0.0673969 | 1725 | 757531.5 | 757.5315
0.00101325 | 101.325 | 0.5 | 0.06766475 | 1750 | 819659 | 819.659
0.00101325 | 101.325 | 0.5 | 0.06796213 | 1775 | 884571.7 | 884.5717
0.00101325 | 101.325 | 0.5 | 0.06829123 | 1800 | 952705.5698 | 952.7055698
0.00101325 | 101.325 | 0.5 | 0.06865427 | 1825 | 1024549.902 | 1024.549902
0.00101325 | 101.325 | 0.5 | 0.06905349704 | 1850 | 1100650.5 | 1100.65
0.00101325 | 101.325 | 0.5 | 0.06949117 | 1875 | 1181612.665 | 1181.612665
0.00101325 | 101.325 | 0.5 | 0.0699695 | 1900 | 1268103.6 | 1268.104
0.00101325 | 101.325 | 0.5 | 0.07049066 | 1925 | 1360853.8 | 1360.854
0.00101325 | 101.325 | 0.5 | 0.07105672 | 1950 | 1460658.3 | 1460.658
0.00101325 | 101.325 | 0.5 | 0.07166961 | 1975 | 1568375.3 | 1568.375
0.00101325 | 101.325 | 0.5 | 0.0723311 | 2000 | 1684925.0 | 1684.925
0.00101325 | 101.325 | 0.5 | 0.07304267 | 2025 | 1811285.4 | 1811.285
0.00101325 | 101.325 | 0.5 | 0.07380556 | 2050 | 1948486.444 | 1948.486444
0.00101325 | 101.325 | 0.5 | 0.07462061 | 2075 | 2097601.0 | 2097.601
0.00101325 | 101.325 | 0.5 | 0.07548825 | 2100 | 2259733.6 | 2259.734
0.00101325 | 101.325 | 0.5 | 0.07640844 | 2125 | 2436004.3 | 2436.004
0.00101325 | 101.325 | 0.5 | 0.0773806 | 2150 | 2627529.3 | 2627.529
0.00101325 | 101.325 | 0.5 | 0.07840362 | 2175 | 2835396.2 | 2835.396
0.00101325 | 101.325 | 0.5 | 0.07947582 | 2200 | 3060634.4 | 3060.634
0.00101325 | 101.325 | 0.5 | 0.08059508 | 2225 | 3304179.2 | 3304.179
0.00101325 | 101.325 | 0.5 | 0.08175892 | 2250 | 3566831.3 | 3566.831
0.00101325 | 101.325 | 0.5 | 0.08296483 | 2275 | 3849210.3 | 3849.21
0.00101325 | 101.325 | 0.5 | 0.08421068 | 2300 | 4151704.6 | 4151.705
0.00101325 | 101.325 | 0.5 | 0.08549542 | 2325 | 4474419.1 | 4474.419
0.00101325 | 101.325 | 0.5 | 0.0868201 | 2350 | 4817125.2 | 4817.125
0.00101325 | 101.325 | 0.5 | 0.08818934598 | 2375 | 5179216.9 | 5179.217
0.00101325 | 101.325 | 0.5 | 0.08961341 | 2400 | 5559680.3 | 5559.68
0.00101325 | 101.325 | 0.5 | 0.09111105 | 2425 | 5957086.2 | 5957.086
0.00101325 | 101.325 | 0.5 | 0.09271337 | 2450 | 6369614.7 | 6369.615
0.00101325 | 101.325 | 0.5 | 0.09446899 | 2475 | 6795123.5 | 6795.124
0.00101325 | 101.325 | 0.5 | 0.09645096 | 2500 | 7231270.0 | 7231.27
0.00101325 | 101.325 | 0.5 | 0.09876571 | 2525 | 7675694.6 | 7675.695
0.00101325 | 101.325 | 0.5 | 0.1015649 | 2550 | 8126269.7 | 8126.27
0.00101325 | 101.325 | 0.5 | 0.1050607906 | 2575 | 8581410.6 | 8581.411
0.00101325 | 101.325 | 0.5 | 0.1095465 | 2600 | 9040441.0 | 9040.441
0.00101325 | 101.325 | 0.5 | 0.1154224 | 2625 | 9503995.8 | 9503.996
0.00101325 | 101.325 | 0.5 | 0.1232316066 | 2650 | 9974444.111 | 9974.444111
0.00101325 | 101.325 | 0.5 | 0.1337075 | 2675 | 10456306.5 | 10456.31
0.00101325 | 101.325 | 0.5 | 0.1478379 | 2700 | 10956642.1 | 10956.64
0.00101325 | 101.325 | 0.5 | 0.1669553 | 2725 | 11485369.4 | 11485.37
0.00101325 | 101.325 | 0.5 | 0.1928633 | 2750 | 12055470.0 | 12055.47
0.00101325 | 101.325 | 0.5 | 0.2280211 | 2775 | 12682995.37 | 12682.99537
0.00101325 | 101.325 | 0.5 | 0.2758193 | 2800 | 13386755.7 | 13386.76
0.00101325 | 101.325 | 0.5 | 0.3410065 | 2825 | 14187521.8 | 14187.52
0.00101325 | 101.325 | 0.5 | 0.4303784 | 2850 | 15106540.5 | 15106.54
0.00101325 | 101.325 | 0.5 | 0.5539433 | 2875 | 16163186.8 | 16163.19
0.00101325 | 101.325 | 0.5 | 0.7270067 | 2900 | 17371700.37 | 17371.70037
0.00101325 | 101.325 | 0.5 | 0.9741583 | 2925 | 18737233.2 | 18737.23
0.00101325 | 101.325 | 0.5 | 1.337556 | 2950 | 20251838.0 | 20251.84
0.00101325 | 101.325 | 0.5 | 1.896092 | 2975 | 21891437.2 | 21891.44
0.00101325 | 101.325 | 0.5 | 2.816763 | 3000 | 23614921.5 | 23614.92
0.00101325 | 101.325 | 0.5 | 4.525564 | 3025 | 25365967.4 | 25365.97
0.00101325 | 101.325 | 0.5 | 8.52547 | 3050 | 27076290.1 | 27076.29
0.00101325 | 101.325 | 0.5 | 26.48826 | 3075 | 28660977.1 | 28660.98
0.00101325 | 101.325 | 0.5 | 26.48826 | 3100 | 28660977.1 | 28660.98
0.00101325 | 101.325 | 0.5 | 26.48826 | 3125 | 28660977.1 | 28660.98
0.00101325 | 101.325 | 0.5 | 26.48826 | 3150 | 28660977.1 | 28660.98
0.00101325 | 101.325 | 0.5 | 26.48826 | 3175 | 28660977.1 | 28660.98
0.00101325 | 101.325 | 0.5 | 26.48826 | 3200 | 28660977.1 | 28660.98
0.00101325 | 101.325 | 0.5 | 26.48826 | 3225 | 28660977.1 | 28660.98
0.00101325 | 101.325 | 0.5 | 26.48826 | 3250 | 28660977.1 | 28660.98
0.00101325 | 101.325 | 0.5 | 26.48826 | 3275 | 28660977.1 | 28660.98
0.00101325 | 101.325 | 0.5 | 26.48826 | 3300 | 28660977.1 | 28660.98
0.00101325 | 101.325 | 0.5 | 26.48826 | 3325 | 28660977.1 | 28660.98
0.00101325 | 101.325 | 0.5 | 26.48826 | 3350 | 28660977.1 | 28660.98
0.00101325 | 101.325 | 0.5 | 26.48826 | 3375 | 28660977.1 | 28660.98
0.00101325 | 101.325 | 0.5 | 26.48826 | 3400 | 28660977.1 | 28660.98
0.00101325 | 101.325 | 0.5 | 26.48826 | 3425 | 28660977.1 | 28660.98
0.00101325 | 101.325 | 0.5 | 26.48826 | 3450 | 28660977.1 | 28660.98
0.00101325 | 101.325 | 0.5 | 26.48826 | 3475 | 28660977.1 | 28660.98
0.00101325 | 101.325 | 0.5 | 26.48826 | 3500 | 28660977.1 | 28660.98
0.00101325 | 101.325 | 0.5 | 26.48826 | 3525 | 28660977.1 | 28660.98
0.00101325 | 101.325 | 0.5 | 26.48826 | 3550 | 28660977.1 | 28660.98
0.00101325 | 101.325 | 0.5 | 26.48826 | 3575 | 28660977.1 | 28660.98
0.00101325 | 101.325 | 0.5 | 26.48826 | 3600 | 28660977.1 | 28660.98
0.00101325 | 101.325 | 0.5 | 26.48826 | 3625 | 28660977.1 | 28660.98
0.00101325 | 101.325 | 0.5 | 26.48826 | 3650 | 28660977.1 | 28660.98
0.00101325 | 101.325 | 0.5 | 26.48826 | 3675 | 28660977.1 | 28660.98
0.00101325 | 101.325 | 0.5 | 26.48826 | 3700 | 28660977.1 | 28660.98
0.00101325 | 101.325 | 0.5 | 26.48826 | 3725 | 28660977.1 | 28660.98
0.00101325 | 101.325 | 0.5 | 26.48826 | 3750 | 28660977.1 | 28660.98
0.00101325 | 101.325 | 0.5 | 26.48826 | 3775 | 28660977.1 | 28660.98
0.00101325 | 101.325 | 0.5 | 26.48826 | 3800 | 28660977.1 | 28660.98
0.00101325 | 101.325 | 0.5 | 26.48826 | 3825 | 28660977.1 | 28660.98
0.00101325 | 101.325 | 0.5 | 26.48826 | 3850 | 28660977.1 | 28660.98
0.00101325 | 101.325 | 0.5 | 26.48826 | 3875 | 28660977.1 | 28660.98
0.00101325 | 101.325 | 0.5 | 26.48826 | 3900 | 28660977.1 | 28660.98
0.00101325 | 101.325 | 0.5 | 26.48826 | 3925 | 28660977.1 | 28660.98
0.00101325 | 101.325 | 0.5 | 26.48826 | 3950 | 28660977.1 | 28660.98
0.00101325 | 101.325 | 0.5 | 26.48826 | 3975 | 28660977.1 | 28660.98
0.00101325 | 101.325 | 0.5 | 26.48826 | 4000 | 28660977.1 | 28660.98
0.00101325 | 101.325 | 0.4 | 0 | 250 | -4816554.6 | -4816.555
0.00101325 | 101.325 | 0.4 | 0 | 275 | -4749199.2 | -4749.199
0.00101325 | 101.325 | 0.4 | 0 | 300 | -4678081.2 | -4678.081
0.00101325 | 101.325 | 0.4 | 0 | 325 | -4605640.3 | -4605.64
0.00101325 | 101.325 | 0.4 | 0 | 350 | -4532838.8 | -4532.839
0.00101325 | 101.325 | 0.4 | 0 | 375 | -4459072.9 | -4459.073
0.00101325 | 101.325 | 0.4 | 0 | 400 | -4382118.1 | -4382.118
0.00101325 | 101.325 | 0.4 | 0 | 425 | -4298132.1 | -4298.132
0.00101325 | 101.325 | 0.4 | 0 | 450 | -4201961.8 | -4201.962
0.00101325 | 101.325 | 0.4 | 0 | 475 | -4088187.988 | -4088.187988
0.00101325 | 101.325 | 0.4 | 0 | 500 | -3953274.7 | -3953.275
0.00101325 | 101.325 | 0.4 | 0 | 525 | -3798135.6 | -3798.136
0.00101325 | 101.325 | 0.4 | 0 | 550 | -3628415.8 | -3628.416
0.00101325 | 101.325 | 0.4 | 0 | 575 | -3450041.535 | -3450.041535
0.00101325 | 101.325 | 0.4 | 0 | 600 | -3262345.0 | -3262.345
0.00101325 | 101.325 | 0.4 | 0 | 625 | -3054254.0 | -3054.254
0.00101325 | 101.325 | 0.4 | 0 | 650 | -2806716.4 | -2806.716
0.00101325 | 101.325 | 0.4 | 0 | 675 | -2502552.6 | -2502.553
0.00101325 | 101.325 | 0.4 | 0 | 700 | -2144426.4 | -2144.426
0.00101325 | 101.325 | 0.4 | 0.02585584 | 725 | -1772388.054 | -1772.388054
0.00101325 | 101.325 | 0.4 | 0.05081626 | 750 | -1452282.5 | -1452.2825
0.00101325 | 101.325 | 0.4 | 0.06794745 | 775 | -1225115.1 | -1225.115
0.00101325 | 101.325 | 0.4 | 0.07762504 | 800 | -1080974.4 | -1080.974
0.00101325 | 101.325 | 0.4 | 0.08252865 | 825 | -988278.1 | -988.2781
0.00101325 | 101.325 | 0.4 | 0.08492552 | 850 | -922063.8 | -922.0638
0.00101325 | 101.325 | 0.4 | 0.08610342 | 875 | -868525.9 | -868.5259
0.00101325 | 101.325 | 0.4 | 0.08669625 | 900 | -820957.2 | -820.9572
0.00101325 | 101.325 | 0.4 | 0.08700391 | 925 | -776207.1 | -776.2071
0.00101325 | 101.325 | 0.4 | 0.08716881 | 950 | -732785.1 | -732.7851
0.00101325 | 101.325 | 0.4 | 0.08726012 | 975 | -689968.4 | -689.9684
0.00101325 | 101.325 | 0.4 | 0.0873124 | 1000 | -647394.8 | -647.3948
0.00101325 | 101.325 | 0.4 | 0.08734348 | 1025 | -604881.9 | -604.8819
0.00101325 | 101.325 | 0.4 | 0.08736283 | 1050 | -562336.6 | -562.3366
0.00101325 | 101.325 | 0.4 | 0.0873756993 | 1075 | -519704.8 | -519.7048
0.00101325 | 101.325 | 0.4 | 0.08738509 | 1100 | -476956.5 | -476.9565
0.00101325 | 101.325 | 0.4 | 0.0873928 | 1125 | -434074 | -434.074
0.00101325 | 101.325 | 0.4 | 0.08740002 | 1150 | -391046.4 | -391.0464
0.00101325 | 101.325 | 0.4 | 0.08740755 | 1175 | -347866.5 | -347.8665
0.00101325 | 101.325 | 0.4 | 0.08741604 | 1200 | -304528.3 | -304.5283
0.00101325 | 101.325 | 0.4 | 0.08742603 | 1225 | -261026.5 | -261.0265
0.00101325 | 101.325 | 0.4 | 0.08743803839 | 1250 | -217355 | -217.355
0.00101325 | 101.325 | 0.4 | 0.08745259 | 1275 | -173506.3 | -173.5063
0.00101325 | 101.325 | 0.4 | 0.08747024 | 1300 | -129471 | -129.471
0.00101325 | 101.325 | 0.4 | 0.08749155 | 1325 | -85236.94 | -85.23694
0.00101325 | 101.325 | 0.4 | 0.08751718 | 1350 | -40788.37 | -40.78837
0.00101325 | 101.325 | 0.4 | 0.08754781 | 1375 | 3894.807947 | 3.894807947
0.00101325 | 101.325 | 0.4 | 0.08758419 | 1400 | 48838.09 | 48.83809
0.00101325 | 101.325 | 0.4 | 0.08762716 | 1425 | 94073.52 | 94.07352
0.00101325 | 101.325 | 0.4 | 0.08767759 | 1450 | 139641 | 139.641
0.00101325 | 101.325 | 0.4 | 0.08773647 | 1475 | 185589.7 | 185.5897
0.00101325 | 101.325 | 0.4 | 0.08780482514 | 1500 | 231979.7357 | 231.9797357
0.00101325 | 101.325 | 0.4 | 0.08788378 | 1525 | 278884.2 | 278.8842
0.00101325 | 101.325 | 0.4 | 0.08797454 | 1550 | 326390.9 | 326.3909
0.00101325 | 101.325 | 0.4 | 0.08807838 | 1575 | 374604.8 | 374.6048
0.00101325 | 101.325 | 0.4 | 0.08819665 | 1600 | 423650.6 | 423.6506
0.00101325 | 101.325 | 0.4 | 0.0883308 | 1625 | 473674.9 | 473.6749
0.00101325 | 101.325 | 0.4 | 0.08848235 | 1650 | 524849.8 | 524.8498
0.00101325 | 101.325 | 0.4 | 0.08865288 | 1675 | 577374.9 | 577.3749
0.00101325 | 101.325 | 0.4 | 0.08884407 | 1700 | 631481.2 | 631.4812
0.00101325 | 101.325 | 0.4 | 0.08905764 | 1725 | 687434.2 | 687.4342
0.00101325 | 101.325 | 0.4 | 0.08929538 | 1750 | 745536.7 | 745.5367
0.00101325 | 101.325 | 0.4 | 0.08955915 | 1775 | 806132.5 | 806.1325
0.00101325 | 101.325 | 0.4 | 0.08985082 | 1800 | 869609.5 | 869.6095
0.00101325 | 101.325 | 0.4 | 0.09017231 | 1825 | 936402.4 | 936.4024
0.00101325 | 101.325 | 0.4 | 0.09052554 | 1850 | 1006996.0 | 1006.996
0.00101325 | 101.325 | 0.4 | 0.09091242 | 1875 | 1081927.2 | 1081.927
0.00101325 | 101.325 | 0.4 | 0.09133482831 | 1900 | 1161786.8 | 1161.787
0.00101325 | 101.325 | 0.4 | 0.09179457773 | 1925 | 1247220.9 | 1247.221
0.00101325 | 101.325 | 0.4 | 0.09229338 | 1950 | 1338930.6 | 1338.931
0.00101325 | 101.325 | 0.4 | 0.09283281 | 1975 | 1437671.9 | 1437.672
0.00101325 | 101.325 | 0.4 | 0.09341428 | 2000 | 1544252.4 | 1544.252
0.00101325 | 101.325 | 0.4 | 0.09403893 | 2025 | 1659527.8 | 1659.528
0.00101325 | 101.325 | 0.4 | 0.09470768 | 2050 | 1784395.5 | 1784.395
0.00101325 | 101.325 | 0.4 | 0.09542106 | 2075 | 1919785.8 | 1919.786
0.00101325 | 101.325 | 0.4 | 0.09617925 | 2100 | 2066650.3 | 2066.65
0.00101325 | 101.325 | 0.4 | 0.09698199 | 2125 | 2225947.1 | 2225.947
0.00101325 | 101.325 | 0.4 | 0.09782854 | 2150 | 2398621.2 | 2398.621
0.00101325 | 101.325 | 0.4 | 0.09871766 | 2175 | 2585582.1 | 2585.582
0.00101325 | 101.325 | 0.4 | 0.09964768 | 2200 | 2787675.4 | 2787.675
0.00101325 | 101.325 | 0.4 | 0.1006164805 | 2225 | 3005650.5 | 3005.651
0.00101325 | 101.325 | 0.4 | 0.1016217 | 2250 | 3240123.6 | 3240.124
0.00101325 | 101.325 | 0.4 | 0.1026611 | 2275 | 3491536.3 | 3491.536
0.00101325 | 101.325 | 0.4 | 0.1037326 | 2300 | 3760112.5 | 3760.113
0.00101325 | 101.325 | 0.4 | 0.1048354 | 2325 | 4045814.7 | 4045.815
0.00101325 | 101.325 | 0.4 | 0.1059706 | 2350 | 4348303.9 | 4348.304
0.00101325 | 101.325 | 0.4 | 0.1071425 | 2375 | 4666907.6 | 4666.908
0.00101325 | 101.325 | 0.4 | 0.1083609 | 2400 | 5000603.7 | 5000.604
0.00101325 | 101.325 | 0.4 | 0.1096428 | 2425 | 5348026.582 | 5348.026582
0.00101325 | 101.325 | 0.4 | 0.1110165 | 2450 | 5707506.4 | 5707.506
0.00101325 | 101.325 | 0.4 | 0.1125261 | 2475 | 6077149.004 | 6077.149004
0.00101325 | 101.325 | 0.4 | 0.114237 | 2500 | 6454966.8 | 6454.967
0.00101325 | 101.325 | 0.4 | 0.1162441 | 2525 | 6839064.3 | 6839.064
0.00101325 | 101.325 | 0.4 | 0.1186821 | 2550 | 7227881.5 | 7227.882
0.00101325 | 101.325 | 0.4 | 0.1217386 | 2575 | 7620491.2 | 7620.491
0.00101325 | 101.325 | 0.4 | 0.1256717 | 2600 | 8016942.1 | 8016.942
0.00101325 | 101.325 | 0.4 | 0.1308332 | 2625 | 8418636.3 | 8418.636
0.00101325 | 101.325 | 0.4 | 0.137699 | 2650 | 8828725.5 | 8828.726
0.00101325 | 101.325 | 0.4 | 0.1469107 | 2675 | 9252512.011 | 9252.512011
0.00101325 | 101.325 | 0.4 | 0.1593314 | 2700 | 9697835.4 | 9697.835
0.00101325 | 101.325 | 0.4 | 0.1761245 | 2725 | 10175422.4 | 10175.42
0.00101325 | 101.325 | 0.4 | 0.1988640787 | 2750 | 10699157.7 | 10699.16
0.00101325 | 101.325 | 0.4 | 0.2296956 | 2775 | 11286209.39 | 11286.20939
0.00101325 | 101.325 | 0.4 | 0.2715768 | 2800 | 11956892.43 | 11956.89243
0.00101325 | 101.325 | 0.4 | 0.3286503 | 2825 | 12734106.2 | 12734.11
0.00101325 | 101.325 | 0.4 | 0.4068454 | 2850 | 13642126.3 | 13642.13
0.00101325 | 101.325 | 0.4 | 0.5148958 | 2875 | 14704522.4 | 14704.52
0.00101325 | 101.325 | 0.4 | 0.6661612 | 2900 | 15941042.39 | 15941.04239
0.00101325 | 101.325 | 0.4 | 0.8821109 | 2925 | 17363521.9 | 17363.52
0.00101325 | 101.325 | 0.4 | 1.199566 | 2950 | 18971252.2 | 18971.25
0.00101325 | 101.325 | 0.4 | 1.687465 | 2975 | 20746711.8 | 20746.71
0.00101325 | 101.325 | 0.4 | 2.49181 | 3000 | 22652883.0 | 22652.88
0.00101325 | 101.325 | 0.4 | 3.985338 | 3025 | 24633091.4 | 24633.09
0.00101325 | 101.325 | 0.4 | 7.484742 | 3050 | 26612536.3 | 26612.54
0.00101325 | 101.325 | 0.4 | 23.24381 | 3075 | 28491285.5 | 28491.29
0.00101325 | 101.325 | 0.4 | 23.24381 | 3100 | 28491285.5 | 28491.29
0.00101325 | 101.325 | 0.4 | 23.24381 | 3125 | 28491285.5 | 28491.29
0.00101325 | 101.325 | 0.4 | 23.24381 | 3150 | 28491285.5 | 28491.29
0.00101325 | 101.325 | 0.4 | 23.24381 | 3175 | 28491285.5 | 28491.29
0.00101325 | 101.325 | 0.4 | 23.24381 | 3200 | 28491285.5 | 28491.29
0.00101325 | 101.325 | 0.4 | 23.24381 | 3225 | 28491285.5 | 28491.29
0.00101325 | 101.325 | 0.4 | 23.24381 | 3250 | 28491285.5 | 28491.29
0.00101325 | 101.325 | 0.4 | 23.24381 | 3275 | 28491285.5 | 28491.29
0.00101325 | 101.325 | 0.4 | 23.24381 | 3300 | 28491285.5 | 28491.29
0.00101325 | 101.325 | 0.4 | 23.24381 | 3325 | 28491285.5 | 28491.29
0.00101325 | 101.325 | 0.4 | 23.24381 | 3350 | 28491285.5 | 28491.29
0.00101325 | 101.325 | 0.4 | 23.24381 | 3375 | 28491285.5 | 28491.29
0.00101325 | 101.325 | 0.4 | 23.24381 | 3400 | 28491285.5 | 28491.29
0.00101325 | 101.325 | 0.4 | 23.24381 | 3425 | 28491285.5 | 28491.29
0.00101325 | 101.325 | 0.4 | 23.24381 | 3450 | 28491285.5 | 28491.29
0.00101325 | 101.325 | 0.4 | 23.24381 | 3475 | 28491285.5 | 28491.29
0.00101325 | 101.325 | 0.4 | 23.24381 | 3500 | 28491285.5 | 28491.29
0.00101325 | 101.325 | 0.4 | 23.24381 | 3525 | 28491285.5 | 28491.29
0.00101325 | 101.325 | 0.4 | 23.24381 | 3550 | 28491285.5 | 28491.29
0.00101325 | 101.325 | 0.4 | 23.24381 | 3575 | 28491285.5 | 28491.29
0.00101325 | 101.325 | 0.4 | 23.24381 | 3600 | 28491285.5 | 28491.29
0.00101325 | 101.325 | 0.4 | 23.24381 | 3625 | 28491285.5 | 28491.29
0.00101325 | 101.325 | 0.4 | 23.24381 | 3650 | 28491285.5 | 28491.29
0.00101325 | 101.325 | 0.4 | 23.24381 | 3675 | 28491285.5 | 28491.29
0.00101325 | 101.325 | 0.4 | 23.24381 | 3700 | 28491285.5 | 28491.29
0.00101325 | 101.325 | 0.4 | 23.24381 | 3725 | 28491285.5 | 28491.29
0.00101325 | 101.325 | 0.4 | 23.24381 | 3750 | 28491285.5 | 28491.29
0.00101325 | 101.325 | 0.4 | 23.24381 | 3775 | 28491285.5 | 28491.29
0.00101325 | 101.325 | 0.4 | 23.24381 | 3800 | 28491285.5 | 28491.29
0.00101325 | 101.325 | 0.4 | 23.24381 | 3825 | 28491285.5 | 28491.29
0.00101325 | 101.325 | 0.4 | 23.24381 | 3850 | 28491285.5 | 28491.29
0.00101325 | 101.325 | 0.4 | 23.24381 | 3875 | 28491285.5 | 28491.29
0.00101325 | 101.325 | 0.4 | 23.24381 | 3900 | 28491285.5 | 28491.29
0.00101325 | 101.325 | 0.4 | 23.24381 | 3925 | 28491285.5 | 28491.29
0.00101325 | 101.325 | 0.4 | 23.24381 | 3950 | 28491285.5 | 28491.29
0.00101325 | 101.325 | 0.4 | 23.24381 | 3975 | 28491285.5 | 28491.29
0.00101325 | 101.325 | 0.4 | 23.24381 | 4000 | 28491285.5 | 28491.29
0.00101325 | 101.325 | 0.32 | 0 | 250 | -4522565.2 | -4522.565
0.00101325 | 101.325 | 0.32 | 0 | 275 | -4455271.8 | -4455.272
0.00101325 | 101.325 | 0.32 | 0 | 300 | -4387013.3 | -4387.013
0.00101325 | 101.325 | 0.32 | 0 | 325 | -4318941.4 | -4318.941
0.00101325 | 101.325 | 0.32 | 0 | 350 | -4251206.9 | -4251.207
0.00101325 | 101.325 | 0.32 | 0 | 375 | -4182783.7 | -4182.784
0.00101325 | 101.325 | 0.32 | 0 | 400 | -4111328.8 | -4111.329
0.00101325 | 101.325 | 0.32 | 0 | 425 | -4033171.7 | -4033.172
0.00101325 | 101.325 | 0.32 | 0 | 450 | -3943673.4 | -3943.673
0.00101325 | 101.325 | 0.32 | 0 | 475 | -3838314.9 | -3838.315
0.00101325 | 101.325 | 0.32 | 0 | 500 | -3714671.3 | -3714.671
0.00101325 | 101.325 | 0.32 | 0 | 525 | -3574366.2 | -3574.366
0.00101325 | 101.325 | 0.32 | 0 | 550 | -3422629.512 | -3422.629512
0.00101325 | 101.325 | 0.32 | 0 | 575 | -3263944.2 | -3263.944
0.00101325 | 101.325 | 0.32 | 0 | 600 | -3096240.4 | -3096.24
0.00101325 | 101.325 | 0.32 | 0 | 625 | -2908021.4 | -2908.021
0.00101325 | 101.325 | 0.32 | 0 | 650 | -2680778.7 | -2680.779
0.00101325 | 101.325 | 0.32 | 0 | 675 | -2397992.049 | -2397.992049
0.00101325 | 101.325 | 0.32 | 0.02253102 | 700 | -2061855.766 | -2061.855766
0.00101325 | 101.325 | 0.32 | 0.04858271 | 725 | -1710128.6 | -1710.129
0.00101325 | 101.325 | 0.32 | 0.07139654 | 750 | -1405863.2 | -1405.863
0.00101325 | 101.325 | 0.32 | 0.08709059 | 775 | -1189273.8 | -1189.274
0.00101325 | 101.325 | 0.32 | 0.09596062 | 800 | -1051792.5 | -1051.792
0.00101325 | 101.325 | 0.32 | 0.1004502 | 825 | -963510.3 | -963.5103
0.00101325 | 101.325 | 0.32 | 0.1026405 | 850 | -900562.8 | -900.5628
0.00101325 | 101.325 | 0.32 | 0.1037143 | 875 | -849723.1 | -849.7231
0.00101325 | 101.325 | 0.32 | 0.1042536 | 900 | -804568.8 | -804.5688
0.00101325 | 101.325 | 0.32 | 0.1045328 | 925 | -762089.4 | -762.0894
0.00101325 | 101.325 | 0.32 | 0.1046823 | 950 | -720864.1 | -720.8641
0.00101325 | 101.325 | 0.32 | 0.1047649 | 975 | -680206.1 | -680.2061
0.00101325 | 101.325 | 0.32 | 0.1048121 | 1000 | -639772.8 | -639.7728
0.00101325 | 101.325 | 0.32 | 0.1048402 | 1025 | -599392 | -599.392
0.00101325 | 101.325 | 0.32 | 0.1048577 | 1050 | -558976 | -558.976
0.00101325 | 101.325 | 0.32 | 0.1048693 | 1075 | -518474.6 | -518.4746
0.00101325 | 101.325 | 0.32 | 0.1048778 | 1100 | -477860.2 | -477.8602
0.00101325 | 101.325 | 0.32 | 0.1048848 | 1125 | -437116.8 | -437.1168
0.00101325 | 101.325 | 0.32 | 0.1048912686 | 1150 | -396234.6 | -396.2346
0.00101325 | 101.325 | 0.32 | 0.104898 | 1175 | -355207.3 | -355.2073
0.00101325 | 101.325 | 0.32 | 0.1049057 | 1200 | -314030 | -314.03
0.00101325 | 101.325 | 0.32 | 0.1049146 | 1225 | -272698 | -272.698
0.00101325 | 101.325 | 0.32 | 0.1049254 | 1250 | -231206.1 | -231.2061
0.00101325 | 101.325 | 0.32 | 0.1049384 | 1275 | -189547.9 | -189.5479
0.00101325 | 101.325 | 0.32 | 0.1049542 | 1300 | -147715.1 | -147.7151
0.00101325 | 101.325 | 0.32 | 0.1049733 | 1325 | -105697.1 | -105.6971
0.00101325 | 101.325 | 0.32 | 0.1049962 | 1350 | -63479.9 | -63.4799
0.00101325 | 101.325 | 0.32 | 0.1050235 | 1375 | -21045.77 | -21.04577
0.00101325 | 101.325 | 0.32 | 0.1050561 | 1400 | 21627.99 | 21.62799
0.00101325 | 101.325 | 0.32 | 0.1050944 | 1425 | 64569.91 | 64.56991
0.00101325 | 101.325 | 0.32 | 0.1051395 | 1450 | 107815.5 | 107.8155
0.00101325 | 101.325 | 0.32 | 0.105192 | 1475 | 151408.7 | 151.4087
0.00101325 | 101.325 | 0.32 | 0.105253 | 1500 | 195403 | 195.403
0.00101325 | 101.325 | 0.32 | 0.1053234 | 1525 | 239863.6 | 239.8636
0.00101325 | 101.325 | 0.32 | 0.1054044 | 1550 | 284868.8 | 284.8688
0.00101325 | 101.325 | 0.32 | 0.1054969 | 1575 | 330512.1 | 330.5121
0.00101325 | 101.325 | 0.32 | 0.1056023 | 1600 | 376904.7 | 376.9047
0.00101325 | 101.325 | 0.32 | 0.1057218 | 1625 | 424177.1 | 424.1771
0.00101325 | 101.325 | 0.32 | 0.1058567 | 1650 | 472482.5 | 472.4825
0.00101325 | 101.325 | 0.32 | 0.1060084 | 1675 | 521998.7155 | 521.9987155
0.00101325 | 101.325 | 0.32 | 0.1061784 | 1700 | 572931.2 | 572.9312
0.00101325 | 101.325 | 0.32 | 0.1063682 | 1725 | 625516 | 625.516
0.00101325 | 101.325 | 0.32 | 0.1065794 | 1750 | 680022.1 | 680.0221
0.00101325 | 101.325 | 0.32 | 0.1068135 | 1775 | 736754.8 | 736.7548
0.00101325 | 101.325 | 0.32 | 0.1070721 | 1800 | 796058.2 | 796.0582
0.00101325 | 101.325 | 0.32 | 0.107357 | 1825 | 858317.7 | 858.3177
0.00101325 | 101.325 | 0.32 | 0.1076698 | 1850 | 923962.5 | 923.9625
0.00101325 | 101.325 | 0.32 | 0.108012 | 1875 | 993467.001 | 993.467001
0.00101325 | 101.325 | 0.32 | 0.1083853 | 1900 | 1067352.9 | 1067.353
0.00101325 | 101.325 | 0.32 | 0.1087912 | 1925 | 1146189.2 | 1146.189
0.00101325 | 101.325 | 0.32 | 0.109231 | 1950 | 1230592.3 | 1230.592
0.00101325 | 101.325 | 0.32 | 0.1097062 | 1975 | 1321224.8 | 1321.225
0.00101325 | 101.325 | 0.32 | 0.1102176 | 2000 | 1418792.3 | 1418.792
0.00101325 | 101.325 | 0.32 | 0.1107663 | 2025 | 1524039.4 | 1524.039
0.00101325 | 101.325 | 0.32 | 0.1113529 | 2050 | 1637743.4 | 1637.743
0.00101325 | 101.325 | 0.32 | 0.1119776457 | 2075 | 1760705.099 | 1760.705099
0.00101325 | 101.325 | 0.32 | 0.1126405 | 2100 | 1893737.9 | 1893.738
0.00101325 | 101.325 | 0.32 | 0.113341 | 2125 | 2037652.841 | 2037.652841
0.00101325 | 101.325 | 0.32 | 0.1140783 | 2150 | 2193240.7 | 2193.241
0.00101325 | 101.325 | 0.32 | 0.1148512 | 2175 | 2361250.1 | 2361.25
0.00101325 | 101.325 | 0.32 | 0.1156578 | 2200 | 2542361.7 | 2542.362
0.00101325 | 101.325 | 0.32 | 0.1164962 | 2225 | 2737158.256 | 2737.158256
0.00101325 | 101.325 | 0.32 | 0.1173641 | 2250 | 2946091.7 | 2946.092
0.00101325 | 101.325 | 0.32 | 0.1182594 | 2275 | 3169446.6 | 3169.447
0.00101325 | 101.325 | 0.32 | 0.1191803 | 2300 | 3407303.9 | 3407.304
0.00101325 | 101.325 | 0.32 | 0.1201262 | 2325 | 3659504.4 | 3659.504
0.00101325 | 101.325 | 0.32 | 0.1210984 | 2350 | 3925619.3 | 3925.619
0.00101325 | 101.325 | 0.32 | 0.1221011 | 2375 | 4204928.8 | 4204.929
0.00101325 | 101.325 | 0.32 | 0.1231434513 | 2400 | 4496418.5 | 4496.418
0.00101325 | 101.325 | 0.32 | 0.1242416 | 2425 | 4798798.5 | 4798.799
0.00101325 | 101.325 | 0.32 | 0.1254216 | 2450 | 5110554.3 | 5110.554
0.00101325 | 101.325 | 0.32 | 0.1267239 | 2475 | 5430036.785 | 5430.036785
0.00101325 | 101.325 | 0.32 | 0.128208 | 2500 | 5755597.6 | 5755.598
0.00101325 | 101.325 | 0.32 | 0.1299597 | 2525 | 6085774.3 | 6085.774
0.00101325 | 101.325 | 0.32 | 0.1321 | 2550 | 6419523.9 | 6419.524
0.00101325 | 101.325 | 0.32 | 0.1347968 | 2575 | 6756503.1 | 6756.503
0.00101325 | 101.325 | 0.32 | 0.1382801 | 2600 | 7097386.4 | 7097.386
0.00101325 | 101.325 | 0.32 | 0.1428625 | 2625 | 7444213.8 | 7444.214
0.00101325 | 101.325 | 0.32 | 0.1489661 | 2650 | 7800759.6 | 7800.76
0.00101325 | 101.325 | 0.32 | 0.1571586 | 2675 | 8172912.6 | 8172.913
0.00101325 | 101.325 | 0.32 | 0.1682032 | 2700 | 8569059.9 | 8569.06
0.00101325 | 101.325 | 0.32 | 0.1831277 | 2725 | 9000458.478 | 9000.458478
0.00101325 | 101.325 | 0.32 | 0.2033217 | 2750 | 9481565.689 | 9481.565689
0.00101325 | 101.325 | 0.32 | 0.2306796 | 2775 | 10030270.9 | 10030.27
0.00101325 | 101.325 | 0.32 | 0.2678122 | 2800 | 10667926.2 | 10667.93
0.00101325 | 101.325 | 0.32 | 0.3183767 | 2825 | 11419019.0 | 11419.02
0.00101325 | 101.325 | 0.32 | 0.3876083 | 2850 | 12310263.8 | 12310.26
0.00101325 | 101.325 | 0.32 | 0.4832195 | 2875 | 13368855.2 | 13368.86
0.00101325 | 101.325 | 0.32 | 0.6170107511 | 2900 | 14619641.0 | 14619.64
0.00101325 | 101.325 | 0.32 | 0.8079511 | 2925 | 16081122.4 | 16081.12
0.00101325 | 101.325 | 0.32 | 1.088584819 | 2950 | 17760500.4 | 17760.5
0.00101325 | 101.325 | 0.32 | 1.519867 | 2975 | 19648453.5 | 19648.45
0.00101325 | 101.325 | 0.32 | 2.230966 | 3000 | 21714773.9 | 21714.77
0.00101325 | 101.325 | 0.32 | 3.551889 | 3025 | 23905966.8 | 23905.97
0.00101325 | 101.325 | 0.32 | 6.649787 | 3050 | 26144325.1 | 26144.33
0.00101325 | 101.325 | 0.32 | 20.63893 | 3075 | 28317372.0 | 28317.37
0.00101325 | 101.325 | 0.32 | 20.63893 | 3100 | 28317372.0 | 28317.37
0.00101325 | 101.325 | 0.32 | 20.63893 | 3125 | 28317372.0 | 28317.37
0.00101325 | 101.325 | 0.32 | 20.63893 | 3150 | 28317372.0 | 28317.37
0.00101325 | 101.325 | 0.32 | 20.63893 | 3175 | 28317372.0 | 28317.37
0.00101325 | 101.325 | 0.32 | 20.63893 | 3200 | 28317372.0 | 28317.37
0.00101325 | 101.325 | 0.32 | 20.63893 | 3225 | 28317372.0 | 28317.37
0.00101325 | 101.325 | 0.32 | 20.63893 | 3250 | 28317372.0 | 28317.37
0.00101325 | 101.325 | 0.32 | 20.63893 | 3275 | 28317372.0 | 28317.37
0.00101325 | 101.325 | 0.32 | 20.63893 | 3300 | 28317372.0 | 28317.37
0.00101325 | 101.325 | 0.32 | 20.63893 | 3325 | 28317372.0 | 28317.37
0.00101325 | 101.325 | 0.32 | 20.63893 | 3350 | 28317372.0 | 28317.37
0.00101325 | 101.325 | 0.32 | 20.63893 | 3375 | 28317372.0 | 28317.37
0.00101325 | 101.325 | 0.32 | 20.63893 | 3400 | 28317372.0 | 28317.37
0.00101325 | 101.325 | 0.32 | 20.63893 | 3425 | 28317372.0 | 28317.37
0.00101325 | 101.325 | 0.32 | 20.63893 | 3450 | 28317372.0 | 28317.37
0.00101325 | 101.325 | 0.32 | 20.63893 | 3475 | 28317372.0 | 28317.37
0.00101325 | 101.325 | 0.32 | 20.63893 | 3500 | 28317372.0 | 28317.37
0.00101325 | 101.325 | 0.32 | 20.63893 | 3525 | 28317372.0 | 28317.37
0.00101325 | 101.325 | 0.32 | 20.63893 | 3550 | 28317372.0 | 28317.37
0.00101325 | 101.325 | 0.32 | 20.63893 | 3575 | 28317372.0 | 28317.37
0.00101325 | 101.325 | 0.32 | 20.63893 | 3600 | 28317372.0 | 28317.37
0.00101325 | 101.325 | 0.32 | 20.63893 | 3625 | 28317372.0 | 28317.37
0.00101325 | 101.325 | 0.32 | 20.63893 | 3650 | 28317372.0 | 28317.37
0.00101325 | 101.325 | 0.32 | 20.63893 | 3675 | 28317372.0 | 28317.37
0.00101325 | 101.325 | 0.32 | 20.63893 | 3700 | 28317372.0 | 28317.37
0.00101325 | 101.325 | 0.32 | 20.63893 | 3725 | 28317372.0 | 28317.37
0.00101325 | 101.325 | 0.32 | 20.63893 | 3750 | 28317372.0 | 28317.37
0.00101325 | 101.325 | 0.32 | 20.63893 | 3775 | 28317372.0 | 28317.37
0.00101325 | 101.325 | 0.32 | 20.63893 | 3800 | 28317372.0 | 28317.37
0.00101325 | 101.325 | 0.32 | 20.63893 | 3825 | 28317372.0 | 28317.37
0.00101325 | 101.325 | 0.32 | 20.63893 | 3850 | 28317372.0 | 28317.37
0.00101325 | 101.325 | 0.32 | 20.63893 | 3875 | 28317372.0 | 28317.37
0.00101325 | 101.325 | 0.32 | 20.63893 | 3900 | 28317372.0 | 28317.37
0.00101325 | 101.325 | 0.32 | 20.63893 | 3925 | 28317372.0 | 28317.37
0.00101325 | 101.325 | 0.32 | 20.63893 | 3950 | 28317372.0 | 28317.37
0.00101325 | 101.325 | 0.32 | 20.63893 | 3975 | 28317372.0 | 28317.37
0.00101325 | 101.325 | 0.32 | 20.63893 | 4000 | 28317372.0 | 28317.37
0.00101325 | 101.325 | 0.25 | 0 | 250 | -4184683.2 | -4184.683
0.00101325 | 101.325 | 0.25 | 0 | 275 | -4133000.5 | -4133
0.00101325 | 101.325 | 0.25 | 0 | 300 | -4077868.4 | -4077.868
0.00101325 | 101.325 | 0.25 | 0 | 325 | -4020953.6 | -4020.954
0.00101325 | 101.325 | 0.25 | 0 | 350 | -3962906.9 | -3962.907
0.00101325 | 101.325 | 0.25 | 0 | 375 | -3903141.2 | -3903.141
0.00101325 | 101.325 | 0.25 | 0 | 400 | -3839762.3 | -3839.762
0.00101325 | 101.325 | 0.25 | 0 | 425 | -3769653.575 | -3769.653575
0.00101325 | 101.325 | 0.25 | 0 | 450 | -3688931.6 | -3688.932
0.00101325 | 101.325 | 0.25 | 0 | 475 | -3594056.6 | -3594.057
0.00101325 | 101.325 | 0.25 | 0 | 500 | -3483579.7 | -3483.58
0.00101325 | 101.325 | 0.25 | 0 | 525 | -3359527.6 | -3359.528
0.00101325 | 101.325 | 0.25 | 0 | 550 | -3226459.4 | -3226.459
0.00101325 | 101.325 | 0.25 | 0 | 575 | -3087415.5 | -3087.415
0.00101325 | 101.325 | 0.25 | 0 | 600 | -2939124.4 | -2939.124
0.00101325 | 101.325 | 0.25 | 0 | 625 | -2769871.4 | -2769.871
0.00101325 | 101.325 | 0.25 | 0.005449692 | 650 | -2561808.4 | -2561.808
0.00101325 | 101.325 | 0.25 | 0.02287575 | 675 | -2299142.1 | -2299.142
0.00101325 | 101.325 | 0.25 | 0.04471145 | 700 | -1983700.5 | -1983.701
0.00101325 | 101.325 | 0.25 | 0.06850286755 | 725 | -1651124.6 | -1651.125
0.00101325 | 101.325 | 0.25 | 0.08942454 | 750 | -1361827.0 | -1361.827
0.00101325 | 101.325 | 0.25 | 0.1038532 | 775 | -1155248.4 | -1155.248
0.00101325 | 101.325 | 0.25 | 0.1120121 | 800 | -1024077.6 | -1024.078
0.00101325 | 101.325 | 0.25 | 0.1161367 | 825 | -939983.6 | -939.9836
0.00101325 | 101.325 | 0.25 | 0.1181444 | 850 | -880138.4 | -880.1384
0.00101325 | 101.325 | 0.25 | 0.1191261 | 875 | -831861.9 | -831.8619
0.00101325 | 101.325 | 0.25 | 0.1196178 | 900 | -789001.7337 | -789.0017337
0.00101325 | 101.325 | 0.25 | 0.1198717 | 925 | -748679.5 | -748.6795
0.00101325 | 101.325 | 0.25 | 0.1200073 | 950 | -709541 | -709.541
0.00101325 | 101.325 | 0.25 | 0.1200821 | 975 | -670933.7 | -670.9337
0.00101325 | 101.325 | 0.25 | 0.1201248 | 1000 | -632533.5 | -632.5335
0.00101325 | 101.325 | 0.25 | 0.1201501 | 1025 | -594178 | -594.178
0.00101325 | 101.325 | 0.25 | 0.1201659 | 1050 | -555784.6 | -555.7846
0.00101325 | 101.325 | 0.25 | 0.1201763372 | 1075 | -517307.1 | -517.3071
0.00101325 | 101.325 | 0.25 | 0.120184 | 1100 | -478719.8 | -478.7198
0.00101325 | 101.325 | 0.25 | 0.1201902 | 1125 | -440008.5 | -440.0085
0.00101325 | 101.325 | 0.25 | 0.120196 | 1150 | -401164.6 | -401.1646
0.00101325 | 101.325 | 0.25 | 0.1202020366 | 1175 | -362182.7 | -362.1827
0.00101325 | 101.325 | 0.25 | 0.1202088 | 1200 | -323058.6 | -323.0586
0.00101325 | 101.325 | 0.25 | 0.1202167 | 1225 | -283788.6 | -283.7886
0.00101325 | 101.325 | 0.25 | 0.1202263 | 1250 | -244368.4 | -244.3684
0.00101325 | 101.325 | 0.25 | 0.1202378 | 1275 | -204792.5 | -204.7925
0.00101325 | 101.325 | 0.25 | 0.1202518 | 1300 | -165053.9 | -165.0539
0.00101325 | 101.325 | 0.25 | 0.1202686 | 1325 | -125143.6 | -125.1436
0.00101325 | 101.325 | 0.25 | 0.1202889 | 1350 | -85049.32 | -85.04932
0.00101325 | 101.325 | 0.25 | 0.120313 | 1375 | -44755.68 | -44.75568
0.00101325 | 101.325 | 0.25 | 0.1203417 | 1400 | -4242.833 | -4.242833
0.00101325 | 101.325 | 0.25 | 0.1203755919 | 1425 | 36514.19 | 36.51419
0.00101325 | 101.325 | 0.25 | 0.1204153 | 1450 | 77546.54934 | 77.54654934
0.00101325 | 101.325 | 0.25 | 0.1204617 | 1475 | 118892.7 | 118.8927
0.00101325 | 101.325 | 0.25 | 0.1205155 | 1500 | 160599.8 | 160.5998
0.00101325 | 101.325 | 0.25 | 0.1205776 | 1525 | 202725 | 202.725
0.00101325 | 101.325 | 0.25 | 0.1206489 | 1550 | 245337.2 | 245.3372
0.00101325 | 101.325 | 0.25 | 0.1207304 | 1575 | 288518.4 | 288.5184
0.00101325 | 101.325 | 0.25 | 0.1208232 | 1600 | 332366.1 | 332.3661
0.00101325 | 101.325 | 0.25 | 0.1209283 | 1625 | 376995.3 | 376.9953
0.00101325 | 101.325 | 0.25 | 0.121047 | 1650 | 422540.1 | 422.5401
0.00101325 | 101.325 | 0.25 | 0.1211804 | 1675 | 469156.6 | 469.1566
0.00101325 | 101.325 | 0.25 | 0.1213297749 | 1700 | 517025 | 517.025
0.00101325 | 101.325 | 0.25 | 0.1214964 | 1725 | 566351.9 | 566.3519
0.00101325 | 101.325 | 0.25 | 0.1216817 | 1750 | 617373 | 617.373
0.00101325 | 101.325 | 0.25 | 0.121887 | 1775 | 670355.4 | 670.3554
0.00101325 | 101.325 | 0.25 | 0.1221136 | 1800 | 725599.7 | 725.5997
0.00101325 | 101.325 | 0.25 | 0.122363 | 1825 | 783442.4 | 783.4424
0.00101325 | 101.325 | 0.25 | 0.1226366 | 1850 | 844257.3 | 844.2573
0.00101325 | 101.325 | 0.25 | 0.1229356 | 1875 | 908457.5 | 908.4575
0.00101325 | 101.325 | 0.25 | 0.1232614 | 1900 | 976495.8 | 976.4958
0.00101325 | 101.325 | 0.25 | 0.1236153 | 1925 | 1048865.2 | 1048.865
0.00101325 | 101.325 | 0.25 | 0.1239982 | 1950 | 1126098.0 | 1126.098
0.00101325 | 101.325 | 0.25 | 0.1244114 | 1975 | 1208764.3 | 1208.764
0.00101325 | 101.325 | 0.25 | 0.1248554 | 2000 | 1297469.0 | 1297.469
0.00101325 | 101.325 | 0.25 | 0.1253311 | 2025 | 1392846.8 | 1392.847
0.00101325 | 101.325 | 0.25 | 0.1258387 | 2050 | 1495556.2 | 1495.556
0.00101325 | 101.325 | 0.25 | 0.1263783081 | 2075 | 1606270.4 | 1606.27
0.00101325 | 101.325 | 0.25 | 0.1269497 | 2100 | 1725666.1 | 1725.666
0.00101325 | 101.325 | 0.25 | 0.1275523 | 2125 | 1854410.1 | 1854.41
0.00101325 | 101.325 | 0.25 | 0.128185 | 2150 | 1993141.1 | 1993.141
0.00101325 | 101.325 | 0.25 | 0.1288466 | 2175 | 2142450.5 | 2142.45
0.00101325 | 101.325 | 0.25 | 0.1295354 | 2200 | 2302857.7 | 2302.858
0.00101325 | 101.325 | 0.25 | 0.1302493 | 2225 | 2474784.1 | 2474.784
0.00101325 | 101.325 | 0.25 | 0.1309864 | 2250 | 2658523.5 | 2658.524
0.00101325 | 101.325 | 0.25 | 0.1317446 | 2275 | 2854211.6 | 2854.212
0.00101325 | 101.325 | 0.25 | 0.1325225 | 2300 | 3061795.5 | 3061.796
0.00101325 | 101.325 | 0.25 | 0.1333197 | 2325 | 3281007.1 | 3281.007
0.00101325 | 101.325 | 0.25 | 0.1341377 | 2350 | 3511342.2 | 3511.342
0.00101325 | 101.325 | 0.25 | 0.1349808 | 2375 | 3752051.6 | 3752.052
0.00101325 | 101.325 | 0.25 | 0.1358579 | 2400 | 4002148.9 | 4002.149
0.00101325 | 101.325 | 0.25 | 0.1367842819 | 2425 | 4260442.7 | 4260.443
0.00101325 | 101.325 | 0.25 | 0.1377843776 | 2450 | 4525597.9 | 4525.598
0.00101325 | 101.325 | 0.25 | 0.1388954 | 2475 | 4796233.1 | 4796.233
0.00101325 | 101.325 | 0.25 | 0.1401717933 | 2500 | 5071058.8 | 5071.059
0.00101325 | 101.325 | 0.25 | 0.1416915 | 2525 | 5349057.1 | 5349.057
0.00101325 | 101.325 | 0.25 | 0.1435636 | 2550 | 5629701.6 | 5629.702
0.00101325 | 101.325 | 0.25 | 0.1459385 | 2575 | 5913215.2 | 5913.215
0.00101325 | 101.325 | 0.25 | 0.1490217 | 2600 | 6200857.7 | 6200.858
0.00101325 | 101.325 | 0.25 | 0.1530914 | 2625 | 6495240.938 | 6495.240938
0.00101325 | 101.325 | 0.25 | 0.1585219 | 2650 | 6800664.972 | 6800.664972
0.00101325 | 101.325 | 0.25 | 0.1658163 | 2675 | 7123476.0 | 7123.476
0.00101325 | 101.325 | 0.25 | 0.1756499 | 2700 | 7472443.6 | 7472.444
0.00101325 | 101.325 | 0.25 | 0.1889312 | 2725 | 7859152.2 | 7859.152
0.00101325 | 101.325 | 0.25 | 0.2068886 | 2750 | 8298386.6 | 8298.387
0.00101325 | 101.325 | 0.25 | 0.2311958 | 2775 | 8808465.9 | 8808.466
0.00101325 | 101.325 | 0.25 | 0.2641598 | 2800 | 9411440.355 | 9411.440355
0.00101325 | 101.325 | 0.25 | 0.3090125 | 2825 | 10133005.3 | 10133.01
0.00101325 | 101.325 | 0.25 | 0.3703805 | 2850 | 11001922.5 | 11001.92
0.00101325 | 101.325 | 0.25 | 0.4550819 | 2875 | 12048675.2 | 12048.68
0.00101325 | 101.325 | 0.25 | 0.5735506 | 2900 | 13303062.1 | 13303.06
0.00101325 | 101.325 | 0.25 | 0.7425641 | 2925 | 14790501.8 | 14790.5
0.00101325 | 101.325 | 0.25 | 0.9909169 | 2950 | 16527047.5 | 16527.05
0.00101325 | 101.325 | 0.25 | 1.372565 | 2975 | 18513505.0 | 18513.5
0.00101325 | 101.325 | 0.25 | 2.001907871 | 3000 | 20729536.8 | 20729.54
0.00101325 | 101.325 | 0.25 | 3.171456 | 3025 | 23128802.0 | 23128.8
0.00101325 | 101.325 | 0.25 | 5.917056 | 3050 | 25634789.1 | 25634.79
0.00101325 | 101.325 | 0.25 | 18.35129 | 3075 | 28125086.7 | 28125.09
0.00101325 | 101.325 | 0.25 | 18.35129 | 3100 | 28125086.7 | 28125.09
0.00101325 | 101.325 | 0.25 | 18.35129 | 3125 | 28125086.7 | 28125.09
0.00101325 | 101.325 | 0.25 | 18.35129 | 3150 | 28125086.7 | 28125.09
0.00101325 | 101.325 | 0.25 | 18.35129 | 3175 | 28125086.7 | 28125.09
0.00101325 | 101.325 | 0.25 | 18.35129 | 3200 | 28125086.7 | 28125.09
0.00101325 | 101.325 | 0.25 | 18.35129 | 3225 | 28125086.7 | 28125.09
0.00101325 | 101.325 | 0.25 | 18.35129 | 3250 | 28125086.7 | 28125.09
0.00101325 | 101.325 | 0.25 | 18.35129 | 3275 | 28125086.7 | 28125.09
0.00101325 | 101.325 | 0.25 | 18.35129 | 3300 | 28125086.7 | 28125.09
0.00101325 | 101.325 | 0.25 | 18.35129 | 3325 | 28125086.7 | 28125.09
0.00101325 | 101.325 | 0.25 | 18.35129 | 3350 | 28125086.7 | 28125.09
0.00101325 | 101.325 | 0.25 | 18.35129 | 3375 | 28125086.7 | 28125.09
0.00101325 | 101.325 | 0.25 | 18.35129 | 3400 | 28125086.7 | 28125.09
0.00101325 | 101.325 | 0.25 | 18.35129 | 3425 | 28125086.7 | 28125.09
0.00101325 | 101.325 | 0.25 | 18.35129 | 3450 | 28125086.7 | 28125.09
0.00101325 | 101.325 | 0.25 | 18.35129 | 3475 | 28125086.7 | 28125.09
0.00101325 | 101.325 | 0.25 | 18.35129 | 3500 | 28125086.7 | 28125.09
0.00101325 | 101.325 | 0.25 | 18.35129 | 3525 | 28125086.7 | 28125.09
0.00101325 | 101.325 | 0.25 | 18.35129 | 3550 | 28125086.7 | 28125.09
0.00101325 | 101.325 | 0.25 | 18.35129 | 3575 | 28125086.7 | 28125.09
0.00101325 | 101.325 | 0.25 | 18.35129 | 3600 | 28125086.7 | 28125.09
0.00101325 | 101.325 | 0.25 | 18.35129 | 3625 | 28125086.7 | 28125.09
0.00101325 | 101.325 | 0.25 | 18.35129 | 3650 | 28125086.7 | 28125.09
0.00101325 | 101.325 | 0.25 | 18.35129 | 3675 | 28125086.7 | 28125.09
0.00101325 | 101.325 | 0.25 | 18.35129 | 3700 | 28125086.7 | 28125.09
0.00101325 | 101.325 | 0.25 | 18.35129 | 3725 | 28125086.7 | 28125.09
0.00101325 | 101.325 | 0.25 | 18.35129 | 3750 | 28125086.7 | 28125.09
0.00101325 | 101.325 | 0.25 | 18.35129 | 3775 | 28125086.7 | 28125.09
0.00101325 | 101.325 | 0.25 | 18.35129 | 3800 | 28125086.7 | 28125.09
0.00101325 | 101.325 | 0.25 | 18.35129 | 3825 | 28125086.7 | 28125.09
0.00101325 | 101.325 | 0.25 | 18.35129 | 3850 | 28125086.7 | 28125.09
0.00101325 | 101.325 | 0.25 | 18.35129 | 3875 | 28125086.7 | 28125.09
0.00101325 | 101.325 | 0.25 | 18.35129 | 3900 | 28125086.7 | 28125.09
0.00101325 | 101.325 | 0.25 | 18.35129 | 3925 | 28125086.7 | 28125.09
0.00101325 | 101.325 | 0.25 | 18.35129 | 3950 | 28125086.7 | 28125.09
0.00101325 | 101.325 | 0.25 | 18.35129 | 3975 | 28125086.7 | 28125.09
0.00101325 | 101.325 | 0.25 | 18.35129 | 4000 | 28125086.7 | 28125.09
0.00101325 | 101.325 | 0.2 | 0 | 250 | -3907670.1 | -3907.67
0.00101325 | 101.325 | 0.2 | 0 | 275 | -3867376.1 | -3867.376
0.00101325 | 101.325 | 0.2 | 0 | 300 | -3823662.6 | -3823.663
0.00101325 | 101.325 | 0.2 | 0 | 325 | -3777279.0 | -3777.279
0.00101325 | 101.325 | 0.2 | 0 | 350 | -3728652.7 | -3728.653
0.00101325 | 101.325 | 0.2 | 0 | 375 | -3677367.0 | -3677.367
0.00101325 | 101.325 | 0.2 | 0 | 400 | -3621900.4 | -3621.9
0.00101325 | 101.325 | 0.2 | 0 | 425 | -3559652.8 | -3559.653
0.00101325 | 101.325 | 0.2 | 0 | 450 | -3487400.2 | -3487.4
0.00101325 | 101.325 | 0.2 | 0 | 475 | -3402360.4 | -3402.36
0.00101325 | 101.325 | 0.2 | 0 | 500 | -3303719.7 | -3303.72
0.00101325 | 101.325 | 0.2 | 0 | 525 | -3193607.5 | -3193.607
0.00101325 | 101.325 | 0.2 | 0 | 550 | -3075900.9 | -3075.901
0.00101325 | 101.325 | 0.2 | 0 | 575 | -2952515.6 | -2952.516
0.00101325 | 101.325 | 0.2 | 0.003246066 | 600 | -2819362.3 | -2819.362
0.00101325 | 101.325 | 0.2 | 0.0123533 | 625 | -2664685.0 | -2664.685
0.00101325 | 101.325 | 0.2 | 0.02433284 | 650 | -2471236.6 | -2471.237
0.00101325 | 101.325 | 0.2 | 0.04036417 | 675 | -2223844.4 | -2223.844
0.00101325 | 101.325 | 0.2 | 0.06059697 | 700 | -1924109.1 | -1924.109
0.00101325 | 101.325 | 0.2 | 0.08275694 | 725 | -1606090.414 | -1606.090414
0.00101325 | 101.325 | 0.2 | 0.1023167717 | 750 | -1328189.8 | -1328.19
0.00101325 | 101.325 | 0.2 | 0.1158357 | 775 | -1129243.1 | -1129.243
0.00101325 | 101.325 | 0.2 | 0.1234833 | 800 | -1002888.1 | -1002.888
0.00101325 | 101.325 | 0.2 | 0.1273452 | 825 | -921993.6905 | -921.9936905
0.00101325 | 101.325 | 0.2 | 0.1292211 | 850 | -864520.3 | -864.5203
0.00101325 | 101.325 | 0.2 | 0.1301362 | 875 | -818204.2 | -818.2042
0.00101325 | 101.325 | 0.2 | 0.1305933 | 900 | -777098.5 | -777.0985
0.00101325 | 101.325 | 0.2 | 0.1308288 | 925 | -738426.1 | -738.4261
0.00101325 | 101.325 | 0.2 | 0.1309542 | 950 | -700883.3 | -700.8833
0.00101325 | 101.325 | 0.2 | 0.1310233 | 975 | -663844.2 | -663.8442
0.00101325 | 101.325 | 0.2 | 0.1310626 | 1000 | -626998.6 | -626.9986
0.00101325 | 101.325 | 0.2 | 0.1310859 | 1025 | -590191.8 | -590.1918
0.00101325 | 101.325 | 0.2 | 0.1311004 | 1050 | -553345.1 | -553.3451
0.00101325 | 101.325 | 0.2 | 0.13111 | 1075 | -516415.1 | -516.4151
0.00101325 | 101.325 | 0.2 | 0.1311169 | 1100 | -479378 | -479.378
0.00101325 | 101.325 | 0.2 | 0.1311226 | 1125 | -442220.74 | -442.22074
0.00101325 | 101.325 | 0.2 | 0.1311279 | 1150 | -404935.7 | -404.9357
0.00101325 | 101.325 | 0.2 | 0.1311333 | 1175 | -367518.2 | -367.5182
0.00101325 | 101.325 | 0.2 | 0.1311394 | 1200 | -329964.8 | -329.9648
0.00101325 | 101.325 | 0.2 | 0.1311465 | 1225 | -292272.3 | -292.2723
0.00101325 | 101.325 | 0.2 | 0.131155 | 1250 | -254437.1 | -254.4371
0.00101325 | 101.325 | 0.2 | 0.1311654 | 1275 | -216454.9 | -216.4549
0.00101325 | 101.325 | 0.2 | 0.1311779 | 1300 | -178319.5 | -178.3195
0.00101325 | 101.325 | 0.2 | 0.1311929 | 1325 | -140023 | -140.023
0.00101325 | 101.325 | 0.2 | 0.131211 | 1350 | -101554.8 | -101.5548
0.00101325 | 101.325 | 0.2 | 0.1312326 | 1375 | -62901.42 | -62.90142
0.00101325 | 101.325 | 0.2 | 0.1312582665 | 1400 | -24045.32 | -24.04532
0.00101325 | 101.325 | 0.2 | 0.1312885243 | 1425 | 15035.58665 | 15.03558665
0.00101325 | 101.325 | 0.2 | 0.131324 | 1450 | 54368.88 | 54.36888
0.00101325 | 101.325 | 0.2 | 0.1313654092 | 1475 | 93988.69 | 93.98869
0.00101325 | 101.325 | 0.2 | 0.1314134 | 1500 | 133936.8 | 133.9368
0.00101325 | 101.325 | 0.2 | 0.1314688 | 1525 | 174264 | 174.264
0.00101325 | 101.325 | 0.2 | 0.1315325 | 1550 | 215031.3633 | 215.0313633
0.00101325 | 101.325 | 0.2 | 0.1316051793 | 1575 | 256311.9 | 256.3119
0.00101325 | 101.325 | 0.2 | 0.1316879 | 1600 | 298192.1 | 298.1921
0.00101325 | 101.325 | 0.2 | 0.1317816 | 1625 | 340774 | 340.774
0.00101325 | 101.325 | 0.2 | 0.1318873 | 1650 | 384176.7 | 384.1767
0.00101325 | 101.325 | 0.2 | 0.1320061 | 1675 | 428538.7 | 428.5387
0.00101325 | 101.325 | 0.2 | 0.1321391 | 1700 | 474019.7 | 474.0197
0.00101325 | 101.325 | 0.2 | 0.1322873 | 1725 | 520802.9 | 520.8029
0.00101325 | 101.325 | 0.2 | 0.1324520281 | 1750 | 569097 | 569.097
0.00101325 | 101.325 | 0.2 | 0.1326344 | 1775 | 619138.3807 | 619.1383807
0.00101325 | 101.325 | 0.2 | 0.1328356 | 1800 | 671192.8 | 671.1928
0.00101325 | 101.325 | 0.2 | 0.1330569 | 1825 | 725557.2 | 725.5572
0.00101325 | 101.325 | 0.2 | 0.1332993 | 1850 | 782561.3 | 782.5613
0.00101325 | 101.325 | 0.2 | 0.1335641 | 1875 | 842568.6 | 842.5686
0.00101325 | 101.325 | 0.2 | 0.1338524 | 1900 | 905976.7 | 905.9767
0.00101325 | 101.325 | 0.2 | 0.1341651 | 1925 | 973217.5 | 973.2175
0.00101325 | 101.325 | 0.2 | 0.1345032 | 1950 | 1044755.8 | 1044.756
0.00101325 | 101.325 | 0.2 | 0.1348674 | 1975 | 1121087.8 | 1121.088
0.00101325 | 101.325 | 0.2 | 0.1352584 | 2000 | 1202737.3 | 1202.737
0.00101325 | 101.325 | 0.2 | 0.1356765 | 2025 | 1290251.0 | 1290.251
0.00101325 | 101.325 | 0.2 | 0.136122 | 2050 | 1384192.3 | 1384.192
0.00101325 | 101.325 | 0.2 | 0.1365947 | 2075 | 1485132.3 | 1485.132
0.00101325 | 101.325 | 0.2 | 0.1370943 | 2100 | 1593638.685 | 1593.638685
0.00101325 | 101.325 | 0.2 | 0.1376200074 | 2125 | 1710262.9 | 1710.263
0.00101325 | 101.325 | 0.2 | 0.1381708 | 2150 | 1835523.3 | 1835.523
0.00101325 | 101.325 | 0.2 | 0.1387454 | 2175 | 1969886.3 | 1969.886
0.00101325 | 101.325 | 0.2 | 0.139342 | 2200 | 2113744.8 | 2113.745
0.00101325 | 101.325 | 0.2 | 0.1399587 | 2225 | 2267393.9 | 2267.394
0.00101325 | 101.325 | 0.2 | 0.1405937 | 2250 | 2431005.3 | 2431.005
0.00101325 | 101.325 | 0.2 | 0.1412452 | 2275 | 2604601.6 | 2604.602
0.00101325 | 101.325 | 0.2 | 0.141912 | 2300 | 2788031.4 | 2788.031
0.00101325 | 101.325 | 0.2 | 0.142594 | 2325 | 2980950.1 | 2980.95
0.00101325 | 101.325 | 0.2 | 0.1432928 | 2350 | 3182807.4 | 3182.807
0.00101325 | 101.325 | 0.2 | 0.1440131 | 2375 | 3392847.522 | 3392.847522
0.00101325 | 101.325 | 0.2 | 0.1447635 | 2400 | 3610127.7 | 3610.128
0.00101325 | 101.325 | 0.2 | 0.1455589127 | 2425 | 3833558.8 | 3833.559
0.00101325 | 101.325 | 0.2 | 0.1464227 | 2450 | 4061974.6 | 4061.975
0.00101325 | 101.325 | 0.2 | 0.1473899 | 2475 | 4294233.7 | 4294.234
0.00101325 | 101.325 | 0.2 | 0.1485115601 | 2500 | 4529356.3 | 4529.356
0.00101325 | 101.325 | 0.2 | 0.1498598 | 2525 | 4766696.7 | 4766.697
0.00101325 | 101.325 | 0.2 | 0.1515353 | 2550 | 5006147.6 | 5006.148
0.00101325 | 101.325 | 0.2 | 0.1536761 | 2575 | 5248376.1 | 5248.376
0.00101325 | 101.325 | 0.2 | 0.1564697 | 2600 | 5495083.4 | 5495.083
0.00101325 | 101.325 | 0.2 | 0.160169525 | 2625 | 5749290.2 | 5749.29
0.00101325 | 101.325 | 0.2 | 0.1651159 | 2650 | 6015645.9 | 6015.646
0.00101325 | 101.325 | 0.2 | 0.1717651 | 2675 | 6300767.4 | 6300.767
0.00101325 | 101.325 | 0.2 | 0.1807295 | 2700 | 6613611.063 | 6613.611063
0.00101325 | 101.325 | 0.2 | 0.1928322 | 2725 | 6965878.162 | 6965.878162
0.00101325 | 101.325 | 0.2 | 0.2091859 | 2750 | 7372442.3 | 7372.442
0.00101325 | 101.325 | 0.2 | 0.2313066 | 2775 | 7851762.3 | 7851.762
0.00101325 | 101.325 | 0.2 | 0.2612838 | 2800 | 8426206.4 | 8426.206
0.00101325 | 101.325 | 0.2 | 0.302045 | 2825 | 9122161.2 | 9122.161
0.00101325 | 101.325 | 0.2 | 0.3577819 | 2850 | 9969727.0 | 9969.727
0.00101325 | 101.325 | 0.2 | 0.4346726 | 2875 | 11001732.5 | 11001.73
0.00101325 | 101.325 | 0.2 | 0.542173449 | 2900 | 12251747.1 | 12251.75
0.00101325 | 101.325 | 0.2 | 0.6954941 | 2925 | 13750780.9 | 13750.78
0.00101325 | 101.325 | 0.2 | 0.920746 | 2950 | 15522500.9 | 15522.5
0.00101325 | 101.325 | 0.2 | 1.266875 | 2975 | 17577103.9 | 17577.1
0.00101325 | 101.325 | 0.2 | 1.837707238 | 3000 | 19904424.98 | 19904.42498
0.00101325 | 101.325 | 0.2 | 2.898896 | 3025 | 22467112.5 | 22467.11
0.00101325 | 101.325 | 0.2 | 5.392183644 | 3050 | 25193399.7 | 25193.4
0.00101325 | 101.325 | 0.2 | 16.71148 | 3075 | 27955916.6 | 27955.92
0.00101325 | 101.325 | 0.2 | 16.71148 | 3100 | 27955916.6 | 27955.92
0.00101325 | 101.325 | 0.2 | 16.71148 | 3125 | 27955916.6 | 27955.92
0.00101325 | 101.325 | 0.2 | 16.71148 | 3150 | 27955916.6 | 27955.92
0.00101325 | 101.325 | 0.2 | 16.71148 | 3175 | 27955916.6 | 27955.92
0.00101325 | 101.325 | 0.2 | 16.71148 | 3200 | 27955916.6 | 27955.92
0.00101325 | 101.325 | 0.2 | 16.71148 | 3225 | 27955916.6 | 27955.92
0.00101325 | 101.325 | 0.2 | 16.71148 | 3250 | 27955916.6 | 27955.92
0.00101325 | 101.325 | 0.2 | 16.71148 | 3275 | 27955916.6 | 27955.92
0.00101325 | 101.325 | 0.2 | 16.71148 | 3300 | 27955916.6 | 27955.92
0.00101325 | 101.325 | 0.2 | 16.71148 | 3325 | 27955916.6 | 27955.92
0.00101325 | 101.325 | 0.2 | 16.71148 | 3350 | 27955916.6 | 27955.92
0.00101325 | 101.325 | 0.2 | 16.71148 | 3375 | 27955916.6 | 27955.92
0.00101325 | 101.325 | 0.2 | 16.71148 | 3400 | 27955916.6 | 27955.92
0.00101325 | 101.325 | 0.2 | 16.71148 | 3425 | 27955916.6 | 27955.92
0.00101325 | 101.325 | 0.2 | 16.71148 | 3450 | 27955916.6 | 27955.92
0.00101325 | 101.325 | 0.2 | 16.71148 | 3475 | 27955916.6 | 27955.92
0.00101325 | 101.325 | 0.2 | 16.71148 | 3500 | 27955916.6 | 27955.92
0.00101325 | 101.325 | 0.2 | 16.71148 | 3525 | 27955916.6 | 27955.92
0.00101325 | 101.325 | 0.2 | 16.71148 | 3550 | 27955916.6 | 27955.92
0.00101325 | 101.325 | 0.2 | 16.71148 | 3575 | 27955916.6 | 27955.92
0.00101325 | 101.325 | 0.2 | 16.71148 | 3600 | 27955916.6 | 27955.92
0.00101325 | 101.325 | 0.2 | 16.71148 | 3625 | 27955916.6 | 27955.92
0.00101325 | 101.325 | 0.2 | 16.71148 | 3650 | 27955916.6 | 27955.92
0.00101325 | 101.325 | 0.2 | 16.71148 | 3675 | 27955916.6 | 27955.92
0.00101325 | 101.325 | 0.2 | 16.71148 | 3700 | 27955916.6 | 27955.92
0.00101325 | 101.325 | 0.2 | 16.71148 | 3725 | 27955916.6 | 27955.92
0.00101325 | 101.325 | 0.2 | 16.71148 | 3750 | 27955916.6 | 27955.92
0.00101325 | 101.325 | 0.2 | 16.71148 | 3775 | 27955916.6 | 27955.92
0.00101325 | 101.325 | 0.2 | 16.71148 | 3800 | 27955916.6 | 27955.92
0.00101325 | 101.325 | 0.2 | 16.71148 | 3825 | 27955916.6 | 27955.92
0.00101325 | 101.325 | 0.2 | 16.71148 | 3850 | 27955916.6 | 27955.92
0.00101325 | 101.325 | 0.2 | 16.71148 | 3875 | 27955916.6 | 27955.92
0.00101325 | 101.325 | 0.2 | 16.71148 | 3900 | 27955916.6 | 27955.92
0.00101325 | 101.325 | 0.2 | 16.71148 | 3925 | 27955916.6 | 27955.92
0.00101325 | 101.325 | 0.2 | 16.71148 | 3950 | 27955916.6 | 27955.92
0.00101325 | 101.325 | 0.2 | 16.71148 | 3975 | 27955916.6 | 27955.92
0.00101325 | 101.325 | 0.2 | 16.71148 | 4000 | 27955916.6 | 27955.92
0.00101325 | 101.325 | 0.15 | 0 | 250 | -3615048.9 | -3615.049
0.00101325 | 101.325 | 0.15 | 0 | 275 | -3582056.4 | -3582.056
0.00101325 | 101.325 | 0.15 | 0 | 300 | -3546983.7 | -3546.984
0.00101325 | 101.325 | 0.15 | 0 | 325 | -3509823.5 | -3509.823
0.00101325 | 101.325 | 0.15 | 0 | 350 | -3470445.8 | -3470.446
0.00101325 | 101.325 | 0.15 | 0 | 375 | -3428237.4 | -3428.237
0.00101325 | 101.325 | 0.15 | 0 | 400 | -3381819.3 | -3381.819
0.00101325 | 101.325 | 0.15 | 0 | 425 | -3329003.3 | -3329.003
0.00101325 | 101.325 | 0.15 | 0 | 450 | -3267176.0 | -3267.176
0.00101325 | 101.325 | 0.15 | 0 | 475 | -3194235.7 | -3194.236
0.00101325 | 101.325 | 0.15 | 0.002765753 | 500 | -3109835.9 | -3109.836
0.00101325 | 101.325 | 0.15 | 0.007372112526 | 525 | -3015964.3 | -3015.964
0.00101325 | 101.325 | 0.15 | 0.01245826 | 550 | -2915598.8 | -2915.599
0.00101325 | 101.325 | 0.15 | 0.01808426 | 575 | -2809444.3 | -2809.444
0.00101325 | 101.325 | 0.15 | 0.0245507 | 600 | -2692640.8 | -2692.641
0.00101325 | 101.325 | 0.15 | 0.03258876 | 625 | -2553507.1 | -2553.507
0.00101325 | 101.325 | 0.15 | 0.04333486 | 650 | -2375523.2 | -2375.523
0.00101325 | 101.325 | 0.15 | 0.05792611 | 675 | -2144236.6 | -2144.237
0.00101325 | 101.325 | 0.15 | 0.07652756 | 700 | -1861056.4 | -1861.056
0.00101325 | 101.325 | 0.15 | 0.09703804807 | 725 | -1558401.1 | -1558.401
0.00101325 | 101.325 | 0.15 | 0.1152251 | 750 | -1292546.1 | -1292.546
0.00101325 | 101.325 | 0.15 | 0.1278281 | 775 | -1101673.2 | -1101.673
0.00101325 | 101.325 | 0.15 | 0.1349607 | 800 | -980417.1 | -980.4171
0.00101325 | 101.325 | 0.15 | 0.1385577 | 825 | -902913.7 | -902.9137
0.00101325 | 101.325 | 0.15 | 0.1403005 | 850 | -847955.8 | -847.9558
0.00101325 | 101.325 | 0.15 | 0.1411481 | 875 | -803719.3 | -803.7193
0.00101325 | 101.325 | 0.15 | 0.1415700886 | 900 | -764474.8 | -764.4748
0.00101325 | 101.325 | 0.15 | 0.1417868 | 925 | -727552.3 | -727.5523
0.00101325 | 101.325 | 0.15 | 0.1419018 | 950 | -691702.2 | -691.7022
0.00101325 | 101.325 | 0.15 | 0.1419649 | 975 | -656326.2 | -656.3262
0.00101325 | 101.325 | 0.15 | 0.1420008 | 1000 | -621129.4 | -621.1294
0.00101325 | 101.325 | 0.15 | 0.142022 | 1025 | -585965 | -585.965
0.00101325 | 101.325 | 0.15 | 0.1420351 | 1050 | -550758.7 | -550.7587
0.00101325 | 101.325 | 0.15 | 0.1420437 | 1075 | -515470 | -515.47
0.00101325 | 101.325 | 0.15 | 0.1420499 | 1100 | -480077.1666 | -480.0771666
0.00101325 | 101.325 | 0.15 | 0.142055 | 1125 | -444568.3304 | -444.5683304
0.00101325 | 101.325 | 0.15 | 0.1420596 | 1150 | -408936.9 | -408.9369
0.00101325 | 101.325 | 0.15 | 0.1420644 | 1175 | -373179.1 | -373.1791
0.00101325 | 101.325 | 0.15 | 0.1420697 | 1200 | -337292.1 | -337.2921
0.00101325 | 101.325 | 0.15 | 0.1420759 | 1225 | -301273.7 | -301.2737
0.00101325 | 101.325 | 0.15 | 0.1420833 | 1250 | -265121.0825 | -265.1210825
0.00101325 | 101.325 | 0.15 | 0.1420922 | 1275 | -228830.702 | -228.830702
0.00101325 | 101.325 | 0.15 | 0.142103 | 1300 | -192397.7 | -192.3977
0.00101325 | 101.325 | 0.15 | 0.1421161 | 1325 | -155815.7 | -155.8157
0.00101325 | 101.325 | 0.15 | 0.1421318 | 1350 | -119075.7 | -119.0757
0.00101325 | 101.325 | 0.15 | 0.1421504 | 1375 | -82166.48 | -82.16648
0.00101325 | 101.325 | 0.15 | 0.1421726 | 1400 | -45073.13 | -45.07313
0.00101325 | 101.325 | 0.15 | 0.1421988028 | 1425 | -7776.933 | -7.776933
0.00101325 | 101.325 | 0.15 | 0.1422295 | 1450 | 29745.64 | 29.74564
0.00101325 | 101.325 | 0.15 | 0.1422653 | 1475 | 67523.74 | 67.52374
0.00101325 | 101.325 | 0.15 | 0.1423068 | 1500 | 105593.1 | 105.5931
0.00101325 | 101.325 | 0.15 | 0.1423546 | 1525 | 143997.2 | 143.9972
0.00101325 | 101.325 | 0.15 | 0.1424096 | 1550 | 182788.4 | 182.7884
0.00101325 | 101.325 | 0.15 | 0.1424723 | 1575 | 222029.2 | 222.0292
0.00101325 | 101.325 | 0.15 | 0.1425437 | 1600 | 261793.8 | 261.7938
0.00101325 | 101.325 | 0.15 | 0.1426245 | 1625 | 302169.5 | 302.1695
0.00101325 | 101.325 | 0.15 | 0.1427156 | 1650 | 343258.4 | 343.2584
0.00101325 | 101.325 | 0.15 | 0.142818 | 1675 | 385179.1 | 385.1791
0.00101325 | 101.325 | 0.15 | 0.1429324 | 1700 | 428068.2 | 428.0682
0.00101325 | 101.325 | 0.15 | 0.14306 | 1725 | 472082.4 | 472.0824
0.00101325 | 101.325 | 0.15 | 0.1432015812 | 1750 | 517399.9 | 517.3999
0.00101325 | 101.325 | 0.15 | 0.1433582 | 1775 | 564222.4 | 564.2224
0.00101325 | 101.325 | 0.15 | 0.1435309 | 1800 | 612776.1693 | 612.7761693
0.00101325 | 101.325 | 0.15 | 0.1437206 | 1825 | 663313.8 | 663.3138
0.00101325 | 101.325 | 0.15 | 0.1439283 | 1850 | 716115.2 | 716.1152
0.00101325 | 101.325 | 0.15 | 0.1441548 | 1875 | 771487.7 | 771.4877
0.00101325 | 101.325 | 0.15 | 0.1444011 | 1900 | 829766.9 | 829.7669
0.00101325 | 101.325 | 0.15 | 0.1446678982 | 1925 | 891315.7 | 891.3157
0.00101325 | 101.325 | 0.15 | 0.1449559 | 1950 | 956523 | 956.523
0.00101325 | 101.325 | 0.15 | 0.1452656 | 1975 | 1025801.6 | 1025.802
0.00101325 | 101.325 | 0.15 | 0.1455974 | 2000 | 1099584.0 | 1099.584
0.00101325 | 101.325 | 0.15 | 0.1459515 | 2025 | 1178318.3 | 1178.318
0.00101325 | 101.325 | 0.15 | 0.1463279 | 2050 | 1262460.8 | 1262.461
0.00101325 | 101.325 | 0.15 | 0.1467263 | 2075 | 1352468.0 | 1352.468
0.00101325 | 101.325 | 0.15 | 0.1471462 | 2100 | 1448785.9 | 1448.786
0.00101325 | 101.325 | 0.15 | 0.1475868 | 2125 | 1551837.245 | 1551.837245
0.00101325 | 101.325 | 0.15 | 0.1480469 | 2150 | 1662006.4 | 1662.006
0.00101325 | 101.325 | 0.15 | 0.1485252 | 2175 | 1779622.2 | 1779.622
0.00101325 | 101.325 | 0.15 | 0.14902 | 2200 | 1904938.5 | 1904.938
0.00101325 | 101.325 | 0.15 | 0.1495296 | 2225 | 2038113.8 | 2038.114
0.00101325 | 101.325 | 0.15 | 0.1500522939 | 2250 | 2179190.0 | 2179.19
0.00101325 | 101.325 | 0.15 | 0.1505866 | 2275 | 2328072.1 | 2328.072
0.00101325 | 101.325 | 0.15 | 0.1511317 | 2300 | 2484511.7 | 2484.512
0.00101325 | 101.325 | 0.15 | 0.1516878421 | 2325 | 2648095.2 | 2648.095
0.00101325 | 101.325 | 0.15 | 0.1522571 | 2350 | 2818242.1 | 2818.242
0.00101325 | 101.325 | 0.15 | 0.1528443527 | 2375 | 2994216.2 | 2994.216
0.00101325 | 101.325 | 0.15 | 0.1534584 | 2400 | 3175154.7 | 3175.155
0.00101325 | 101.325 | 0.15 | 0.1541139 | 2425 | 3360118.275 | 3360.118275
0.00101325 | 101.325 | 0.15 | 0.1548332 | 2450 | 3548167.4 | 3548.167
0.00101325 | 101.325 | 0.15 | 0.1556494 | 2475 | 3738465.9 | 3738.466
0.00101325 | 101.325 | 0.15 | 0.15661 | 2500 | 3930412.5 | 3930.413
0.00101325 | 101.325 | 0.15 | 0.1577817 | 2525 | 4123799.3 | 4123.799
0.00101325 | 101.325 | 0.15 | 0.1592565 | 2550 | 4318994.9 | 4318.995
0.00101325 | 101.325 | 0.15 | 0.1611598 | 2575 | 4517149.5 | 4517.15
0.00101325 | 101.325 | 0.15 | 0.1636613371 | 2600 | 4720421.011 | 4720.421011
0.00101325 | 101.325 | 0.15 | 0.1669893 | 2625 | 4932224.776 | 4932.224776
0.00101325 | 101.325 | 0.15 | 0.1714494 | 2650 | 5157513.3 | 5157.513
0.00101325 | 101.325 | 0.15 | 0.1774512473 | 2675 | 5403094.78 | 5403.09478
0.00101325 | 101.325 | 0.15 | 0.1855435 | 2700 | 5678000.1 | 5678
0.00101325 | 101.325 | 0.15 | 0.1964638 | 2725 | 5993905.2 | 5993.905
0.00101325 | 101.325 | 0.15 | 0.2112085 | 2750 | 6365602.5 | 6365.602
0.00101325 | 101.325 | 0.15 | 0.2311357 | 2775 | 6811495.9 | 6811.496
0.00101325 | 101.325 | 0.15 | 0.258117 | 2800 | 7354060.9 | 7354.061
0.00101325 | 101.325 | 0.15 | 0.2947753441 | 2825 | 8020162.3 | 8020.162
0.00101325 | 101.325 | 0.15 | 0.3448667 | 2850 | 8841057.8 | 8841.058
0.00101325 | 101.325 | 0.15 | 0.4139283 | 2875 | 9851835.7 | 9851.836
0.00101325 | 101.325 | 0.15 | 0.5104378 | 2900 | 11089962.1 | 11089.96
0.00101325 | 101.325 | 0.15 | 0.6480346 | 2925 | 12592563.2 | 12592.56
0.00101325 | 101.325 | 0.15 | 0.8501419 | 2950 | 14392116.1 | 14392.12
0.00101325 | 101.325 | 0.15 | 1.160685 | 2975 | 16510399.4 | 16510.4
0.00101325 | 101.325 | 0.15 | 1.672894 | 3000 | 18950881.0 | 18950.88
0.00101325 | 101.325 | 0.15 | 2.62549 | 3025 | 21689927.7 | 21689.93
0.00101325 | 101.325 | 0.15 | 4.865804 | 3050 | 24665901.72 | 24665.90172
0.00101325 | 101.325 | 0.15 | 15.06593 | 3075 | 27750503.29 | 27750.50329
0.00101325 | 101.325 | 0.15 | 15.06593 | 3100 | 27750503.29 | 27750.50329
0.00101325 | 101.325 | 0.15 | 15.06593 | 3125 | 27750503.29 | 27750.50329
0.00101325 | 101.325 | 0.15 | 15.06593 | 3150 | 27750503.29 | 27750.50329
0.00101325 | 101.325 | 0.15 | 15.06593 | 3175 | 27750503.29 | 27750.50329
0.00101325 | 101.325 | 0.15 | 15.06593 | 3200 | 27750503.29 | 27750.50329
0.00101325 | 101.325 | 0.15 | 15.06593 | 3225 | 27750503.29 | 27750.50329
0.00101325 | 101.325 | 0.15 | 15.06593 | 3250 | 27750503.29 | 27750.50329
0.00101325 | 101.325 | 0.15 | 15.06593 | 3275 | 27750503.29 | 27750.50329
0.00101325 | 101.325 | 0.15 | 15.06593 | 3300 | 27750503.29 | 27750.50329
0.00101325 | 101.325 | 0.15 | 15.06593 | 3325 | 27750503.29 | 27750.50329
0.00101325 | 101.325 | 0.15 | 15.06593 | 3350 | 27750503.29 | 27750.50329
0.00101325 | 101.325 | 0.15 | 15.06593 | 3375 | 27750503.29 | 27750.50329
0.00101325 | 101.325 | 0.15 | 15.06593 | 3400 | 27750503.29 | 27750.50329
0.00101325 | 101.325 | 0.15 | 15.06593 | 3425 | 27750503.29 | 27750.50329
0.00101325 | 101.325 | 0.15 | 15.06593 | 3450 | 27750503.29 | 27750.50329
0.00101325 | 101.325 | 0.15 | 15.06593 | 3475 | 27750503.29 | 27750.50329
0.00101325 | 101.325 | 0.15 | 15.06593 | 3500 | 27750503.29 | 27750.50329
0.00101325 | 101.325 | 0.15 | 15.06593 | 3525 | 27750503.29 | 27750.50329
0.00101325 | 101.325 | 0.15 | 15.06593 | 3550 | 27750503.29 | 27750.50329
0.00101325 | 101.325 | 0.15 | 15.06593 | 3575 | 27750503.29 | 27750.50329
0.00101325 | 101.325 | 0.15 | 15.06593 | 3600 | 27750503.29 | 27750.50329
0.00101325 | 101.325 | 0.15 | 15.06593 | 3625 | 27750503.29 | 27750.50329
0.00101325 | 101.325 | 0.15 | 15.06593 | 3650 | 27750503.29 | 27750.50329
0.00101325 | 101.325 | 0.15 | 15.06593 | 3675 | 27750503.29 | 27750.50329
0.00101325 | 101.325 | 0.15 | 15.06593 | 3700 | 27750503.29 | 27750.50329
0.00101325 | 101.325 | 0.15 | 15.06593 | 3725 | 27750503.29 | 27750.50329
0.00101325 | 101.325 | 0.15 | 15.06593 | 3750 | 27750503.29 | 27750.50329
0.00101325 | 101.325 | 0.15 | 15.06593 | 3775 | 27750503.29 | 27750.50329
0.00101325 | 101.325 | 0.15 | 15.06593 | 3800 | 27750503.29 | 27750.50329
0.00101325 | 101.325 | 0.15 | 15.06593 | 3825 | 27750503.29 | 27750.50329
0.00101325 | 101.325 | 0.15 | 15.06593 | 3850 | 27750503.29 | 27750.50329
0.00101325 | 101.325 | 0.15 | 15.06593 | 3875 | 27750503.29 | 27750.50329
0.00101325 | 101.325 | 0.15 | 15.06593 | 3900 | 27750503.29 | 27750.50329
0.00101325 | 101.325 | 0.15 | 15.06593 | 3925 | 27750503.29 | 27750.50329
0.00101325 | 101.325 | 0.15 | 15.06593 | 3950 | 27750503.29 | 27750.50329
0.00101325 | 101.325 | 0.15 | 15.06593 | 3975 | 27750503.29 | 27750.50329
0.00101325 | 101.325 | 0.15 | 15.06593 | 4000 | 27750503.29 | 27750.50329
0.00101325 | 101.325 | 0.1 | 0.01140817 | 250 | -3311959.1 | -3311.959
0.00101325 | 101.325 | 0.1 | 0.01185347 | 275 | -3283314.6 | -3283.315
0.00101325 | 101.325 | 0.1 | 0.01251806 | 300 | -3253718.5 | -3253.718
0.00101325 | 101.325 | 0.1 | 0.01341917288 | 325 | -3223003.5 | -3223.004
0.00101325 | 101.325 | 0.1 | 0.01456573 | 350 | -3190851.0 | -3190.851
0.00101325 | 101.325 | 0.1 | 0.01597358 | 375 | -3156590.7 | -3156.591
0.00101325 | 101.325 | 0.1 | 0.01767676 | 400 | -3119011.8 | -3119.012
0.00101325 | 101.325 | 0.1 | 0.01972716 | 425 | -3076324.8 | -3076.325
0.00101325 | 101.325 | 0.1 | 0.02218227 | 450 | -3026465.5 | -3026.465
0.00101325 | 101.325 | 0.1 | 0.02508648616 | 475 | -2967846.3 | -2967.846
0.00101325 | 101.325 | 0.1 | 0.02844944258 | 500 | -2900282.2 | -2900.282
0.00101325 | 101.325 | 0.1 | 0.03223102 | 525 | -2825233.1 | -2825.233
0.00101325 | 101.325 | 0.1 | 0.03637452 | 550 | -2744461.4 | -2744.461
0.00101325 | 101.325 | 0.1 | 0.04093282799 | 575 | -2657330.6 | -2657.331
0.00101325 | 101.325 | 0.1 | 0.04624776 | 600 | -2558252.3 | -2558.252
0.00101325 | 101.325 | 0.1 | 0.05306702 | 625 | -2435749.8 | -2435.75
0.00101325 | 101.325 | 0.1 | 0.06248704 | 650 | -2274174.4 | -2274.174
0.00101325 | 101.325 | 0.1 | 0.07558099 | 675 | -2059908.6 | -2059.909
0.00101325 | 101.325 | 0.1 | 0.09251516 | 700 | -1794213.8 | -1794.214
0.00101325 | 101.325 | 0.1 | 0.1113534 | 725 | -1507805.3 | -1507.805
0.00101325 | 101.325 | 0.1 | 0.1281537 | 750 | -1254706.3 | -1254.706
0.00101325 | 101.325 | 0.1 | 0.1398328 | 775 | -1072390.8 | -1072.391
0.00101325 | 101.325 | 0.1 | 0.1464461 | 800 | -956543.3 | -956.5433
0.00101325 | 101.325 | 0.1 | 0.1497753 | 825 | -882640.4 | -882.6404
0.00101325 | 101.325 | 0.1 | 0.1513833 | 850 | -830355.4 | -830.3554
0.00101325 | 101.325 | 0.1 | 0.1521622 | 875 | -788329.2 | -788.3292
0.00101325 | 101.325 | 0.1 | 0.1525483758 | 900 | -751062.9 | -751.0629
0.00101325 | 101.325 | 0.1 | 0.1527458 | 925 | -716000.1 | -716.0001
0.00101325 | 101.325 | 0.1 | 0.1528501 | 950 | -681948.5 | -681.9485
0.00101325 | 101.325 | 0.1 | 0.1529071 | 975 | -648339.6 | -648.3396
0.00101325 | 101.325 | 0.1 | 0.1529393149 | 1000 | -614894.8 | -614.8948
0.00101325 | 101.325 | 0.1 | 0.1529582 | 1025 | -581475.4 | -581.4754
0.00101325 | 101.325 | 0.1 | 0.1529699 | 1050 | -548012.1 | -548.0121
0.00101325 | 101.325 | 0.1 | 0.1529775 | 1075 | -514467.4 | -514.4674
0.00101325 | 101.325 | 0.1 | 0.1529829 | 1100 | -480821.8 | -480.8218
0.00101325 | 101.325 | 0.1 | 0.1529872 | 1125 | -447064.8 | -447.0648
0.00101325 | 101.325 | 0.1 | 0.1529911 | 1150 | -413191 | -413.191
0.00101325 | 101.325 | 0.1 | 0.1529951 | 1175 | -379197.4 | -379.1974
0.00101325 | 101.325 | 0.1 | 0.1529995 | 1200 | -345082.3 | -345.0823
0.00101325 | 101.325 | 0.1 | 0.1530046 | 1225 | -310844.2 | -310.8442
0.00101325 | 101.325 | 0.1 | 0.1530106582 | 1250 | -276481.4 | -276.4814
0.00101325 | 101.325 | 0.1 | 0.153018 | 1275 | -241991.5 | -241.9915
0.00101325 | 101.325 | 0.1 | 0.1530268 | 1300 | -207371.1319 | -207.3711319
0.00101325 | 101.325 | 0.1 | 0.1530375 | 1325 | -172615.4 | -172.6154
0.00101325 | 101.325 | 0.1 | 0.1530503 | 1350 | -137717.7 | -137.7177
0.00101325 | 101.325 | 0.1 | 0.1530655 | 1375 | -102669.2 | -102.6692
0.00101325 | 101.325 | 0.1 | 0.1530836 | 1400 | -67458.28389 | -67.45828389
0.00101325 | 101.325 | 0.1 | 0.1531049 | 1425 | -32070.22 | -32.07022
0.00101325 | 101.325 | 0.1 | 0.1531299 | 1450 | 3513.70708 | 3.51370708
0.00101325 | 101.325 | 0.1 | 0.1531591 | 1475 | 39316.73 | 39.31673
0.00101325 | 101.325 | 0.1 | 0.1531929 | 1500 | 75367.44 | 75.36744
0.00101325 | 101.325 | 0.1 | 0.1532318 | 1525 | 111700.7 | 111.7007
0.00101325 | 101.325 | 0.1 | 0.1532765 | 1550 | 148358.4 | 148.3584
0.00101325 | 101.325 | 0.1 | 0.1533275 | 1575 | 185390.9 | 185.3909
0.00101325 | 101.325 | 0.1 | 0.1533856 | 1600 | 222857.6751 | 222.8576751
0.00101325 | 101.325 | 0.1 | 0.1534512 | 1625 | 260828.9776 | 260.8289776
0.00101325 | 101.325 | 0.1 | 0.1535251 | 1650 | 299386.8 | 299.3868
0.00101325 | 101.325 | 0.1 | 0.1536081 | 1675 | 338626.2 | 338.6262
0.00101325 | 101.325 | 0.1 | 0.1537008729 | 1700 | 378656.8826 | 378.6568826
0.00101325 | 101.325 | 0.1 | 0.1538041 | 1725 | 419604.3 | 419.6043
0.00101325 | 101.325 | 0.1 | 0.1539187 | 1750 | 461611 | 461.611
0.00101325 | 101.325 | 0.1 | 0.1540452 | 1775 | 504838 | 504.838
0.00101325 | 101.325 | 0.1 | 0.1541845 | 1800 | 549465.4 | 549.4654
0.00101325 | 101.325 | 0.1 | 0.1543373 | 1825 | 595693.9 | 595.6939
0.00101325 | 101.325 | 0.1 | 0.1545044 | 1850 | 643744.6 | 643.7446
0.00101325 | 101.325 | 0.1 | 0.1546863 | 1875 | 693859.8761 | 693.8598761
0.00101325 | 101.325 | 0.1 | 0.1548836 | 1900 | 746302.4 | 746.3024
0.00101325 | 101.325 | 0.1 | 0.155097 | 1925 | 801354.5 | 801.3545
0.00101325 | 101.325 | 0.1 | 0.1553267 | 1950 | 859316.5 | 859.3165
0.00101325 | 101.325 | 0.1 | 0.1555731 | 1975 | 920503.6 | 920.5036
0.00101325 | 101.325 | 0.1 | 0.1558362 | 2000 | 985242.4 | 985.2424
0.00101325 | 101.325 | 0.1 | 0.1561162 | 2025 | 1053865.6 | 1053.866
0.00101325 | 101.325 | 0.1 | 0.1564126797 | 2050 | 1126705.7 | 1126.706
0.00101325 | 101.325 | 0.1 | 0.1567253 | 2075 | 1204086.4 | 1204.086
0.00101325 | 101.325 | 0.1 | 0.1570532 | 2100 | 1286313.3 | 1286.313
0.00101325 | 101.325 | 0.1 | 0.1573957 | 2125 | 1373661.7 | 1373.662
0.00101325 | 101.325 | 0.1 | 0.1577515 | 2150 | 1466363.7 | 1466.364
0.00101325 | 101.325 | 0.1 | 0.1581193 | 2175 | 1564593.3 | 1564.593
0.00101325 | 101.325 | 0.1 | 0.1584975 | 2200 | 1668450.8 | 1668.451
0.00101325 | 101.325 | 0.1 | 0.1588848 | 2225 | 1777946.9 | 1777.947
0.00101325 | 101.325 | 0.1 | 0.1592796 | 2250 | 1892988.0 | 1892.988
0.00101325 | 101.325 | 0.1 | 0.1596809 | 2275 | 2013364.1 | 2013.364
0.00101325 | 101.325 | 0.1 | 0.1600885 | 2300 | 2138741.4 | 2138.741
0.00101325 | 101.325 | 0.1 | 0.1605033 | 2325 | 2268662.2 | 2268.662
0.00101325 | 101.325 | 0.1 | 0.160928 | 2350 | 2402555.6 | 2402.556
0.00101325 | 101.325 | 0.1 | 0.161368 | 2375 | 2539761.6 | 2539.762
0.00101325 | 101.325 | 0.1 | 0.1618327 | 2400 | 2679570.9 | 2679.571
0.00101325 | 101.325 | 0.1 | 0.1623365 | 2425 | 2821284.9 | 2821.285
0.00101325 | 101.325 | 0.1 | 0.1629013 | 2450 | 2964294.3 | 2964.294
0.00101325 | 101.325 | 0.1 | 0.1635584037 | 2475 | 3108178.1 | 3108.178
0.00101325 | 101.325 | 0.1 | 0.164352 | 2500 | 3252821.3 | 3252.821
0.00101325 | 101.325 | 0.1 | 0.1653431 | 2525 | 3398548.7 | 3398.549
0.00101325 | 101.325 | 0.1 | 0.1666149 | 2550 | 3546274.3 | 3546.274
0.00101325 | 101.325 | 0.1 | 0.16828 | 2575 | 3697666.3 | 3697.666
0.00101325 | 101.325 | 0.1 | 0.1704898 | 2600 | 3855331.2 | 3855.331
0.00101325 | 101.325 | 0.1 | 0.1734468 | 2625 | 4023025.5 | 4023.026
0.00101325 | 101.325 | 0.1 | 0.1774217 | 2650 | 4205905.6 | 4205.906
0.00101325 | 101.325 | 0.1 | 0.1827765 | 2675 | 4410829.947 | 4410.829947
0.00101325 | 101.325 | 0.1 | 0.189996 | 2700 | 4646727.2 | 4646.727
0.00101325 | 101.325 | 0.1 | 0.1997314 | 2725 | 4925039.3 | 4925.039
0.00101325 | 101.325 | 0.1 | 0.2128629 | 2750 | 5260240.4 | 5260.24
0.00101325 | 101.325 | 0.1 | 0.2305897 | 2775 | 5670417.1 | 5670.417
0.00101325 | 101.325 | 0.1 | 0.2545654 | 2800 | 6177867.629 | 6177.867629
0.00101325 | 101.325 | 0.1 | 0.2871077 | 2825 | 6809640.1 | 6809.64
0.00101325 | 101.325 | 0.1 | 0.3315363 | 2850 | 7597871.9 | 7597.872
0.00101325 | 101.325 | 0.1 | 0.3927467 | 2875 | 8579716.4 | 8579.716
0.00101325 | 101.325 | 0.1 | 0.4782363 | 2900 | 9796551.2 | 9796.551
0.00101325 | 101.325 | 0.1 | 0.600071 | 2925 | 11292073.7 | 11292.07
0.00101325 | 101.325 | 0.1 | 0.778981 | 2950 | 13108829.7 | 13108.83
0.00101325 | 101.325 | 0.1 | 1.05386 | 2975 | 15282749.1 | 15282.75
0.00101325 | 101.325 | 0.1 | 1.507311 | 3000 | 17835372.7 | 17835.37
0.00101325 | 101.325 | 0.1 | 2.351037 | 3025 | 20763455.51 | 20763.45551
0.00101325 | 101.325 | 0.1 | 4.337594 | 3050 | 24024008.0 | 24024.01
0.00101325 | 101.325 | 0.1 | 13.41348 | 3075 | 27495664.1 | 27495.66
0.00101325 | 101.325 | 0.1 | 13.41348 | 3100 | 27495664.1 | 27495.66
0.00101325 | 101.325 | 0.1 | 13.41348 | 3125 | 27495664.1 | 27495.66
0.00101325 | 101.325 | 0.1 | 13.41348 | 3150 | 27495664.1 | 27495.66
0.00101325 | 101.325 | 0.1 | 13.41348 | 3175 | 27495664.1 | 27495.66
0.00101325 | 101.325 | 0.1 | 13.41348 | 3200 | 27495664.1 | 27495.66
0.00101325 | 101.325 | 0.1 | 13.41348 | 3225 | 27495664.1 | 27495.66
0.00101325 | 101.325 | 0.1 | 13.41348 | 3250 | 27495664.1 | 27495.66
0.00101325 | 101.325 | 0.1 | 13.41348 | 3275 | 27495664.1 | 27495.66
0.00101325 | 101.325 | 0.1 | 13.41348 | 3300 | 27495664.1 | 27495.66
0.00101325 | 101.325 | 0.1 | 13.41348 | 3325 | 27495664.1 | 27495.66
0.00101325 | 101.325 | 0.1 | 13.41348 | 3350 | 27495664.1 | 27495.66
0.00101325 | 101.325 | 0.1 | 13.41348 | 3375 | 27495664.1 | 27495.66
0.00101325 | 101.325 | 0.1 | 13.41348 | 3400 | 27495664.1 | 27495.66
0.00101325 | 101.325 | 0.1 | 13.41348 | 3425 | 27495664.1 | 27495.66
0.00101325 | 101.325 | 0.1 | 13.41348 | 3450 | 27495664.1 | 27495.66
0.00101325 | 101.325 | 0.1 | 13.41348 | 3475 | 27495664.1 | 27495.66
0.00101325 | 101.325 | 0.1 | 13.41348 | 3500 | 27495664.1 | 27495.66
0.00101325 | 101.325 | 0.1 | 13.41348 | 3525 | 27495664.1 | 27495.66
0.00101325 | 101.325 | 0.1 | 13.41348 | 3550 | 27495664.1 | 27495.66
0.00101325 | 101.325 | 0.1 | 13.41348 | 3575 | 27495664.1 | 27495.66
0.00101325 | 101.325 | 0.1 | 13.41348 | 3600 | 27495664.1 | 27495.66
0.00101325 | 101.325 | 0.1 | 13.41348 | 3625 | 27495664.1 | 27495.66
0.00101325 | 101.325 | 0.1 | 13.41348 | 3650 | 27495664.1 | 27495.66
0.00101325 | 101.325 | 0.1 | 13.41348 | 3675 | 27495664.1 | 27495.66
0.00101325 | 101.325 | 0.1 | 13.41348 | 3700 | 27495664.1 | 27495.66
0.00101325 | 101.325 | 0.1 | 13.41348 | 3725 | 27495664.1 | 27495.66
0.00101325 | 101.325 | 0.1 | 13.41348 | 3750 | 27495664.1 | 27495.66
0.00101325 | 101.325 | 0.1 | 13.41348 | 3775 | 27495664.1 | 27495.66
0.00101325 | 101.325 | 0.1 | 13.41348 | 3800 | 27495664.1 | 27495.66
0.00101325 | 101.325 | 0.1 | 13.41348 | 3825 | 27495664.1 | 27495.66
0.00101325 | 101.325 | 0.1 | 13.41348 | 3850 | 27495664.1 | 27495.66
0.00101325 | 101.325 | 0.1 | 13.41348 | 3875 | 27495664.1 | 27495.66
0.00101325 | 101.325 | 0.1 | 13.41348 | 3900 | 27495664.1 | 27495.66
0.00101325 | 101.325 | 0.1 | 13.41348 | 3925 | 27495664.1 | 27495.66
0.00101325 | 101.325 | 0.1 | 13.41348 | 3950 | 27495664.1 | 27495.66
0.00101325 | 101.325 | 0.1 | 13.41348 | 3975 | 27495664.1 | 27495.66
0.00101325 | 101.325 | 0.1 | 13.41348 | 4000 | 27495664.1 | 27495.66
0.00101325 | 101.325 | 0.07 | 0.03409368 | 250 | -3125953.7 | -3125.954
0.00101325 | 101.325 | 0.07 | 0.0342903 | 275 | -3099045.1 | -3099.045
0.00101325 | 101.325 | 0.07 | 0.03458969 | 300 | -3071598.1 | -3071.598
0.00101325 | 101.325 | 0.07 | 0.03500887 | 325 | -3043482.6 | -3043.483
0.00101325 | 101.325 | 0.07 | 0.03556872 | 350 | -3014432.6 | -3014.433
0.00101325 | 101.325 | 0.07 | 0.03630463 | 375 | -2983905.5 | -2983.906
0.00101325 | 101.325 | 0.07 | 0.0372751 | 400 | -2950939.46 | -2950.93946
0.00101325 | 101.325 | 0.07 | 0.03856062 | 425 | -2914112.3 | -2914.112
0.00101325 | 101.325 | 0.07 | 0.0402463 | 450 | -2871765.7 | -2871.766
0.00101325 | 101.325 | 0.07 | 0.04238980373 | 475 | -2822590.2 | -2822.59
0.00101325 | 101.325 | 0.07 | 0.04498888 | 500 | -2766331.4 | -2766.331
0.00101325 | 101.325 | 0.07 | 0.04797848 | 525 | -2703882.4 | -2703.882
0.00101325 | 101.325 | 0.07 | 0.05129467 | 550 | -2636055.1 | -2636.055
0.00101325 | 101.325 | 0.07 | 0.05501229 | 575 | -2561300.4 | -2561.3
0.00101325 | 101.325 | 0.07 | 0.05949871 | 600 | -2473597.1 | -2473.597
0.00101325 | 101.325 | 0.07 | 0.06549831 | 625 | -2361655.0 | -2361.655
0.00101325 | 101.325 | 0.07 | 0.07406774788 | 650 | -2210424.5 | -2210.425
0.00101325 | 101.325 | 0.07 | 0.08622932 | 675 | -2006851.4 | -2006.851
0.00101325 | 101.325 | 0.07 | 0.1021417 | 700 | -1752133.964 | -1752.133964
0.00101325 | 101.325 | 0.07 | 0.119963 | 725 | -1475934.6 | -1475.935
0.00101325 | 101.325 | 0.07 | 0.1359230381 | 750 | -1230859.8 | -1230.86
0.00101325 | 101.325 | 0.07 | 0.1470431 | 775 | -1053930.3 | -1053.93
0.00101325 | 101.325 | 0.07 | 0.153342 | 800 | -941489 | -941.489
0.00101325 | 101.325 | 0.07 | 0.1565089 | 825 | -869855.6 | -869.8556
0.00101325 | 101.325 | 0.07 | 0.1580349804 | 850 | -819256.4 | -819.2564
0.00101325 | 101.325 | 0.07 | 0.1587721 | 875 | -778624.5 | -778.6245
0.00101325 | 101.325 | 0.07 | 0.1591363 | 900 | -742606 | -742.606
0.00101325 | 101.325 | 0.07 | 0.1593218 | 925 | -708716.2 | -708.7162
0.00101325 | 101.325 | 0.07 | 0.1594195 | 950 | -675798.9 | -675.7989
0.00101325 | 101.325 | 0.07 | 0.1594727 | 975 | -643304.383 | -643.304383
0.00101325 | 101.325 | 0.07 | 0.1595026 | 1000 | -610964.2 | -610.9642
0.00101325 | 101.325 | 0.07 | 0.1595201 | 1025 | -578645.3 | -578.6453
0.00101325 | 101.325 | 0.07 | 0.1595308 | 1050 | -546281.1 | -546.2811
0.00101325 | 101.325 | 0.07 | 0.1595377 | 1075 | -513836.4 | -513.8364
0.00101325 | 101.325 | 0.07 | 0.1595426 | 1100 | -481292.7 | -481.2927
0.00101325 | 101.325 | 0.07 | 0.1595464 | 1125 | -448640.8 | -448.6408
0.00101325 | 101.325 | 0.07 | 0.1595498 | 1150 | -415875.9 | -415.8759
0.00101325 | 101.325 | 0.07 | 0.1595533 | 1175 | -382995.6 | -382.9956
0.00101325 | 101.325 | 0.07 | 0.159557 | 1200 | -349998.9 | -349.9989
0.00101325 | 101.325 | 0.07 | 0.1595613 | 1225 | -316884.9 | -316.8849
0.00101325 | 101.325 | 0.07 | 0.1595664 | 1250 | -283652.6 | -283.6526
0.00101325 | 101.325 | 0.07 | 0.1595725312 | 1275 | -250300.5 | -250.3005
0.00101325 | 101.325 | 0.07 | 0.1595799 | 1300 | -216826.3 | -216.8263
0.00101325 | 101.325 | 0.07 | 0.1595889 | 1325 | -183226.2445 | -183.2262445
0.00101325 | 101.325 | 0.07 | 0.1595995 | 1350 | -149495.4 | -149.4954
0.00101325 | 101.325 | 0.07 | 0.1596123 | 1375 | -115626.7 | -115.6267
0.00101325 | 101.325 | 0.07 | 0.1596274 | 1400 | -81611.06623 | -81.61106623
0.00101325 | 101.325 | 0.07 | 0.1596452401 | 1425 | -47436.47 | -47.43647
0.00101325 | 101.325 | 0.07 | 0.1596661 | 1450 | -13087.77 | -13.08777
0.00101325 | 101.325 | 0.07 | 0.1596905 | 1475 | 21453.99 | 21.45399
0.00101325 | 101.325 | 0.07 | 0.1597187 | 1500 | 56212.24535 | 56.21224535
0.00101325 | 101.325 | 0.07 | 0.1597512 | 1525 | 91215.58 | 91.21558
0.00101325 | 101.325 | 0.07 | 0.1597885 | 1550 | 126498.5 | 126.4985
0.00101325 | 101.325 | 0.07 | 0.1598310359 | 1575 | 162102.5 | 162.1025
0.00101325 | 101.325 | 0.07 | 0.1598794 | 1600 | 198076.6 | 198.0766
0.00101325 | 101.325 | 0.07 | 0.1599341 | 1625 | 234478.6 | 234.4786
0.00101325 | 101.325 | 0.07 | 0.1599956 | 1650 | 271376.1 | 271.3761
0.00101325 | 101.325 | 0.07 | 0.1600647 | 1675 | 308847.6 | 308.8476
0.00101325 | 101.325 | 0.07 | 0.1601418 | 1700 | 346983.1 | 346.9831
0.00101325 | 101.325 | 0.07 | 0.1602276 | 1725 | 385886 | 385.886
0.00101325 | 101.325 | 0.07 | 0.160322657 | 1750 | 425673.2 | 425.6732
0.00101325 | 101.325 | 0.07 | 0.1604276 | 1775 | 466476.6 | 466.4766
0.00101325 | 101.325 | 0.07 | 0.160543 | 1800 | 508443.4 | 508.4434
0.00101325 | 101.325 | 0.07 | 0.1606694 | 1825 | 551736.9 | 551.7369
0.00101325 | 101.325 | 0.07 | 0.1608073181 | 1850 | 596536.8 | 596.5368
0.00101325 | 101.325 | 0.07 | 0.1609572895 | 1875 | 643038.4 | 643.0384
0.00101325 | 101.325 | 0.07 | 0.1611197 | 1900 | 691452.7 | 691.4527
0.00101325 | 101.325 | 0.07 | 0.1612949 | 1925 | 742004.7 | 742.0047
0.00101325 | 101.325 | 0.07 | 0.1614831 | 1950 | 794931.3 | 794.9313
0.00101325 | 101.325 | 0.07 | 0.1616844 | 1975 | 850478.6 | 850.4786
0.00101325 | 101.325 | 0.07 | 0.1618988 | 2000 | 908897.7 | 908.8977
0.00101325 | 101.325 | 0.07 | 0.162126 | 2025 | 970440 | 970.44
0.00101325 | 101.325 | 0.07 | 0.1623659 | 2050 | 1035350.2 | 1035.35
0.00101325 | 101.325 | 0.07 | 0.1626177 | 2075 | 1103859.298 | 1103.859298
0.00101325 | 101.325 | 0.07 | 0.1628807 | 2100 | 1176174.622 | 1176.174622
0.00101325 | 101.325 | 0.07 | 0.1631539 | 2125 | 1252469.9 | 1252.47
0.00101325 | 101.325 | 0.07 | 0.1634363 | 2150 | 1332873.5 | 1332.873
0.00101325 | 101.325 | 0.07 | 0.1637265 | 2175 | 1417456.0 | 1417.456
0.00101325 | 101.325 | 0.07 | 0.1640231798 | 2200 | 1506217.9 | 1506.218
0.00101325 | 101.325 | 0.07 | 0.1643251 | 2225 | 1599078.1 | 1599.078
0.00101325 | 101.325 | 0.07 | 0.1646311 | 2250 | 1695864.7 | 1695.865
0.00101325 | 101.325 | 0.07 | 0.1649407 | 2275 | 1796309.3 | 1796.309
0.00101325 | 101.325 | 0.07 | 0.1652541 | 2300 | 1900048.1 | 1900.048
0.00101325 | 101.325 | 0.07 | 0.1655728 | 2325 | 2006630.1 | 2006.63
0.00101325 | 101.325 | 0.07 | 0.1659002574 | 2350 | 2115537.2 | 2115.537
0.00101325 | 101.325 | 0.07 | 0.1662425 | 2375 | 2226216.0 | 2226.216
0.00101325 | 101.325 | 0.07 | 0.1666093 | 2400 | 2338124.6 | 2338.125
0.00101325 | 101.325 | 0.07 | 0.1670156 | 2425 | 2450793.762 | 2450.793762
0.00101325 | 101.325 | 0.07 | 0.1674829 | 2450 | 2563902.7 | 2563.903
0.00101325 | 101.325 | 0.07 | 0.1680416 | 2475 | 2677367.8 | 2677.368
0.00101325 | 101.325 | 0.07 | 0.1687338 | 2500 | 2791442.7 | 2791.443
0.00101325 | 101.325 | 0.07 | 0.1696172 | 2525 | 2906828.0 | 2906.828
0.00101325 | 101.325 | 0.07 | 0.1707695 | 2550 | 3024792.8 | 3024.793
0.00101325 | 101.325 | 0.07 | 0.1722951 | 2575 | 3147309.8 | 3147.31
0.00101325 | 101.325 | 0.07 | 0.1743339039 | 2600 | 3277214.2 | 3277.214
0.00101325 | 101.325 | 0.07 | 0.1770726 | 2625 | 3418394.1 | 3418.394
0.00101325 | 101.325 | 0.07 | 0.1807605 | 2650 | 3576028.9 | 3576.029
0.00101325 | 101.325 | 0.07 | 0.1857306 | 2675 | 3756887.93 | 3756.88793
0.00101325 | 101.325 | 0.07 | 0.1924288 | 2700 | 3969704.7 | 3969.705
0.00101325 | 101.325 | 0.07 | 0.2014544 | 2725 | 4225637.1 | 4225.637
0.00101325 | 101.325 | 0.07 | 0.2136173 | 2750 | 4538816.0 | 4538.816
0.00101325 | 101.325 | 0.07 | 0.2300215 | 2775 | 4926975.8 | 4926.976
0.00101325 | 101.325 | 0.07 | 0.2521893 | 2800 | 5412135.8 | 5412.136
0.00101325 | 101.325 | 0.07 | 0.2822551528 | 2825 | 6021271.941 | 6021.271941
0.00101325 | 101.325 | 0.07 | 0.3232768 | 2850 | 6786867.3 | 6786.867
0.00101325 | 101.325 | 0.07 | 0.379764 | 2875 | 7747160.2 | 7747.16
0.00101325 | 101.325 | 0.07 | 0.4586251 | 2900 | 8945814.2 | 8945.814
0.00101325 | 101.325 | 0.07 | 0.5709809 | 2925 | 10430627.2 | 10430.63
0.00101325 | 101.325 | 0.07 | 0.7359422 | 2950 | 12250785.9 | 12250.79
0.00101325 | 101.325 | 0.07 | 0.9893772 | 2975 | 14452095.2 | 14452.1
0.00101325 | 101.325 | 0.07 | 1.407496 | 3000 | 17069563.8 | 17069.56
0.00101325 | 101.325 | 0.07 | 2.185746 | 3025 | 20116489.0 | 20116.49
0.00101325 | 101.325 | 0.07 | 4.019606 | 3050 | 23567163.3 | 23567.16
0.00101325 | 101.325 | 0.07 | 12.41809472 | 3075 | 27310946.9 | 27310.95
0.00101325 | 101.325 | 0.07 | 12.41809472 | 3100 | 27310946.9 | 27310.95
0.00101325 | 101.325 | 0.07 | 12.41809472 | 3125 | 27310946.9 | 27310.95
0.00101325 | 101.325 | 0.07 | 12.41809472 | 3150 | 27310946.9 | 27310.95
0.00101325 | 101.325 | 0.07 | 12.41809472 | 3175 | 27310946.9 | 27310.95
0.00101325 | 101.325 | 0.07 | 12.41809472 | 3200 | 27310946.9 | 27310.95
0.00101325 | 101.325 | 0.07 | 12.41809472 | 3225 | 27310946.9 | 27310.95
0.00101325 | 101.325 | 0.07 | 12.41809472 | 3250 | 27310946.9 | 27310.95
0.00101325 | 101.325 | 0.07 | 12.41809472 | 3275 | 27310946.9 | 27310.95
0.00101325 | 101.325 | 0.07 | 12.41809472 | 3300 | 27310946.9 | 27310.95
0.00101325 | 101.325 | 0.07 | 12.41809472 | 3325 | 27310946.9 | 27310.95
0.00101325 | 101.325 | 0.07 | 12.41809472 | 3350 | 27310946.9 | 27310.95
0.00101325 | 101.325 | 0.07 | 12.41809472 | 3375 | 27310946.9 | 27310.95
0.00101325 | 101.325 | 0.07 | 12.41809472 | 3400 | 27310946.9 | 27310.95
0.00101325 | 101.325 | 0.07 | 12.41809472 | 3425 | 27310946.9 | 27310.95
0.00101325 | 101.325 | 0.07 | 12.41809472 | 3450 | 27310946.9 | 27310.95
0.00101325 | 101.325 | 0.07 | 12.41809472 | 3475 | 27310946.9 | 27310.95
0.00101325 | 101.325 | 0.07 | 12.41809472 | 3500 | 27310946.9 | 27310.95
0.00101325 | 101.325 | 0.07 | 12.41809472 | 3525 | 27310946.9 | 27310.95
0.00101325 | 101.325 | 0.07 | 12.41809472 | 3550 | 27310946.9 | 27310.95
0.00101325 | 101.325 | 0.07 | 12.41809472 | 3575 | 27310946.9 | 27310.95
0.00101325 | 101.325 | 0.07 | 12.41809472 | 3600 | 27310946.9 | 27310.95
0.00101325 | 101.325 | 0.07 | 12.41809472 | 3625 | 27310946.9 | 27310.95
0.00101325 | 101.325 | 0.07 | 12.41809472 | 3650 | 27310946.9 | 27310.95
0.00101325 | 101.325 | 0.07 | 12.41809472 | 3675 | 27310946.9 | 27310.95
0.00101325 | 101.325 | 0.07 | 12.41809472 | 3700 | 27310946.9 | 27310.95
0.00101325 | 101.325 | 0.07 | 12.41809472 | 3725 | 27310946.9 | 27310.95
0.00101325 | 101.325 | 0.07 | 12.41809472 | 3750 | 27310946.9 | 27310.95
0.00101325 | 101.325 | 0.07 | 12.41809472 | 3775 | 27310946.9 | 27310.95
0.00101325 | 101.325 | 0.07 | 12.41809472 | 3800 | 27310946.9 | 27310.95
0.00101325 | 101.325 | 0.07 | 12.41809472 | 3825 | 27310946.9 | 27310.95
0.00101325 | 101.325 | 0.07 | 12.41809472 | 3850 | 27310946.9 | 27310.95
0.00101325 | 101.325 | 0.07 | 12.41809472 | 3875 | 27310946.9 | 27310.95
0.00101325 | 101.325 | 0.07 | 12.41809472 | 3900 | 27310946.9 | 27310.95
0.00101325 | 101.325 | 0.07 | 12.41809472 | 3925 | 27310946.9 | 27310.95
0.00101325 | 101.325 | 0.07 | 12.41809472 | 3950 | 27310946.9 | 27310.95
0.00101325 | 101.325 | 0.07 | 12.41809472 | 3975 | 27310946.9 | 27310.95
0.00101325 | 101.325 | 0.07 | 12.41809472 | 4000 | 27310946.9 | 27310.95
0.00101325 | 101.325 | 0.04 | 0.05689574 | 250 | -2937087.3 | -2937.087
0.00101325 | 101.325 | 0.04 | 0.05695425 | 275 | -2911497.4 | -2911.497
0.00101325 | 101.325 | 0.04 | 0.05704535 | 300 | -2885603.8 | -2885.604
0.00101325 | 101.325 | 0.04 | 0.0571784 | 325 | -2859338.2 | -2859.338
0.00101325 | 101.325 | 0.04 | 0.05736914 | 350 | -2832542.9 | -2832.543
0.00101325 | 101.325 | 0.04 | 0.05764699 | 375 | -2804887.4 | -2804.887
0.00101325 | 101.325 | 0.04 | 0.05806203 | 400 | -2775774.8 | -2775.775
0.00101325 | 101.325 | 0.04 | 0.0586863 | 425 | -2744298.7 | -2744.299
0.00101325 | 101.325 | 0.04 | 0.05960152 | 450 | -2709355.6 | -2709.356
0.00101325 | 101.325 | 0.04 | 0.06086987 | 475 | -2669989.2 | -2669.989
0.00101325 | 101.325 | 0.04 | 0.06250217 | 500 | -2625803.381 | -2625.803381
0.00101325 | 101.325 | 0.04 | 0.06445993 | 525 | -2576920.0 | -2576.92
0.00101325 | 101.325 | 0.04 | 0.06672508277 | 550 | -2522979.5 | -2522.979
0.00101325 | 101.325 | 0.04 | 0.06942582425 | 575 | -2461389.5 | -2461.39
0.00101325 | 101.325 | 0.04 | 0.07296067 | 600 | -2385674.6 | -2385.675
0.00101325 | 101.325 | 0.04 | 0.07806086 | 625 | -2284774.1 | -2284.774
0.00101325 | 101.325 | 0.04 | 0.08572992 | 650 | -2144298.6 | -2144.299
0.00101325 | 101.325 | 0.04 | 0.09692820127 | 675 | -1951808.907 | -1951.808907
0.00101325 | 101.325 | 0.04 | 0.1117994 | 700 | -1708462.4 | -1708.462
0.00101325 | 101.325 | 0.04 | 0.1285914 | 725 | -1442844.8 | -1442.845
0.00101325 | 101.325 | 0.04 | 0.1437035 | 750 | -1206093.5 | -1206.094
0.00101325 | 101.325 | 0.04 | 0.1542602 | 775 | -1034752.9 | -1034.753
0.00101325 | 101.325 | 0.04 | 0.1602422 | 800 | -925847.5 | -925.8475
0.00101325 | 101.325 | 0.04 | 0.1632453 | 825 | -856571.4 | -856.5714
0.00101325 | 101.325 | 0.04 | 0.1646884977 | 850 | -807724.2 | -807.7242
0.00101325 | 101.325 | 0.04 | 0.1653831 | 875 | -768541.6 | -768.5416
0.00101325 | 101.325 | 0.04 | 0.165725 | 900 | -733819.9 | -733.8199
0.00101325 | 101.325 | 0.04 | 0.1658984 | 925 | -701149.1 | -701.1491
0.00101325 | 101.325 | 0.04 | 0.1659893 | 950 | -669410.3 | -669.4103
0.00101325 | 101.325 | 0.04 | 0.166038542 | 975 | -638073.7 | -638.0737
0.00101325 | 101.325 | 0.04 | 0.1660661 | 1000 | -606881.5 | -606.8815
0.00101325 | 101.325 | 0.04 | 0.1660821 | 1025 | -575706 | -575.706
0.00101325 | 101.325 | 0.04 | 0.1660918 | 1050 | -544484 | -544.484
0.00101325 | 101.325 | 0.04 | 0.1660979723 | 1075 | -513182.4 | -513.1824
0.00101325 | 101.325 | 0.04 | 0.1661022 | 1100 | -481784.1 | -481.7841
0.00101325 | 101.325 | 0.04 | 0.1661055 | 1125 | -450281 | -450.281
0.00101325 | 101.325 | 0.04 | 0.1661083 | 1150 | -418669.1 | -418.6691
0.00101325 | 101.325 | 0.04 | 0.166111 | 1175 | -386946.8 | -386.9468
0.00101325 | 101.325 | 0.04 | 0.1661139 | 1200 | -355113.7 | -355.1137
0.00101325 | 101.325 | 0.04 | 0.1661172 | 1225 | -323169.8 | -323.1698
0.00101325 | 101.325 | 0.04 | 0.1661211171 | 1250 | -291114.9893 | -291.1149893
0.00101325 | 101.325 | 0.04 | 0.1661258 | 1275 | -258948.8 | -258.9488
0.00101325 | 101.325 | 0.04 | 0.1661314 | 1300 | -226670.223 | -226.670223
0.00101325 | 101.325 | 0.04 | 0.1661381 | 1325 | -194277.1 | -194.2771
0.00101325 | 101.325 | 0.04 | 0.1661462 | 1350 | -161766.4536 | -161.7664536
0.00101325 | 101.325 | 0.04 | 0.1661559 | 1375 | -129133.6 | -129.1336
0.00101325 | 101.325 | 0.04 | 0.1661672807 | 1400 | -96372.21 | -96.37221
0.00101325 | 101.325 | 0.04 | 0.1661807 | 1425 | -63474.02 | -63.47402
0.00101325 | 101.325 | 0.04 | 0.1661965 | 1450 | -30428.2 | -30.4282
0.00101325 | 101.325 | 0.04 | 0.1662148 | 1475 | 2778.893 | 2.778893
0.00101325 | 101.325 | 0.04 | 0.1662361 | 1500 | 36164.28 | 36.16428
0.00101325 | 101.325 | 0.04 | 0.1662605976 | 1525 | 69748.84 | 69.74884
0.00101325 | 101.325 | 0.04 | 0.1662887 | 1550 | 103557.9 | 103.5579
0.00101325 | 101.325 | 0.04 | 0.1663207 | 1575 | 137621.9 | 137.6219
0.00101325 | 101.325 | 0.04 | 0.1663571 | 1600 | 171977.1 | 171.9771
0.00101325 | 101.325 | 0.04 | 0.1663981 | 1625 | 206666 | 206.666
0.00101325 | 101.325 | 0.04 | 0.1664444 | 1650 | 241738.4 | 241.7384
0.00101325 | 101.325 | 0.04 | 0.1664961 | 1675 | 277252.2 | 277.2522
0.00101325 | 101.325 | 0.04 | 0.1665539 | 1700 | 313273.7 | 313.2737
0.00101325 | 101.325 | 0.04 | 0.166618 | 1725 | 349878.6 | 349.8786
0.00101325 | 101.325 | 0.04 | 0.1666890304 | 1750 | 387152.6 | 387.1526
0.00101325 | 101.325 | 0.04 | 0.1667672 | 1775 | 425191.8 | 425.1918
0.00101325 | 101.325 | 0.04 | 0.1668531 | 1800 | 464102.9 | 464.1029
0.00101325 | 101.325 | 0.04 | 0.1669469 | 1825 | 504003.6 | 504.0036
0.00101325 | 101.325 | 0.04 | 0.167049 | 1850 | 545022.2 | 545.0222
0.00101325 | 101.325 | 0.04 | 0.1671597 | 1875 | 587297.1 | 587.2971
0.00101325 | 101.325 | 0.04 | 0.1672791 | 1900 | 630975.7 | 630.9757
0.00101325 | 101.325 | 0.04 | 0.1674074 | 1925 | 676212.7 | 676.2127
0.00101325 | 101.325 | 0.04 | 0.1675447 | 1950 | 723167.9 | 723.1679
0.00101325 | 101.325 | 0.04 | 0.1676908 | 1975 | 772003.1443 | 772.0031443
0.00101325 | 101.325 | 0.04 | 0.1678455 | 2000 | 822878.3 | 822.8783
0.00101325 | 101.325 | 0.04 | 0.1680085 | 2025 | 875946.2 | 875.9462
0.00101325 | 101.325 | 0.04 | 0.1681792 | 2050 | 931347 | 931.347
0.00101325 | 101.325 | 0.04 | 0.1683571 | 2075 | 989201 | 989.201
0.00101325 | 101.325 | 0.04 | 0.1685413 | 2100 | 1049600.9 | 1049.601
0.00101325 | 101.325 | 0.04 | 0.1687308 | 2125 | 1112603.6 | 1112.604
0.00101325 | 101.325 | 0.04 | 0.168924651 | 2150 | 1178221.5 | 1178.222
0.00101325 | 101.325 | 0.04 | 0.1691217 | 2175 | 1246414.2 | 1246.414
0.00101325 | 101.325 | 0.04 | 0.169321 | 2200 | 1317081.5 | 1317.082
0.00101325 | 101.325 | 0.04 | 0.1695217 | 2225 | 1390059.0 | 1390.059
0.00101325 | 101.325 | 0.04 | 0.1697233 | 2250 | 1465117.013 | 1465.117013
0.00101325 | 101.325 | 0.04 | 0.169926 | 2275 | 1541965.0 | 1541.965
0.00101325 | 101.325 | 0.04 | 0.1701309 | 2300 | 1620263.2 | 1620.263
0.00101325 | 101.325 | 0.04 | 0.1703407 | 2325 | 1699641.6 | 1699.642
0.00101325 | 101.325 | 0.04 | 0.1705597 | 2350 | 1779729.0 | 1779.729
0.00101325 | 101.325 | 0.04 | 0.1707953 | 2375 | 1860191.3 | 1860.191
0.00101325 | 101.325 | 0.04 | 0.1710581 | 2400 | 1940778.1 | 1940.778
0.00101325 | 101.325 | 0.04 | 0.1713634719 | 2425 | 2021377.4 | 2021.377
0.00101325 | 101.325 | 0.04 | 0.171733 | 2450 | 2102075.6 | 2102.076
0.00101325 | 101.325 | 0.04 | 0.172196 | 2475 | 2183222.7 | 2183.223
0.00101325 | 101.325 | 0.04 | 0.1727924607 | 2500 | 2265501.9 | 2265.502
0.00101325 | 101.325 | 0.04 | 0.173576 | 2525 | 2350006.4 | 2350.006
0.00101325 | 101.325 | 0.04 | 0.1746183 | 2550 | 2438328.6 | 2438.329
0.00101325 | 101.325 | 0.04 | 0.176015 | 2575 | 2532670.1 | 2532.67
0.00101325 | 101.325 | 0.04 | 0.1778938 | 2600 | 2635981.7 | 2635.982
0.00101325 | 101.325 | 0.04 | 0.180425 | 2625 | 2752145.929 | 2752.145929
0.00101325 | 101.325 | 0.04 | 0.1838356 | 2650 | 2886214.8 | 2886.215
0.00101325 | 101.325 | 0.04 | 0.1884294 | 2675 | 3044715.8 | 3044.716
0.00101325 | 101.325 | 0.04 | 0.194613 | 2700 | 3236038.8 | 3236.039
0.00101325 | 101.325 | 0.04 | 0.2029334 | 2725 | 3470914.4 | 3470.914
0.00101325 | 101.325 | 0.04 | 0.2141302 | 2750 | 3762991.3 | 3762.991
0.00101325 | 101.325 | 0.04 | 0.2292118351 | 2775 | 4129511.5 | 4129.512
0.00101325 | 101.325 | 0.04 | 0.2495696 | 2800 | 4592068.2 | 4592.068
0.00101325 | 101.325 | 0.04 | 0.2771542 | 2825 | 5177406.6 | 5177.407
0.00101325 | 101.325 | 0.04 | 0.3147613 | 2850 | 5918188.4 | 5918.188
0.00101325 | 101.325 | 0.04 | 0.3665148 | 2875 | 6853577.5 | 6853.577
0.00101325 | 101.325 | 0.04 | 0.4387333 | 2900 | 8029420.1 | 8029.42
0.00101325 | 101.325 | 0.04 | 0.5415908 | 2925 | 9497671.3 | 9497.671
0.00101325 | 101.325 | 0.04 | 0.6925765 | 2950 | 11314574.0 | 11314.57
0.00101325 | 101.325 | 0.04 | 0.9245275 | 2975 | 13536923.7 | 13536.92
0.00101325 | 101.325 | 0.04 | 1.30724815 | 3000 | 16215521.6 | 16215.52
0.00101325 | 101.325 | 0.04 | 2.019885 | 3025 | 19384367.8 | 19384.37
0.00101325 | 101.325 | 0.04 | 3.700664 | 3050 | 23041491.4 | 23041.49
0.00101325 | 101.325 | 0.04 | 11.41925 | 3075 | 27094873.9 | 27094.87
0.00101325 | 101.325 | 0.04 | 11.41925 | 3100 | 27094873.9 | 27094.87
0.00101325 | 101.325 | 0.04 | 11.41925 | 3125 | 27094873.9 | 27094.87
0.00101325 | 101.325 | 0.04 | 11.41925 | 3150 | 27094873.9 | 27094.87
0.00101325 | 101.325 | 0.04 | 11.41925 | 3175 | 27094873.9 | 27094.87
0.00101325 | 101.325 | 0.04 | 11.41925 | 3200 | 27094873.9 | 27094.87
0.00101325 | 101.325 | 0.04 | 11.41925 | 3225 | 27094873.9 | 27094.87
0.00101325 | 101.325 | 0.04 | 11.41925 | 3250 | 27094873.9 | 27094.87
0.00101325 | 101.325 | 0.04 | 11.41925 | 3275 | 27094873.9 | 27094.87
0.00101325 | 101.325 | 0.04 | 11.41925 | 3300 | 27094873.9 | 27094.87
0.00101325 | 101.325 | 0.04 | 11.41925 | 3325 | 27094873.9 | 27094.87
0.00101325 | 101.325 | 0.04 | 11.41925 | 3350 | 27094873.9 | 27094.87
0.00101325 | 101.325 | 0.04 | 11.41925 | 3375 | 27094873.9 | 27094.87
0.00101325 | 101.325 | 0.04 | 11.41925 | 3400 | 27094873.9 | 27094.87
0.00101325 | 101.325 | 0.04 | 11.41925 | 3425 | 27094873.9 | 27094.87
0.00101325 | 101.325 | 0.04 | 11.41925 | 3450 | 27094873.9 | 27094.87
0.00101325 | 101.325 | 0.04 | 11.41925 | 3475 | 27094873.9 | 27094.87
0.00101325 | 101.325 | 0.04 | 11.41925 | 3500 | 27094873.9 | 27094.87
0.00101325 | 101.325 | 0.04 | 11.41925 | 3525 | 27094873.9 | 27094.87
0.00101325 | 101.325 | 0.04 | 11.41925 | 3550 | 27094873.9 | 27094.87
0.00101325 | 101.325 | 0.04 | 11.41925 | 3575 | 27094873.9 | 27094.87
0.00101325 | 101.325 | 0.04 | 11.41925 | 3600 | 27094873.9 | 27094.87
0.00101325 | 101.325 | 0.04 | 11.41925 | 3625 | 27094873.9 | 27094.87
0.00101325 | 101.325 | 0.04 | 11.41925 | 3650 | 27094873.9 | 27094.87
0.00101325 | 101.325 | 0.04 | 11.41925 | 3675 | 27094873.9 | 27094.87
0.00101325 | 101.325 | 0.04 | 11.41925 | 3700 | 27094873.9 | 27094.87
0.00101325 | 101.325 | 0.04 | 11.41925 | 3725 | 27094873.9 | 27094.87
0.00101325 | 101.325 | 0.04 | 11.41925 | 3750 | 27094873.9 | 27094.87
0.00101325 | 101.325 | 0.04 | 11.41925 | 3775 | 27094873.9 | 27094.87
0.00101325 | 101.325 | 0.04 | 11.41925 | 3800 | 27094873.9 | 27094.87
0.00101325 | 101.325 | 0.04 | 11.41925 | 3825 | 27094873.9 | 27094.87
0.00101325 | 101.325 | 0.04 | 11.41925 | 3850 | 27094873.9 | 27094.87
0.00101325 | 101.325 | 0.04 | 11.41925 | 3875 | 27094873.9 | 27094.87
0.00101325 | 101.325 | 0.04 | 11.41925 | 3900 | 27094873.9 | 27094.87
0.00101325 | 101.325 | 0.04 | 11.41925 | 3925 | 27094873.9 | 27094.87
0.00101325 | 101.325 | 0.04 | 11.41925 | 3950 | 27094873.9 | 27094.87
0.00101325 | 101.325 | 0.04 | 11.41925 | 3975 | 27094873.9 | 27094.87
0.00101325 | 101.325 | 0.04 | 11.41925 | 4000 | 27094873.9 | 27094.87
0.00101325 | 101.325 | 0.02 | 0.0721456 | 250 | -2809640.0 | -2809.64
0.00101325 | 101.325 | 0.02 | 0.07215953 | 275 | -2784764.2 | -2784.764
0.00101325 | 101.325 | 0.02 | 0.07218191 | 300 | -2759660.0 | -2759.66
0.00101325 | 101.325 | 0.02 | 0.07221676 | 325 | -2734299.2 | -2734.299
0.00101325 | 101.325 | 0.02 | 0.07227233 | 350 | -2708606.3 | -2708.606
0.00101325 | 101.325 | 0.02 | 0.07236518 | 375 | -2682414.805 | -2682.414805
0.00101325 | 101.325 | 0.02 | 0.07252473 | 400 | -2655415.6 | -2655.416
0.00101325 | 101.325 | 0.02 | 0.07279546 | 425 | -2627122.0 | -2627.122
0.00101325 | 101.325 | 0.02 | 0.07323172 | 450 | -2596904.7 | -2596.905
0.00101325 | 101.325 | 0.02 | 0.07388186 | 475 | -2564132.0 | -2564.132
0.00101325 | 101.325 | 0.02 | 0.07477046 | 500 | -2528321.6 | -2528.322
0.00101325 | 101.325 | 0.02 | 0.07590534 | 525 | -2488983.3 | -2488.983
0.00101325 | 101.325 | 0.02 | 0.07733522 | 550 | -2444833.7 | -2444.834
0.00101325 | 101.325 | 0.02 | 0.07924842 | 575 | -2392484.8 | -2392.485
0.00101325 | 101.325 | 0.02 | 0.08207093 | 600 | -2325129.305 | -2325.129305
0.00101325 | 101.325 | 0.02 | 0.08652052 | 625 | -2231878.3 | -2231.878
0.00101325 | 101.325 | 0.02 | 0.09355732 | 650 | -2098817.2 | -2098.817
0.00101325 | 101.325 | 0.02 | 0.1040935 | 675 | -1913947.701 | -1913.947701
0.00101325 | 101.325 | 0.02 | 0.1182579 | 700 | -1678413.9 | -1678.414
0.00101325 | 101.325 | 0.02 | 0.1343557 | 725 | -1420070.3 | -1420.07
0.00101325 | 101.325 | 0.02 | 0.1488977 | 750 | -1189044.0 | -1189.044
0.00101325 | 101.325 | 0.02 | 0.159076 | 775 | -1021548.1 | -1021.548
0.00101325 | 101.325 | 0.02 | 0.1648452 | 800 | -915075.9 | -915.0759
0.00101325 | 101.325 | 0.02 | 0.1677381 | 825 | -847422.9 | -847.4229
0.00101325 | 101.325 | 0.02 | 0.1691254 | 850 | -799782.5 | -799.7825
0.00101325 | 101.325 | 0.02 | 0.1697913 | 875 | -761598.2 | -761.5982
0.00101325 | 101.325 | 0.02 | 0.170118 | 900 | -727770 | -727.77
0.00101325 | 101.325 | 0.02 | 0.1702832 | 925 | -695938.7 | -695.9387
0.00101325 | 101.325 | 0.02 | 0.1703694 | 950 | -665011.7 | -665.0117
0.00101325 | 101.325 | 0.02 | 0.1704159 | 975 | -634472.6 | -634.4726
0.00101325 | 101.325 | 0.02 | 0.1704419 | 1000 | -604070.9422 | -604.0709422
0.00101325 | 101.325 | 0.02 | 0.1704568 | 1025 | -573683.1 | -573.6831
0.00101325 | 101.325 | 0.02 | 0.1704657479 | 1050 | -543247.9 | -543.2479
0.00101325 | 101.325 | 0.02 | 0.1704714 | 1075 | -512733.8 | -512.7338
0.00101325 | 101.325 | 0.02 | 0.1704751 | 1100 | -482125 | -482.125
0.00101325 | 101.325 | 0.02 | 0.1704779 | 1125 | -451413.8 | -451.4138
0.00101325 | 101.325 | 0.02 | 0.1704802 | 1150 | -420597.1 | -420.5971
0.00101325 | 101.325 | 0.02 | 0.1704823 | 1175 | -389673.8 | -389.6738
0.00101325 | 101.325 | 0.02 | 0.1704845 | 1200 | -358644.1 | -358.6441
0.00101325 | 101.325 | 0.02 | 0.1704869 | 1225 | -327508.8 | -327.5088
0.00101325 | 101.325 | 0.02 | 0.1704897 | 1250 | -296268.5 | -296.2685
0.00101325 | 101.325 | 0.02 | 0.170493 | 1275 | -264923.7 | -264.9237
0.00101325 | 101.325 | 0.02 | 0.170497 | 1300 | -233474.5 | -233.4745
0.00101325 | 101.325 | 0.02 | 0.1705018 | 1325 | -201920.3 | -201.9203
0.00101325 | 101.325 | 0.02 | 0.1705076 | 1350 | -170259.7 | -170.2597
0.00101325 | 101.325 | 0.02 | 0.1705144 | 1375 | -138490.2 | -138.4902
0.00101325 | 101.325 | 0.02 | 0.1705224 | 1400 | -106608.3 | -106.6083
0.00101325 | 101.325 | 0.02 | 0.1705319 | 1425 | -74608.78 | -74.60878
0.00101325 | 101.325 | 0.02 | 0.1705431 | 1450 | -42484.8 | -42.4848
0.00101325 | 101.325 | 0.02 | 0.170556 | 1475 | -10227.47 | -10.22747
0.00101325 | 101.325 | 0.02 | 0.170571 | 1500 | 22174.45 | 22.17445
0.00101325 | 101.325 | 0.02 | 0.1705882 | 1525 | 54734.94 | 54.73494
0.00101325 | 101.325 | 0.02 | 0.170608 | 1550 | 87471.09 | 87.47109
0.00101325 | 101.325 | 0.02 | 0.1706305 | 1575 | 120403.5 | 120.4035
0.00101325 | 101.325 | 0.02 | 0.1706561 | 1600 | 153556.9 | 153.5569
0.00101325 | 101.325 | 0.02 | 0.1706849 | 1625 | 186960.2 | 186.9602
0.00101325 | 101.325 | 0.02 | 0.1707173 | 1650 | 220647.4 | 220.6474
0.00101325 | 101.325 | 0.02 | 0.1707536 | 1675 | 254657.9 | 254.6579
0.00101325 | 101.325 | 0.02 | 0.1707939 | 1700 | 289036.8 | 289.0368
0.00101325 | 101.325 | 0.02 | 0.1708387 | 1725 | 323835.4 | 323.8354
0.00101325 | 101.325 | 0.02 | 0.1708881 | 1750 | 359111.3 | 359.1113
0.00101325 | 101.325 | 0.02 | 0.1709423 | 1775 | 394928.9 | 394.9289
0.00101325 | 101.325 | 0.02 | 0.1710017 | 1800 | 431358.9 | 431.3589
0.00101325 | 101.325 | 0.02 | 0.1710664 | 1825 | 468478.5 | 468.4785
0.00101325 | 101.325 | 0.02 | 0.1711365 | 1850 | 506370.4 | 506.3704
0.00101325 | 101.325 | 0.02 | 0.1712122 | 1875 | 545122.6 | 545.1226
0.00101325 | 101.325 | 0.02 | 0.1712933 | 1900 | 584826.0598 | 584.8260598
0.00101325 | 101.325 | 0.02 | 0.1713800348 | 1925 | 625573.9 | 625.5739
0.00101325 | 101.325 | 0.02 | 0.1714721 | 1950 | 667458.3 | 667.4583
0.00101325 | 101.325 | 0.02 | 0.1715692717 | 1975 | 710567.6 | 710.5676
0.00101325 | 101.325 | 0.02 | 0.1716712 | 2000 | 754982.8 | 754.9828
0.00101325 | 101.325 | 0.02 | 0.1717776 | 2025 | 800772.839 | 800.772839
0.00101325 | 101.325 | 0.02 | 0.1718876 | 2050 | 847990.0002 | 847.9900002
0.00101325 | 101.325 | 0.02 | 0.1720008 | 2075 | 896664.2 | 896.6642
0.00101325 | 101.325 | 0.02 | 0.1721163 | 2100 | 946797.7 | 946.7977
0.00101325 | 101.325 | 0.02 | 0.1722334 | 2125 | 998359.9 | 998.3599
0.00101325 | 101.325 | 0.02 | 0.1723512 | 2150 | 1051282.7 | 1051.283
0.00101325 | 101.325 | 0.02 | 0.1724691 | 2175 | 1105458.33 | 1105.45833
0.00101325 | 101.325 | 0.02 | 0.1725864 | 2200 | 1160739.1 | 1160.739
0.00101325 | 101.325 | 0.02 | 0.1727032 | 2225 | 1216941.0 | 1216.941
0.00101325 | 101.325 | 0.02 | 0.1728198 | 2250 | 1273852.0 | 1273.852
0.00101325 | 101.325 | 0.02 | 0.1729373383 | 2275 | 1331245.308 | 1331.245308
0.00101325 | 101.325 | 0.02 | 0.1730583 | 2300 | 1388898.8 | 1388.899
0.00101325 | 101.325 | 0.02 | 0.1731864 | 2325 | 1446619.5 | 1446.62
0.00101325 | 101.325 | 0.02 | 0.1733274 | 2350 | 1504272.3 | 1504.272
0.00101325 | 101.325 | 0.02 | 0.1734898 | 2375 | 1561811.6 | 1561.812
0.00101325 | 101.325 | 0.02 | 0.1736849 | 2400 | 1619315.1 | 1619.315
0.00101325 | 101.325 | 0.02 | 0.1739287 | 2425 | 1677017.6 | 1677.018
0.00101325 | 101.325 | 0.02 | 0.1742422 | 2450 | 1735346.05 | 1735.34605
0.00101325 | 101.325 | 0.02 | 0.1746537 | 2475 | 1794957.9 | 1794.958
0.00101325 | 101.325 | 0.02 | 0.175201 | 2500 | 1856787.6 | 1856.788
0.00101325 | 101.325 | 0.02 | 0.1759341 | 2525 | 1922104.9 | 1922.105
0.00101325 | 101.325 | 0.02 | 0.1769199 | 2550 | 1992594.9 | 1992.595
0.00101325 | 101.325 | 0.02 | 0.1782475 | 2575 | 2070465.2 | 2070.465
0.00101325 | 101.325 | 0.02 | 0.1800355 | 2600 | 2158589.6 | 2158.59
0.00101325 | 101.325 | 0.02 | 0.1824428 | 2625 | 2260699.2 | 2260.699
0.00101325 | 101.325 | 0.02 | 0.1856813 | 2650 | 2381628.6 | 2381.629
0.00101325 | 101.325 | 0.02 | 0.1900348315 | 2675 | 2527630.734 | 2527.630734
0.00101325 | 101.325 | 0.02 | 0.1958839 | 2700 | 2706771.8 | 2706.772
0.00101325 | 101.325 | 0.02 | 0.2037406 | 2725 | 2929418.1 | 2929.418
0.00101325 | 101.325 | 0.02 | 0.2142975512 | 2750 | 3208826.0 | 3208.826
0.00101325 | 101.325 | 0.02 | 0.2284997 | 2775 | 3561840.3 | 3561.84
0.00101325 | 101.325 | 0.02 | 0.2476508 | 2800 | 4009695.8 | 4009.696
0.00101325 | 101.325 | 0.02 | 0.2735795 | 2825 | 4578899.1 | 4578.899
0.00101325 | 101.325 | 0.02 | 0.3089063 | 2850 | 5302133.0 | 5302.133
0.00101325 | 101.325 | 0.02 | 0.3574978 | 2875 | 6219075.9 | 6219.076
0.00101325 | 101.325 | 0.02 | 0.4252791788 | 2900 | 7376946.2 | 7376.946
0.00101325 | 101.325 | 0.02 | 0.5217925 | 2925 | 8830468.1 | 8830.468
0.00101325 | 101.325 | 0.02 | 0.6634444 | 2950 | 10640791.5 | 10640.79
0.00101325 | 101.325 | 0.02 | 0.8810475 | 2975 | 12872675.3 | 12872.68
0.00101325 | 101.325 | 0.02 | 1.240127 | 3000 | 15588893.7 | 15588.89
0.00101325 | 101.325 | 0.02 | 1.908937 | 3025 | 18840027.2 | 18840.03
0.00101325 | 101.325 | 0.02 | 3.487421 | 3050 | 22644573.1 | 22644.57
0.00101325 | 101.325 | 0.02 | 10.75116 | 3075 | 26929171.79 | 26929.17179
0.00101325 | 101.325 | 0.02 | 10.75116 | 3100 | 26929171.79 | 26929.17179
0.00101325 | 101.325 | 0.02 | 10.75116 | 3125 | 26929171.79 | 26929.17179
0.00101325 | 101.325 | 0.02 | 10.75116 | 3150 | 26929171.79 | 26929.17179
0.00101325 | 101.325 | 0.02 | 10.75116 | 3175 | 26929171.79 | 26929.17179
0.00101325 | 101.325 | 0.02 | 10.75116 | 3200 | 26929171.79 | 26929.17179
0.00101325 | 101.325 | 0.02 | 10.75116 | 3225 | 26929171.79 | 26929.17179
0.00101325 | 101.325 | 0.02 | 10.75116 | 3250 | 26929171.79 | 26929.17179
0.00101325 | 101.325 | 0.02 | 10.75116 | 3275 | 26929171.79 | 26929.17179
0.00101325 | 101.325 | 0.02 | 10.75116 | 3300 | 26929171.79 | 26929.17179
0.00101325 | 101.325 | 0.02 | 10.75116 | 3325 | 26929171.79 | 26929.17179
0.00101325 | 101.325 | 0.02 | 10.75116 | 3350 | 26929171.79 | 26929.17179
0.00101325 | 101.325 | 0.02 | 10.75116 | 3375 | 26929171.79 | 26929.17179
0.00101325 | 101.325 | 0.02 | 10.75116 | 3400 | 26929171.79 | 26929.17179
0.00101325 | 101.325 | 0.02 | 10.75116 | 3425 | 26929171.79 | 26929.17179
0.00101325 | 101.325 | 0.02 | 10.75116 | 3450 | 26929171.79 | 26929.17179
0.00101325 | 101.325 | 0.02 | 10.75116 | 3475 | 26929171.79 | 26929.17179
0.00101325 | 101.325 | 0.02 | 10.75116 | 3500 | 26929171.79 | 26929.17179
0.00101325 | 101.325 | 0.02 | 10.75116 | 3525 | 26929171.79 | 26929.17179
0.00101325 | 101.325 | 0.02 | 10.75116 | 3550 | 26929171.79 | 26929.17179
0.00101325 | 101.325 | 0.02 | 10.75116 | 3575 | 26929171.79 | 26929.17179
0.00101325 | 101.325 | 0.02 | 10.75116 | 3600 | 26929171.79 | 26929.17179
0.00101325 | 101.325 | 0.02 | 10.75116 | 3625 | 26929171.79 | 26929.17179
0.00101325 | 101.325 | 0.02 | 10.75116 | 3650 | 26929171.79 | 26929.17179
0.00101325 | 101.325 | 0.02 | 10.75116 | 3675 | 26929171.79 | 26929.17179
0.00101325 | 101.325 | 0.02 | 10.75116 | 3700 | 26929171.79 | 26929.17179
0.00101325 | 101.325 | 0.02 | 10.75116 | 3725 | 26929171.79 | 26929.17179
0.00101325 | 101.325 | 0.02 | 10.75116 | 3750 | 26929171.79 | 26929.17179
0.00101325 | 101.325 | 0.02 | 10.75116 | 3775 | 26929171.79 | 26929.17179
0.00101325 | 101.325 | 0.02 | 10.75116 | 3800 | 26929171.79 | 26929.17179
0.00101325 | 101.325 | 0.02 | 10.75116 | 3825 | 26929171.79 | 26929.17179
0.00101325 | 101.325 | 0.02 | 10.75116 | 3850 | 26929171.79 | 26929.17179
0.00101325 | 101.325 | 0.02 | 10.75116 | 3875 | 26929171.79 | 26929.17179
0.00101325 | 101.325 | 0.02 | 10.75116 | 3900 | 26929171.79 | 26929.17179
0.00101325 | 101.325 | 0.02 | 10.75116 | 3925 | 26929171.79 | 26929.17179
0.00101325 | 101.325 | 0.02 | 10.75116 | 3950 | 26929171.79 | 26929.17179
0.00101325 | 101.325 | 0.02 | 10.75116 | 3975 | 26929171.79 | 26929.17179
0.00101325 | 101.325 | 0.02 | 10.75116 | 4000 | 26929171.79 | 26929.17179
0.00101325 | 101.325 | 0 | 0.08742616 | 250 | -2680985.5 | -2680.986
0.00101325 | 101.325 | 0 | 0.08742616111 | 275 | -2656727.0 | -2656.727
0.00101325 | 101.325 | 0 | 0.08742616 | 300 | -2632263.6 | -2632.264
0.00101325 | 101.325 | 0 | 0.08742616 | 325 | -2607601.5 | -2607.602
0.00101325 | 101.325 | 0 | 0.08742617711 | 350 | -2582745.7 | -2582.746
0.00101325 | 101.325 | 0 | 0.08742628 | 375 | -2557698.4 | -2557.698
0.00101325 | 101.325 | 0 | 0.08742682 | 400 | -2532455.5 | -2532.455
0.00101325 | 101.325 | 0 | 0.08742922 | 425 | -2506995.2 | -2506.995
0.00101325 | 101.325 | 0 | 0.08743812 | 450 | -2481243.7 | -2481.244
0.00101325 | 101.325 | 0 | 0.08746671 | 475 | -2454992.7 | -2454.993
0.00101325 | 101.325 | 0 | 0.08754783 | 500 | -2427724.6 | -2427.725
0.00101325 | 101.325 | 0 | 0.08775473 | 525 | -2398286.9 | -2398.287
0.00101325 | 101.325 | 0 | 0.0882357 | 550 | -2364352.0 | -2364.352
0.00101325 | 101.325 | 0 | 0.08926492 | 575 | -2321632.6 | -2321.633
0.00101325 | 101.325 | 0 | 0.09130506 | 600 | -2262950.019 | -2262.950019
0.00101325 | 101.325 | 0 | 0.09505775 | 625 | -2177595.9 | -2177.596
0.00101325 | 101.325 | 0 | 0.101433 | 650 | -2052158.0 | -2052.158
0.00101325 | 101.325 | 0 | 0.1112888 | 675 | -1875105.0 | -1875.105
0.00101325 | 101.325 | 0 | 0.1247349 | 700 | -1647580.0 | -1647.58
0.00101325 | 101.325 | 0 | 0.1401311 | 725 | -1396695.596 | -1396.695596
0.00101325 | 101.325 | 0 | 0.1540985 | 750 | -1171542.407 | -1171.542407
0.00101325 | 101.325 | 0 | 0.1638959 | 775 | -1007991.4 | -1007.991
0.00101325 | 101.325 | 0 | 0.1694506681 | 800 | -904016 | -904.016
0.00101325 | 101.325 | 0 | 0.1722325 | 825 | -838029.3911 | -838.0293911
0.00101325 | 101.325 | 0 | 0.1735633 | 850 | -791628.4 | -791.6284
0.00101325 | 101.325 | 0 | 0.1742001 | 875 | -754469.8 | -754.4698
0.00101325 | 101.325 | 0 | 0.1745114 | 900 | -721559.2 | -721.5592
0.00101325 | 101.325 | 0 | 0.1746682 | 925 | -690590.4 | -690.5904
0.00101325 | 101.325 | 0 | 0.1747496 | 950 | -660497.3 | -660.4973
0.00101325 | 101.325 | 0 | 0.1747933 | 975 | -630777.8 | -630.7778
0.00101325 | 101.325 | 0 | 0.1748175 | 1000 | -601188.8 | -601.1888
0.00101325 | 101.325 | 0 | 0.1748312 | 1025 | -571611 | -571.611
0.00101325 | 101.325 | 0 | 0.1748392 | 1050 | -541985.6178 | -541.9856178
0.00101325 | 101.325 | 0 | 0.174844 | 1075 | -512282.9 | -512.2829
0.00101325 | 101.325 | 0 | 0.1748469 | 1100 | -482488.3 | -482.4883
0.00101325 | 101.325 | 0 | 0.1748487 | 1125 | -452595.4 | -452.5954
0.00101325 | 101.325 | 0 | 0.1748499 | 1150 | -422601.9 | -422.6019
0.00101325 | 101.325 | 0 | 0.1748506559 | 1175 | -392508.1 | -392.5081
0.00101325 | 101.325 | 0 | 0.1748512 | 1200 | -362315.4 | -362.3154
0.00101325 | 101.325 | 0 | 0.1748515 | 1225 | -332026 | -332.026
0.00101325 | 101.325 | 0 | 0.17485173 | 1250 | -301642.4 | -301.6424
0.00101325 | 101.325 | 0 | 0.1748519 | 1275 | -271167.4 | -271.1674
0.00101325 | 101.325 | 0 | 0.1748520039 | 1300 | -240603.7 | -240.6037
0.00101325 | 101.325 | 0 | 0.1748521 | 1325 | -209954.2 | -209.9542
0.00101325 | 101.325 | 0 | 0.1748521 | 1350 | -179221.5 | -179.2215
0.00101325 | 101.325 | 0 | 0.1748522 | 1375 | -148408.4 | -148.4084
0.00101325 | 101.325 | 0 | 0.1748522 | 1400 | -117517.6 | -117.5176
0.00101325 | 101.325 | 0 | 0.1748522402 | 1425 | -86551.59 | -86.55159
0.00101325 | 101.325 | 0 | 0.1748523 | 1450 | -55512.82 | -55.51282
0.00101325 | 101.325 | 0 | 0.1748523 | 1475 | -24403.7 | -24.4037
0.00101325 | 101.325 | 0 | 0.1748523 | 1500 | 6773.481 | 6.773481
0.00101325 | 101.325 | 0 | 0.1748523 | 1525 | 38016.50748 | 38.01650748
0.00101325 | 101.325 | 0 | 0.1748523 | 1550 | 69323.26 | 69.32326
0.00101325 | 101.325 | 0 | 0.1748523074 | 1575 | 100691.7 | 100.6917
0.00101325 | 101.325 | 0 | 0.1748523 | 1600 | 132119.8583 | 132.1198583
0.00101325 | 101.325 | 0 | 0.1748523 | 1625 | 163605.9 | 163.6059
0.00101325 | 101.325 | 0 | 0.1748523 | 1650 | 195148 | 195.148
0.00101325 | 101.325 | 0 | 0.1748523625 | 1675 | 226744.6 | 226.7446
0.00101325 | 101.325 | 0 | 0.1748524 | 1700 | 258394 | 258.394
0.00101325 | 101.325 | 0 | 0.1748524 | 1725 | 290094.7 | 290.0947
0.00101325 | 101.325 | 0 | 0.1748525 | 1750 | 321845.6 | 321.8456
0.00101325 | 101.325 | 0 | 0.1748526 | 1775 | 353645.3 | 353.6453
0.00101325 | 101.325 | 0 | 0.1748528 | 1800 | 385493 | 385.493
0.00101325 | 101.325 | 0 | 0.174853 | 1825 | 417387.9 | 417.3879
0.00101325 | 101.325 | 0 | 0.1748533 | 1850 | 449329.5 | 449.3295
0.00101325 | 101.325 | 0 | 0.1748537 | 1875 | 481317.8 | 481.3178
0.00101325 | 101.325 | 0 | 0.1748543477 | 1900 | 513353.2 | 513.3532
0.00101325 | 101.325 | 0 | 0.1748552 | 1925 | 545436.6 | 545.4366
0.00101325 | 101.325 | 0 | 0.1748564 | 1950 | 577569.9 | 577.5699
0.00101325 | 101.325 | 0 | 0.1748581 | 1975 | 609755.6 | 609.7556
0.00101325 | 101.325 | 0 | 0.1748603 | 2000 | 641997.8 | 641.9978
0.00101325 | 101.325 | 0 | 0.1748634 | 2025 | 674301.7 | 674.3017
0.00101325 | 101.325 | 0 | 0.1748675 | 2050 | 706674.8 | 706.6748
0.00101325 | 101.325 | 0 | 0.174873 | 2075 | 739126.9 | 739.1269
0.00101325 | 101.325 | 0 | 0.1748803 | 2100 | 771670.7 | 771.6707
0.00101325 | 101.325 | 0 | 0.17489 | 2125 | 804322.9 | 804.3229
0.00101325 | 101.325 | 0 | 0.1749028 | 2150 | 837105.2 | 837.1052
0.00101325 | 101.325 | 0 | 0.1749195036 | 2175 | 870045.6 | 870.0456
0.00101325 | 101.325 | 0 | 0.1749414 | 2200 | 903179.8 | 903.1798
0.00101325 | 101.325 | 0 | 0.1749699 | 2225 | 936554.2 | 936.5542
0.00101325 | 101.325 | 0 | 0.1750071 | 2250 | 970228.2 | 970.2282
0.00101325 | 101.325 | 0 | 0.1750555 | 2275 | 1004278.6 | 1004.279
0.00101325 | 101.325 | 0 | 0.1751184 | 2300 | 1038804.8 | 1038.805
0.00101325 | 101.325 | 0 | 0.1752004 | 2325 | 1073935.7 | 1073.936
0.00101325 | 101.325 | 0 | 0.1753073 | 2350 | 1109839.4 | 1109.839
0.00101325 | 101.325 | 0 | 0.175447 | 2375 | 1146735.7 | 1146.736
0.00101325 | 101.325 | 0 | 0.1756298 | 2400 | 1184912.8 | 1184.913
0.00101325 | 101.325 | 0 | 0.175869848 | 2425 | 1224749.9 | 1224.75
0.00101325 | 101.325 | 0 | 0.1761858 | 2450 | 1266747.2 | 1266.747
0.00101325 | 101.325 | 0 | 0.1766029 | 2475 | 1311565.2 | 1311.565
0.00101325 | 101.325 | 0 | 0.1771548884 | 2500 | 1360077.358 | 1360.077358
0.00101325 | 101.325 | 0 | 0.1778874 | 2525 | 1413438.4 | 1413.438
0.00101325 | 101.325 | 0 | 0.1788614 | 2550 | 1473174.5 | 1473.175
0.00101325 | 101.325 | 0 | 0.1801589 | 2575 | 1541299.7 | 1541.3
0.00101325 | 101.325 | 0 | 0.1818899 | 2600 | 1620467.1 | 1620.467
0.00101325 | 101.325 | 0 | 0.1842017 | 2625 | 1714162.5 | 1714.162
0.00101325 | 101.325 | 0 | 0.1872914 | 2650 | 1826951.2 | 1826.951
0.00101325 | 101.325 | 0 | 0.1914236 | 2675 | 1964790.5 | 1964.791
0.00101325 | 101.325 | 0 | 0.1969529 | 2700 | 2135421.055 | 2135.421055
0.00101325 | 101.325 | 0 | 0.2043569 | 2725 | 2348851.2 | 2348.851
0.00101325 | 101.325 | 0 | 0.2142819 | 2750 | 2617950.6 | 2617.951
0.00101325 | 101.325 | 0 | 0.2276096 | 2775 | 2959162.7 | 2959.163
0.00101325 | 101.325 | 0 | 0.2455565 | 2800 | 3393344.6 | 3393.345
0.00101325 | 101.325 | 0 | 0.269829 | 2825 | 3946723.2 | 3946.723
0.00101325 | 101.325 | 0 | 0.3028732 | 2850 | 4651939.3 | 4651.939
0.00101325 | 101.325 | 0 | 0.348298 | 2875 | 5549104.0 | 5549.104
0.00101325 | 101.325 | 0 | 0.411635 | 2900 | 6686727.9 | 6686.728
0.00101325 | 101.325 | 0 | 0.5017937 | 2925 | 8122276.1 | 8122.276
0.00101325 | 101.325 | 0 | 0.6340967 | 2950 | 9921938.646 | 9921.938646
0.00101325 | 101.325 | 0 | 0.8373294 | 2975 | 12158946.4 | 12158.95
0.00101325 | 101.325 | 0 | 1.17273 | 3000 | 14909309.1 | 14909.31
0.00101325 | 101.325 | 0 | 1.797636611 | 3025 | 18242794.2 | 18242.79
0.00101325 | 101.325 | 0 | 3.273611 | 3050 | 22203044.3 | 22203.04
0.00101325 | 101.325 | 0 | 10.08109 | 3075 | 26742214.4 | 26742.21
0.00101325 | 101.325 | 0 | 10.08109 | 3100 | 26742214.4 | 26742.21
0.00101325 | 101.325 | 0 | 10.08109 | 3125 | 26742214.4 | 26742.21
0.00101325 | 101.325 | 0 | 10.08109 | 3150 | 26742214.4 | 26742.21
0.00101325 | 101.325 | 0 | 10.08109 | 3175 | 26742214.4 | 26742.21
0.00101325 | 101.325 | 0 | 10.08109 | 3200 | 26742214.4 | 26742.21
0.00101325 | 101.325 | 0 | 10.08109 | 3225 | 26742214.4 | 26742.21
0.00101325 | 101.325 | 0 | 10.08109 | 3250 | 26742214.4 | 26742.21
0.00101325 | 101.325 | 0 | 10.08109 | 3275 | 26742214.4 | 26742.21
0.00101325 | 101.325 | 0 | 10.08109 | 3300 | 26742214.4 | 26742.21
0.00101325 | 101.325 | 0 | 10.08109 | 3325 | 26742214.4 | 26742.21
0.00101325 | 101.325 | 0 | 10.08109 | 3350 | 26742214.4 | 26742.21
0.00101325 | 101.325 | 0 | 10.08109 | 3375 | 26742214.4 | 26742.21
0.00101325 | 101.325 | 0 | 10.08109 | 3400 | 26742214.4 | 26742.21
0.00101325 | 101.325 | 0 | 10.08109 | 3425 | 26742214.4 | 26742.21
0.00101325 | 101.325 | 0 | 10.08109 | 3450 | 26742214.4 | 26742.21
0.00101325 | 101.325 | 0 | 10.08109 | 3475 | 26742214.4 | 26742.21
0.00101325 | 101.325 | 0 | 10.08109 | 3500 | 26742214.4 | 26742.21
0.00101325 | 101.325 | 0 | 10.08109 | 3525 | 26742214.4 | 26742.21
0.00101325 | 101.325 | 0 | 10.08109 | 3550 | 26742214.4 | 26742.21
0.00101325 | 101.325 | 0 | 10.08109 | 3575 | 26742214.4 | 26742.21
0.00101325 | 101.325 | 0 | 10.08109 | 3600 | 26742214.4 | 26742.21
0.00101325 | 101.325 | 0 | 10.08109 | 3625 | 26742214.4 | 26742.21
0.00101325 | 101.325 | 0 | 10.08109 | 3650 | 26742214.4 | 26742.21
0.00101325 | 101.325 | 0 | 10.08109 | 3675 | 26742214.4 | 26742.21
0.00101325 | 101.325 | 0 | 10.08109 | 3700 | 26742214.4 | 26742.21
0.00101325 | 101.325 | 0 | 10.08109 | 3725 | 26742214.4 | 26742.21
0.00101325 | 101.325 | 0 | 10.08109 | 3750 | 26742214.4 | 26742.21
0.00101325 | 101.325 | 0 | 10.08109 | 3775 | 26742214.4 | 26742.21
0.00101325 | 101.325 | 0 | 10.08109 | 3800 | 26742214.4 | 26742.21
0.00101325 | 101.325 | 0 | 10.08109 | 3825 | 26742214.4 | 26742.21
0.00101325 | 101.325 | 0 | 10.08109 | 3850 | 26742214.4 | 26742.21
0.00101325 | 101.325 | 0 | 10.08109 | 3875 | 26742214.4 | 26742.21
0.00101325 | 101.325 | 0 | 10.08109 | 3900 | 26742214.4 | 26742.21
0.00101325 | 101.325 | 0 | 10.08109 | 3925 | 26742214.4 | 26742.21
0.00101325 | 101.325 | 0 | 10.08109 | 3950 | 26742214.4 | 26742.21
0.00101325 | 101.325 | 0 | 10.08109 | 3975 | 26742214.4 | 26742.21
0.00101325 | 101.325 | 0 | 10.08109 | 4000 | 26742214.4 | 26742.21

## Sheet8
1.01325E+02 | 10.1325 | 1.00000E+01 | 0.00000E+00 | 2.50000E+02 | -8.78032E+06
1.01325E+02 | 10.1325 | 1.00000E+01 | 0.00000E+00 | 2.75000E+02 | -8.71842E+06
1.01325E+02 | 10.1325 | 1.00000E+01 | 0.00000E+00 | 3.00000E+02 | -8.64947E+06
1.01325E+02 | 10.1325 | 1.00000E+01 | 0.00000E+00 | 3.25000E+02 | -8.57373E+06
1.01325E+02 | 10.1325 | 1.00000E+01 | 0.00000E+00 | 3.50000E+02 | -8.49257E+06
1.01325E+02 | 10.1325 | 1.00000E+01 | 0.00000E+00 | 3.75000E+02 | -8.40813E+06
1.01325E+02 | 10.1325 | 1.00000E+01 | 0.00000E+00 | 4.00000E+02 | -8.32270E+06
1.01325E+02 | 10.1325 | 1.00000E+01 | 0.00000E+00 | 4.25000E+02 | -8.23771E+06
1.01325E+02 | 10.1325 | 1.00000E+01 | 0.00000E+00 | 4.50000E+02 | -8.15222E+06
1.01325E+02 | 10.1325 | 1.00000E+01 | 0.00000E+00 | 4.75000E+02 | -8.05992E+06
1.01325E+02 | 10.1325 | 1.00000E+01 | 0.00000E+00 | 5.00000E+02 | -7.94419E+06
1.01325E+02 | 10.1325 | 1.00000E+01 | 0.00000E+00 | 5.25000E+02 | -7.77340E+06
1.01325E+02 | 10.1325 | 1.00000E+01 | 0.00000E+00 | 5.50000E+02 | -7.50762E+06
1.01325E+02 | 10.1325 | 1.00000E+01 | 0.00000E+00 | 5.75000E+02 | -7.12442E+06
1.01325E+02 | 10.1325 | 1.00000E+01 | 0.00000E+00 | 6.00000E+02 | -6.63385E+06
1.01325E+02 | 10.1325 | 1.00000E+01 | 0.00000E+00 | 6.25000E+02 | -6.05385E+06
1.01325E+02 | 10.1325 | 1.00000E+01 | 0.00000E+00 | 6.50000E+02 | -5.38418E+06
1.01325E+02 | 10.1325 | 1.00000E+01 | 0.00000E+00 | 6.75000E+02 | -4.61899E+06
1.01325E+02 | 10.1325 | 1.00000E+01 | 0.00000E+00 | 7.00000E+02 | -3.78934E+06
1.01325E+02 | 10.1325 | 1.00000E+01 | 0.00000E+00 | 7.25000E+02 | -2.99259E+06
1.01325E+02 | 10.1325 | 1.00000E+01 | 0.00000E+00 | 7.50000E+02 | -2.35027E+06
1.01325E+02 | 10.1325 | 1.00000E+01 | 0.00000E+00 | 7.75000E+02 | -1.91253E+06
1.01325E+02 | 10.1325 | 1.00000E+01 | 0.00000E+00 | 8.00000E+02 | -1.63800E+06
1.01325E+02 | 10.1325 | 1.00000E+01 | 0.00000E+00 | 8.25000E+02 | -1.45999E+06
1.01325E+02 | 10.1325 | 1.00000E+01 | 0.00000E+00 | 8.50000E+02 | -1.33120E+06
1.01325E+02 | 10.1325 | 1.00000E+01 | 0.00000E+00 | 8.75000E+02 | -1.22622E+06
1.01325E+02 | 10.1325 | 1.00000E+01 | 0.00000E+00 | 9.00000E+02 | -1.13270E+06
1.01325E+02 | 10.1325 | 1.00000E+01 | 0.00000E+00 | 9.25000E+02 | -1.04477E+06
1.01325E+02 | 10.1325 | 1.00000E+01 | 0.00000E+00 | 9.50000E+02 | -9.59573E+05
1.01325E+02 | 10.1325 | 1.00000E+01 | 0.00000E+00 | 9.75000E+02 | -8.75705E+05
1.01325E+02 | 10.1325 | 1.00000E+01 | 0.00000E+00 | 1.00000E+03 | -7.92430E+05
1.01325E+02 | 10.1325 | 1.00000E+01 | 0.00000E+00 | 1.02500E+03 | -7.09374E+05
1.01325E+02 | 10.1325 | 1.00000E+01 | 0.00000E+00 | 1.05000E+03 | -6.26339E+05
1.01325E+02 | 10.1325 | 1.00000E+01 | 0.00000E+00 | 1.07500E+03 | -5.43203E+05
1.01325E+02 | 10.1325 | 1.00000E+01 | 0.00000E+00 | 1.10000E+03 | -4.59891E+05
1.01325E+02 | 10.1325 | 1.00000E+01 | 0.00000E+00 | 1.12500E+03 | -3.76358E+05
1.01325E+02 | 10.1325 | 1.00000E+01 | 0.00000E+00 | 1.15000E+03 | -2.92571E+05
1.01325E+02 | 10.1325 | 1.00000E+01 | 0.00000E+00 | 1.17500E+03 | -2.08510E+05
1.01325E+02 | 10.1325 | 1.00000E+01 | 0.00000E+00 | 1.20000E+03 | -1.24157E+05
1.01325E+02 | 10.1325 | 1.00000E+01 | 0.00000E+00 | 1.22500E+03 | -3.94938E+04
1.01325E+02 | 10.1325 | 1.00000E+01 | 0.00000E+00 | 1.25000E+03 | 4.54956E+04
1.01325E+02 | 10.1325 | 1.00000E+01 | 0.00000E+00 | 1.27500E+03 | 1.30832E+05
1.01325E+02 | 10.1325 | 1.00000E+01 | 0.00000E+00 | 1.30000E+03 | 2.16540E+05
1.01325E+02 | 10.1325 | 1.00000E+01 | 0.00000E+00 | 1.32500E+03 | 3.02652E+05
1.01325E+02 | 10.1325 | 1.00000E+01 | 0.00000E+00 | 1.35000E+03 | 3.89207E+05
1.01325E+02 | 10.1325 | 1.00000E+01 | 0.00000E+00 | 1.37500E+03 | 4.76258E+05
1.01325E+02 | 10.1325 | 1.00000E+01 | 0.00000E+00 | 1.40000E+03 | 5.63871E+05
1.01325E+02 | 10.1325 | 1.00000E+01 | 0.00000E+00 | 1.42500E+03 | 6.52128E+05
1.01325E+02 | 10.1325 | 1.00000E+01 | 0.00000E+00 | 1.45000E+03 | 7.41134E+05
1.01325E+02 | 10.1325 | 1.00000E+01 | 0.00000E+00 | 1.47500E+03 | 8.31020E+05
1.01325E+02 | 10.1325 | 1.00000E+01 | 0.00000E+00 | 1.50000E+03 | 9.21945E+05
1.01325E+02 | 10.1325 | 1.00000E+01 | 0.00000E+00 | 1.52500E+03 | 1.01411E+06
1.01325E+02 | 10.1325 | 1.00000E+01 | 0.00000E+00 | 1.55000E+03 | 1.10774E+06
1.01325E+02 | 10.1325 | 1.00000E+01 | 0.00000E+00 | 1.57500E+03 | 1.20314E+06
1.01325E+02 | 10.1325 | 1.00000E+01 | 0.00000E+00 | 1.60000E+03 | 1.30063E+06
1.01325E+02 | 10.1325 | 1.00000E+01 | 0.00000E+00 | 1.62500E+03 | 1.40064E+06
1.01325E+02 | 10.1325 | 1.00000E+01 | 0.00000E+00 | 1.65000E+03 | 1.50362E+06
1.01325E+02 | 10.1325 | 1.00000E+01 | 0.00000E+00 | 1.67500E+03 | 1.61015E+06
1.01325E+02 | 10.1325 | 1.00000E+01 | 0.00000E+00 | 1.70000E+03 | 1.72088E+06
1.01325E+02 | 10.1325 | 1.00000E+01 | 0.00000E+00 | 1.72500E+03 | 1.83654E+06
1.01325E+02 | 10.1325 | 1.00000E+01 | 0.00000E+00 | 1.75000E+03 | 1.95801E+06
1.01325E+02 | 10.1325 | 1.00000E+01 | 0.00000E+00 | 1.77500E+03 | 2.08627E+06
1.01325E+02 | 10.1325 | 1.00000E+01 | 0.00000E+00 | 1.80000E+03 | 2.22243E+06
1.01325E+02 | 10.1325 | 1.00000E+01 | 0.00000E+00 | 1.82500E+03 | 2.36776E+06
1.01325E+02 | 10.1325 | 1.00000E+01 | 0.00000E+00 | 1.85000E+03 | 2.52367E+06
1.01325E+02 | 10.1325 | 1.00000E+01 | 0.00000E+00 | 1.87500E+03 | 2.69174E+06
1.01325E+02 | 10.1325 | 1.00000E+01 | 0.00000E+00 | 1.90000E+03 | 2.87374E+06
1.01325E+02 | 10.1325 | 1.00000E+01 | 0.00000E+00 | 1.92500E+03 | 3.07160E+06
1.01325E+02 | 10.1325 | 1.00000E+01 | 0.00000E+00 | 1.95000E+03 | 3.28747E+06
1.01325E+02 | 10.1325 | 1.00000E+01 | 0.00000E+00 | 1.97500E+03 | 3.52369E+06
1.01325E+02 | 10.1325 | 1.00000E+01 | 0.00000E+00 | 2.00000E+03 | 3.78280E+06
1.01325E+02 | 10.1325 | 1.00000E+01 | 0.00000E+00 | 2.02500E+03 | 4.06755E+06
1.01325E+02 | 10.1325 | 1.00000E+01 | 0.00000E+00 | 2.05000E+03 | 4.38088E+06
1.01325E+02 | 10.1325 | 1.00000E+01 | 0.00000E+00 | 2.07500E+03 | 4.72597E+06
1.01325E+02 | 10.1325 | 1.00000E+01 | 0.00000E+00 | 2.10000E+03 | 5.10613E+06
1.01325E+02 | 10.1325 | 1.00000E+01 | 0.00000E+00 | 2.12500E+03 | 5.52488E+06
1.01325E+02 | 10.1325 | 1.00000E+01 | 0.00000E+00 | 2.15000E+03 | 5.98586E+06
1.01325E+02 | 10.1325 | 1.00000E+01 | 0.00000E+00 | 2.17500E+03 | 6.49278E+06
1.01325E+02 | 10.1325 | 1.00000E+01 | 0.00000E+00 | 2.20000E+03 | 7.04945E+06
1.01325E+02 | 10.1325 | 1.00000E+01 | 0.00000E+00 | 2.22500E+03 | 7.65959E+06
1.01325E+02 | 10.1325 | 1.00000E+01 | 0.00000E+00 | 2.25000E+03 | 8.32686E+06
1.01325E+02 | 10.1325 | 1.00000E+01 | 0.00000E+00 | 2.27500E+03 | 9.05465E+06
1.01325E+02 | 10.1325 | 1.00000E+01 | 0.00000E+00 | 2.30000E+03 | 9.84600E+06
1.01325E+02 | 10.1325 | 1.00000E+01 | 0.00000E+00 | 2.32500E+03 | 1.07034E+07
1.01325E+02 | 10.1325 | 1.00000E+01 | 0.00000E+00 | 2.35000E+03 | 1.16287E+07
1.01325E+02 | 10.1325 | 1.00000E+01 | 0.00000E+00 | 2.37500E+03 | 1.26228E+07
1.01325E+02 | 10.1325 | 1.00000E+01 | 0.00000E+00 | 2.40000E+03 | 1.36853E+07
1.01325E+02 | 10.1325 | 1.00000E+01 | 0.00000E+00 | 2.42500E+03 | 1.48144E+07
1.01325E+02 | 10.1325 | 1.00000E+01 | 0.00000E+00 | 2.45000E+03 | 1.60068E+07
1.01325E+02 | 10.1325 | 1.00000E+01 | 0.00000E+00 | 2.47500E+03 | 1.72573E+07
1.01325E+02 | 10.1325 | 1.00000E+01 | 0.00000E+00 | 2.50000E+03 | 1.85585E+07
1.01325E+02 | 10.1325 | 1.00000E+01 | 0.00000E+00 | 2.52500E+03 | 1.99009E+07
1.01325E+02 | 10.1325 | 1.00000E+01 | 0.00000E+00 | 2.55000E+03 | 2.12728E+07
1.01325E+02 | 10.1325 | 1.00000E+01 | 0.00000E+00 | 2.57500E+03 | 2.26607E+07
1.01325E+02 | 10.1325 | 1.00000E+01 | 0.00000E+00 | 2.60000E+03 | 2.40487E+07
1.01325E+02 | 10.1325 | 1.00000E+01 | 0.00000E+00 | 2.62500E+03 | 2.54197E+07
1.01325E+02 | 10.1325 | 1.00000E+01 | 0.00000E+00 | 2.65000E+03 | 2.67547E+07
1.01325E+02 | 10.1325 | 1.00000E+01 | 0.00000E+00 | 2.67500E+03 | 2.80337E+07
1.01325E+02 | 10.1325 | 1.00000E+01 | 0.00000E+00 | 2.70000E+03 | 2.92353E+07
1.01325E+02 | 10.1325 | 1.00000E+01 | 0.00000E+00 | 2.72500E+03 | 3.03371E+07
1.01325E+02 | 10.1325 | 1.00000E+01 | 0.00000E+00 | 2.75000E+03 | 3.13156E+07
1.01325E+02 | 10.1325 | 1.00000E+01 | 0.00000E+00 | 2.77500E+03 | 3.21470E+07
1.01325E+02 | 10.1325 | 1.00000E+01 | 4.05704E-01 | 2.80000E+03 | 3.28084E+07
1.01325E+02 | 10.1325 | 1.00000E+01 | 1.22630E+00 | 2.82500E+03 | 3.32800E+07
1.01325E+02 | 10.1325 | 1.00000E+01 | 2.35857E+00 | 2.85000E+03 | 3.35483E+07
1.01325E+02 | 10.1325 | 1.00000E+01 | 3.93208E+00 | 2.87500E+03 | 3.36097E+07
1.01325E+02 | 10.1325 | 1.00000E+01 | 6.14453E+00 | 2.90000E+03 | 3.34738E+07
1.01325E+02 | 10.1325 | 1.00000E+01 | 9.31251E+00 | 2.92500E+03 | 3.31637E+07
1.01325E+02 | 10.1325 | 1.00000E+01 | 1.39768E+01 | 2.95000E+03 | 3.27147E+07
1.01325E+02 | 10.1325 | 1.00000E+01 | 2.11449E+01 | 2.97500E+03 | 3.21692E+07
1.01325E+02 | 10.1325 | 1.00000E+01 | 3.29370E+01 | 3.00000E+03 | 3.15702E+07
1.01325E+02 | 10.1325 | 1.00000E+01 | 5.47211E+01 | 3.02500E+03 | 3.09563E+07
1.01325E+02 | 10.1325 | 1.00000E+01 | 5.47211E+01 | 3.05000E+03 | 3.09563E+07
1.01325E+02 | 10.1325 | 1.00000E+01 | 5.47211E+01 | 3.07500E+03 | 3.09563E+07
1.01325E+02 | 10.1325 | 1.00000E+01 | 5.47211E+01 | 3.10000E+03 | 3.09563E+07
1.01325E+02 | 10.1325 | 1.00000E+01 | 5.47211E+01 | 3.12500E+03 | 3.09563E+07
1.01325E+02 | 10.1325 | 1.00000E+01 | 5.47211E+01 | 3.15000E+03 | 3.09563E+07
1.01325E+02 | 10.1325 | 1.00000E+01 | 5.47211E+01 | 3.17500E+03 | 3.09563E+07
1.01325E+02 | 10.1325 | 1.00000E+01 | 5.47211E+01 | 3.20000E+03 | 3.09563E+07
1.01325E+02 | 10.1325 | 1.00000E+01 | 5.47211E+01 | 3.22500E+03 | 3.09563E+07
1.01325E+02 | 10.1325 | 1.00000E+01 | 5.47211E+01 | 3.25000E+03 | 3.09563E+07
1.01325E+02 | 10.1325 | 1.00000E+01 | 5.47211E+01 | 3.27500E+03 | 3.09563E+07
1.01325E+02 | 10.1325 | 1.00000E+01 | 5.47211E+01 | 3.30000E+03 | 3.09563E+07
1.01325E+02 | 10.1325 | 1.00000E+01 | 5.47211E+01 | 3.32500E+03 | 3.09563E+07
1.01325E+02 | 10.1325 | 1.00000E+01 | 5.47211E+01 | 3.35000E+03 | 3.09563E+07
1.01325E+02 | 10.1325 | 1.00000E+01 | 5.47211E+01 | 3.37500E+03 | 3.09563E+07
1.01325E+02 | 10.1325 | 1.00000E+01 | 5.47211E+01 | 3.40000E+03 | 3.09563E+07
1.01325E+02 | 10.1325 | 1.00000E+01 | 5.47211E+01 | 3.42500E+03 | 3.09563E+07
1.01325E+02 | 10.1325 | 1.00000E+01 | 5.47211E+01 | 3.45000E+03 | 3.09563E+07
1.01325E+02 | 10.1325 | 1.00000E+01 | 5.47211E+01 | 3.47500E+03 | 3.09563E+07
1.01325E+02 | 10.1325 | 1.00000E+01 | 5.47211E+01 | 3.50000E+03 | 3.09563E+07
1.01325E+02 | 10.1325 | 1.00000E+01 | 5.47211E+01 | 3.52500E+03 | 3.09563E+07
1.01325E+02 | 10.1325 | 1.00000E+01 | 5.47211E+01 | 3.55000E+03 | 3.09563E+07
1.01325E+02 | 10.1325 | 1.00000E+01 | 5.47211E+01 | 3.57500E+03 | 3.09563E+07
1.01325E+02 | 10.1325 | 1.00000E+01 | 5.47211E+01 | 3.60000E+03 | 3.09563E+07
1.01325E+02 | 10.1325 | 1.00000E+01 | 5.47211E+01 | 3.62500E+03 | 3.09563E+07
1.01325E+02 | 10.1325 | 1.00000E+01 | 5.47211E+01 | 3.65000E+03 | 3.09563E+07
1.01325E+02 | 10.1325 | 1.00000E+01 | 5.47211E+01 | 3.67500E+03 | 3.09563E+07
1.01325E+02 | 10.1325 | 1.00000E+01 | 5.47211E+01 | 3.70000E+03 | 3.09563E+07
1.01325E+02 | 10.1325 | 1.00000E+01 | 5.47211E+01 | 3.72500E+03 | 3.09563E+07
1.01325E+02 | 10.1325 | 1.00000E+01 | 5.47211E+01 | 3.75000E+03 | 3.09563E+07
1.01325E+02 | 10.1325 | 1.00000E+01 | 5.47211E+01 | 3.77500E+03 | 3.09563E+07
1.01325E+02 | 10.1325 | 1.00000E+01 | 5.47211E+01 | 3.80000E+03 | 3.09563E+07
1.01325E+02 | 10.1325 | 1.00000E+01 | 5.47211E+01 | 3.82500E+03 | 3.09563E+07
1.01325E+02 | 10.1325 | 1.00000E+01 | 5.47211E+01 | 3.85000E+03 | 3.09563E+07
1.01325E+02 | 10.1325 | 1.00000E+01 | 5.47211E+01 | 3.87500E+03 | 3.09563E+07
1.01325E+02 | 10.1325 | 1.00000E+01 | 5.47211E+01 | 3.90000E+03 | 3.09563E+07
1.01325E+02 | 10.1325 | 1.00000E+01 | 5.47211E+01 | 3.92500E+03 | 3.09563E+07
1.01325E+02 | 10.1325 | 1.00000E+01 | 5.47211E+01 | 3.95000E+03 | 3.09563E+07
1.01325E+02 | 10.1325 | 1.00000E+01 | 5.47211E+01 | 3.97500E+03 | 3.09563E+07
1.01325E+02 | 10.1325 | 1.00000E+01 | 5.47211E+01 | 4.00000E+03 | 3.09563E+07
1.01325E+02 | 10.1325 | 7.50000E+00 | 0.00000E+00 | 2.50000E+02 | -8.59449E+06
1.01325E+02 | 10.1325 | 7.50000E+00 | 0.00000E+00 | 2.75000E+02 | -8.53330E+06
1.01325E+02 | 10.1325 | 7.50000E+00 | 0.00000E+00 | 3.00000E+02 | -8.46512E+06
1.01325E+02 | 10.1325 | 7.50000E+00 | 0.00000E+00 | 3.25000E+02 | -8.39015E+06
1.01325E+02 | 10.1325 | 7.50000E+00 | 0.00000E+00 | 3.50000E+02 | -8.30968E+06
1.01325E+02 | 10.1325 | 7.50000E+00 | 0.00000E+00 | 3.75000E+02 | -8.22566E+06
1.01325E+02 | 10.1325 | 7.50000E+00 | 0.00000E+00 | 4.00000E+02 | -8.14002E+06
1.01325E+02 | 10.1325 | 7.50000E+00 | 0.00000E+00 | 4.25000E+02 | -8.05374E+06
1.01325E+02 | 10.1325 | 7.50000E+00 | 0.00000E+00 | 4.50000E+02 | -7.96523E+06
1.01325E+02 | 10.1325 | 7.50000E+00 | 0.00000E+00 | 4.75000E+02 | -7.86760E+06
1.01325E+02 | 10.1325 | 7.50000E+00 | 0.00000E+00 | 5.00000E+02 | -7.74415E+06
1.01325E+02 | 10.1325 | 7.50000E+00 | 0.00000E+00 | 5.25000E+02 | -7.56485E+06
1.01325E+02 | 10.1325 | 7.50000E+00 | 0.00000E+00 | 5.50000E+02 | -7.29391E+06
1.01325E+02 | 10.1325 | 7.50000E+00 | 0.00000E+00 | 5.75000E+02 | -6.91369E+06
1.01325E+02 | 10.1325 | 7.50000E+00 | 0.00000E+00 | 6.00000E+02 | -6.43573E+06
1.01325E+02 | 10.1325 | 7.50000E+00 | 0.00000E+00 | 6.25000E+02 | -5.87602E+06
1.01325E+02 | 10.1325 | 7.50000E+00 | 0.00000E+00 | 6.50000E+02 | -5.23181E+06
1.01325E+02 | 10.1325 | 7.50000E+00 | 0.00000E+00 | 6.75000E+02 | -4.49523E+06
1.01325E+02 | 10.1325 | 7.50000E+00 | 0.00000E+00 | 7.00000E+02 | -3.69461E+06
1.01325E+02 | 10.1325 | 7.50000E+00 | 0.00000E+00 | 7.25000E+02 | -2.92342E+06
1.01325E+02 | 10.1325 | 7.50000E+00 | 0.00000E+00 | 7.50000E+02 | -2.30000E+06
1.01325E+02 | 10.1325 | 7.50000E+00 | 0.00000E+00 | 7.75000E+02 | -1.87437E+06
1.01325E+02 | 10.1325 | 7.50000E+00 | 0.00000E+00 | 8.00000E+02 | -1.60721E+06
1.01325E+02 | 10.1325 | 7.50000E+00 | 0.00000E+00 | 8.25000E+02 | -1.43397E+06
1.01325E+02 | 10.1325 | 7.50000E+00 | 0.00000E+00 | 8.50000E+02 | -1.30866E+06
1.01325E+02 | 10.1325 | 7.50000E+00 | 0.00000E+00 | 8.75000E+02 | -1.20652E+06
1.01325E+02 | 10.1325 | 7.50000E+00 | 0.00000E+00 | 9.00000E+02 | -1.11553E+06
1.01325E+02 | 10.1325 | 7.50000E+00 | 0.00000E+00 | 9.25000E+02 | -1.02998E+06
1.01325E+02 | 10.1325 | 7.50000E+00 | 0.00000E+00 | 9.50000E+02 | -9.47085E+05
1.01325E+02 | 10.1325 | 7.50000E+00 | 0.00000E+00 | 9.75000E+02 | -8.65477E+05
1.01325E+02 | 10.1325 | 7.50000E+00 | 0.00000E+00 | 1.00000E+03 | -7.84443E+05
1.01325E+02 | 10.1325 | 7.50000E+00 | 0.00000E+00 | 1.02500E+03 | -7.03618E+05
1.01325E+02 | 10.1325 | 7.50000E+00 | 0.00000E+00 | 1.05000E+03 | -6.22812E+05
1.01325E+02 | 10.1325 | 7.50000E+00 | 0.00000E+00 | 1.07500E+03 | -5.41905E+05
1.01325E+02 | 10.1325 | 7.50000E+00 | 0.00000E+00 | 1.10000E+03 | -4.60824E+05
1.01325E+02 | 10.1325 | 7.50000E+00 | 0.00000E+00 | 1.12500E+03 | -3.79527E+05
1.01325E+02 | 10.1325 | 7.50000E+00 | 0.00000E+00 | 1.15000E+03 | -2.97982E+05
1.01325E+02 | 10.1325 | 7.50000E+00 | 0.00000E+00 | 1.17500E+03 | -2.16168E+05
1.01325E+02 | 10.1325 | 7.50000E+00 | 0.00000E+00 | 1.20000E+03 | -1.34068E+05
1.01325E+02 | 10.1325 | 7.50000E+00 | 0.00000E+00 | 1.22500E+03 | -5.16655E+04
1.01325E+02 | 10.1325 | 7.50000E+00 | 0.00000E+00 | 1.25000E+03 | 3.10564E+04
1.01325E+02 | 10.1325 | 7.50000E+00 | 0.00000E+00 | 1.27500E+03 | 1.14118E+05
1.01325E+02 | 10.1325 | 7.50000E+00 | 0.00000E+00 | 1.30000E+03 | 1.97543E+05
1.01325E+02 | 10.1325 | 7.50000E+00 | 0.00000E+00 | 1.32500E+03 | 2.81362E+05
1.01325E+02 | 10.1325 | 7.50000E+00 | 0.00000E+00 | 1.35000E+03 | 3.65616E+05
1.01325E+02 | 10.1325 | 7.50000E+00 | 0.00000E+00 | 1.37500E+03 | 4.50354E+05
1.01325E+02 | 10.1325 | 7.50000E+00 | 0.00000E+00 | 1.40000E+03 | 5.35640E+05
1.01325E+02 | 10.1325 | 7.50000E+00 | 0.00000E+00 | 1.42500E+03 | 6.21557E+05
1.01325E+02 | 10.1325 | 7.50000E+00 | 0.00000E+00 | 1.45000E+03 | 7.08204E+05
1.01325E+02 | 10.1325 | 7.50000E+00 | 0.00000E+00 | 1.47500E+03 | 7.95709E+05
1.01325E+02 | 10.1325 | 7.50000E+00 | 0.00000E+00 | 1.50000E+03 | 8.84227E+05
1.01325E+02 | 10.1325 | 7.50000E+00 | 0.00000E+00 | 1.52500E+03 | 9.73949E+05
1.01325E+02 | 10.1325 | 7.50000E+00 | 0.00000E+00 | 1.55000E+03 | 1.06510E+06
1.01325E+02 | 10.1325 | 7.50000E+00 | 0.00000E+00 | 1.57500E+03 | 1.15797E+06
1.01325E+02 | 10.1325 | 7.50000E+00 | 0.00000E+00 | 1.60000E+03 | 1.25288E+06
1.01325E+02 | 10.1325 | 7.50000E+00 | 0.00000E+00 | 1.62500E+03 | 1.35022E+06
1.01325E+02 | 10.1325 | 7.50000E+00 | 0.00000E+00 | 1.65000E+03 | 1.45046E+06
1.01325E+02 | 10.1325 | 7.50000E+00 | 0.00000E+00 | 1.67500E+03 | 1.55413E+06
1.01325E+02 | 10.1325 | 7.50000E+00 | 0.00000E+00 | 1.70000E+03 | 1.66187E+06
1.01325E+02 | 10.1325 | 7.50000E+00 | 0.00000E+00 | 1.72500E+03 | 1.77440E+06
1.01325E+02 | 10.1325 | 7.50000E+00 | 0.00000E+00 | 1.75000E+03 | 1.89254E+06
1.01325E+02 | 10.1325 | 7.50000E+00 | 0.00000E+00 | 1.77500E+03 | 2.01726E+06
1.01325E+02 | 10.1325 | 7.50000E+00 | 0.00000E+00 | 1.80000E+03 | 2.14963E+06
1.01325E+02 | 10.1325 | 7.50000E+00 | 0.00000E+00 | 1.82500E+03 | 2.29086E+06
1.01325E+02 | 10.1325 | 7.50000E+00 | 0.00000E+00 | 1.85000E+03 | 2.44233E+06
1.01325E+02 | 10.1325 | 7.50000E+00 | 0.00000E+00 | 1.87500E+03 | 2.60556E+06
1.01325E+02 | 10.1325 | 7.50000E+00 | 0.00000E+00 | 1.90000E+03 | 2.78224E+06
1.01325E+02 | 10.1325 | 7.50000E+00 | 0.00000E+00 | 1.92500E+03 | 2.97425E+06
1.01325E+02 | 10.1325 | 7.50000E+00 | 0.00000E+00 | 1.95000E+03 | 3.18366E+06
1.01325E+02 | 10.1325 | 7.50000E+00 | 0.00000E+00 | 1.97500E+03 | 3.41271E+06
1.01325E+02 | 10.1325 | 7.50000E+00 | 0.00000E+00 | 2.00000E+03 | 3.66385E+06
1.01325E+02 | 10.1325 | 7.50000E+00 | 0.00000E+00 | 2.02500E+03 | 3.93973E+06
1.01325E+02 | 10.1325 | 7.50000E+00 | 0.00000E+00 | 2.05000E+03 | 4.24319E+06
1.01325E+02 | 10.1325 | 7.50000E+00 | 0.00000E+00 | 2.07500E+03 | 4.57726E+06
1.01325E+02 | 10.1325 | 7.50000E+00 | 0.00000E+00 | 2.10000E+03 | 4.94514E+06
1.01325E+02 | 10.1325 | 7.50000E+00 | 0.00000E+00 | 2.12500E+03 | 5.35019E+06
1.01325E+02 | 10.1325 | 7.50000E+00 | 0.00000E+00 | 2.15000E+03 | 5.79591E+06
1.01325E+02 | 10.1325 | 7.50000E+00 | 0.00000E+00 | 2.17500E+03 | 6.28585E+06
1.01325E+02 | 10.1325 | 7.50000E+00 | 0.00000E+00 | 2.20000E+03 | 6.82364E+06
1.01325E+02 | 10.1325 | 7.50000E+00 | 0.00000E+00 | 2.22500E+03 | 7.41285E+06
1.01325E+02 | 10.1325 | 7.50000E+00 | 0.00000E+00 | 2.25000E+03 | 8.05694E+06
1.01325E+02 | 10.1325 | 7.50000E+00 | 0.00000E+00 | 2.27500E+03 | 8.75914E+06
1.01325E+02 | 10.1325 | 7.50000E+00 | 0.00000E+00 | 2.30000E+03 | 9.52234E+06
1.01325E+02 | 10.1325 | 7.50000E+00 | 0.00000E+00 | 2.32500E+03 | 1.03489E+07
1.01325E+02 | 10.1325 | 7.50000E+00 | 0.00000E+00 | 2.35000E+03 | 1.12404E+07
1.01325E+02 | 10.1325 | 7.50000E+00 | 0.00000E+00 | 2.37500E+03 | 1.21978E+07
1.01325E+02 | 10.1325 | 7.50000E+00 | 0.00000E+00 | 2.40000E+03 | 1.32205E+07
1.01325E+02 | 10.1325 | 7.50000E+00 | 0.00000E+00 | 2.42500E+03 | 1.43069E+07
1.01325E+02 | 10.1325 | 7.50000E+00 | 0.00000E+00 | 2.45000E+03 | 1.54537E+07
1.01325E+02 | 10.1325 | 7.50000E+00 | 0.00000E+00 | 2.47500E+03 | 1.66557E+07
1.01325E+02 | 10.1325 | 7.50000E+00 | 0.00000E+00 | 2.50000E+03 | 1.79061E+07
1.01325E+02 | 10.1325 | 7.50000E+00 | 0.00000E+00 | 2.52500E+03 | 1.91957E+07
1.01325E+02 | 10.1325 | 7.50000E+00 | 0.00000E+00 | 2.55000E+03 | 2.05137E+07
1.01325E+02 | 10.1325 | 7.50000E+00 | 0.00000E+00 | 2.57500E+03 | 2.18471E+07
1.01325E+02 | 10.1325 | 7.50000E+00 | 0.00000E+00 | 2.60000E+03 | 2.31814E+07
1.01325E+02 | 10.1325 | 7.50000E+00 | 0.00000E+00 | 2.62500E+03 | 2.45008E+07
1.01325E+02 | 10.1325 | 7.50000E+00 | 0.00000E+00 | 2.65000E+03 | 2.57880E+07
1.01325E+02 | 10.1325 | 7.50000E+00 | 0.00000E+00 | 2.67500E+03 | 2.70251E+07
1.01325E+02 | 10.1325 | 7.50000E+00 | 0.00000E+00 | 2.70000E+03 | 2.81931E+07
1.01325E+02 | 10.1325 | 7.50000E+00 | 0.00000E+00 | 2.72500E+03 | 2.92723E+07
1.01325E+02 | 10.1325 | 7.50000E+00 | 0.00000E+00 | 2.75000E+03 | 3.02422E+07
1.01325E+02 | 10.1325 | 7.50000E+00 | 0.00000E+00 | 2.77500E+03 | 3.10820E+07
1.01325E+02 | 10.1325 | 7.50000E+00 | 3.85018E-01 | 2.80000E+03 | 3.17712E+07
1.01325E+02 | 10.1325 | 7.50000E+00 | 1.00765E+00 | 2.82500E+03 | 3.22918E+07
1.01325E+02 | 10.1325 | 7.50000E+00 | 1.86649E+00 | 2.85000E+03 | 3.26304E+07
1.01325E+02 | 10.1325 | 7.50000E+00 | 3.05974E+00 | 2.87500E+03 | 3.27816E+07
1.01325E+02 | 10.1325 | 7.50000E+00 | 4.73724E+00 | 2.90000E+03 | 3.27509E+07
1.01325E+02 | 10.1325 | 7.50000E+00 | 7.13899E+00 | 2.92500E+03 | 3.25558E+07
1.01325E+02 | 10.1325 | 7.50000E+00 | 1.06750E+01 | 2.95000E+03 | 3.22249E+07
1.01325E+02 | 10.1325 | 7.50000E+00 | 1.61094E+01 | 2.97500E+03 | 3.17939E+07
1.01325E+02 | 10.1325 | 7.50000E+00 | 2.50507E+01 | 3.00000E+03 | 3.13009E+07
1.01325E+02 | 10.1325 | 7.50000E+00 | 4.15725E+01 | 3.02500E+03 | 3.07806E+07
1.01325E+02 | 10.1325 | 7.50000E+00 | 7.98906E+01 | 3.05000E+03 | 3.02609E+07
1.01325E+02 | 10.1325 | 7.50000E+00 | 7.98906E+01 | 3.07500E+03 | 3.02609E+07
1.01325E+02 | 10.1325 | 7.50000E+00 | 7.98906E+01 | 3.10000E+03 | 3.02609E+07
1.01325E+02 | 10.1325 | 7.50000E+00 | 7.98906E+01 | 3.12500E+03 | 3.02609E+07
1.01325E+02 | 10.1325 | 7.50000E+00 | 7.98906E+01 | 3.15000E+03 | 3.02609E+07
1.01325E+02 | 10.1325 | 7.50000E+00 | 7.98906E+01 | 3.17500E+03 | 3.02609E+07
1.01325E+02 | 10.1325 | 7.50000E+00 | 7.98906E+01 | 3.20000E+03 | 3.02609E+07
1.01325E+02 | 10.1325 | 7.50000E+00 | 7.98906E+01 | 3.22500E+03 | 3.02609E+07
1.01325E+02 | 10.1325 | 7.50000E+00 | 7.98906E+01 | 3.25000E+03 | 3.02609E+07
1.01325E+02 | 10.1325 | 7.50000E+00 | 7.98906E+01 | 3.27500E+03 | 3.02609E+07
1.01325E+02 | 10.1325 | 7.50000E+00 | 7.98906E+01 | 3.30000E+03 | 3.02609E+07
1.01325E+02 | 10.1325 | 7.50000E+00 | 7.98906E+01 | 3.32500E+03 | 3.02609E+07
1.01325E+02 | 10.1325 | 7.50000E+00 | 7.98906E+01 | 3.35000E+03 | 3.02609E+07
1.01325E+02 | 10.1325 | 7.50000E+00 | 7.98906E+01 | 3.37500E+03 | 3.02609E+07
1.01325E+02 | 10.1325 | 7.50000E+00 | 7.98906E+01 | 3.40000E+03 | 3.02609E+07
1.01325E+02 | 10.1325 | 7.50000E+00 | 7.98906E+01 | 3.42500E+03 | 3.02609E+07
1.01325E+02 | 10.1325 | 7.50000E+00 | 7.98906E+01 | 3.45000E+03 | 3.02609E+07
1.01325E+02 | 10.1325 | 7.50000E+00 | 7.98906E+01 | 3.47500E+03 | 3.02609E+07
1.01325E+02 | 10.1325 | 7.50000E+00 | 7.98906E+01 | 3.50000E+03 | 3.02609E+07
1.01325E+02 | 10.1325 | 7.50000E+00 | 7.98906E+01 | 3.52500E+03 | 3.02609E+07
1.01325E+02 | 10.1325 | 7.50000E+00 | 7.98906E+01 | 3.55000E+03 | 3.02609E+07
1.01325E+02 | 10.1325 | 7.50000E+00 | 7.98906E+01 | 3.57500E+03 | 3.02609E+07
1.01325E+02 | 10.1325 | 7.50000E+00 | 7.98906E+01 | 3.60000E+03 | 3.02609E+07
1.01325E+02 | 10.1325 | 7.50000E+00 | 7.98906E+01 | 3.62500E+03 | 3.02609E+07
1.01325E+02 | 10.1325 | 7.50000E+00 | 7.98906E+01 | 3.65000E+03 | 3.02609E+07
1.01325E+02 | 10.1325 | 7.50000E+00 | 7.98906E+01 | 3.67500E+03 | 3.02609E+07
1.01325E+02 | 10.1325 | 7.50000E+00 | 7.98906E+01 | 3.70000E+03 | 3.02609E+07
1.01325E+02 | 10.1325 | 7.50000E+00 | 7.98906E+01 | 3.72500E+03 | 3.02609E+07
1.01325E+02 | 10.1325 | 7.50000E+00 | 7.98906E+01 | 3.75000E+03 | 3.02609E+07
1.01325E+02 | 10.1325 | 7.50000E+00 | 7.98906E+01 | 3.77500E+03 | 3.02609E+07
1.01325E+02 | 10.1325 | 7.50000E+00 | 7.98906E+01 | 3.80000E+03 | 3.02609E+07
1.01325E+02 | 10.1325 | 7.50000E+00 | 7.98906E+01 | 3.82500E+03 | 3.02609E+07
1.01325E+02 | 10.1325 | 7.50000E+00 | 7.98906E+01 | 3.85000E+03 | 3.02609E+07
1.01325E+02 | 10.1325 | 7.50000E+00 | 7.98906E+01 | 3.87500E+03 | 3.02609E+07
1.01325E+02 | 10.1325 | 7.50000E+00 | 7.98906E+01 | 3.90000E+03 | 3.02609E+07
1.01325E+02 | 10.1325 | 7.50000E+00 | 7.98906E+01 | 3.92500E+03 | 3.02609E+07
1.01325E+02 | 10.1325 | 7.50000E+00 | 7.98906E+01 | 3.95000E+03 | 3.02609E+07
1.01325E+02 | 10.1325 | 7.50000E+00 | 7.98906E+01 | 3.97500E+03 | 3.02609E+07
1.01325E+02 | 10.1325 | 7.50000E+00 | 7.98906E+01 | 4.00000E+03 | 3.02609E+07
1.01325E+02 | 10.1325 | 5.50000E+00 | 0.00000E+00 | 2.50000E+02 | -8.34562E+06
1.01325E+02 | 10.1325 | 5.50000E+00 | 0.00000E+00 | 2.75000E+02 | -8.28536E+06
1.01325E+02 | 10.1325 | 5.50000E+00 | 0.00000E+00 | 3.00000E+02 | -8.21816E+06
1.01325E+02 | 10.1325 | 5.50000E+00 | 0.00000E+00 | 3.25000E+02 | -8.14420E+06
1.01325E+02 | 10.1325 | 5.50000E+00 | 0.00000E+00 | 3.50000E+02 | -8.06464E+06
1.01325E+02 | 10.1325 | 5.50000E+00 | 0.00000E+00 | 3.75000E+02 | -7.98117E+06
1.01325E+02 | 10.1325 | 5.50000E+00 | 0.00000E+00 | 4.00000E+02 | -7.89532E+06
1.01325E+02 | 10.1325 | 5.50000E+00 | 0.00000E+00 | 4.25000E+02 | -7.80746E+06
1.01325E+02 | 10.1325 | 5.50000E+00 | 0.00000E+00 | 4.50000E+02 | -7.71524E+06
1.01325E+02 | 10.1325 | 5.50000E+00 | 0.00000E+00 | 4.75000E+02 | -7.61108E+06
1.01325E+02 | 10.1325 | 5.50000E+00 | 0.00000E+00 | 5.00000E+02 | -7.47834E+06
1.01325E+02 | 10.1325 | 5.50000E+00 | 0.00000E+00 | 5.25000E+02 | -7.28921E+06
1.01325E+02 | 10.1325 | 5.50000E+00 | 0.00000E+00 | 5.50000E+02 | -7.01321E+06
1.01325E+02 | 10.1325 | 5.50000E+00 | 0.00000E+00 | 5.75000E+02 | -6.63843E+06
1.01325E+02 | 10.1325 | 5.50000E+00 | 0.00000E+00 | 6.00000E+02 | -6.17784E+06
1.01325E+02 | 10.1325 | 5.50000E+00 | 0.00000E+00 | 6.25000E+02 | -5.64484E+06
1.01325E+02 | 10.1325 | 5.50000E+00 | 0.00000E+00 | 6.50000E+02 | -5.03364E+06
1.01325E+02 | 10.1325 | 5.50000E+00 | 0.00000E+00 | 6.75000E+02 | -4.33400E+06
1.01325E+02 | 10.1325 | 5.50000E+00 | 0.00000E+00 | 7.00000E+02 | -3.57093E+06
1.01325E+02 | 10.1325 | 5.50000E+00 | 0.00000E+00 | 7.25000E+02 | -2.83291E+06
1.01325E+02 | 10.1325 | 5.50000E+00 | 0.00000E+00 | 7.50000E+02 | -2.23411E+06
1.01325E+02 | 10.1325 | 5.50000E+00 | 0.00000E+00 | 7.75000E+02 | -1.82428E+06
1.01325E+02 | 10.1325 | 5.50000E+00 | 0.00000E+00 | 8.00000E+02 | -1.56678E+06
1.01325E+02 | 10.1325 | 5.50000E+00 | 0.00000E+00 | 8.25000E+02 | -1.39980E+06
1.01325E+02 | 10.1325 | 5.50000E+00 | 0.00000E+00 | 8.50000E+02 | -1.27904E+06
1.01325E+02 | 10.1325 | 5.50000E+00 | 0.00000E+00 | 8.75000E+02 | -1.18063E+06
1.01325E+02 | 10.1325 | 5.50000E+00 | 0.00000E+00 | 9.00000E+02 | -1.09298E+06
1.01325E+02 | 10.1325 | 5.50000E+00 | 0.00000E+00 | 9.25000E+02 | -1.01055E+06
1.01325E+02 | 10.1325 | 5.50000E+00 | 0.00000E+00 | 9.50000E+02 | -9.30676E+05
1.01325E+02 | 10.1325 | 5.50000E+00 | 0.00000E+00 | 9.75000E+02 | -8.52038E+05
1.01325E+02 | 10.1325 | 5.50000E+00 | 0.00000E+00 | 1.00000E+03 | -7.73947E+05
1.01325E+02 | 10.1325 | 5.50000E+00 | 0.00000E+00 | 1.02500E+03 | -6.96055E+05
1.01325E+02 | 10.1325 | 5.50000E+00 | 0.00000E+00 | 1.05000E+03 | -6.18178E+05
1.01325E+02 | 10.1325 | 5.50000E+00 | 0.00000E+00 | 1.07500E+03 | -5.40200E+05
1.01325E+02 | 10.1325 | 5.50000E+00 | 0.00000E+00 | 1.10000E+03 | -4.62053E+05
1.01325E+02 | 10.1325 | 5.50000E+00 | 0.00000E+00 | 1.12500E+03 | -3.83694E+05
1.01325E+02 | 10.1325 | 5.50000E+00 | 0.00000E+00 | 1.15000E+03 | -3.05095E+05
1.01325E+02 | 10.1325 | 5.50000E+00 | 0.00000E+00 | 1.17500E+03 | -2.26235E+05
1.01325E+02 | 10.1325 | 5.50000E+00 | 0.00000E+00 | 1.20000E+03 | -1.47097E+05
1.01325E+02 | 10.1325 | 5.50000E+00 | 0.00000E+00 | 1.22500E+03 | -6.76669E+04
1.01325E+02 | 10.1325 | 5.50000E+00 | 0.00000E+00 | 1.25000E+03 | 1.20733E+04
1.01325E+02 | 10.1325 | 5.50000E+00 | 0.00000E+00 | 1.27500E+03 | 9.21424E+04
1.01325E+02 | 10.1325 | 5.50000E+00 | 0.00000E+00 | 1.30000E+03 | 1.72564E+05
1.01325E+02 | 10.1325 | 5.50000E+00 | 0.00000E+00 | 1.32500E+03 | 2.53368E+05
1.01325E+02 | 10.1325 | 5.50000E+00 | 0.00000E+00 | 1.35000E+03 | 3.34592E+05
1.01325E+02 | 10.1325 | 5.50000E+00 | 0.00000E+00 | 1.37500E+03 | 4.16285E+05
1.01325E+02 | 10.1325 | 5.50000E+00 | 0.00000E+00 | 1.40000E+03 | 4.98509E+05
1.01325E+02 | 10.1325 | 5.50000E+00 | 0.00000E+00 | 1.42500E+03 | 5.81342E+05
1.01325E+02 | 10.1325 | 5.50000E+00 | 0.00000E+00 | 1.45000E+03 | 6.64881E+05
1.01325E+02 | 10.1325 | 5.50000E+00 | 0.00000E+00 | 1.47500E+03 | 7.49247E+05
1.01325E+02 | 10.1325 | 5.50000E+00 | 0.00000E+00 | 1.50000E+03 | 8.34590E+05
1.01325E+02 | 10.1325 | 5.50000E+00 | 0.00000E+00 | 1.52500E+03 | 9.21092E+05
1.01325E+02 | 10.1325 | 5.50000E+00 | 0.00000E+00 | 1.55000E+03 | 1.00897E+06
1.01325E+02 | 10.1325 | 5.50000E+00 | 0.00000E+00 | 1.57500E+03 | 1.09850E+06
1.01325E+02 | 10.1325 | 5.50000E+00 | 0.00000E+00 | 1.60000E+03 | 1.18998E+06
1.01325E+02 | 10.1325 | 5.50000E+00 | 0.00000E+00 | 1.62500E+03 | 1.28381E+06
1.01325E+02 | 10.1325 | 5.50000E+00 | 0.00000E+00 | 1.65000E+03 | 1.38041E+06
1.01325E+02 | 10.1325 | 5.50000E+00 | 0.00000E+00 | 1.67500E+03 | 1.48030E+06
1.01325E+02 | 10.1325 | 5.50000E+00 | 0.00000E+00 | 1.70000E+03 | 1.58408E+06
1.01325E+02 | 10.1325 | 5.50000E+00 | 0.00000E+00 | 1.72500E+03 | 1.69245E+06
1.01325E+02 | 10.1325 | 5.50000E+00 | 0.00000E+00 | 1.75000E+03 | 1.80619E+06
1.01325E+02 | 10.1325 | 5.50000E+00 | 0.00000E+00 | 1.77500E+03 | 1.92622E+06
1.01325E+02 | 10.1325 | 5.50000E+00 | 0.00000E+00 | 1.80000E+03 | 2.05355E+06
1.01325E+02 | 10.1325 | 5.50000E+00 | 0.00000E+00 | 1.82500E+03 | 2.18936E+06
1.01325E+02 | 10.1325 | 5.50000E+00 | 0.00000E+00 | 1.85000E+03 | 2.33494E+06
1.01325E+02 | 10.1325 | 5.50000E+00 | 0.00000E+00 | 1.87500E+03 | 2.49174E+06
1.01325E+02 | 10.1325 | 5.50000E+00 | 0.00000E+00 | 1.90000E+03 | 2.66138E+06
1.01325E+02 | 10.1325 | 5.50000E+00 | 0.00000E+00 | 1.92500E+03 | 2.84564E+06
1.01325E+02 | 10.1325 | 5.50000E+00 | 0.00000E+00 | 1.95000E+03 | 3.04649E+06
1.01325E+02 | 10.1325 | 5.50000E+00 | 0.00000E+00 | 1.97500E+03 | 3.26605E+06
1.01325E+02 | 10.1325 | 5.50000E+00 | 0.00000E+00 | 2.00000E+03 | 3.50666E+06
1.01325E+02 | 10.1325 | 5.50000E+00 | 0.00000E+00 | 2.02500E+03 | 3.77083E+06
1.01325E+02 | 10.1325 | 5.50000E+00 | 0.00000E+00 | 2.05000E+03 | 4.06125E+06
1.01325E+02 | 10.1325 | 5.50000E+00 | 0.00000E+00 | 2.07500E+03 | 4.38078E+06
1.01325E+02 | 10.1325 | 5.50000E+00 | 0.00000E+00 | 2.10000E+03 | 4.73247E+06
1.01325E+02 | 10.1325 | 5.50000E+00 | 0.00000E+00 | 2.12500E+03 | 5.11948E+06
1.01325E+02 | 10.1325 | 5.50000E+00 | 0.00000E+00 | 2.15000E+03 | 5.54510E+06
1.01325E+02 | 10.1325 | 5.50000E+00 | 0.00000E+00 | 2.17500E+03 | 6.01272E+06
1.01325E+02 | 10.1325 | 5.50000E+00 | 0.00000E+00 | 2.20000E+03 | 6.52571E+06
1.01325E+02 | 10.1325 | 5.50000E+00 | 0.00000E+00 | 2.22500E+03 | 7.08743E+06
1.01325E+02 | 10.1325 | 5.50000E+00 | 0.00000E+00 | 2.25000E+03 | 7.70113E+06
1.01325E+02 | 10.1325 | 5.50000E+00 | 0.00000E+00 | 2.27500E+03 | 8.36981E+06
1.01325E+02 | 10.1325 | 5.50000E+00 | 0.00000E+00 | 2.30000E+03 | 9.09613E+06
1.01325E+02 | 10.1325 | 5.50000E+00 | 0.00000E+00 | 2.32500E+03 | 9.88226E+06
1.01325E+02 | 10.1325 | 5.50000E+00 | 0.00000E+00 | 2.35000E+03 | 1.07297E+07
1.01325E+02 | 10.1325 | 5.50000E+00 | 0.00000E+00 | 2.37500E+03 | 1.16390E+07
1.01325E+02 | 10.1325 | 5.50000E+00 | 0.00000E+00 | 2.40000E+03 | 1.26099E+07
1.01325E+02 | 10.1325 | 5.50000E+00 | 0.00000E+00 | 2.42500E+03 | 1.36405E+07
1.01325E+02 | 10.1325 | 5.50000E+00 | 0.00000E+00 | 2.45000E+03 | 1.47278E+07
1.01325E+02 | 10.1325 | 5.50000E+00 | 0.00000E+00 | 2.47500E+03 | 1.58668E+07
1.01325E+02 | 10.1325 | 5.50000E+00 | 0.00000E+00 | 2.50000E+03 | 1.70509E+07
1.01325E+02 | 10.1325 | 5.50000E+00 | 0.00000E+00 | 2.52500E+03 | 1.82719E+07
1.01325E+02 | 10.1325 | 5.50000E+00 | 0.00000E+00 | 2.55000E+03 | 1.95194E+07
1.01325E+02 | 10.1325 | 5.50000E+00 | 0.00000E+00 | 2.57500E+03 | 2.07818E+07
1.01325E+02 | 10.1325 | 5.50000E+00 | 0.00000E+00 | 2.60000E+03 | 2.20460E+07
1.01325E+02 | 10.1325 | 5.50000E+00 | 0.00000E+00 | 2.62500E+03 | 2.32978E+07
1.01325E+02 | 10.1325 | 5.50000E+00 | 0.00000E+00 | 2.65000E+03 | 2.45222E+07
1.01325E+02 | 10.1325 | 5.50000E+00 | 0.00000E+00 | 2.67500E+03 | 2.57037E+07
1.01325E+02 | 10.1325 | 5.50000E+00 | 0.00000E+00 | 2.70000E+03 | 2.68265E+07
1.01325E+02 | 10.1325 | 5.50000E+00 | 0.00000E+00 | 2.72500E+03 | 2.78743E+07
1.01325E+02 | 10.1325 | 5.50000E+00 | 0.00000E+00 | 2.75000E+03 | 2.88303E+07
1.01325E+02 | 10.1325 | 5.50000E+00 | 2.72293E-02 | 2.77500E+03 | 2.96774E+07
1.01325E+02 | 10.1325 | 5.50000E+00 | 3.65179E-01 | 2.80000E+03 | 3.03988E+07
1.01325E+02 | 10.1325 | 5.50000E+00 | 8.29227E-01 | 2.82500E+03 | 3.09788E+07
1.01325E+02 | 10.1325 | 5.50000E+00 | 1.46907E+00 | 2.85000E+03 | 3.14046E+07
1.01325E+02 | 10.1325 | 5.50000E+00 | 2.35778E+00 | 2.87500E+03 | 3.16692E+07
1.01325E+02 | 10.1325 | 5.50000E+00 | 3.60689E+00 | 2.90000E+03 | 3.17734E+07
1.01325E+02 | 10.1325 | 5.50000E+00 | 5.39505E+00 | 2.92500E+03 | 3.17278E+07
1.01325E+02 | 10.1325 | 5.50000E+00 | 8.02760E+00 | 2.95000E+03 | 3.15526E+07
1.01325E+02 | 10.1325 | 5.50000E+00 | 1.20736E+01 | 2.97500E+03 | 3.12749E+07
1.01325E+02 | 10.1325 | 5.50000E+00 | 1.87317E+01 | 3.00000E+03 | 3.09255E+07
1.01325E+02 | 10.1325 | 5.50000E+00 | 3.10387E+01 | 3.02500E+03 | 3.05341E+07
1.01325E+02 | 10.1325 | 5.50000E+00 | 5.95988E+01 | 3.05000E+03 | 3.01252E+07
1.01325E+02 | 10.1325 | 5.50000E+00 | 5.95988E+01 | 3.07500E+03 | 3.01252E+07
1.01325E+02 | 10.1325 | 5.50000E+00 | 5.95988E+01 | 3.10000E+03 | 3.01252E+07
1.01325E+02 | 10.1325 | 5.50000E+00 | 5.95988E+01 | 3.12500E+03 | 3.01252E+07
1.01325E+02 | 10.1325 | 5.50000E+00 | 5.95988E+01 | 3.15000E+03 | 3.01252E+07
1.01325E+02 | 10.1325 | 5.50000E+00 | 5.95988E+01 | 3.17500E+03 | 3.01252E+07
1.01325E+02 | 10.1325 | 5.50000E+00 | 5.95988E+01 | 3.20000E+03 | 3.01252E+07
1.01325E+02 | 10.1325 | 5.50000E+00 | 5.95988E+01 | 3.22500E+03 | 3.01252E+07
1.01325E+02 | 10.1325 | 5.50000E+00 | 5.95988E+01 | 3.25000E+03 | 3.01252E+07
1.01325E+02 | 10.1325 | 5.50000E+00 | 5.95988E+01 | 3.27500E+03 | 3.01252E+07
1.01325E+02 | 10.1325 | 5.50000E+00 | 5.95988E+01 | 3.30000E+03 | 3.01252E+07
1.01325E+02 | 10.1325 | 5.50000E+00 | 5.95988E+01 | 3.32500E+03 | 3.01252E+07
1.01325E+02 | 10.1325 | 5.50000E+00 | 5.95988E+01 | 3.35000E+03 | 3.01252E+07
1.01325E+02 | 10.1325 | 5.50000E+00 | 5.95988E+01 | 3.37500E+03 | 3.01252E+07
1.01325E+02 | 10.1325 | 5.50000E+00 | 5.95988E+01 | 3.40000E+03 | 3.01252E+07
1.01325E+02 | 10.1325 | 5.50000E+00 | 5.95988E+01 | 3.42500E+03 | 3.01252E+07
1.01325E+02 | 10.1325 | 5.50000E+00 | 5.95988E+01 | 3.45000E+03 | 3.01252E+07
1.01325E+02 | 10.1325 | 5.50000E+00 | 5.95988E+01 | 3.47500E+03 | 3.01252E+07
1.01325E+02 | 10.1325 | 5.50000E+00 | 5.95988E+01 | 3.50000E+03 | 3.01252E+07
1.01325E+02 | 10.1325 | 5.50000E+00 | 5.95988E+01 | 3.52500E+03 | 3.01252E+07
1.01325E+02 | 10.1325 | 5.50000E+00 | 5.95988E+01 | 3.55000E+03 | 3.01252E+07
1.01325E+02 | 10.1325 | 5.50000E+00 | 5.95988E+01 | 3.57500E+03 | 3.01252E+07
1.01325E+02 | 10.1325 | 5.50000E+00 | 5.95988E+01 | 3.60000E+03 | 3.01252E+07
1.01325E+02 | 10.1325 | 5.50000E+00 | 5.95988E+01 | 3.62500E+03 | 3.01252E+07
1.01325E+02 | 10.1325 | 5.50000E+00 | 5.95988E+01 | 3.65000E+03 | 3.01252E+07
1.01325E+02 | 10.1325 | 5.50000E+00 | 5.95988E+01 | 3.67500E+03 | 3.01252E+07
1.01325E+02 | 10.1325 | 5.50000E+00 | 5.95988E+01 | 3.70000E+03 | 3.01252E+07
1.01325E+02 | 10.1325 | 5.50000E+00 | 5.95988E+01 | 3.72500E+03 | 3.01252E+07
1.01325E+02 | 10.1325 | 5.50000E+00 | 5.95988E+01 | 3.75000E+03 | 3.01252E+07
1.01325E+02 | 10.1325 | 5.50000E+00 | 5.95988E+01 | 3.77500E+03 | 3.01252E+07
1.01325E+02 | 10.1325 | 5.50000E+00 | 5.95988E+01 | 3.80000E+03 | 3.01252E+07
1.01325E+02 | 10.1325 | 5.50000E+00 | 5.95988E+01 | 3.82500E+03 | 3.01252E+07
1.01325E+02 | 10.1325 | 5.50000E+00 | 5.95988E+01 | 3.85000E+03 | 3.01252E+07
1.01325E+02 | 10.1325 | 5.50000E+00 | 5.95988E+01 | 3.87500E+03 | 3.01252E+07
1.01325E+02 | 10.1325 | 5.50000E+00 | 5.95988E+01 | 3.90000E+03 | 3.01252E+07
1.01325E+02 | 10.1325 | 5.50000E+00 | 5.95988E+01 | 3.92500E+03 | 3.01252E+07
1.01325E+02 | 10.1325 | 5.50000E+00 | 5.95988E+01 | 3.95000E+03 | 3.01252E+07
1.01325E+02 | 10.1325 | 5.50000E+00 | 5.95988E+01 | 3.97500E+03 | 3.01252E+07
1.01325E+02 | 10.1325 | 5.50000E+00 | 5.95988E+01 | 4.00000E+03 | 3.01252E+07
1.01325E+02 | 10.1325 | 4.00000E+00 | 0.00000E+00 | 2.50000E+02 | -8.03274E+06
1.01325E+02 | 10.1325 | 4.00000E+00 | 0.00000E+00 | 2.75000E+02 | -7.97360E+06
1.01325E+02 | 10.1325 | 4.00000E+00 | 0.00000E+00 | 3.00000E+02 | -7.90758E+06
1.01325E+02 | 10.1325 | 4.00000E+00 | 0.00000E+00 | 3.25000E+02 | -7.83481E+06
1.01325E+02 | 10.1325 | 4.00000E+00 | 0.00000E+00 | 3.50000E+02 | -7.75634E+06
1.01325E+02 | 10.1325 | 4.00000E+00 | 0.00000E+00 | 3.75000E+02 | -7.67358E+06
1.01325E+02 | 10.1325 | 4.00000E+00 | 0.00000E+00 | 4.00000E+02 | -7.58757E+06
1.01325E+02 | 10.1325 | 4.00000E+00 | 0.00000E+00 | 4.25000E+02 | -7.49798E+06
1.01325E+02 | 10.1325 | 4.00000E+00 | 0.00000E+00 | 4.50000E+02 | -7.40163E+06
1.01325E+02 | 10.1325 | 4.00000E+00 | 0.00000E+00 | 4.75000E+02 | -7.29024E+06
1.01325E+02 | 10.1325 | 4.00000E+00 | 0.00000E+00 | 5.00000E+02 | -7.14750E+06
1.01325E+02 | 10.1325 | 4.00000E+00 | 0.00000E+00 | 5.25000E+02 | -6.94849E+06
1.01325E+02 | 10.1325 | 4.00000E+00 | 0.00000E+00 | 5.50000E+02 | -6.66899E+06
1.01325E+02 | 10.1325 | 4.00000E+00 | 0.00000E+00 | 5.75000E+02 | -6.30320E+06
1.01325E+02 | 10.1325 | 4.00000E+00 | 0.00000E+00 | 6.00000E+02 | -5.86514E+06
1.01325E+02 | 10.1325 | 4.00000E+00 | 0.00000E+00 | 6.25000E+02 | -5.36496E+06
1.01325E+02 | 10.1325 | 4.00000E+00 | 0.00000E+00 | 6.50000E+02 | -4.79360E+06
1.01325E+02 | 10.1325 | 4.00000E+00 | 0.00000E+00 | 6.75000E+02 | -4.13831E+06
1.01325E+02 | 10.1325 | 4.00000E+00 | 0.00000E+00 | 7.00000E+02 | -3.42040E+06
1.01325E+02 | 10.1325 | 4.00000E+00 | 0.00000E+00 | 7.25000E+02 | -2.72242E+06
1.01325E+02 | 10.1325 | 4.00000E+00 | 0.00000E+00 | 7.50000E+02 | -2.15349E+06
1.01325E+02 | 10.1325 | 4.00000E+00 | 0.00000E+00 | 7.75000E+02 | -1.76291E+06
1.01325E+02 | 10.1325 | 4.00000E+00 | 0.00000E+00 | 8.00000E+02 | -1.51720E+06
1.01325E+02 | 10.1325 | 4.00000E+00 | 0.00000E+00 | 8.25000E+02 | -1.35788E+06
1.01325E+02 | 10.1325 | 4.00000E+00 | 0.00000E+00 | 8.50000E+02 | -1.24270E+06
1.01325E+02 | 10.1325 | 4.00000E+00 | 0.00000E+00 | 8.75000E+02 | -1.14887E+06
1.01325E+02 | 10.1325 | 4.00000E+00 | 0.00000E+00 | 9.00000E+02 | -1.06530E+06
1.01325E+02 | 10.1325 | 4.00000E+00 | 0.00000E+00 | 9.25000E+02 | -9.86706E+05
1.01325E+02 | 10.1325 | 4.00000E+00 | 0.00000E+00 | 9.50000E+02 | -9.10543E+05
1.01325E+02 | 10.1325 | 4.00000E+00 | 0.00000E+00 | 9.75000E+02 | -8.35549E+05
1.01325E+02 | 10.1325 | 4.00000E+00 | 0.00000E+00 | 1.00000E+03 | -7.61071E+05
1.01325E+02 | 10.1325 | 4.00000E+00 | 0.00000E+00 | 1.02500E+03 | -6.86777E+05
1.01325E+02 | 10.1325 | 4.00000E+00 | 0.00000E+00 | 1.05000E+03 | -6.12493E+05
1.01325E+02 | 10.1325 | 4.00000E+00 | 0.00000E+00 | 1.07500E+03 | -5.38109E+05
1.01325E+02 | 10.1325 | 4.00000E+00 | 0.00000E+00 | 1.10000E+03 | -4.63561E+05
1.01325E+02 | 10.1325 | 4.00000E+00 | 0.00000E+00 | 1.12500E+03 | -3.88809E+05
1.01325E+02 | 10.1325 | 4.00000E+00 | 0.00000E+00 | 1.15000E+03 | -3.13826E+05
1.01325E+02 | 10.1325 | 4.00000E+00 | 0.00000E+00 | 1.17500E+03 | -2.38592E+05
1.01325E+02 | 10.1325 | 4.00000E+00 | 0.00000E+00 | 1.20000E+03 | -1.63091E+05
1.01325E+02 | 10.1325 | 4.00000E+00 | 0.00000E+00 | 1.22500E+03 | -8.73087E+04
1.01325E+02 | 10.1325 | 4.00000E+00 | 0.00000E+00 | 1.25000E+03 | -1.12295E+04
1.01325E+02 | 10.1325 | 4.00000E+00 | 0.00000E+00 | 1.27500E+03 | 6.51652E+04
1.01325E+02 | 10.1325 | 4.00000E+00 | 0.00000E+00 | 1.30000E+03 | 1.41898E+05
1.01325E+02 | 10.1325 | 4.00000E+00 | 0.00000E+00 | 1.32500E+03 | 2.18997E+05
1.01325E+02 | 10.1325 | 4.00000E+00 | 0.00000E+00 | 1.35000E+03 | 2.96499E+05
1.01325E+02 | 10.1325 | 4.00000E+00 | 0.00000E+00 | 1.37500E+03 | 3.74449E+05
1.01325E+02 | 10.1325 | 4.00000E+00 | 0.00000E+00 | 1.40000E+03 | 4.52908E+05
1.01325E+02 | 10.1325 | 4.00000E+00 | 0.00000E+00 | 1.42500E+03 | 5.31948E+05
1.01325E+02 | 10.1325 | 4.00000E+00 | 0.00000E+00 | 1.45000E+03 | 6.11662E+05
1.01325E+02 | 10.1325 | 4.00000E+00 | 0.00000E+00 | 1.47500E+03 | 6.92165E+05
1.01325E+02 | 10.1325 | 4.00000E+00 | 0.00000E+00 | 1.50000E+03 | 7.73597E+05
1.01325E+02 | 10.1325 | 4.00000E+00 | 0.00000E+00 | 1.52500E+03 | 8.56132E+05
1.01325E+02 | 10.1325 | 4.00000E+00 | 0.00000E+00 | 1.55000E+03 | 9.39977E+05
1.01325E+02 | 10.1325 | 4.00000E+00 | 0.00000E+00 | 1.57500E+03 | 1.02538E+06
1.01325E+02 | 10.1325 | 4.00000E+00 | 0.00000E+00 | 1.60000E+03 | 1.11265E+06
1.01325E+02 | 10.1325 | 4.00000E+00 | 0.00000E+00 | 1.62500E+03 | 1.20212E+06
1.01325E+02 | 10.1325 | 4.00000E+00 | 0.00000E+00 | 1.65000E+03 | 1.29423E+06
1.01325E+02 | 10.1325 | 4.00000E+00 | 0.00000E+00 | 1.67500E+03 | 1.38944E+06
1.01325E+02 | 10.1325 | 4.00000E+00 | 0.00000E+00 | 1.70000E+03 | 1.48833E+06
1.01325E+02 | 10.1325 | 4.00000E+00 | 0.00000E+00 | 1.72500E+03 | 1.59155E+06
1.01325E+02 | 10.1325 | 4.00000E+00 | 0.00000E+00 | 1.75000E+03 | 1.69985E+06
1.01325E+02 | 10.1325 | 4.00000E+00 | 0.00000E+00 | 1.77500E+03 | 1.81407E+06
1.01325E+02 | 10.1325 | 4.00000E+00 | 0.00000E+00 | 1.80000E+03 | 1.93517E+06
1.01325E+02 | 10.1325 | 4.00000E+00 | 0.00000E+00 | 1.82500E+03 | 2.06426E+06
1.01325E+02 | 10.1325 | 4.00000E+00 | 0.00000E+00 | 1.85000E+03 | 2.20254E+06
1.01325E+02 | 10.1325 | 4.00000E+00 | 0.00000E+00 | 1.87500E+03 | 2.35139E+06
1.01325E+02 | 10.1325 | 4.00000E+00 | 0.00000E+00 | 1.90000E+03 | 2.51232E+06
1.01325E+02 | 10.1325 | 4.00000E+00 | 0.00000E+00 | 1.92500E+03 | 2.68699E+06
1.01325E+02 | 10.1325 | 4.00000E+00 | 0.00000E+00 | 1.95000E+03 | 2.87725E+06
1.01325E+02 | 10.1325 | 4.00000E+00 | 0.00000E+00 | 1.97500E+03 | 3.08509E+06
1.01325E+02 | 10.1325 | 4.00000E+00 | 0.00000E+00 | 2.00000E+03 | 3.31268E+06
1.01325E+02 | 10.1325 | 4.00000E+00 | 0.00000E+00 | 2.02500E+03 | 3.56239E+06
1.01325E+02 | 10.1325 | 4.00000E+00 | 0.00000E+00 | 2.05000E+03 | 3.83671E+06
1.01325E+02 | 10.1325 | 4.00000E+00 | 0.00000E+00 | 2.07500E+03 | 4.13832E+06
1.01325E+02 | 10.1325 | 4.00000E+00 | 0.00000E+00 | 2.10000E+03 | 4.47005E+06
1.01325E+02 | 10.1325 | 4.00000E+00 | 0.00000E+00 | 2.12500E+03 | 4.83485E+06
1.01325E+02 | 10.1325 | 4.00000E+00 | 0.00000E+00 | 2.15000E+03 | 5.23577E+06
1.01325E+02 | 10.1325 | 4.00000E+00 | 0.00000E+00 | 2.17500E+03 | 5.67593E+06
1.01325E+02 | 10.1325 | 4.00000E+00 | 0.00000E+00 | 2.20000E+03 | 6.15846E+06
1.01325E+02 | 10.1325 | 4.00000E+00 | 0.00000E+00 | 2.22500E+03 | 6.68645E+06
1.01325E+02 | 10.1325 | 4.00000E+00 | 0.00000E+00 | 2.25000E+03 | 7.26287E+06
1.01325E+02 | 10.1325 | 4.00000E+00 | 0.00000E+00 | 2.27500E+03 | 7.89047E+06
1.01325E+02 | 10.1325 | 4.00000E+00 | 0.00000E+00 | 2.30000E+03 | 8.57163E+06
1.01325E+02 | 10.1325 | 4.00000E+00 | 0.00000E+00 | 2.32500E+03 | 9.30830E+06
1.01325E+02 | 10.1325 | 4.00000E+00 | 0.00000E+00 | 2.35000E+03 | 1.01018E+07
1.01325E+02 | 10.1325 | 4.00000E+00 | 0.00000E+00 | 2.37500E+03 | 1.09525E+07
1.01325E+02 | 10.1325 | 4.00000E+00 | 0.00000E+00 | 2.40000E+03 | 1.18600E+07
1.01325E+02 | 10.1325 | 4.00000E+00 | 0.00000E+00 | 2.42500E+03 | 1.28226E+07
1.01325E+02 | 10.1325 | 4.00000E+00 | 0.00000E+00 | 2.45000E+03 | 1.38372E+07
1.01325E+02 | 10.1325 | 4.00000E+00 | 0.00000E+00 | 2.47500E+03 | 1.48993E+07
1.01325E+02 | 10.1325 | 4.00000E+00 | 0.00000E+00 | 2.50000E+03 | 1.60027E+07
1.01325E+02 | 10.1325 | 4.00000E+00 | 0.00000E+00 | 2.52500E+03 | 1.71399E+07
1.01325E+02 | 10.1325 | 4.00000E+00 | 0.00000E+00 | 2.55000E+03 | 1.83015E+07
1.01325E+02 | 10.1325 | 4.00000E+00 | 0.00000E+00 | 2.57500E+03 | 1.94773E+07
1.01325E+02 | 10.1325 | 4.00000E+00 | 0.00000E+00 | 2.60000E+03 | 2.06556E+07
1.01325E+02 | 10.1325 | 4.00000E+00 | 0.00000E+00 | 2.62500E+03 | 2.18245E+07
1.01325E+02 | 10.1325 | 4.00000E+00 | 0.00000E+00 | 2.65000E+03 | 2.29713E+07
1.01325E+02 | 10.1325 | 4.00000E+00 | 0.00000E+00 | 2.67500E+03 | 2.40837E+07
1.01325E+02 | 10.1325 | 4.00000E+00 | 0.00000E+00 | 2.70000E+03 | 2.51492E+07
1.01325E+02 | 10.1325 | 4.00000E+00 | 0.00000E+00 | 2.72500E+03 | 2.61554E+07
1.01325E+02 | 10.1325 | 4.00000E+00 | 0.00000E+00 | 2.75000E+03 | 2.70901E+07
1.01325E+02 | 10.1325 | 4.00000E+00 | 9.59026E-02 | 2.77500E+03 | 2.79408E+07
1.01325E+02 | 10.1325 | 4.00000E+00 | 3.47250E-01 | 2.80000E+03 | 2.86948E+07
1.01325E+02 | 10.1325 | 4.00000E+00 | 6.92172E-01 | 2.82500E+03 | 2.93398E+07
1.01325E+02 | 10.1325 | 4.00000E+00 | 1.16753E+00 | 2.85000E+03 | 2.98647E+07
1.01325E+02 | 10.1325 | 4.00000E+00 | 1.82754E+00 | 2.87500E+03 | 3.02610E+07
1.01325E+02 | 10.1325 | 4.00000E+00 | 2.75494E+00 | 2.90000E+03 | 3.05254E+07
1.01325E+02 | 10.1325 | 4.00000E+00 | 4.08235E+00 | 2.92500E+03 | 3.06609E+07
1.01325E+02 | 10.1325 | 4.00000E+00 | 6.03644E+00 | 2.95000E+03 | 3.06779E+07
1.01325E+02 | 10.1325 | 4.00000E+00 | 9.03990E+00 | 2.97500E+03 | 3.05931E+07
1.01325E+02 | 10.1325 | 4.00000E+00 | 1.39833E+01 | 3.00000E+03 | 3.04277E+07
1.01325E+02 | 10.1325 | 4.00000E+00 | 2.31244E+01 | 3.02500E+03 | 3.02040E+07
1.01325E+02 | 10.1325 | 4.00000E+00 | 4.43537E+01 | 3.05000E+03 | 2.99420E+07
1.01325E+02 | 10.1325 | 4.00000E+00 | 4.43537E+01 | 3.07500E+03 | 2.99420E+07
1.01325E+02 | 10.1325 | 4.00000E+00 | 4.43537E+01 | 3.10000E+03 | 2.99420E+07
1.01325E+02 | 10.1325 | 4.00000E+00 | 4.43537E+01 | 3.12500E+03 | 2.99420E+07
1.01325E+02 | 10.1325 | 4.00000E+00 | 4.43537E+01 | 3.15000E+03 | 2.99420E+07
1.01325E+02 | 10.1325 | 4.00000E+00 | 4.43537E+01 | 3.17500E+03 | 2.99420E+07
1.01325E+02 | 10.1325 | 4.00000E+00 | 4.43537E+01 | 3.20000E+03 | 2.99420E+07
1.01325E+02 | 10.1325 | 4.00000E+00 | 4.43537E+01 | 3.22500E+03 | 2.99420E+07
1.01325E+02 | 10.1325 | 4.00000E+00 | 4.43537E+01 | 3.25000E+03 | 2.99420E+07
1.01325E+02 | 10.1325 | 4.00000E+00 | 4.43537E+01 | 3.27500E+03 | 2.99420E+07
1.01325E+02 | 10.1325 | 4.00000E+00 | 4.43537E+01 | 3.30000E+03 | 2.99420E+07
1.01325E+02 | 10.1325 | 4.00000E+00 | 4.43537E+01 | 3.32500E+03 | 2.99420E+07
1.01325E+02 | 10.1325 | 4.00000E+00 | 4.43537E+01 | 3.35000E+03 | 2.99420E+07
1.01325E+02 | 10.1325 | 4.00000E+00 | 4.43537E+01 | 3.37500E+03 | 2.99420E+07
1.01325E+02 | 10.1325 | 4.00000E+00 | 4.43537E+01 | 3.40000E+03 | 2.99420E+07
1.01325E+02 | 10.1325 | 4.00000E+00 | 4.43537E+01 | 3.42500E+03 | 2.99420E+07
1.01325E+02 | 10.1325 | 4.00000E+00 | 4.43537E+01 | 3.45000E+03 | 2.99420E+07
1.01325E+02 | 10.1325 | 4.00000E+00 | 4.43537E+01 | 3.47500E+03 | 2.99420E+07
1.01325E+02 | 10.1325 | 4.00000E+00 | 4.43537E+01 | 3.50000E+03 | 2.99420E+07
1.01325E+02 | 10.1325 | 4.00000E+00 | 4.43537E+01 | 3.52500E+03 | 2.99420E+07
1.01325E+02 | 10.1325 | 4.00000E+00 | 4.43537E+01 | 3.55000E+03 | 2.99420E+07
1.01325E+02 | 10.1325 | 4.00000E+00 | 4.43537E+01 | 3.57500E+03 | 2.99420E+07
1.01325E+02 | 10.1325 | 4.00000E+00 | 4.43537E+01 | 3.60000E+03 | 2.99420E+07
1.01325E+02 | 10.1325 | 4.00000E+00 | 4.43537E+01 | 3.62500E+03 | 2.99420E+07
1.01325E+02 | 10.1325 | 4.00000E+00 | 4.43537E+01 | 3.65000E+03 | 2.99420E+07
1.01325E+02 | 10.1325 | 4.00000E+00 | 4.43537E+01 | 3.67500E+03 | 2.99420E+07
1.01325E+02 | 10.1325 | 4.00000E+00 | 4.43537E+01 | 3.70000E+03 | 2.99420E+07
1.01325E+02 | 10.1325 | 4.00000E+00 | 4.43537E+01 | 3.72500E+03 | 2.99420E+07
1.01325E+02 | 10.1325 | 4.00000E+00 | 4.43537E+01 | 3.75000E+03 | 2.99420E+07
1.01325E+02 | 10.1325 | 4.00000E+00 | 4.43537E+01 | 3.77500E+03 | 2.99420E+07
1.01325E+02 | 10.1325 | 4.00000E+00 | 4.43537E+01 | 3.80000E+03 | 2.99420E+07
1.01325E+02 | 10.1325 | 4.00000E+00 | 4.43537E+01 | 3.82500E+03 | 2.99420E+07
1.01325E+02 | 10.1325 | 4.00000E+00 | 4.43537E+01 | 3.85000E+03 | 2.99420E+07
1.01325E+02 | 10.1325 | 4.00000E+00 | 4.43537E+01 | 3.87500E+03 | 2.99420E+07
1.01325E+02 | 10.1325 | 4.00000E+00 | 4.43537E+01 | 3.90000E+03 | 2.99420E+07
1.01325E+02 | 10.1325 | 4.00000E+00 | 4.43537E+01 | 3.92500E+03 | 2.99420E+07
1.01325E+02 | 10.1325 | 4.00000E+00 | 4.43537E+01 | 3.95000E+03 | 2.99420E+07
1.01325E+02 | 10.1325 | 4.00000E+00 | 4.43537E+01 | 3.97500E+03 | 2.99420E+07
1.01325E+02 | 10.1325 | 4.00000E+00 | 4.43537E+01 | 4.00000E+03 | 2.99420E+07
1.01325E+02 | 10.1325 | 3.00000E+00 | 0.00000E+00 | 2.50000E+02 | -7.69924E+06
1.01325E+02 | 10.1325 | 3.00000E+00 | 0.00000E+00 | 2.75000E+02 | -7.64123E+06
1.01325E+02 | 10.1325 | 3.00000E+00 | 0.00000E+00 | 3.00000E+02 | -7.57636E+06
1.01325E+02 | 10.1325 | 3.00000E+00 | 0.00000E+00 | 3.25000E+02 | -7.50477E+06
1.01325E+02 | 10.1325 | 3.00000E+00 | 0.00000E+00 | 3.50000E+02 | -7.42739E+06
1.01325E+02 | 10.1325 | 3.00000E+00 | 0.00000E+00 | 3.75000E+02 | -7.34538E+06
1.01325E+02 | 10.1325 | 3.00000E+00 | 0.00000E+00 | 4.00000E+02 | -7.25932E+06
1.01325E+02 | 10.1325 | 3.00000E+00 | 0.00000E+00 | 4.25000E+02 | -7.16820E+06
1.01325E+02 | 10.1325 | 3.00000E+00 | 0.00000E+00 | 4.50000E+02 | -7.06810E+06
1.01325E+02 | 10.1325 | 3.00000E+00 | 0.00000E+00 | 4.75000E+02 | -6.95022E+06
1.01325E+02 | 10.1325 | 3.00000E+00 | 0.00000E+00 | 5.00000E+02 | -6.79884E+06
1.01325E+02 | 10.1325 | 3.00000E+00 | 0.00000E+00 | 5.25000E+02 | -6.59225E+06
1.01325E+02 | 10.1325 | 3.00000E+00 | 0.00000E+00 | 5.50000E+02 | -6.31230E+06
1.01325E+02 | 10.1325 | 3.00000E+00 | 0.00000E+00 | 5.75000E+02 | -5.95852E+06
1.01325E+02 | 10.1325 | 3.00000E+00 | 0.00000E+00 | 6.00000E+02 | -5.54516E+06
1.01325E+02 | 10.1325 | 3.00000E+00 | 0.00000E+00 | 6.25000E+02 | -5.07907E+06
1.01325E+02 | 10.1325 | 3.00000E+00 | 0.00000E+00 | 6.50000E+02 | -4.54824E+06
1.01325E+02 | 10.1325 | 3.00000E+00 | 0.00000E+00 | 6.75000E+02 | -3.93785E+06
1.01325E+02 | 10.1325 | 3.00000E+00 | 0.00000E+00 | 7.00000E+02 | -3.26572E+06
1.01325E+02 | 10.1325 | 3.00000E+00 | 0.00000E+00 | 7.25000E+02 | -2.60854E+06
1.01325E+02 | 10.1325 | 3.00000E+00 | 0.00000E+00 | 7.50000E+02 | -2.07019E+06
1.01325E+02 | 10.1325 | 3.00000E+00 | 0.00000E+00 | 7.75000E+02 | -1.69939E+06
1.01325E+02 | 10.1325 | 3.00000E+00 | 0.00000E+00 | 8.00000E+02 | -1.46585E+06
1.01325E+02 | 10.1325 | 3.00000E+00 | 0.00000E+00 | 8.25000E+02 | -1.31444E+06
1.01325E+02 | 10.1325 | 3.00000E+00 | 0.00000E+00 | 8.50000E+02 | -1.20504E+06
1.01325E+02 | 10.1325 | 3.00000E+00 | 0.00000E+00 | 8.75000E+02 | -1.11595E+06
1.01325E+02 | 10.1325 | 3.00000E+00 | 0.00000E+00 | 9.00000E+02 | -1.03661E+06
1.01325E+02 | 10.1325 | 3.00000E+00 | 0.00000E+00 | 9.25000E+02 | -9.61990E+05
1.01325E+02 | 10.1325 | 3.00000E+00 | 0.00000E+00 | 9.50000E+02 | -8.89671E+05
1.01325E+02 | 10.1325 | 3.00000E+00 | 0.00000E+00 | 9.75000E+02 | -8.18454E+05
1.01325E+02 | 10.1325 | 3.00000E+00 | 0.00000E+00 | 1.00000E+03 | -7.47722E+05
1.01325E+02 | 10.1325 | 3.00000E+00 | 0.00000E+00 | 1.02500E+03 | -6.77159E+05
1.01325E+02 | 10.1325 | 3.00000E+00 | 0.00000E+00 | 1.05000E+03 | -6.06600E+05
1.01325E+02 | 10.1325 | 3.00000E+00 | 0.00000E+00 | 1.07500E+03 | -5.35944E+05
1.01325E+02 | 10.1325 | 3.00000E+00 | 0.00000E+00 | 1.10000E+03 | -4.65128E+05
1.01325E+02 | 10.1325 | 3.00000E+00 | 0.00000E+00 | 1.12500E+03 | -3.94115E+05
1.01325E+02 | 10.1325 | 3.00000E+00 | 0.00000E+00 | 1.15000E+03 | -3.22881E+05
1.01325E+02 | 10.1325 | 3.00000E+00 | 0.00000E+00 | 1.17500E+03 | -2.51407E+05
1.01325E+02 | 10.1325 | 3.00000E+00 | 0.00000E+00 | 1.20000E+03 | -1.79678E+05
1.01325E+02 | 10.1325 | 3.00000E+00 | 0.00000E+00 | 1.22500E+03 | -1.07680E+05
1.01325E+02 | 10.1325 | 3.00000E+00 | 0.00000E+00 | 1.25000E+03 | -3.53990E+04
1.01325E+02 | 10.1325 | 3.00000E+00 | 0.00000E+00 | 1.27500E+03 | 3.71834E+04
1.01325E+02 | 10.1325 | 3.00000E+00 | 0.00000E+00 | 1.30000E+03 | 1.10088E+05
1.01325E+02 | 10.1325 | 3.00000E+00 | 0.00000E+00 | 1.32500E+03 | 1.83342E+05
1.01325E+02 | 10.1325 | 3.00000E+00 | 0.00000E+00 | 1.35000E+03 | 2.56979E+05
1.01325E+02 | 10.1325 | 3.00000E+00 | 0.00000E+00 | 1.37500E+03 | 3.31044E+05
1.01325E+02 | 10.1325 | 3.00000E+00 | 0.00000E+00 | 1.40000E+03 | 4.05591E+05
1.01325E+02 | 10.1325 | 3.00000E+00 | 0.00000E+00 | 1.42500E+03 | 4.80690E+05
1.01325E+02 | 10.1325 | 3.00000E+00 | 0.00000E+00 | 1.45000E+03 | 5.56429E+05
1.01325E+02 | 10.1325 | 3.00000E+00 | 0.00000E+00 | 1.47500E+03 | 6.32915E+05
1.01325E+02 | 10.1325 | 3.00000E+00 | 0.00000E+00 | 1.50000E+03 | 7.10280E+05
1.01325E+02 | 10.1325 | 3.00000E+00 | 0.00000E+00 | 1.52500E+03 | 7.88686E+05
1.01325E+02 | 10.1325 | 3.00000E+00 | 0.00000E+00 | 1.55000E+03 | 8.68328E+05
1.01325E+02 | 10.1325 | 3.00000E+00 | 0.00000E+00 | 1.57500E+03 | 9.49441E+05
1.01325E+02 | 10.1325 | 3.00000E+00 | 0.00000E+00 | 1.60000E+03 | 1.03230E+06
1.01325E+02 | 10.1325 | 3.00000E+00 | 0.00000E+00 | 1.62500E+03 | 1.11725E+06
1.01325E+02 | 10.1325 | 3.00000E+00 | 0.00000E+00 | 1.65000E+03 | 1.20466E+06
1.01325E+02 | 10.1325 | 3.00000E+00 | 0.00000E+00 | 1.67500E+03 | 1.29500E+06
1.01325E+02 | 10.1325 | 3.00000E+00 | 0.00000E+00 | 1.70000E+03 | 1.38878E+06
1.01325E+02 | 10.1325 | 3.00000E+00 | 0.00000E+00 | 1.72500E+03 | 1.48662E+06
1.01325E+02 | 10.1325 | 3.00000E+00 | 0.00000E+00 | 1.75000E+03 | 1.58922E+06
1.01325E+02 | 10.1325 | 3.00000E+00 | 0.00000E+00 | 1.77500E+03 | 1.69736E+06
1.01325E+02 | 10.1325 | 3.00000E+00 | 0.00000E+00 | 1.80000E+03 | 1.81196E+06
1.01325E+02 | 10.1325 | 3.00000E+00 | 0.00000E+00 | 1.82500E+03 | 1.93401E+06
1.01325E+02 | 10.1325 | 3.00000E+00 | 0.00000E+00 | 1.85000E+03 | 2.06467E+06
1.01325E+02 | 10.1325 | 3.00000E+00 | 0.00000E+00 | 1.87500E+03 | 2.20520E+06
1.01325E+02 | 10.1325 | 3.00000E+00 | 0.00000E+00 | 1.90000E+03 | 2.35701E+06
1.01325E+02 | 10.1325 | 3.00000E+00 | 0.00000E+00 | 1.92500E+03 | 2.52166E+06
1.01325E+02 | 10.1325 | 3.00000E+00 | 0.00000E+00 | 1.95000E+03 | 2.70085E+06
1.01325E+02 | 10.1325 | 3.00000E+00 | 0.00000E+00 | 1.97500E+03 | 2.89644E+06
1.01325E+02 | 10.1325 | 3.00000E+00 | 0.00000E+00 | 2.00000E+03 | 3.11044E+06
1.01325E+02 | 10.1325 | 3.00000E+00 | 0.00000E+00 | 2.02500E+03 | 3.34505E+06
1.01325E+02 | 10.1325 | 3.00000E+00 | 0.00000E+00 | 2.05000E+03 | 3.60258E+06
1.01325E+02 | 10.1325 | 3.00000E+00 | 0.00000E+00 | 2.07500E+03 | 3.88550E+06
1.01325E+02 | 10.1325 | 3.00000E+00 | 0.00000E+00 | 2.10000E+03 | 4.19643E+06
1.01325E+02 | 10.1325 | 3.00000E+00 | 0.00000E+00 | 2.12500E+03 | 4.53809E+06
1.01325E+02 | 10.1325 | 3.00000E+00 | 0.00000E+00 | 2.15000E+03 | 4.91329E+06
1.01325E+02 | 10.1325 | 3.00000E+00 | 0.00000E+00 | 2.17500E+03 | 5.32488E+06
1.01325E+02 | 10.1325 | 3.00000E+00 | 0.00000E+00 | 2.20000E+03 | 5.77575E+06
1.01325E+02 | 10.1325 | 3.00000E+00 | 0.00000E+00 | 2.22500E+03 | 6.26869E+06
1.01325E+02 | 10.1325 | 3.00000E+00 | 0.00000E+00 | 2.25000E+03 | 6.80641E+06
1.01325E+02 | 10.1325 | 3.00000E+00 | 0.00000E+00 | 2.27500E+03 | 7.39136E+06
1.01325E+02 | 10.1325 | 3.00000E+00 | 0.00000E+00 | 2.30000E+03 | 8.02570E+06
1.01325E+02 | 10.1325 | 3.00000E+00 | 0.00000E+00 | 2.32500E+03 | 8.71111E+06
1.01325E+02 | 10.1325 | 3.00000E+00 | 0.00000E+00 | 2.35000E+03 | 9.44868E+06
1.01325E+02 | 10.1325 | 3.00000E+00 | 0.00000E+00 | 2.37500E+03 | 1.02387E+07
1.01325E+02 | 10.1325 | 3.00000E+00 | 0.00000E+00 | 2.40000E+03 | 1.10807E+07
1.01325E+02 | 10.1325 | 3.00000E+00 | 0.00000E+00 | 2.42500E+03 | 1.19729E+07
1.01325E+02 | 10.1325 | 3.00000E+00 | 0.00000E+00 | 2.45000E+03 | 1.29124E+07
1.01325E+02 | 10.1325 | 3.00000E+00 | 0.00000E+00 | 2.47500E+03 | 1.38950E+07
1.01325E+02 | 10.1325 | 3.00000E+00 | 0.00000E+00 | 2.50000E+03 | 1.49150E+07
1.01325E+02 | 10.1325 | 3.00000E+00 | 0.00000E+00 | 2.52500E+03 | 1.59656E+07
1.01325E+02 | 10.1325 | 3.00000E+00 | 0.00000E+00 | 2.55000E+03 | 1.70384E+07
1.01325E+02 | 10.1325 | 3.00000E+00 | 0.00000E+00 | 2.57500E+03 | 1.81244E+07
1.01325E+02 | 10.1325 | 3.00000E+00 | 0.00000E+00 | 2.60000E+03 | 1.92138E+07
1.01325E+02 | 10.1325 | 3.00000E+00 | 0.00000E+00 | 2.62500E+03 | 2.02963E+07
1.01325E+02 | 10.1325 | 3.00000E+00 | 0.00000E+00 | 2.65000E+03 | 2.13619E+07
1.01325E+02 | 10.1325 | 3.00000E+00 | 0.00000E+00 | 2.67500E+03 | 2.24010E+07
1.01325E+02 | 10.1325 | 3.00000E+00 | 0.00000E+00 | 2.70000E+03 | 2.34046E+07
1.01325E+02 | 10.1325 | 3.00000E+00 | 0.00000E+00 | 2.72500E+03 | 2.43643E+07
1.01325E+02 | 10.1325 | 3.00000E+00 | 0.00000E+00 | 2.75000E+03 | 2.52719E+07
1.01325E+02 | 10.1325 | 3.00000E+00 | 1.39497E-01 | 2.77500E+03 | 2.61196E+07
1.01325E+02 | 10.1325 | 3.00000E+00 | 3.32990E-01 | 2.80000E+03 | 2.68994E+07
1.01325E+02 | 10.1325 | 3.00000E+00 | 5.98352E-01 | 2.82500E+03 | 2.76026E+07
1.01325E+02 | 10.1325 | 3.00000E+00 | 9.63876E-01 | 2.85000E+03 | 2.82204E+07
1.01325E+02 | 10.1325 | 3.00000E+00 | 1.47118E+00 | 2.87500E+03 | 2.87445E+07
1.01325E+02 | 10.1325 | 3.00000E+00 | 2.18382E+00 | 2.90000E+03 | 2.91682E+07
1.01325E+02 | 10.1325 | 3.00000E+00 | 3.20363E+00 | 2.92500E+03 | 2.94882E+07
1.01325E+02 | 10.1325 | 3.00000E+00 | 4.70480E+00 | 2.95000E+03 | 2.97055E+07
1.01325E+02 | 10.1325 | 3.00000E+00 | 7.01219E+00 | 2.97500E+03 | 2.98265E+07
1.01325E+02 | 10.1325 | 3.00000E+00 | 1.08107E+01 | 3.00000E+03 | 2.98618E+07
1.01325E+02 | 10.1325 | 3.00000E+00 | 1.78375E+01 | 3.02500E+03 | 2.98249E+07
1.01325E+02 | 10.1325 | 3.00000E+00 | 3.41698E+01 | 3.05000E+03 | 2.97295E+07
1.01325E+02 | 10.1325 | 3.00000E+00 | 3.41698E+01 | 3.07500E+03 | 2.97295E+07
1.01325E+02 | 10.1325 | 3.00000E+00 | 3.41698E+01 | 3.10000E+03 | 2.97295E+07
1.01325E+02 | 10.1325 | 3.00000E+00 | 3.41698E+01 | 3.12500E+03 | 2.97295E+07
1.01325E+02 | 10.1325 | 3.00000E+00 | 3.41698E+01 | 3.15000E+03 | 2.97295E+07
1.01325E+02 | 10.1325 | 3.00000E+00 | 3.41698E+01 | 3.17500E+03 | 2.97295E+07
1.01325E+02 | 10.1325 | 3.00000E+00 | 3.41698E+01 | 3.20000E+03 | 2.97295E+07
1.01325E+02 | 10.1325 | 3.00000E+00 | 3.41698E+01 | 3.22500E+03 | 2.97295E+07
1.01325E+02 | 10.1325 | 3.00000E+00 | 3.41698E+01 | 3.25000E+03 | 2.97295E+07
1.01325E+02 | 10.1325 | 3.00000E+00 | 3.41698E+01 | 3.27500E+03 | 2.97295E+07
1.01325E+02 | 10.1325 | 3.00000E+00 | 3.41698E+01 | 3.30000E+03 | 2.97295E+07
1.01325E+02 | 10.1325 | 3.00000E+00 | 3.41698E+01 | 3.32500E+03 | 2.97295E+07
1.01325E+02 | 10.1325 | 3.00000E+00 | 3.41698E+01 | 3.35000E+03 | 2.97295E+07
1.01325E+02 | 10.1325 | 3.00000E+00 | 3.41698E+01 | 3.37500E+03 | 2.97295E+07
1.01325E+02 | 10.1325 | 3.00000E+00 | 3.41698E+01 | 3.40000E+03 | 2.97295E+07
1.01325E+02 | 10.1325 | 3.00000E+00 | 3.41698E+01 | 3.42500E+03 | 2.97295E+07
1.01325E+02 | 10.1325 | 3.00000E+00 | 3.41698E+01 | 3.45000E+03 | 2.97295E+07
1.01325E+02 | 10.1325 | 3.00000E+00 | 3.41698E+01 | 3.47500E+03 | 2.97295E+07
1.01325E+02 | 10.1325 | 3.00000E+00 | 3.41698E+01 | 3.50000E+03 | 2.97295E+07
1.01325E+02 | 10.1325 | 3.00000E+00 | 3.41698E+01 | 3.52500E+03 | 2.97295E+07
1.01325E+02 | 10.1325 | 3.00000E+00 | 3.41698E+01 | 3.55000E+03 | 2.97295E+07
1.01325E+02 | 10.1325 | 3.00000E+00 | 3.41698E+01 | 3.57500E+03 | 2.97295E+07
1.01325E+02 | 10.1325 | 3.00000E+00 | 3.41698E+01 | 3.60000E+03 | 2.97295E+07
1.01325E+02 | 10.1325 | 3.00000E+00 | 3.41698E+01 | 3.62500E+03 | 2.97295E+07
1.01325E+02 | 10.1325 | 3.00000E+00 | 3.41698E+01 | 3.65000E+03 | 2.97295E+07
1.01325E+02 | 10.1325 | 3.00000E+00 | 3.41698E+01 | 3.67500E+03 | 2.97295E+07
1.01325E+02 | 10.1325 | 3.00000E+00 | 3.41698E+01 | 3.70000E+03 | 2.97295E+07
1.01325E+02 | 10.1325 | 3.00000E+00 | 3.41698E+01 | 3.72500E+03 | 2.97295E+07
1.01325E+02 | 10.1325 | 3.00000E+00 | 3.41698E+01 | 3.75000E+03 | 2.97295E+07
1.01325E+02 | 10.1325 | 3.00000E+00 | 3.41698E+01 | 3.77500E+03 | 2.97295E+07
1.01325E+02 | 10.1325 | 3.00000E+00 | 3.41698E+01 | 3.80000E+03 | 2.97295E+07
1.01325E+02 | 10.1325 | 3.00000E+00 | 3.41698E+01 | 3.82500E+03 | 2.97295E+07
1.01325E+02 | 10.1325 | 3.00000E+00 | 3.41698E+01 | 3.85000E+03 | 2.97295E+07
1.01325E+02 | 10.1325 | 3.00000E+00 | 3.41698E+01 | 3.87500E+03 | 2.97295E+07
1.01325E+02 | 10.1325 | 3.00000E+00 | 3.41698E+01 | 3.90000E+03 | 2.97295E+07
1.01325E+02 | 10.1325 | 3.00000E+00 | 3.41698E+01 | 3.92500E+03 | 2.97295E+07
1.01325E+02 | 10.1325 | 3.00000E+00 | 3.41698E+01 | 3.95000E+03 | 2.97295E+07
1.01325E+02 | 10.1325 | 3.00000E+00 | 3.41698E+01 | 3.97500E+03 | 2.97295E+07
1.01325E+02 | 10.1325 | 3.00000E+00 | 3.41698E+01 | 4.00000E+03 | 2.97295E+07
1.01325E+02 | 10.1325 | 2.40000E+00 | 0.00000E+00 | 2.50000E+02 | -7.40957E+06
1.01325E+02 | 10.1325 | 2.40000E+00 | 0.00000E+00 | 2.75000E+02 | -7.35244E+06
1.01325E+02 | 10.1325 | 2.40000E+00 | 0.00000E+00 | 3.00000E+02 | -7.28847E+06
1.01325E+02 | 10.1325 | 2.40000E+00 | 0.00000E+00 | 3.25000E+02 | -7.21780E+06
1.01325E+02 | 10.1325 | 2.40000E+00 | 0.00000E+00 | 3.50000E+02 | -7.14130E+06
1.01325E+02 | 10.1325 | 2.40000E+00 | 0.00000E+00 | 3.75000E+02 | -7.05992E+06
1.01325E+02 | 10.1325 | 2.40000E+00 | 0.00000E+00 | 4.00000E+02 | -6.97391E+06
1.01325E+02 | 10.1325 | 2.40000E+00 | 0.00000E+00 | 4.25000E+02 | -6.88174E+06
1.01325E+02 | 10.1325 | 2.40000E+00 | 0.00000E+00 | 4.50000E+02 | -6.77894E+06
1.01325E+02 | 10.1325 | 2.40000E+00 | 0.00000E+00 | 4.75000E+02 | -6.65643E+06
1.01325E+02 | 10.1325 | 2.40000E+00 | 0.00000E+00 | 5.00000E+02 | -6.49923E+06
1.01325E+02 | 10.1325 | 2.40000E+00 | 0.00000E+00 | 5.25000E+02 | -6.28844E+06
1.01325E+02 | 10.1325 | 2.40000E+00 | 0.00000E+00 | 5.50000E+02 | -6.01070E+06
1.01325E+02 | 10.1325 | 2.40000E+00 | 0.00000E+00 | 5.75000E+02 | -5.66918E+06
1.01325E+02 | 10.1325 | 2.40000E+00 | 0.00000E+00 | 6.00000E+02 | -5.27774E+06
1.01325E+02 | 10.1325 | 2.40000E+00 | 0.00000E+00 | 6.25000E+02 | -4.84052E+06
1.01325E+02 | 10.1325 | 2.40000E+00 | 0.00000E+00 | 6.50000E+02 | -4.34340E+06
1.01325E+02 | 10.1325 | 2.40000E+00 | 0.00000E+00 | 6.75000E+02 | -3.77015E+06
1.01325E+02 | 10.1325 | 2.40000E+00 | 0.00000E+00 | 7.00000E+02 | -3.13595E+06
1.01325E+02 | 10.1325 | 2.40000E+00 | 0.00000E+00 | 7.25000E+02 | -2.51271E+06
1.01325E+02 | 10.1325 | 2.40000E+00 | 0.00000E+00 | 7.50000E+02 | -1.99993E+06
1.01325E+02 | 10.1325 | 2.40000E+00 | 0.00000E+00 | 7.75000E+02 | -1.64575E+06
1.01325E+02 | 10.1325 | 2.40000E+00 | 0.00000E+00 | 8.00000E+02 | -1.42244E+06
1.01325E+02 | 10.1325 | 2.40000E+00 | 0.00000E+00 | 8.25000E+02 | -1.27770E+06
1.01325E+02 | 10.1325 | 2.40000E+00 | 0.00000E+00 | 8.50000E+02 | -1.17318E+06
1.01325E+02 | 10.1325 | 2.40000E+00 | 0.00000E+00 | 8.75000E+02 | -1.08811E+06
1.01325E+02 | 10.1325 | 2.40000E+00 | 0.00000E+00 | 9.00000E+02 | -1.01234E+06
1.01325E+02 | 10.1325 | 2.40000E+00 | 0.00000E+00 | 9.25000E+02 | -9.41082E+05
1.01325E+02 | 10.1325 | 2.40000E+00 | 0.00000E+00 | 9.50000E+02 | -8.72015E+05
1.01325E+02 | 10.1325 | 2.40000E+00 | 0.00000E+00 | 9.75000E+02 | -8.03994E+05
1.01325E+02 | 10.1325 | 2.40000E+00 | 0.00000E+00 | 1.00000E+03 | -7.36430E+05
1.01325E+02 | 10.1325 | 2.40000E+00 | 0.00000E+00 | 1.02500E+03 | -6.69023E+05
1.01325E+02 | 10.1325 | 2.40000E+00 | 0.00000E+00 | 1.05000E+03 | -6.01616E+05
1.01325E+02 | 10.1325 | 2.40000E+00 | 0.00000E+00 | 1.07500E+03 | -5.34113E+05
1.01325E+02 | 10.1325 | 2.40000E+00 | 0.00000E+00 | 1.10000E+03 | -4.66454E+05
1.01325E+02 | 10.1325 | 2.40000E+00 | 0.00000E+00 | 1.12500E+03 | -3.98606E+05
1.01325E+02 | 10.1325 | 2.40000E+00 | 0.00000E+00 | 1.15000E+03 | -3.30544E+05
1.01325E+02 | 10.1325 | 2.40000E+00 | 0.00000E+00 | 1.17500E+03 | -2.62251E+05
1.01325E+02 | 10.1325 | 2.40000E+00 | 0.00000E+00 | 1.20000E+03 | -1.93714E+05
1.01325E+02 | 10.1325 | 2.40000E+00 | 0.00000E+00 | 1.22500E+03 | -1.24919E+05
1.01325E+02 | 10.1325 | 2.40000E+00 | 0.00000E+00 | 1.25000E+03 | -5.58517E+04
1.01325E+02 | 10.1325 | 2.40000E+00 | 0.00000E+00 | 1.27500E+03 | 1.35037E+04
1.01325E+02 | 10.1325 | 2.40000E+00 | 0.00000E+00 | 1.30000E+03 | 8.31678E+04
1.01325E+02 | 10.1325 | 2.40000E+00 | 0.00000E+00 | 1.32500E+03 | 1.53166E+05
1.01325E+02 | 10.1325 | 2.40000E+00 | 0.00000E+00 | 1.35000E+03 | 2.23531E+05
1.01325E+02 | 10.1325 | 2.40000E+00 | 0.00000E+00 | 1.37500E+03 | 2.94304E+05
1.01325E+02 | 10.1325 | 2.40000E+00 | 0.00000E+00 | 1.40000E+03 | 3.65537E+05
1.01325E+02 | 10.1325 | 2.40000E+00 | 0.00000E+00 | 1.42500E+03 | 4.37297E+05
1.01325E+02 | 10.1325 | 2.40000E+00 | 0.00000E+00 | 1.45000E+03 | 5.09666E+05
1.01325E+02 | 10.1325 | 2.40000E+00 | 0.00000E+00 | 1.47500E+03 | 5.82745E+05
1.01325E+02 | 10.1325 | 2.40000E+00 | 0.00000E+00 | 1.50000E+03 | 6.56660E+05
1.01325E+02 | 10.1325 | 2.40000E+00 | 0.00000E+00 | 1.52500E+03 | 7.31563E+05
1.01325E+02 | 10.1325 | 2.40000E+00 | 0.00000E+00 | 1.55000E+03 | 8.07638E+05
1.01325E+02 | 10.1325 | 2.40000E+00 | 0.00000E+00 | 1.57500E+03 | 8.85105E+05
1.01325E+02 | 10.1325 | 2.40000E+00 | 0.00000E+00 | 1.60000E+03 | 9.64229E+05
1.01325E+02 | 10.1325 | 2.40000E+00 | 0.00000E+00 | 1.62500E+03 | 1.04532E+06
1.01325E+02 | 10.1325 | 2.40000E+00 | 0.00000E+00 | 1.65000E+03 | 1.12874E+06
1.01325E+02 | 10.1325 | 2.40000E+00 | 0.00000E+00 | 1.67500E+03 | 1.21493E+06
1.01325E+02 | 10.1325 | 2.40000E+00 | 0.00000E+00 | 1.70000E+03 | 1.30436E+06
1.01325E+02 | 10.1325 | 2.40000E+00 | 0.00000E+00 | 1.72500E+03 | 1.39763E+06
1.01325E+02 | 10.1325 | 2.40000E+00 | 0.00000E+00 | 1.75000E+03 | 1.49537E+06
1.01325E+02 | 10.1325 | 2.40000E+00 | 0.00000E+00 | 1.77500E+03 | 1.59834E+06
1.01325E+02 | 10.1325 | 2.40000E+00 | 0.00000E+00 | 1.80000E+03 | 1.70738E+06
1.01325E+02 | 10.1325 | 2.40000E+00 | 0.00000E+00 | 1.82500E+03 | 1.82344E+06
1.01325E+02 | 10.1325 | 2.40000E+00 | 0.00000E+00 | 1.85000E+03 | 1.94760E+06
1.01325E+02 | 10.1325 | 2.40000E+00 | 0.00000E+00 | 1.87500E+03 | 2.08103E+06
1.01325E+02 | 10.1325 | 2.40000E+00 | 0.00000E+00 | 1.90000E+03 | 2.22507E+06
1.01325E+02 | 10.1325 | 2.40000E+00 | 0.00000E+00 | 1.92500E+03 | 2.38117E+06
1.01325E+02 | 10.1325 | 2.40000E+00 | 0.00000E+00 | 1.95000E+03 | 2.55092E+06
1.01325E+02 | 10.1325 | 2.40000E+00 | 0.00000E+00 | 1.97500E+03 | 2.73607E+06
1.01325E+02 | 10.1325 | 2.40000E+00 | 0.00000E+00 | 2.00000E+03 | 2.93850E+06
1.01325E+02 | 10.1325 | 2.40000E+00 | 0.00000E+00 | 2.02500E+03 | 3.16025E+06
1.01325E+02 | 10.1325 | 2.40000E+00 | 0.00000E+00 | 2.05000E+03 | 3.40348E+06
1.01325E+02 | 10.1325 | 2.40000E+00 | 0.00000E+00 | 2.07500E+03 | 3.67050E+06
1.01325E+02 | 10.1325 | 2.40000E+00 | 0.00000E+00 | 2.10000E+03 | 3.96373E+06
1.01325E+02 | 10.1325 | 2.40000E+00 | 0.00000E+00 | 2.12500E+03 | 4.28571E+06
1.01325E+02 | 10.1325 | 2.40000E+00 | 0.00000E+00 | 2.15000E+03 | 4.63904E+06
1.01325E+02 | 10.1325 | 2.40000E+00 | 0.00000E+00 | 2.17500E+03 | 5.02637E+06
1.01325E+02 | 10.1325 | 2.40000E+00 | 0.00000E+00 | 2.20000E+03 | 5.45033E+06
1.01325E+02 | 10.1325 | 2.40000E+00 | 0.00000E+00 | 2.22500E+03 | 5.91352E+06
1.01325E+02 | 10.1325 | 2.40000E+00 | 0.00000E+00 | 2.25000E+03 | 6.41839E+06
1.01325E+02 | 10.1325 | 2.40000E+00 | 0.00000E+00 | 2.27500E+03 | 6.96718E+06
1.01325E+02 | 10.1325 | 2.40000E+00 | 0.00000E+00 | 2.30000E+03 | 7.56181E+06
1.01325E+02 | 10.1325 | 2.40000E+00 | 0.00000E+00 | 2.32500E+03 | 8.20378E+06
1.01325E+02 | 10.1325 | 2.40000E+00 | 0.00000E+00 | 2.35000E+03 | 8.89400E+06
1.01325E+02 | 10.1325 | 2.40000E+00 | 0.00000E+00 | 2.37500E+03 | 9.63268E+06
1.01325E+02 | 10.1325 | 2.40000E+00 | 0.00000E+00 | 2.40000E+03 | 1.04192E+07
1.01325E+02 | 10.1325 | 2.40000E+00 | 0.00000E+00 | 2.42500E+03 | 1.12518E+07
1.01325E+02 | 10.1325 | 2.40000E+00 | 0.00000E+00 | 2.45000E+03 | 1.21278E+07
1.01325E+02 | 10.1325 | 2.40000E+00 | 0.00000E+00 | 2.47500E+03 | 1.30432E+07
1.01325E+02 | 10.1325 | 2.40000E+00 | 0.00000E+00 | 2.50000E+03 | 1.39927E+07
1.01325E+02 | 10.1325 | 2.40000E+00 | 0.00000E+00 | 2.52500E+03 | 1.49700E+07
1.01325E+02 | 10.1325 | 2.40000E+00 | 0.00000E+00 | 2.55000E+03 | 1.59677E+07
1.01325E+02 | 10.1325 | 2.40000E+00 | 0.00000E+00 | 2.57500E+03 | 1.69777E+07
1.01325E+02 | 10.1325 | 2.40000E+00 | 0.00000E+00 | 2.60000E+03 | 1.79914E+07
1.01325E+02 | 10.1325 | 2.40000E+00 | 0.00000E+00 | 2.62500E+03 | 1.90004E+07
1.01325E+02 | 10.1325 | 2.40000E+00 | 0.00000E+00 | 2.65000E+03 | 1.99965E+07
1.01325E+02 | 10.1325 | 2.40000E+00 | 0.00000E+00 | 2.67500E+03 | 2.09723E+07
1.01325E+02 | 10.1325 | 2.40000E+00 | 0.00000E+00 | 2.70000E+03 | 2.19215E+07
1.01325E+02 | 10.1325 | 2.40000E+00 | 0.00000E+00 | 2.72500E+03 | 2.28387E+07
1.01325E+02 | 10.1325 | 2.40000E+00 | 4.83015E-02 | 2.75000E+03 | 2.37193E+07
1.01325E+02 | 10.1325 | 2.40000E+00 | 1.64372E-01 | 2.77500E+03 | 2.45592E+07
1.01325E+02 | 10.1325 | 2.40000E+00 | 3.23084E-01 | 2.80000E+03 | 2.53540E+07
1.01325E+02 | 10.1325 | 2.40000E+00 | 5.40626E-01 | 2.82500E+03 | 2.60987E+07
1.01325E+02 | 10.1325 | 2.40000E+00 | 8.40148E-01 | 2.85000E+03 | 2.67871E+07
1.01325E+02 | 10.1325 | 2.40000E+00 | 1.25571E+00 | 2.87500E+03 | 2.74115E+07
1.01325E+02 | 10.1325 | 2.40000E+00 | 1.83930E+00 | 2.90000E+03 | 2.79640E+07
1.01325E+02 | 10.1325 | 2.40000E+00 | 2.67431E+00 | 2.92500E+03 | 2.84368E+07
1.01325E+02 | 10.1325 | 2.40000E+00 | 3.90336E+00 | 2.95000E+03 | 2.88242E+07
1.01325E+02 | 10.1325 | 2.40000E+00 | 5.79254E+00 | 2.97500E+03 | 2.91238E+07
1.01325E+02 | 10.1325 | 2.40000E+00 | 8.90304E+00 | 3.00000E+03 | 2.93373E+07
1.01325E+02 | 10.1325 | 2.40000E+00 | 1.46592E+01 | 3.02500E+03 | 2.94699E+07
1.01325E+02 | 10.1325 | 2.40000E+00 | 2.80475E+01 | 3.05000E+03 | 2.95286E+07
1.01325E+02 | 10.1325 | 2.40000E+00 | 8.71450E+01 | 3.07500E+03 | 2.95174E+07
1.01325E+02 | 10.1325 | 2.40000E+00 | 8.71450E+01 | 3.10000E+03 | 2.95174E+07
1.01325E+02 | 10.1325 | 2.40000E+00 | 8.71450E+01 | 3.12500E+03 | 2.95174E+07
1.01325E+02 | 10.1325 | 2.40000E+00 | 8.71450E+01 | 3.15000E+03 | 2.95174E+07
1.01325E+02 | 10.1325 | 2.40000E+00 | 8.71450E+01 | 3.17500E+03 | 2.95174E+07
1.01325E+02 | 10.1325 | 2.40000E+00 | 8.71450E+01 | 3.20000E+03 | 2.95174E+07
1.01325E+02 | 10.1325 | 2.40000E+00 | 8.71450E+01 | 3.22500E+03 | 2.95174E+07
1.01325E+02 | 10.1325 | 2.40000E+00 | 8.71450E+01 | 3.25000E+03 | 2.95174E+07
1.01325E+02 | 10.1325 | 2.40000E+00 | 8.71450E+01 | 3.27500E+03 | 2.95174E+07
1.01325E+02 | 10.1325 | 2.40000E+00 | 8.71450E+01 | 3.30000E+03 | 2.95174E+07
1.01325E+02 | 10.1325 | 2.40000E+00 | 8.71450E+01 | 3.32500E+03 | 2.95174E+07
1.01325E+02 | 10.1325 | 2.40000E+00 | 8.71450E+01 | 3.35000E+03 | 2.95174E+07
1.01325E+02 | 10.1325 | 2.40000E+00 | 8.71450E+01 | 3.37500E+03 | 2.95174E+07
1.01325E+02 | 10.1325 | 2.40000E+00 | 8.71450E+01 | 3.40000E+03 | 2.95174E+07
1.01325E+02 | 10.1325 | 2.40000E+00 | 8.71450E+01 | 3.42500E+03 | 2.95174E+07
1.01325E+02 | 10.1325 | 2.40000E+00 | 8.71450E+01 | 3.45000E+03 | 2.95174E+07
1.01325E+02 | 10.1325 | 2.40000E+00 | 8.71450E+01 | 3.47500E+03 | 2.95174E+07
1.01325E+02 | 10.1325 | 2.40000E+00 | 8.71450E+01 | 3.50000E+03 | 2.95174E+07
1.01325E+02 | 10.1325 | 2.40000E+00 | 8.71450E+01 | 3.52500E+03 | 2.95174E+07
1.01325E+02 | 10.1325 | 2.40000E+00 | 8.71450E+01 | 3.55000E+03 | 2.95174E+07
1.01325E+02 | 10.1325 | 2.40000E+00 | 8.71450E+01 | 3.57500E+03 | 2.95174E+07
1.01325E+02 | 10.1325 | 2.40000E+00 | 8.71450E+01 | 3.60000E+03 | 2.95174E+07
1.01325E+02 | 10.1325 | 2.40000E+00 | 8.71450E+01 | 3.62500E+03 | 2.95174E+07
1.01325E+02 | 10.1325 | 2.40000E+00 | 8.71450E+01 | 3.65000E+03 | 2.95174E+07
1.01325E+02 | 10.1325 | 2.40000E+00 | 8.71450E+01 | 3.67500E+03 | 2.95174E+07
1.01325E+02 | 10.1325 | 2.40000E+00 | 8.71450E+01 | 3.70000E+03 | 2.95174E+07
1.01325E+02 | 10.1325 | 2.40000E+00 | 8.71450E+01 | 3.72500E+03 | 2.95174E+07
1.01325E+02 | 10.1325 | 2.40000E+00 | 8.71450E+01 | 3.75000E+03 | 2.95174E+07
1.01325E+02 | 10.1325 | 2.40000E+00 | 8.71450E+01 | 3.77500E+03 | 2.95174E+07
1.01325E+02 | 10.1325 | 2.40000E+00 | 8.71450E+01 | 3.80000E+03 | 2.95174E+07
1.01325E+02 | 10.1325 | 2.40000E+00 | 8.71450E+01 | 3.82500E+03 | 2.95174E+07
1.01325E+02 | 10.1325 | 2.40000E+00 | 8.71450E+01 | 3.85000E+03 | 2.95174E+07
1.01325E+02 | 10.1325 | 2.40000E+00 | 8.71450E+01 | 3.87500E+03 | 2.95174E+07
1.01325E+02 | 10.1325 | 2.40000E+00 | 8.71450E+01 | 3.90000E+03 | 2.95174E+07
1.01325E+02 | 10.1325 | 2.40000E+00 | 8.71450E+01 | 3.92500E+03 | 2.95174E+07
1.01325E+02 | 10.1325 | 2.40000E+00 | 8.71450E+01 | 3.95000E+03 | 2.95174E+07
1.01325E+02 | 10.1325 | 2.40000E+00 | 8.71450E+01 | 3.97500E+03 | 2.95174E+07
1.01325E+02 | 10.1325 | 2.40000E+00 | 8.71450E+01 | 4.00000E+03 | 2.95174E+07
1.01325E+02 | 10.1325 | 1.90000E+00 | 0.00000E+00 | 2.50000E+02 | -7.08175E+06
1.01325E+02 | 10.1325 | 1.90000E+00 | 0.00000E+00 | 2.75000E+02 | -7.02551E+06
1.01325E+02 | 10.1325 | 1.90000E+00 | 0.00000E+00 | 3.00000E+02 | -6.96241E+06
1.01325E+02 | 10.1325 | 1.90000E+00 | 0.00000E+00 | 3.25000E+02 | -6.89262E+06
1.01325E+02 | 10.1325 | 1.90000E+00 | 0.00000E+00 | 3.50000E+02 | -6.81700E+06
1.01325E+02 | 10.1325 | 1.90000E+00 | 0.00000E+00 | 3.75000E+02 | -6.73631E+06
1.01325E+02 | 10.1325 | 1.90000E+00 | 0.00000E+00 | 4.00000E+02 | -6.65044E+06
1.01325E+02 | 10.1325 | 1.90000E+00 | 0.00000E+00 | 4.25000E+02 | -6.55739E+06
1.01325E+02 | 10.1325 | 1.90000E+00 | 0.00000E+00 | 4.50000E+02 | -6.45217E+06
1.01325E+02 | 10.1325 | 1.90000E+00 | 0.00000E+00 | 4.75000E+02 | -6.32558E+06
1.01325E+02 | 10.1325 | 1.90000E+00 | 0.00000E+00 | 5.00000E+02 | -6.16368E+06
1.01325E+02 | 10.1325 | 1.90000E+00 | 0.00000E+00 | 5.25000E+02 | -5.95075E+06
1.01325E+02 | 10.1325 | 1.90000E+00 | 0.00000E+00 | 5.50000E+02 | -5.67823E+06
1.01325E+02 | 10.1325 | 1.90000E+00 | 0.00000E+00 | 5.75000E+02 | -5.35242E+06
1.01325E+02 | 10.1325 | 1.90000E+00 | 0.00000E+00 | 6.00000E+02 | -4.98622E+06
1.01325E+02 | 10.1325 | 1.90000E+00 | 0.00000E+00 | 6.25000E+02 | -4.58088E+06
1.01325E+02 | 10.1325 | 1.90000E+00 | 0.00000E+00 | 6.50000E+02 | -4.12034E+06
1.01325E+02 | 10.1325 | 1.90000E+00 | 0.00000E+00 | 6.75000E+02 | -3.58718E+06
1.01325E+02 | 10.1325 | 1.90000E+00 | 0.00000E+00 | 7.00000E+02 | -2.99398E+06
1.01325E+02 | 10.1325 | 1.90000E+00 | 0.00000E+00 | 7.25000E+02 | -2.40759E+06
1.01325E+02 | 10.1325 | 1.90000E+00 | 0.00000E+00 | 7.50000E+02 | -1.92268E+06
1.01325E+02 | 10.1325 | 1.90000E+00 | 0.00000E+00 | 7.75000E+02 | -1.58668E+06
1.01325E+02 | 10.1325 | 1.90000E+00 | 0.00000E+00 | 8.00000E+02 | -1.37460E+06
1.01325E+02 | 10.1325 | 1.90000E+00 | 0.00000E+00 | 8.25000E+02 | -1.23720E+06
1.01325E+02 | 10.1325 | 1.90000E+00 | 0.00000E+00 | 8.50000E+02 | -1.13806E+06
1.01325E+02 | 10.1325 | 1.90000E+00 | 0.00000E+00 | 8.75000E+02 | -1.05740E+06
1.01325E+02 | 10.1325 | 1.90000E+00 | 0.00000E+00 | 9.00000E+02 | -9.85581E+05
1.01325E+02 | 10.1325 | 1.90000E+00 | 0.00000E+00 | 9.25000E+02 | -9.18029E+05
1.01325E+02 | 10.1325 | 1.90000E+00 | 0.00000E+00 | 9.50000E+02 | -8.52547E+05
1.01325E+02 | 10.1325 | 1.90000E+00 | 0.00000E+00 | 9.75000E+02 | -7.88050E+05
1.01325E+02 | 10.1325 | 1.90000E+00 | 0.00000E+00 | 1.00000E+03 | -7.23979E+05
1.01325E+02 | 10.1325 | 1.90000E+00 | 0.00000E+00 | 1.02500E+03 | -6.60053E+05
1.01325E+02 | 10.1325 | 1.90000E+00 | 0.00000E+00 | 1.05000E+03 | -5.96121E+05
1.01325E+02 | 10.1325 | 1.90000E+00 | 0.00000E+00 | 1.07500E+03 | -5.32095E+05
1.01325E+02 | 10.1325 | 1.90000E+00 | 0.00000E+00 | 1.10000E+03 | -4.67918E+05
1.01325E+02 | 10.1325 | 1.90000E+00 | 0.00000E+00 | 1.12500E+03 | -4.03559E+05
1.01325E+02 | 10.1325 | 1.90000E+00 | 0.00000E+00 | 1.15000E+03 | -3.38996E+05
1.01325E+02 | 10.1325 | 1.90000E+00 | 0.00000E+00 | 1.17500E+03 | -2.74212E+05
1.01325E+02 | 10.1325 | 1.90000E+00 | 0.00000E+00 | 1.20000E+03 | -2.09195E+05
1.01325E+02 | 10.1325 | 1.90000E+00 | 0.00000E+00 | 1.22500E+03 | -1.43932E+05
1.01325E+02 | 10.1325 | 1.90000E+00 | 0.00000E+00 | 1.25000E+03 | -7.84109E+04
1.01325E+02 | 10.1325 | 1.90000E+00 | 0.00000E+00 | 1.27500E+03 | -1.26156E+04
1.01325E+02 | 10.1325 | 1.90000E+00 | 0.00000E+00 | 1.30000E+03 | 5.34729E+04
1.01325E+02 | 10.1325 | 1.90000E+00 | 0.00000E+00 | 1.32500E+03 | 1.19878E+05
1.01325E+02 | 10.1325 | 1.90000E+00 | 0.00000E+00 | 1.35000E+03 | 1.86631E+05
1.01325E+02 | 10.1325 | 1.90000E+00 | 0.00000E+00 | 1.37500E+03 | 2.53771E+05
1.01325E+02 | 10.1325 | 1.90000E+00 | 0.00000E+00 | 1.40000E+03 | 3.21346E+05
1.01325E+02 | 10.1325 | 1.90000E+00 | 0.00000E+00 | 1.42500E+03 | 3.89418E+05
1.01325E+02 | 10.1325 | 1.90000E+00 | 0.00000E+00 | 1.45000E+03 | 4.58063E+05
1.01325E+02 | 10.1325 | 1.90000E+00 | 0.00000E+00 | 1.47500E+03 | 5.27379E+05
1.01325E+02 | 10.1325 | 1.90000E+00 | 0.00000E+00 | 1.50000E+03 | 5.97480E+05
1.01325E+02 | 10.1325 | 1.90000E+00 | 0.00000E+00 | 1.52500E+03 | 6.68508E+05
1.01325E+02 | 10.1325 | 1.90000E+00 | 0.00000E+00 | 1.55000E+03 | 7.40637E+05
1.01325E+02 | 10.1325 | 1.90000E+00 | 0.00000E+00 | 1.57500E+03 | 8.14070E+05
1.01325E+02 | 10.1325 | 1.90000E+00 | 0.00000E+00 | 1.60000E+03 | 8.89053E+05
1.01325E+02 | 10.1325 | 1.90000E+00 | 0.00000E+00 | 1.62500E+03 | 9.65876E+05
1.01325E+02 | 10.1325 | 1.90000E+00 | 0.00000E+00 | 1.65000E+03 | 1.04488E+06
1.01325E+02 | 10.1325 | 1.90000E+00 | 0.00000E+00 | 1.67500E+03 | 1.12646E+06
1.01325E+02 | 10.1325 | 1.90000E+00 | 0.00000E+00 | 1.70000E+03 | 1.21107E+06
1.01325E+02 | 10.1325 | 1.90000E+00 | 0.00000E+00 | 1.72500E+03 | 1.29925E+06
1.01325E+02 | 10.1325 | 1.90000E+00 | 0.00000E+00 | 1.75000E+03 | 1.39161E+06
1.01325E+02 | 10.1325 | 1.90000E+00 | 0.00000E+00 | 1.77500E+03 | 1.48883E+06
1.01325E+02 | 10.1325 | 1.90000E+00 | 0.00000E+00 | 1.80000E+03 | 1.59170E+06
1.01325E+02 | 10.1325 | 1.90000E+00 | 0.00000E+00 | 1.82500E+03 | 1.70111E+06
1.01325E+02 | 10.1325 | 1.90000E+00 | 0.00000E+00 | 1.85000E+03 | 1.81804E+06
1.01325E+02 | 10.1325 | 1.90000E+00 | 0.00000E+00 | 1.87500E+03 | 1.94359E+06
1.01325E+02 | 10.1325 | 1.90000E+00 | 0.00000E+00 | 1.90000E+03 | 2.07900E+06
1.01325E+02 | 10.1325 | 1.90000E+00 | 0.00000E+00 | 1.92500E+03 | 2.22560E+06
1.01325E+02 | 10.1325 | 1.90000E+00 | 0.00000E+00 | 1.95000E+03 | 2.38487E+06
1.01325E+02 | 10.1325 | 1.90000E+00 | 0.00000E+00 | 1.97500E+03 | 2.55842E+06
1.01325E+02 | 10.1325 | 1.90000E+00 | 0.00000E+00 | 2.00000E+03 | 2.74798E+06
1.01325E+02 | 10.1325 | 1.90000E+00 | 0.00000E+00 | 2.02500E+03 | 2.95544E+06
1.01325E+02 | 10.1325 | 1.90000E+00 | 0.00000E+00 | 2.05000E+03 | 3.18279E+06
1.01325E+02 | 10.1325 | 1.90000E+00 | 0.00000E+00 | 2.07500E+03 | 3.43215E+06
1.01325E+02 | 10.1325 | 1.90000E+00 | 0.00000E+00 | 2.10000E+03 | 3.70575E+06
1.01325E+02 | 10.1325 | 1.90000E+00 | 0.00000E+00 | 2.12500E+03 | 4.00589E+06
1.01325E+02 | 10.1325 | 1.90000E+00 | 0.00000E+00 | 2.15000E+03 | 4.33496E+06
1.01325E+02 | 10.1325 | 1.90000E+00 | 0.00000E+00 | 2.17500E+03 | 4.69537E+06
1.01325E+02 | 10.1325 | 1.90000E+00 | 0.00000E+00 | 2.20000E+03 | 5.08952E+06
1.01325E+02 | 10.1325 | 1.90000E+00 | 0.00000E+00 | 2.22500E+03 | 5.51973E+06
1.01325E+02 | 10.1325 | 1.90000E+00 | 0.00000E+00 | 2.25000E+03 | 5.98821E+06
1.01325E+02 | 10.1325 | 1.90000E+00 | 0.00000E+00 | 2.27500E+03 | 6.49695E+06
1.01325E+02 | 10.1325 | 1.90000E+00 | 0.00000E+00 | 2.30000E+03 | 7.04763E+06
1.01325E+02 | 10.1325 | 1.90000E+00 | 0.00000E+00 | 2.32500E+03 | 7.64152E+06
1.01325E+02 | 10.1325 | 1.90000E+00 | 0.00000E+00 | 2.35000E+03 | 8.27937E+06
1.01325E+02 | 10.1325 | 1.90000E+00 | 0.00000E+00 | 2.37500E+03 | 8.96123E+06
1.01325E+02 | 10.1325 | 1.90000E+00 | 0.00000E+00 | 2.40000E+03 | 9.68638E+06
1.01325E+02 | 10.1325 | 1.90000E+00 | 0.00000E+00 | 2.42500E+03 | 1.04532E+07
1.01325E+02 | 10.1325 | 1.90000E+00 | 0.00000E+00 | 2.45000E+03 | 1.12590E+07
1.01325E+02 | 10.1325 | 1.90000E+00 | 0.00000E+00 | 2.47500E+03 | 1.21001E+07
1.01325E+02 | 10.1325 | 1.90000E+00 | 0.00000E+00 | 2.50000E+03 | 1.29717E+07
1.01325E+02 | 10.1325 | 1.90000E+00 | 0.00000E+00 | 2.52500E+03 | 1.38681E+07
1.01325E+02 | 10.1325 | 1.90000E+00 | 0.00000E+00 | 2.55000E+03 | 1.47828E+07
1.01325E+02 | 10.1325 | 1.90000E+00 | 0.00000E+00 | 2.57500E+03 | 1.57087E+07
1.01325E+02 | 10.1325 | 1.90000E+00 | 0.00000E+00 | 2.60000E+03 | 1.66387E+07
1.01325E+02 | 10.1325 | 1.90000E+00 | 0.00000E+00 | 2.62500E+03 | 1.75659E+07
1.01325E+02 | 10.1325 | 1.90000E+00 | 0.00000E+00 | 2.65000E+03 | 1.84842E+07
1.01325E+02 | 10.1325 | 1.90000E+00 | 0.00000E+00 | 2.67500E+03 | 1.93887E+07
1.01325E+02 | 10.1325 | 1.90000E+00 | 0.00000E+00 | 2.70000E+03 | 2.02755E+07
1.01325E+02 | 10.1325 | 1.90000E+00 | 1.95807E-02 | 2.72500E+03 | 2.11426E+07
1.01325E+02 | 10.1325 | 1.90000E+00 | 8.91290E-02 | 2.75000E+03 | 2.19889E+07
1.01325E+02 | 10.1325 | 1.90000E+00 | 1.84032E-01 | 2.77500E+03 | 2.28142E+07
1.01325E+02 | 10.1325 | 1.90000E+00 | 3.13704E-01 | 2.80000E+03 | 2.36183E+07
1.01325E+02 | 10.1325 | 1.90000E+00 | 4.91328E-01 | 2.82500E+03 | 2.44003E+07
1.01325E+02 | 10.1325 | 1.90000E+00 | 7.35763E-01 | 2.85000E+03 | 2.51571E+07
1.01325E+02 | 10.1325 | 1.90000E+00 | 1.07476E+00 | 2.87500E+03 | 2.58833E+07
1.01325E+02 | 10.1325 | 1.90000E+00 | 1.55068E+00 | 2.90000E+03 | 2.65702E+07
1.01325E+02 | 10.1325 | 1.90000E+00 | 2.23149E+00 | 2.92500E+03 | 2.72070E+07
1.01325E+02 | 10.1325 | 1.90000E+00 | 3.23347E+00 | 2.95000E+03 | 2.77817E+07
1.01325E+02 | 10.1325 | 1.90000E+00 | 4.77366E+00 | 2.97500E+03 | 2.82830E+07
1.01325E+02 | 10.1325 | 1.90000E+00 | 7.31000E+00 | 3.00000E+03 | 2.87025E+07
1.01325E+02 | 10.1325 | 1.90000E+00 | 1.20055E+01 | 3.02500E+03 | 2.90355E+07
1.01325E+02 | 10.1325 | 1.90000E+00 | 2.29356E+01 | 3.05000E+03 | 2.92803E+07
1.01325E+02 | 10.1325 | 1.90000E+00 | 7.12806E+01 | 3.07500E+03 | 2.94338E+07
1.01325E+02 | 10.1325 | 1.90000E+00 | 7.12806E+01 | 3.10000E+03 | 2.94338E+07
1.01325E+02 | 10.1325 | 1.90000E+00 | 7.12806E+01 | 3.12500E+03 | 2.94338E+07
1.01325E+02 | 10.1325 | 1.90000E+00 | 7.12806E+01 | 3.15000E+03 | 2.94338E+07
1.01325E+02 | 10.1325 | 1.90000E+00 | 7.12806E+01 | 3.17500E+03 | 2.94338E+07
1.01325E+02 | 10.1325 | 1.90000E+00 | 7.12806E+01 | 3.20000E+03 | 2.94338E+07
1.01325E+02 | 10.1325 | 1.90000E+00 | 7.12806E+01 | 3.22500E+03 | 2.94338E+07
1.01325E+02 | 10.1325 | 1.90000E+00 | 7.12806E+01 | 3.25000E+03 | 2.94338E+07
1.01325E+02 | 10.1325 | 1.90000E+00 | 7.12806E+01 | 3.27500E+03 | 2.94338E+07
1.01325E+02 | 10.1325 | 1.90000E+00 | 7.12806E+01 | 3.30000E+03 | 2.94338E+07
1.01325E+02 | 10.1325 | 1.90000E+00 | 7.12806E+01 | 3.32500E+03 | 2.94338E+07
1.01325E+02 | 10.1325 | 1.90000E+00 | 7.12806E+01 | 3.35000E+03 | 2.94338E+07
1.01325E+02 | 10.1325 | 1.90000E+00 | 7.12806E+01 | 3.37500E+03 | 2.94338E+07
1.01325E+02 | 10.1325 | 1.90000E+00 | 7.12806E+01 | 3.40000E+03 | 2.94338E+07
1.01325E+02 | 10.1325 | 1.90000E+00 | 7.12806E+01 | 3.42500E+03 | 2.94338E+07
1.01325E+02 | 10.1325 | 1.90000E+00 | 7.12806E+01 | 3.45000E+03 | 2.94338E+07
1.01325E+02 | 10.1325 | 1.90000E+00 | 7.12806E+01 | 3.47500E+03 | 2.94338E+07
1.01325E+02 | 10.1325 | 1.90000E+00 | 7.12806E+01 | 3.50000E+03 | 2.94338E+07
1.01325E+02 | 10.1325 | 1.90000E+00 | 7.12806E+01 | 3.52500E+03 | 2.94338E+07
1.01325E+02 | 10.1325 | 1.90000E+00 | 7.12806E+01 | 3.55000E+03 | 2.94338E+07
1.01325E+02 | 10.1325 | 1.90000E+00 | 7.12806E+01 | 3.57500E+03 | 2.94338E+07
1.01325E+02 | 10.1325 | 1.90000E+00 | 7.12806E+01 | 3.60000E+03 | 2.94338E+07
1.01325E+02 | 10.1325 | 1.90000E+00 | 7.12806E+01 | 3.62500E+03 | 2.94338E+07
1.01325E+02 | 10.1325 | 1.90000E+00 | 7.12806E+01 | 3.65000E+03 | 2.94338E+07
1.01325E+02 | 10.1325 | 1.90000E+00 | 7.12806E+01 | 3.67500E+03 | 2.94338E+07
1.01325E+02 | 10.1325 | 1.90000E+00 | 7.12806E+01 | 3.70000E+03 | 2.94338E+07
1.01325E+02 | 10.1325 | 1.90000E+00 | 7.12806E+01 | 3.72500E+03 | 2.94338E+07
1.01325E+02 | 10.1325 | 1.90000E+00 | 7.12806E+01 | 3.75000E+03 | 2.94338E+07
1.01325E+02 | 10.1325 | 1.90000E+00 | 7.12806E+01 | 3.77500E+03 | 2.94338E+07
1.01325E+02 | 10.1325 | 1.90000E+00 | 7.12806E+01 | 3.80000E+03 | 2.94338E+07
1.01325E+02 | 10.1325 | 1.90000E+00 | 7.12806E+01 | 3.82500E+03 | 2.94338E+07
1.01325E+02 | 10.1325 | 1.90000E+00 | 7.12806E+01 | 3.85000E+03 | 2.94338E+07
1.01325E+02 | 10.1325 | 1.90000E+00 | 7.12806E+01 | 3.87500E+03 | 2.94338E+07
1.01325E+02 | 10.1325 | 1.90000E+00 | 7.12806E+01 | 3.90000E+03 | 2.94338E+07
1.01325E+02 | 10.1325 | 1.90000E+00 | 7.12806E+01 | 3.92500E+03 | 2.94338E+07
1.01325E+02 | 10.1325 | 1.90000E+00 | 7.12806E+01 | 3.95000E+03 | 2.94338E+07
1.01325E+02 | 10.1325 | 1.90000E+00 | 7.12806E+01 | 3.97500E+03 | 2.94338E+07
1.01325E+02 | 10.1325 | 1.90000E+00 | 7.12806E+01 | 4.00000E+03 | 2.94338E+07
1.01325E+02 | 10.1325 | 1.50000E+00 | 0.00000E+00 | 2.50000E+02 | -6.73112E+06
1.01325E+02 | 10.1325 | 1.50000E+00 | 0.00000E+00 | 2.75000E+02 | -6.67562E+06
1.01325E+02 | 10.1325 | 1.50000E+00 | 0.00000E+00 | 3.00000E+02 | -6.61320E+06
1.01325E+02 | 10.1325 | 1.50000E+00 | 0.00000E+00 | 3.25000E+02 | -6.54413E+06
1.01325E+02 | 10.1325 | 1.50000E+00 | 0.00000E+00 | 3.50000E+02 | -6.46926E+06
1.01325E+02 | 10.1325 | 1.50000E+00 | 0.00000E+00 | 3.75000E+02 | -6.38925E+06
1.01325E+02 | 10.1325 | 1.50000E+00 | 0.00000E+00 | 4.00000E+02 | -6.30366E+06
1.01325E+02 | 10.1325 | 1.50000E+00 | 0.00000E+00 | 4.25000E+02 | -6.21004E+06
1.01325E+02 | 10.1325 | 1.50000E+00 | 0.00000E+00 | 4.50000E+02 | -6.10302E+06
1.01325E+02 | 10.1325 | 1.50000E+00 | 0.00000E+00 | 4.75000E+02 | -5.97346E+06
1.01325E+02 | 10.1325 | 1.50000E+00 | 0.00000E+00 | 5.00000E+02 | -5.80875E+06
1.01325E+02 | 10.1325 | 1.50000E+00 | 0.00000E+00 | 5.25000E+02 | -5.59650E+06
1.01325E+02 | 10.1325 | 1.50000E+00 | 0.00000E+00 | 5.50000E+02 | -5.33259E+06
1.01325E+02 | 10.1325 | 1.50000E+00 | 0.00000E+00 | 5.75000E+02 | -5.02556E+06
1.01325E+02 | 10.1325 | 1.50000E+00 | 0.00000E+00 | 6.00000E+02 | -4.68675E+06
1.01325E+02 | 10.1325 | 1.50000E+00 | 0.00000E+00 | 6.25000E+02 | -4.31459E+06
1.01325E+02 | 10.1325 | 1.50000E+00 | 0.00000E+00 | 6.50000E+02 | -3.89144E+06
1.01325E+02 | 10.1325 | 1.50000E+00 | 0.00000E+00 | 6.75000E+02 | -3.39904E+06
1.01325E+02 | 10.1325 | 1.50000E+00 | 0.00000E+00 | 7.00000E+02 | -2.84758E+06
1.01325E+02 | 10.1325 | 1.50000E+00 | 0.00000E+00 | 7.25000E+02 | -2.29887E+06
1.01325E+02 | 10.1325 | 1.50000E+00 | 0.00000E+00 | 7.50000E+02 | -1.84261E+06
1.01325E+02 | 10.1325 | 1.50000E+00 | 0.00000E+00 | 7.75000E+02 | -1.52535E+06
1.01325E+02 | 10.1325 | 1.50000E+00 | 0.00000E+00 | 8.00000E+02 | -1.32490E+06
1.01325E+02 | 10.1325 | 1.50000E+00 | 0.00000E+00 | 8.25000E+02 | -1.19511E+06
1.01325E+02 | 10.1325 | 1.50000E+00 | 0.00000E+00 | 8.50000E+02 | -1.10155E+06
1.01325E+02 | 10.1325 | 1.50000E+00 | 0.00000E+00 | 8.75000E+02 | -1.02548E+06
1.01325E+02 | 10.1325 | 1.50000E+00 | 0.00000E+00 | 9.00000E+02 | -9.57758E+05
1.01325E+02 | 10.1325 | 1.50000E+00 | 0.00000E+00 | 9.25000E+02 | -8.94060E+05
1.01325E+02 | 10.1325 | 1.50000E+00 | 0.00000E+00 | 9.50000E+02 | -8.32306E+05
1.01325E+02 | 10.1325 | 1.50000E+00 | 0.00000E+00 | 9.75000E+02 | -7.71472E+05
1.01325E+02 | 10.1325 | 1.50000E+00 | 0.00000E+00 | 1.00000E+03 | -7.11035E+05
1.01325E+02 | 10.1325 | 1.50000E+00 | 0.00000E+00 | 1.02500E+03 | -6.50727E+05
1.01325E+02 | 10.1325 | 1.50000E+00 | 0.00000E+00 | 1.05000E+03 | -5.90409E+05
1.01325E+02 | 10.1325 | 1.50000E+00 | 0.00000E+00 | 1.07500E+03 | -5.29998E+05
1.01325E+02 | 10.1325 | 1.50000E+00 | 0.00000E+00 | 1.10000E+03 | -4.69442E+05
1.01325E+02 | 10.1325 | 1.50000E+00 | 0.00000E+00 | 1.12500E+03 | -4.08711E+05
1.01325E+02 | 10.1325 | 1.50000E+00 | 0.00000E+00 | 1.15000E+03 | -3.47786E+05
1.01325E+02 | 10.1325 | 1.50000E+00 | 0.00000E+00 | 1.17500E+03 | -2.86651E+05
1.01325E+02 | 10.1325 | 1.50000E+00 | 0.00000E+00 | 1.20000E+03 | -2.25295E+05
1.01325E+02 | 10.1325 | 1.50000E+00 | 0.00000E+00 | 1.22500E+03 | -1.63706E+05
1.01325E+02 | 10.1325 | 1.50000E+00 | 0.00000E+00 | 1.25000E+03 | -1.01873E+05
1.01325E+02 | 10.1325 | 1.50000E+00 | 0.00000E+00 | 1.27500E+03 | -3.97814E+04
1.01325E+02 | 10.1325 | 1.50000E+00 | 0.00000E+00 | 1.30000E+03 | 2.25869E+04
1.01325E+02 | 10.1325 | 1.50000E+00 | 0.00000E+00 | 1.32500E+03 | 8.52540E+04
1.01325E+02 | 10.1325 | 1.50000E+00 | 0.00000E+00 | 1.35000E+03 | 1.48248E+05
1.01325E+02 | 10.1325 | 1.50000E+00 | 0.00000E+00 | 1.37500E+03 | 2.11605E+05
1.01325E+02 | 10.1325 | 1.50000E+00 | 0.00000E+00 | 1.40000E+03 | 2.75370E+05
1.01325E+02 | 10.1325 | 1.50000E+00 | 0.00000E+00 | 1.42500E+03 | 3.39602E+05
1.01325E+02 | 10.1325 | 1.50000E+00 | 0.00000E+00 | 1.45000E+03 | 4.04369E+05
1.01325E+02 | 10.1325 | 1.50000E+00 | 0.00000E+00 | 1.47500E+03 | 4.69762E+05
1.01325E+02 | 10.1325 | 1.50000E+00 | 0.00000E+00 | 1.50000E+03 | 5.35887E+05
1.01325E+02 | 10.1325 | 1.50000E+00 | 0.00000E+00 | 1.52500E+03 | 6.02876E+05
1.01325E+02 | 10.1325 | 1.50000E+00 | 0.00000E+00 | 1.55000E+03 | 6.70887E+05
1.01325E+02 | 10.1325 | 1.50000E+00 | 0.00000E+00 | 1.57500E+03 | 7.40110E+05
1.01325E+02 | 10.1325 | 1.50000E+00 | 0.00000E+00 | 1.60000E+03 | 8.10770E+05
1.01325E+02 | 10.1325 | 1.50000E+00 | 0.00000E+00 | 1.62500E+03 | 8.83135E+05
1.01325E+02 | 10.1325 | 1.50000E+00 | 0.00000E+00 | 1.65000E+03 | 9.57516E+05
1.01325E+02 | 10.1325 | 1.50000E+00 | 0.00000E+00 | 1.67500E+03 | 1.03428E+06
1.01325E+02 | 10.1325 | 1.50000E+00 | 0.00000E+00 | 1.70000E+03 | 1.11385E+06
1.01325E+02 | 10.1325 | 1.50000E+00 | 0.00000E+00 | 1.72500E+03 | 1.19671E+06
1.01325E+02 | 10.1325 | 1.50000E+00 | 0.00000E+00 | 1.75000E+03 | 1.28343E+06
1.01325E+02 | 10.1325 | 1.50000E+00 | 0.00000E+00 | 1.77500E+03 | 1.37463E+06
1.01325E+02 | 10.1325 | 1.50000E+00 | 0.00000E+00 | 1.80000E+03 | 1.47103E+06
1.01325E+02 | 10.1325 | 1.50000E+00 | 0.00000E+00 | 1.82500E+03 | 1.57346E+06
1.01325E+02 | 10.1325 | 1.50000E+00 | 0.00000E+00 | 1.85000E+03 | 1.68281E+06
1.01325E+02 | 10.1325 | 1.50000E+00 | 0.00000E+00 | 1.87500E+03 | 1.80010E+06
1.01325E+02 | 10.1325 | 1.50000E+00 | 0.00000E+00 | 1.90000E+03 | 1.92644E+06
1.01325E+02 | 10.1325 | 1.50000E+00 | 0.00000E+00 | 1.92500E+03 | 2.06307E+06
1.01325E+02 | 10.1325 | 1.50000E+00 | 0.00000E+00 | 1.95000E+03 | 2.21134E+06
1.01325E+02 | 10.1325 | 1.50000E+00 | 0.00000E+00 | 1.97500E+03 | 2.37272E+06
1.01325E+02 | 10.1325 | 1.50000E+00 | 0.00000E+00 | 2.00000E+03 | 2.54879E+06
1.01325E+02 | 10.1325 | 1.50000E+00 | 0.00000E+00 | 2.02500E+03 | 2.74126E+06
1.01325E+02 | 10.1325 | 1.50000E+00 | 0.00000E+00 | 2.05000E+03 | 2.95195E+06
1.01325E+02 | 10.1325 | 1.50000E+00 | 0.00000E+00 | 2.07500E+03 | 3.18279E+06
1.01325E+02 | 10.1325 | 1.50000E+00 | 0.00000E+00 | 2.10000E+03 | 3.43579E+06
1.01325E+02 | 10.1325 | 1.50000E+00 | 0.00000E+00 | 2.12500E+03 | 3.71305E+06
1.01325E+02 | 10.1325 | 1.50000E+00 | 0.00000E+00 | 2.15000E+03 | 4.01670E+06
1.01325E+02 | 10.1325 | 1.50000E+00 | 0.00000E+00 | 2.17500E+03 | 4.34891E+06
1.01325E+02 | 10.1325 | 1.50000E+00 | 0.00000E+00 | 2.20000E+03 | 4.71182E+06
1.01325E+02 | 10.1325 | 1.50000E+00 | 0.00000E+00 | 2.22500E+03 | 5.10750E+06
1.01325E+02 | 10.1325 | 1.50000E+00 | 0.00000E+00 | 2.25000E+03 | 5.53788E+06
1.01325E+02 | 10.1325 | 1.50000E+00 | 0.00000E+00 | 2.27500E+03 | 6.00471E+06
1.01325E+02 | 10.1325 | 1.50000E+00 | 0.00000E+00 | 2.30000E+03 | 6.50940E+06
1.01325E+02 | 10.1325 | 1.50000E+00 | 0.00000E+00 | 2.32500E+03 | 7.05302E+06
1.01325E+02 | 10.1325 | 1.50000E+00 | 0.00000E+00 | 2.35000E+03 | 7.63609E+06
1.01325E+02 | 10.1325 | 1.50000E+00 | 0.00000E+00 | 2.37500E+03 | 8.25856E+06
1.01325E+02 | 10.1325 | 1.50000E+00 | 0.00000E+00 | 2.40000E+03 | 8.91963E+06
1.01325E+02 | 10.1325 | 1.50000E+00 | 0.00000E+00 | 2.42500E+03 | 9.61769E+06
1.01325E+02 | 10.1325 | 1.50000E+00 | 0.00000E+00 | 2.45000E+03 | 1.03502E+07
1.01325E+02 | 10.1325 | 1.50000E+00 | 0.00000E+00 | 2.47500E+03 | 1.11138E+07
1.01325E+02 | 10.1325 | 1.50000E+00 | 0.00000E+00 | 2.50000E+03 | 1.19041E+07
1.01325E+02 | 10.1325 | 1.50000E+00 | 0.00000E+00 | 2.52500E+03 | 1.27160E+07
1.01325E+02 | 10.1325 | 1.50000E+00 | 0.00000E+00 | 2.55000E+03 | 1.35440E+07
1.01325E+02 | 10.1325 | 1.50000E+00 | 0.00000E+00 | 2.57500E+03 | 1.43820E+07
1.01325E+02 | 10.1325 | 1.50000E+00 | 0.00000E+00 | 2.60000E+03 | 1.52242E+07
1.01325E+02 | 10.1325 | 1.50000E+00 | 0.00000E+00 | 2.62500E+03 | 1.60656E+07
1.01325E+02 | 10.1325 | 1.50000E+00 | 0.00000E+00 | 2.65000E+03 | 1.69018E+07
1.01325E+02 | 10.1325 | 1.50000E+00 | 0.00000E+00 | 2.67500E+03 | 1.77301E+07
1.01325E+02 | 10.1325 | 1.50000E+00 | 2.17120E-02 | 2.70000E+03 | 1.85495E+07
1.01325E+02 | 10.1325 | 1.50000E+00 | 6.36872E-02 | 2.72500E+03 | 1.93606E+07
1.01325E+02 | 10.1325 | 1.50000E+00 | 1.20848E-01 | 2.75000E+03 | 2.01661E+07
1.01325E+02 | 10.1325 | 1.50000E+00 | 1.98774E-01 | 2.77500E+03 | 2.09694E+07
1.01325E+02 | 10.1325 | 1.50000E+00 | 3.05161E-01 | 2.80000E+03 | 2.17748E+07
1.01325E+02 | 10.1325 | 1.50000E+00 | 4.50790E-01 | 2.82500E+03 | 2.25853E+07
1.01325E+02 | 10.1325 | 1.50000E+00 | 6.51080E-01 | 2.85000E+03 | 2.34023E+07
1.01325E+02 | 10.1325 | 1.50000E+00 | 9.28721E-01 | 2.87500E+03 | 2.42229E+07
1.01325E+02 | 10.1325 | 1.50000E+00 | 1.31838E+00 | 2.90000E+03 | 2.50400E+07
1.01325E+02 | 10.1325 | 1.50000E+00 | 1.87565E+00 | 2.92500E+03 | 2.58409E+07
1.01325E+02 | 10.1325 | 1.50000E+00 | 2.69572E+00 | 2.95000E+03 | 2.66088E+07
1.01325E+02 | 10.1325 | 1.50000E+00 | 3.95629E+00 | 2.97500E+03 | 2.73245E+07
1.01325E+02 | 10.1325 | 1.50000E+00 | 6.03253E+00 | 3.00000E+03 | 2.79694E+07
1.01325E+02 | 10.1325 | 1.50000E+00 | 9.87790E+00 | 3.02500E+03 | 2.85274E+07
1.01325E+02 | 10.1325 | 1.50000E+00 | 1.88369E+01 | 3.05000E+03 | 2.89866E+07
1.01325E+02 | 10.1325 | 1.50000E+00 | 5.85549E+01 | 3.07500E+03 | 2.93340E+07
1.01325E+02 | 10.1325 | 1.50000E+00 | 5.85549E+01 | 3.10000E+03 | 2.93340E+07
1.01325E+02 | 10.1325 | 1.50000E+00 | 5.85549E+01 | 3.12500E+03 | 2.93340E+07
1.01325E+02 | 10.1325 | 1.50000E+00 | 5.85549E+01 | 3.15000E+03 | 2.93340E+07
1.01325E+02 | 10.1325 | 1.50000E+00 | 5.85549E+01 | 3.17500E+03 | 2.93340E+07
1.01325E+02 | 10.1325 | 1.50000E+00 | 5.85549E+01 | 3.20000E+03 | 2.93340E+07
1.01325E+02 | 10.1325 | 1.50000E+00 | 5.85549E+01 | 3.22500E+03 | 2.93340E+07
1.01325E+02 | 10.1325 | 1.50000E+00 | 5.85549E+01 | 3.25000E+03 | 2.93340E+07
1.01325E+02 | 10.1325 | 1.50000E+00 | 5.85549E+01 | 3.27500E+03 | 2.93340E+07
1.01325E+02 | 10.1325 | 1.50000E+00 | 5.85549E+01 | 3.30000E+03 | 2.93340E+07
1.01325E+02 | 10.1325 | 1.50000E+00 | 5.85549E+01 | 3.32500E+03 | 2.93340E+07
1.01325E+02 | 10.1325 | 1.50000E+00 | 5.85549E+01 | 3.35000E+03 | 2.93340E+07
1.01325E+02 | 10.1325 | 1.50000E+00 | 5.85549E+01 | 3.37500E+03 | 2.93340E+07
1.01325E+02 | 10.1325 | 1.50000E+00 | 5.85549E+01 | 3.40000E+03 | 2.93340E+07
1.01325E+02 | 10.1325 | 1.50000E+00 | 5.85549E+01 | 3.42500E+03 | 2.93340E+07
1.01325E+02 | 10.1325 | 1.50000E+00 | 5.85549E+01 | 3.45000E+03 | 2.93340E+07
1.01325E+02 | 10.1325 | 1.50000E+00 | 5.85549E+01 | 3.47500E+03 | 2.93340E+07
1.01325E+02 | 10.1325 | 1.50000E+00 | 5.85549E+01 | 3.50000E+03 | 2.93340E+07
1.01325E+02 | 10.1325 | 1.50000E+00 | 5.85549E+01 | 3.52500E+03 | 2.93340E+07
1.01325E+02 | 10.1325 | 1.50000E+00 | 5.85549E+01 | 3.55000E+03 | 2.93340E+07
1.01325E+02 | 10.1325 | 1.50000E+00 | 5.85549E+01 | 3.57500E+03 | 2.93340E+07
1.01325E+02 | 10.1325 | 1.50000E+00 | 5.85549E+01 | 3.60000E+03 | 2.93340E+07
1.01325E+02 | 10.1325 | 1.50000E+00 | 5.85549E+01 | 3.62500E+03 | 2.93340E+07
1.01325E+02 | 10.1325 | 1.50000E+00 | 5.85549E+01 | 3.65000E+03 | 2.93340E+07
1.01325E+02 | 10.1325 | 1.50000E+00 | 5.85549E+01 | 3.67500E+03 | 2.93340E+07
1.01325E+02 | 10.1325 | 1.50000E+00 | 5.85549E+01 | 3.70000E+03 | 2.93340E+07
1.01325E+02 | 10.1325 | 1.50000E+00 | 5.85549E+01 | 3.72500E+03 | 2.93340E+07
1.01325E+02 | 10.1325 | 1.50000E+00 | 5.85549E+01 | 3.75000E+03 | 2.93340E+07
1.01325E+02 | 10.1325 | 1.50000E+00 | 5.85549E+01 | 3.77500E+03 | 2.93340E+07
1.01325E+02 | 10.1325 | 1.50000E+00 | 5.85549E+01 | 3.80000E+03 | 2.93340E+07
1.01325E+02 | 10.1325 | 1.50000E+00 | 5.85549E+01 | 3.82500E+03 | 2.93340E+07
1.01325E+02 | 10.1325 | 1.50000E+00 | 5.85549E+01 | 3.85000E+03 | 2.93340E+07
1.01325E+02 | 10.1325 | 1.50000E+00 | 5.85549E+01 | 3.87500E+03 | 2.93340E+07
1.01325E+02 | 10.1325 | 1.50000E+00 | 5.85549E+01 | 3.90000E+03 | 2.93340E+07
1.01325E+02 | 10.1325 | 1.50000E+00 | 5.85549E+01 | 3.92500E+03 | 2.93340E+07
1.01325E+02 | 10.1325 | 1.50000E+00 | 5.85549E+01 | 3.95000E+03 | 2.93340E+07
1.01325E+02 | 10.1325 | 1.50000E+00 | 5.85549E+01 | 3.97500E+03 | 2.93340E+07
1.01325E+02 | 10.1325 | 1.50000E+00 | 5.85549E+01 | 4.00000E+03 | 2.93340E+07
1.01325E+02 | 10.1325 | 1.20000E+00 | 0.00000E+00 | 2.50000E+02 | -6.39036E+06
1.01325E+02 | 10.1325 | 1.20000E+00 | 0.00000E+00 | 2.75000E+02 | -6.33529E+06
1.01325E+02 | 10.1325 | 1.20000E+00 | 0.00000E+00 | 3.00000E+02 | -6.27318E+06
1.01325E+02 | 10.1325 | 1.20000E+00 | 0.00000E+00 | 3.25000E+02 | -6.20448E+06
1.01325E+02 | 10.1325 | 1.20000E+00 | 0.00000E+00 | 3.50000E+02 | -6.13012E+06
1.01325E+02 | 10.1325 | 1.20000E+00 | 0.00000E+00 | 3.75000E+02 | -6.05069E+06
1.01325E+02 | 10.1325 | 1.20000E+00 | 0.00000E+00 | 4.00000E+02 | -5.96550E+06
1.01325E+02 | 10.1325 | 1.20000E+00 | 0.00000E+00 | 4.25000E+02 | -5.87173E+06
1.01325E+02 | 10.1325 | 1.20000E+00 | 0.00000E+00 | 4.50000E+02 | -5.76378E+06
1.01325E+02 | 10.1325 | 1.20000E+00 | 0.00000E+00 | 4.75000E+02 | -5.63278E+06
1.01325E+02 | 10.1325 | 1.20000E+00 | 0.00000E+00 | 5.00000E+02 | -5.46759E+06
1.01325E+02 | 10.1325 | 1.20000E+00 | 0.00000E+00 | 5.25000E+02 | -5.25892E+06
1.01325E+02 | 10.1325 | 1.20000E+00 | 0.00000E+00 | 5.50000E+02 | -5.00619E+06
1.01325E+02 | 10.1325 | 1.20000E+00 | 0.00000E+00 | 5.75000E+02 | -4.71915E+06
1.01325E+02 | 10.1325 | 1.20000E+00 | 0.00000E+00 | 6.00000E+02 | -4.40725E+06
1.01325E+02 | 10.1325 | 1.20000E+00 | 0.00000E+00 | 6.25000E+02 | -4.06646E+06
1.01325E+02 | 10.1325 | 1.20000E+00 | 0.00000E+00 | 6.50000E+02 | -3.67805E+06
1.01325E+02 | 10.1325 | 1.20000E+00 | 0.00000E+00 | 6.75000E+02 | -3.22331E+06
1.01325E+02 | 10.1325 | 1.20000E+00 | 0.00000E+00 | 7.00000E+02 | -2.71046E+06
1.01325E+02 | 10.1325 | 1.20000E+00 | 0.00000E+00 | 7.25000E+02 | -2.19676E+06
1.01325E+02 | 10.1325 | 1.20000E+00 | 0.00000E+00 | 7.50000E+02 | -1.76723E+06
1.01325E+02 | 10.1325 | 1.20000E+00 | 0.00000E+00 | 7.75000E+02 | -1.46754E+06
1.01325E+02 | 10.1325 | 1.20000E+00 | 0.00000E+00 | 8.00000E+02 | -1.27801E+06
1.01325E+02 | 10.1325 | 1.20000E+00 | 0.00000E+00 | 8.25000E+02 | -1.15537E+06
1.01325E+02 | 10.1325 | 1.20000E+00 | 0.00000E+00 | 8.50000E+02 | -1.06708E+06
1.01325E+02 | 10.1325 | 1.20000E+00 | 0.00000E+00 | 8.75000E+02 | -9.95339E+05
1.01325E+02 | 10.1325 | 1.20000E+00 | 0.00000E+00 | 9.00000E+02 | -9.31489E+05
1.01325E+02 | 10.1325 | 1.20000E+00 | 0.00000E+00 | 9.25000E+02 | -8.71429E+05
1.01325E+02 | 10.1325 | 1.20000E+00 | 0.00000E+00 | 9.50000E+02 | -8.13195E+05
1.01325E+02 | 10.1325 | 1.20000E+00 | 0.00000E+00 | 9.75000E+02 | -7.55821E+05
1.01325E+02 | 10.1325 | 1.20000E+00 | 0.00000E+00 | 1.00000E+03 | -6.98813E+05
1.01325E+02 | 10.1325 | 1.20000E+00 | 0.00000E+00 | 1.02500E+03 | -6.41922E+05
1.01325E+02 | 10.1325 | 1.20000E+00 | 0.00000E+00 | 1.05000E+03 | -5.85017E+05
1.01325E+02 | 10.1325 | 1.20000E+00 | 0.00000E+00 | 1.07500E+03 | -5.28019E+05
1.01325E+02 | 10.1325 | 1.20000E+00 | 0.00000E+00 | 1.10000E+03 | -4.70882E+05
1.01325E+02 | 10.1325 | 1.20000E+00 | 0.00000E+00 | 1.12500E+03 | -4.13577E+05
1.01325E+02 | 10.1325 | 1.20000E+00 | 0.00000E+00 | 1.15000E+03 | -3.56087E+05
1.01325E+02 | 10.1325 | 1.20000E+00 | 0.00000E+00 | 1.17500E+03 | -2.98399E+05
1.01325E+02 | 10.1325 | 1.20000E+00 | 0.00000E+00 | 1.20000E+03 | -2.40500E+05
1.01325E+02 | 10.1325 | 1.20000E+00 | 0.00000E+00 | 1.22500E+03 | -1.82382E+05
1.01325E+02 | 10.1325 | 1.20000E+00 | 0.00000E+00 | 1.25000E+03 | -1.24033E+05
1.01325E+02 | 10.1325 | 1.20000E+00 | 0.00000E+00 | 1.27500E+03 | -6.54397E+04
1.01325E+02 | 10.1325 | 1.20000E+00 | 0.00000E+00 | 1.30000E+03 | -6.58612E+03
1.01325E+02 | 10.1325 | 1.20000E+00 | 0.00000E+00 | 1.32500E+03 | 5.25483E+04
1.01325E+02 | 10.1325 | 1.20000E+00 | 0.00000E+00 | 1.35000E+03 | 1.11990E+05
1.01325E+02 | 10.1325 | 1.20000E+00 | 0.00000E+00 | 1.37500E+03 | 1.71771E+05
1.01325E+02 | 10.1325 | 1.20000E+00 | 0.00000E+00 | 1.40000E+03 | 2.31935E+05
1.01325E+02 | 10.1325 | 1.20000E+00 | 0.00000E+00 | 1.42500E+03 | 2.92533E+05
1.01325E+02 | 10.1325 | 1.20000E+00 | 0.00000E+00 | 1.45000E+03 | 3.53633E+05
1.01325E+02 | 10.1325 | 1.20000E+00 | 0.00000E+00 | 1.47500E+03 | 4.15313E+05
1.01325E+02 | 10.1325 | 1.20000E+00 | 0.00000E+00 | 1.50000E+03 | 4.77675E+05
1.01325E+02 | 10.1325 | 1.20000E+00 | 0.00000E+00 | 1.52500E+03 | 5.40838E+05
1.01325E+02 | 10.1325 | 1.20000E+00 | 0.00000E+00 | 1.55000E+03 | 6.04948E+05
1.01325E+02 | 10.1325 | 1.20000E+00 | 0.00000E+00 | 1.57500E+03 | 6.70179E+05
1.01325E+02 | 10.1325 | 1.20000E+00 | 0.00000E+00 | 1.60000E+03 | 7.36739E+05
1.01325E+02 | 10.1325 | 1.20000E+00 | 0.00000E+00 | 1.62500E+03 | 8.04872E+05
1.01325E+02 | 10.1325 | 1.20000E+00 | 0.00000E+00 | 1.65000E+03 | 8.74867E+05
1.01325E+02 | 10.1325 | 1.20000E+00 | 0.00000E+00 | 1.67500E+03 | 9.47056E+05
1.01325E+02 | 10.1325 | 1.20000E+00 | 0.00000E+00 | 1.70000E+03 | 1.02183E+06
1.01325E+02 | 10.1325 | 1.20000E+00 | 0.00000E+00 | 1.72500E+03 | 1.09963E+06
1.01325E+02 | 10.1325 | 1.20000E+00 | 0.00000E+00 | 1.75000E+03 | 1.18098E+06
1.01325E+02 | 10.1325 | 1.20000E+00 | 0.00000E+00 | 1.77500E+03 | 1.26644E+06
1.01325E+02 | 10.1325 | 1.20000E+00 | 0.00000E+00 | 1.80000E+03 | 1.35669E+06
1.01325E+02 | 10.1325 | 1.20000E+00 | 0.00000E+00 | 1.82500E+03 | 1.45247E+06
1.01325E+02 | 10.1325 | 1.20000E+00 | 0.00000E+00 | 1.85000E+03 | 1.55459E+06
1.01325E+02 | 10.1325 | 1.20000E+00 | 0.00000E+00 | 1.87500E+03 | 1.66400E+06
1.01325E+02 | 10.1325 | 1.20000E+00 | 0.00000E+00 | 1.90000E+03 | 1.78170E+06
1.01325E+02 | 10.1325 | 1.20000E+00 | 0.00000E+00 | 1.92500E+03 | 1.90882E+06
1.01325E+02 | 10.1325 | 1.20000E+00 | 0.00000E+00 | 1.95000E+03 | 2.04659E+06
1.01325E+02 | 10.1325 | 1.20000E+00 | 0.00000E+00 | 1.97500E+03 | 2.19635E+06
1.01325E+02 | 10.1325 | 1.20000E+00 | 0.00000E+00 | 2.00000E+03 | 2.35955E+06
1.01325E+02 | 10.1325 | 1.20000E+00 | 0.00000E+00 | 2.02500E+03 | 2.53772E+06
1.01325E+02 | 10.1325 | 1.20000E+00 | 0.00000E+00 | 2.05000E+03 | 2.73252E+06
1.01325E+02 | 10.1325 | 1.20000E+00 | 0.00000E+00 | 2.07500E+03 | 2.94569E+06
1.01325E+02 | 10.1325 | 1.20000E+00 | 0.00000E+00 | 2.10000E+03 | 3.17905E+06
1.01325E+02 | 10.1325 | 1.20000E+00 | 0.00000E+00 | 2.12500E+03 | 3.43447E+06
1.01325E+02 | 10.1325 | 1.20000E+00 | 0.00000E+00 | 2.15000E+03 | 3.71388E+06
1.01325E+02 | 10.1325 | 1.20000E+00 | 0.00000E+00 | 2.17500E+03 | 4.01920E+06
1.01325E+02 | 10.1325 | 1.20000E+00 | 0.00000E+00 | 2.20000E+03 | 4.35234E+06
1.01325E+02 | 10.1325 | 1.20000E+00 | 0.00000E+00 | 2.22500E+03 | 4.71511E+06
1.01325E+02 | 10.1325 | 1.20000E+00 | 0.00000E+00 | 2.25000E+03 | 5.10920E+06
1.01325E+02 | 10.1325 | 1.20000E+00 | 0.00000E+00 | 2.27500E+03 | 5.53609E+06
1.01325E+02 | 10.1325 | 1.20000E+00 | 0.00000E+00 | 2.30000E+03 | 5.99699E+06
1.01325E+02 | 10.1325 | 1.20000E+00 | 0.00000E+00 | 2.32500E+03 | 6.49274E+06
1.01325E+02 | 10.1325 | 1.20000E+00 | 0.00000E+00 | 2.35000E+03 | 7.02369E+06
1.01325E+02 | 10.1325 | 1.20000E+00 | 0.00000E+00 | 2.37500E+03 | 7.58966E+06
1.01325E+02 | 10.1325 | 1.20000E+00 | 0.00000E+00 | 2.40000E+03 | 8.18978E+06
1.01325E+02 | 10.1325 | 1.20000E+00 | 0.00000E+00 | 2.42500E+03 | 8.82247E+06
1.01325E+02 | 10.1325 | 1.20000E+00 | 0.00000E+00 | 2.45000E+03 | 9.48536E+06
1.01325E+02 | 10.1325 | 1.20000E+00 | 0.00000E+00 | 2.47500E+03 | 1.01753E+07
1.01325E+02 | 10.1325 | 1.20000E+00 | 0.00000E+00 | 2.50000E+03 | 1.08883E+07
1.01325E+02 | 10.1325 | 1.20000E+00 | 0.00000E+00 | 2.52500E+03 | 1.16200E+07
1.01325E+02 | 10.1325 | 1.20000E+00 | 0.00000E+00 | 2.55000E+03 | 1.23655E+07
1.01325E+02 | 10.1325 | 1.20000E+00 | 0.00000E+00 | 2.57500E+03 | 1.31199E+07
1.01325E+02 | 10.1325 | 1.20000E+00 | 0.00000E+00 | 2.60000E+03 | 1.38787E+07
1.01325E+02 | 10.1325 | 1.20000E+00 | 1.59333E-03 | 2.62500E+03 | 1.46380E+07
1.01325E+02 | 10.1325 | 1.20000E+00 | 1.58233E-02 | 2.65000E+03 | 1.53954E+07
1.01325E+02 | 10.1325 | 1.20000E+00 | 3.49593E-02 | 2.67500E+03 | 1.61500E+07
1.01325E+02 | 10.1325 | 1.20000E+00 | 6.08561E-02 | 2.70000E+03 | 1.69030E+07
1.01325E+02 | 10.1325 | 1.20000E+00 | 9.60224E-02 | 2.72500E+03 | 1.76577E+07
1.01325E+02 | 10.1325 | 1.20000E+00 | 1.43862E-01 | 2.75000E+03 | 1.84196E+07
1.01325E+02 | 10.1325 | 1.20000E+00 | 2.09019E-01 | 2.77500E+03 | 1.91956E+07
1.01325E+02 | 10.1325 | 1.20000E+00 | 2.97901E-01 | 2.80000E+03 | 1.99937E+07
1.01325E+02 | 10.1325 | 1.20000E+00 | 4.19483E-01 | 2.82500E+03 | 2.08213E+07
1.01325E+02 | 10.1325 | 1.20000E+00 | 5.86603E-01 | 2.85000E+03 | 2.16836E+07
1.01325E+02 | 10.1325 | 1.20000E+00 | 8.18154E-01 | 2.87500E+03 | 2.25818E+07
1.01325E+02 | 10.1325 | 1.20000E+00 | 1.14301E+00 | 2.90000E+03 | 2.35110E+07
1.01325E+02 | 10.1325 | 1.20000E+00 | 1.60748E+00 | 2.92500E+03 | 2.44590E+07
1.01325E+02 | 10.1325 | 1.20000E+00 | 2.29090E+00 | 2.95000E+03 | 2.54063E+07
1.01325E+02 | 10.1325 | 1.20000E+00 | 3.34142E+00 | 2.97500E+03 | 2.63279E+07
1.01325E+02 | 10.1325 | 1.20000E+00 | 5.07199E+00 | 3.00000E+03 | 2.71961E+07
1.01325E+02 | 10.1325 | 1.20000E+00 | 8.27849E+00 | 3.02500E+03 | 2.79841E+07
1.01325E+02 | 10.1325 | 1.20000E+00 | 1.57557E+01 | 3.05000E+03 | 2.86685E+07
1.01325E+02 | 10.1325 | 1.20000E+00 | 4.89829E+01 | 3.07500E+03 | 2.92248E+07
1.01325E+02 | 10.1325 | 1.20000E+00 | 4.89829E+01 | 3.10000E+03 | 2.92248E+07
1.01325E+02 | 10.1325 | 1.20000E+00 | 4.89829E+01 | 3.12500E+03 | 2.92248E+07
1.01325E+02 | 10.1325 | 1.20000E+00 | 4.89829E+01 | 3.15000E+03 | 2.92248E+07
1.01325E+02 | 10.1325 | 1.20000E+00 | 4.89829E+01 | 3.17500E+03 | 2.92248E+07
1.01325E+02 | 10.1325 | 1.20000E+00 | 4.89829E+01 | 3.20000E+03 | 2.92248E+07
1.01325E+02 | 10.1325 | 1.20000E+00 | 4.89829E+01 | 3.22500E+03 | 2.92248E+07
1.01325E+02 | 10.1325 | 1.20000E+00 | 4.89829E+01 | 3.25000E+03 | 2.92248E+07
1.01325E+02 | 10.1325 | 1.20000E+00 | 4.89829E+01 | 3.27500E+03 | 2.92248E+07
1.01325E+02 | 10.1325 | 1.20000E+00 | 4.89829E+01 | 3.30000E+03 | 2.92248E+07
1.01325E+02 | 10.1325 | 1.20000E+00 | 4.89829E+01 | 3.32500E+03 | 2.92248E+07
1.01325E+02 | 10.1325 | 1.20000E+00 | 4.89829E+01 | 3.35000E+03 | 2.92248E+07
1.01325E+02 | 10.1325 | 1.20000E+00 | 4.89829E+01 | 3.37500E+03 | 2.92248E+07
1.01325E+02 | 10.1325 | 1.20000E+00 | 4.89829E+01 | 3.40000E+03 | 2.92248E+07
1.01325E+02 | 10.1325 | 1.20000E+00 | 4.89829E+01 | 3.42500E+03 | 2.92248E+07
1.01325E+02 | 10.1325 | 1.20000E+00 | 4.89829E+01 | 3.45000E+03 | 2.92248E+07
1.01325E+02 | 10.1325 | 1.20000E+00 | 4.89829E+01 | 3.47500E+03 | 2.92248E+07
1.01325E+02 | 10.1325 | 1.20000E+00 | 4.89829E+01 | 3.50000E+03 | 2.92248E+07
1.01325E+02 | 10.1325 | 1.20000E+00 | 4.89829E+01 | 3.52500E+03 | 2.92248E+07
1.01325E+02 | 10.1325 | 1.20000E+00 | 4.89829E+01 | 3.55000E+03 | 2.92248E+07
1.01325E+02 | 10.1325 | 1.20000E+00 | 4.89829E+01 | 3.57500E+03 | 2.92248E+07
1.01325E+02 | 10.1325 | 1.20000E+00 | 4.89829E+01 | 3.60000E+03 | 2.92248E+07
1.01325E+02 | 10.1325 | 1.20000E+00 | 4.89829E+01 | 3.62500E+03 | 2.92248E+07
1.01325E+02 | 10.1325 | 1.20000E+00 | 4.89829E+01 | 3.65000E+03 | 2.92248E+07
1.01325E+02 | 10.1325 | 1.20000E+00 | 4.89829E+01 | 3.67500E+03 | 2.92248E+07
1.01325E+02 | 10.1325 | 1.20000E+00 | 4.89829E+01 | 3.70000E+03 | 2.92248E+07
1.01325E+02 | 10.1325 | 1.20000E+00 | 4.89829E+01 | 3.72500E+03 | 2.92248E+07
1.01325E+02 | 10.1325 | 1.20000E+00 | 4.89829E+01 | 3.75000E+03 | 2.92248E+07
1.01325E+02 | 10.1325 | 1.20000E+00 | 4.89829E+01 | 3.77500E+03 | 2.92248E+07
1.01325E+02 | 10.1325 | 1.20000E+00 | 4.89829E+01 | 3.80000E+03 | 2.92248E+07
1.01325E+02 | 10.1325 | 1.20000E+00 | 4.89829E+01 | 3.82500E+03 | 2.92248E+07
1.01325E+02 | 10.1325 | 1.20000E+00 | 4.89829E+01 | 3.85000E+03 | 2.92248E+07
1.01325E+02 | 10.1325 | 1.20000E+00 | 4.89829E+01 | 3.87500E+03 | 2.92248E+07
1.01325E+02 | 10.1325 | 1.20000E+00 | 4.89829E+01 | 3.90000E+03 | 2.92248E+07
1.01325E+02 | 10.1325 | 1.20000E+00 | 4.89829E+01 | 3.92500E+03 | 2.92248E+07
1.01325E+02 | 10.1325 | 1.20000E+00 | 4.89829E+01 | 3.95000E+03 | 2.92248E+07
1.01325E+02 | 10.1325 | 1.20000E+00 | 4.89829E+01 | 3.97500E+03 | 2.92248E+07
1.01325E+02 | 10.1325 | 1.20000E+00 | 4.89829E+01 | 4.00000E+03 | 2.92248E+07
1.01325E+02 | 10.1325 | 1.00000E+00 | 0.00000E+00 | 2.50000E+02 | -6.11061E+06
1.01325E+02 | 10.1325 | 1.00000E+00 | 0.00000E+00 | 2.75000E+02 | -6.05554E+06
1.01325E+02 | 10.1325 | 1.00000E+00 | 0.00000E+00 | 3.00000E+02 | -5.99332E+06
1.01325E+02 | 10.1325 | 1.00000E+00 | 0.00000E+00 | 3.25000E+02 | -5.92460E+06
1.01325E+02 | 10.1325 | 1.00000E+00 | 0.00000E+00 | 3.50000E+02 | -5.85045E+06
1.01325E+02 | 10.1325 | 1.00000E+00 | 0.00000E+00 | 3.75000E+02 | -5.77144E+06
1.01325E+02 | 10.1325 | 1.00000E+00 | 0.00000E+00 | 4.00000E+02 | -5.68668E+06
1.01325E+02 | 10.1325 | 1.00000E+00 | 0.00000E+00 | 4.25000E+02 | -5.59315E+06
1.01325E+02 | 10.1325 | 1.00000E+00 | 0.00000E+00 | 4.50000E+02 | -5.48511E+06
1.01325E+02 | 10.1325 | 1.00000E+00 | 0.00000E+00 | 4.75000E+02 | -5.35407E+06
1.01325E+02 | 10.1325 | 1.00000E+00 | 0.00000E+00 | 5.00000E+02 | -5.19019E+06
1.01325E+02 | 10.1325 | 1.00000E+00 | 0.00000E+00 | 5.25000E+02 | -4.98659E+06
1.01325E+02 | 10.1325 | 1.00000E+00 | 0.00000E+00 | 5.50000E+02 | -4.74502E+06
1.01325E+02 | 10.1325 | 1.00000E+00 | 0.00000E+00 | 5.75000E+02 | -4.47555E+06
1.01325E+02 | 10.1325 | 1.00000E+00 | 0.00000E+00 | 6.00000E+02 | -4.18589E+06
1.01325E+02 | 10.1325 | 1.00000E+00 | 0.00000E+00 | 6.25000E+02 | -3.87022E+06
1.01325E+02 | 10.1325 | 1.00000E+00 | 0.00000E+00 | 6.50000E+02 | -3.50921E+06
1.01325E+02 | 10.1325 | 1.00000E+00 | 0.00000E+00 | 6.75000E+02 | -3.08405E+06
1.01325E+02 | 10.1325 | 1.00000E+00 | 0.00000E+00 | 7.00000E+02 | -2.60155E+06
1.01325E+02 | 10.1325 | 1.00000E+00 | 0.00000E+00 | 7.25000E+02 | -2.11545E+06
1.01325E+02 | 10.1325 | 1.00000E+00 | 0.00000E+00 | 7.50000E+02 | -1.70710E+06
1.01325E+02 | 10.1325 | 1.00000E+00 | 0.00000E+00 | 7.75000E+02 | -1.42136E+06
1.01325E+02 | 10.1325 | 1.00000E+00 | 0.00000E+00 | 8.00000E+02 | -1.24052E+06
1.01325E+02 | 10.1325 | 1.00000E+00 | 0.00000E+00 | 8.25000E+02 | -1.12360E+06
1.01325E+02 | 10.1325 | 1.00000E+00 | 0.00000E+00 | 8.50000E+02 | -1.03951E+06
1.01325E+02 | 10.1325 | 1.00000E+00 | 0.00000E+00 | 8.75000E+02 | -9.71234E+05
1.01325E+02 | 10.1325 | 1.00000E+00 | 0.00000E+00 | 9.00000E+02 | -9.10479E+05
1.01325E+02 | 10.1325 | 1.00000E+00 | 0.00000E+00 | 9.25000E+02 | -8.53329E+05
1.01325E+02 | 10.1325 | 1.00000E+00 | 0.00000E+00 | 9.50000E+02 | -7.97910E+05
1.01325E+02 | 10.1325 | 1.00000E+00 | 0.00000E+00 | 9.75000E+02 | -7.43302E+05
1.01325E+02 | 10.1325 | 1.00000E+00 | 0.00000E+00 | 1.00000E+03 | -6.89038E+05
1.01325E+02 | 10.1325 | 1.00000E+00 | 0.00000E+00 | 1.02500E+03 | -6.34880E+05
1.01325E+02 | 10.1325 | 1.00000E+00 | 0.00000E+00 | 1.05000E+03 | -5.80704E+05
1.01325E+02 | 10.1325 | 1.00000E+00 | 0.00000E+00 | 1.07500E+03 | -5.26437E+05
1.01325E+02 | 10.1325 | 1.00000E+00 | 0.00000E+00 | 1.10000E+03 | -4.72034E+05
1.01325E+02 | 10.1325 | 1.00000E+00 | 0.00000E+00 | 1.12500E+03 | -4.17471E+05
1.01325E+02 | 10.1325 | 1.00000E+00 | 0.00000E+00 | 1.15000E+03 | -3.62729E+05
1.01325E+02 | 10.1325 | 1.00000E+00 | 0.00000E+00 | 1.17500E+03 | -3.07797E+05
1.01325E+02 | 10.1325 | 1.00000E+00 | 0.00000E+00 | 1.20000E+03 | -2.52665E+05
1.01325E+02 | 10.1325 | 1.00000E+00 | 0.00000E+00 | 1.22500E+03 | -1.97323E+05
1.01325E+02 | 10.1325 | 1.00000E+00 | 0.00000E+00 | 1.25000E+03 | -1.41761E+05
1.01325E+02 | 10.1325 | 1.00000E+00 | 0.00000E+00 | 1.27500E+03 | -8.59676E+04
1.01325E+02 | 10.1325 | 1.00000E+00 | 0.00000E+00 | 1.30000E+03 | -2.99269E+04
1.01325E+02 | 10.1325 | 1.00000E+00 | 0.00000E+00 | 1.32500E+03 | 2.63800E+04
1.01325E+02 | 10.1325 | 1.00000E+00 | 0.00000E+00 | 1.35000E+03 | 8.29773E+04
1.01325E+02 | 10.1325 | 1.00000E+00 | 0.00000E+00 | 1.37500E+03 | 1.39896E+05
1.01325E+02 | 10.1325 | 1.00000E+00 | 0.00000E+00 | 1.40000E+03 | 1.97175E+05
1.01325E+02 | 10.1325 | 1.00000E+00 | 0.00000E+00 | 1.42500E+03 | 2.54864E+05
1.01325E+02 | 10.1325 | 1.00000E+00 | 0.00000E+00 | 1.45000E+03 | 3.13024E+05
1.01325E+02 | 10.1325 | 1.00000E+00 | 0.00000E+00 | 1.47500E+03 | 3.71729E+05
1.01325E+02 | 10.1325 | 1.00000E+00 | 0.00000E+00 | 1.50000E+03 | 4.31073E+05
1.01325E+02 | 10.1325 | 1.00000E+00 | 0.00000E+00 | 1.52500E+03 | 4.91167E+05
1.01325E+02 | 10.1325 | 1.00000E+00 | 0.00000E+00 | 1.55000E+03 | 5.52147E+05
1.01325E+02 | 10.1325 | 1.00000E+00 | 0.00000E+00 | 1.57500E+03 | 6.14174E+05
1.01325E+02 | 10.1325 | 1.00000E+00 | 0.00000E+00 | 1.60000E+03 | 6.77440E+05
1.01325E+02 | 10.1325 | 1.00000E+00 | 0.00000E+00 | 1.62500E+03 | 7.42174E+05
1.01325E+02 | 10.1325 | 1.00000E+00 | 0.00000E+00 | 1.65000E+03 | 8.08640E+05
1.01325E+02 | 10.1325 | 1.00000E+00 | 0.00000E+00 | 1.67500E+03 | 8.77149E+05
1.01325E+02 | 10.1325 | 1.00000E+00 | 0.00000E+00 | 1.70000E+03 | 9.48061E+05
1.01325E+02 | 10.1325 | 1.00000E+00 | 0.00000E+00 | 1.72500E+03 | 1.02179E+06
1.01325E+02 | 10.1325 | 1.00000E+00 | 0.00000E+00 | 1.75000E+03 | 1.09881E+06
1.01325E+02 | 10.1325 | 1.00000E+00 | 0.00000E+00 | 1.77500E+03 | 1.17965E+06
1.01325E+02 | 10.1325 | 1.00000E+00 | 0.00000E+00 | 1.80000E+03 | 1.26493E+06
1.01325E+02 | 10.1325 | 1.00000E+00 | 0.00000E+00 | 1.82500E+03 | 1.35534E+06
1.01325E+02 | 10.1325 | 1.00000E+00 | 0.00000E+00 | 1.85000E+03 | 1.45163E+06
1.01325E+02 | 10.1325 | 1.00000E+00 | 0.00000E+00 | 1.87500E+03 | 1.55466E+06
1.01325E+02 | 10.1325 | 1.00000E+00 | 0.00000E+00 | 1.90000E+03 | 1.66538E+06
1.01325E+02 | 10.1325 | 1.00000E+00 | 0.00000E+00 | 1.92500E+03 | 1.78481E+06
1.01325E+02 | 10.1325 | 1.00000E+00 | 0.00000E+00 | 1.95000E+03 | 1.91410E+06
1.01325E+02 | 10.1325 | 1.00000E+00 | 0.00000E+00 | 1.97500E+03 | 2.05447E+06
1.01325E+02 | 10.1325 | 1.00000E+00 | 0.00000E+00 | 2.00000E+03 | 2.20725E+06
1.01325E+02 | 10.1325 | 1.00000E+00 | 0.00000E+00 | 2.02500E+03 | 2.37386E+06
1.01325E+02 | 10.1325 | 1.00000E+00 | 0.00000E+00 | 2.05000E+03 | 2.55581E+06
1.01325E+02 | 10.1325 | 1.00000E+00 | 0.00000E+00 | 2.07500E+03 | 2.75469E+06
1.01325E+02 | 10.1325 | 1.00000E+00 | 0.00000E+00 | 2.10000E+03 | 2.97216E+06
1.01325E+02 | 10.1325 | 1.00000E+00 | 0.00000E+00 | 2.12500E+03 | 3.20993E+06
1.01325E+02 | 10.1325 | 1.00000E+00 | 0.00000E+00 | 2.15000E+03 | 3.46974E+06
1.01325E+02 | 10.1325 | 1.00000E+00 | 0.00000E+00 | 2.17500E+03 | 3.75333E+06
1.01325E+02 | 10.1325 | 1.00000E+00 | 0.00000E+00 | 2.20000E+03 | 4.06239E+06
1.01325E+02 | 10.1325 | 1.00000E+00 | 0.00000E+00 | 2.22500E+03 | 4.39856E+06
1.01325E+02 | 10.1325 | 1.00000E+00 | 0.00000E+00 | 2.25000E+03 | 4.76332E+06
1.01325E+02 | 10.1325 | 1.00000E+00 | 0.00000E+00 | 2.27500E+03 | 5.15796E+06
1.01325E+02 | 10.1325 | 1.00000E+00 | 0.00000E+00 | 2.30000E+03 | 5.58349E+06
1.01325E+02 | 10.1325 | 1.00000E+00 | 0.00000E+00 | 2.32500E+03 | 6.04058E+06
1.01325E+02 | 10.1325 | 1.00000E+00 | 0.00000E+00 | 2.35000E+03 | 6.52945E+06
1.01325E+02 | 10.1325 | 1.00000E+00 | 0.00000E+00 | 2.37500E+03 | 7.04982E+06
1.01325E+02 | 10.1325 | 1.00000E+00 | 0.00000E+00 | 2.40000E+03 | 7.60077E+06
1.01325E+02 | 10.1325 | 1.00000E+00 | 0.00000E+00 | 2.42500E+03 | 8.18075E+06
1.01325E+02 | 10.1325 | 1.00000E+00 | 0.00000E+00 | 2.45000E+03 | 8.78748E+06
1.01325E+02 | 10.1325 | 1.00000E+00 | 1.32091E-03 | 2.47500E+03 | 9.41804E+06
1.01325E+02 | 10.1325 | 1.00000E+00 | 4.53321E-03 | 2.50000E+03 | 1.00689E+07
1.01325E+02 | 10.1325 | 1.00000E+00 | 8.26538E-03 | 2.52500E+03 | 1.07359E+07
1.01325E+02 | 10.1325 | 1.00000E+00 | 1.27545E-02 | 2.55000E+03 | 1.14150E+07
1.01325E+02 | 10.1325 | 1.00000E+00 | 1.83356E-02 | 2.57500E+03 | 1.21021E+07
1.01325E+02 | 10.1325 | 1.00000E+00 | 2.54755E-02 | 2.60000E+03 | 1.27934E+07
1.01325E+02 | 10.1325 | 1.00000E+00 | 3.48167E-02 | 2.62500E+03 | 1.34863E+07
1.01325E+02 | 10.1325 | 1.00000E+00 | 4.72358E-02 | 2.65000E+03 | 1.41797E+07
1.01325E+02 | 10.1325 | 1.00000E+00 | 6.39218E-02 | 2.67500E+03 | 1.48740E+07
1.01325E+02 | 10.1325 | 1.00000E+00 | 8.64826E-02 | 2.70000E+03 | 1.55720E+07
1.01325E+02 | 10.1325 | 1.00000E+00 | 1.17092E-01 | 2.72500E+03 | 1.62790E+07
1.01325E+02 | 10.1325 | 1.00000E+00 | 1.58696E-01 | 2.75000E+03 | 1.70025E+07
1.01325E+02 | 10.1325 | 1.00000E+00 | 2.15318E-01 | 2.77500E+03 | 1.77520E+07
1.01325E+02 | 10.1325 | 1.00000E+00 | 2.92504E-01 | 2.80000E+03 | 1.85382E+07
1.01325E+02 | 10.1325 | 1.00000E+00 | 3.98023E-01 | 2.82500E+03 | 1.93719E+07
1.01325E+02 | 10.1325 | 1.00000E+00 | 5.42990E-01 | 2.85000E+03 | 2.02620E+07
1.01325E+02 | 10.1325 | 1.00000E+00 | 7.43766E-01 | 2.87500E+03 | 2.12130E+07
1.01325E+02 | 10.1325 | 1.00000E+00 | 1.02535E+00 | 2.90000E+03 | 2.22231E+07
1.01325E+02 | 10.1325 | 1.00000E+00 | 1.42787E+00 | 2.92500E+03 | 2.32817E+07
1.01325E+02 | 10.1325 | 1.00000E+00 | 2.02006E+00 | 2.95000E+03 | 2.43691E+07
1.01325E+02 | 10.1325 | 1.00000E+00 | 2.93033E+00 | 2.97500E+03 | 2.54568E+07
1.01325E+02 | 10.1325 | 1.00000E+00 | 4.43007E+00 | 3.00000E+03 | 2.65110E+07
1.01325E+02 | 10.1325 | 1.00000E+00 | 7.20986E+00 | 3.02500E+03 | 2.74963E+07
1.01325E+02 | 10.1325 | 1.00000E+00 | 1.36970E+01 | 3.05000E+03 | 2.83793E+07
1.01325E+02 | 10.1325 | 1.00000E+00 | 4.25836E+01 | 3.07500E+03 | 2.91245E+07
1.01325E+02 | 10.1325 | 1.00000E+00 | 4.25836E+01 | 3.10000E+03 | 2.91245E+07
1.01325E+02 | 10.1325 | 1.00000E+00 | 4.25836E+01 | 3.12500E+03 | 2.91245E+07
1.01325E+02 | 10.1325 | 1.00000E+00 | 4.25836E+01 | 3.15000E+03 | 2.91245E+07
1.01325E+02 | 10.1325 | 1.00000E+00 | 4.25836E+01 | 3.17500E+03 | 2.91245E+07
1.01325E+02 | 10.1325 | 1.00000E+00 | 4.25836E+01 | 3.20000E+03 | 2.91245E+07
1.01325E+02 | 10.1325 | 1.00000E+00 | 4.25836E+01 | 3.22500E+03 | 2.91245E+07
1.01325E+02 | 10.1325 | 1.00000E+00 | 4.25836E+01 | 3.25000E+03 | 2.91245E+07
1.01325E+02 | 10.1325 | 1.00000E+00 | 4.25836E+01 | 3.27500E+03 | 2.91245E+07
1.01325E+02 | 10.1325 | 1.00000E+00 | 4.25836E+01 | 3.30000E+03 | 2.91245E+07
1.01325E+02 | 10.1325 | 1.00000E+00 | 4.25836E+01 | 3.32500E+03 | 2.91245E+07
1.01325E+02 | 10.1325 | 1.00000E+00 | 4.25836E+01 | 3.35000E+03 | 2.91245E+07
1.01325E+02 | 10.1325 | 1.00000E+00 | 4.25836E+01 | 3.37500E+03 | 2.91245E+07
1.01325E+02 | 10.1325 | 1.00000E+00 | 4.25836E+01 | 3.40000E+03 | 2.91245E+07
1.01325E+02 | 10.1325 | 1.00000E+00 | 4.25836E+01 | 3.42500E+03 | 2.91245E+07
1.01325E+02 | 10.1325 | 1.00000E+00 | 4.25836E+01 | 3.45000E+03 | 2.91245E+07
1.01325E+02 | 10.1325 | 1.00000E+00 | 4.25836E+01 | 3.47500E+03 | 2.91245E+07
1.01325E+02 | 10.1325 | 1.00000E+00 | 4.25836E+01 | 3.50000E+03 | 2.91245E+07
1.01325E+02 | 10.1325 | 1.00000E+00 | 4.25836E+01 | 3.52500E+03 | 2.91245E+07
1.01325E+02 | 10.1325 | 1.00000E+00 | 4.25836E+01 | 3.55000E+03 | 2.91245E+07
1.01325E+02 | 10.1325 | 1.00000E+00 | 4.25836E+01 | 3.57500E+03 | 2.91245E+07
1.01325E+02 | 10.1325 | 1.00000E+00 | 4.25836E+01 | 3.60000E+03 | 2.91245E+07
1.01325E+02 | 10.1325 | 1.00000E+00 | 4.25836E+01 | 3.62500E+03 | 2.91245E+07
1.01325E+02 | 10.1325 | 1.00000E+00 | 4.25836E+01 | 3.65000E+03 | 2.91245E+07
1.01325E+02 | 10.1325 | 1.00000E+00 | 4.25836E+01 | 3.67500E+03 | 2.91245E+07
1.01325E+02 | 10.1325 | 1.00000E+00 | 4.25836E+01 | 3.70000E+03 | 2.91245E+07
1.01325E+02 | 10.1325 | 1.00000E+00 | 4.25836E+01 | 3.72500E+03 | 2.91245E+07
1.01325E+02 | 10.1325 | 1.00000E+00 | 4.25836E+01 | 3.75000E+03 | 2.91245E+07
1.01325E+02 | 10.1325 | 1.00000E+00 | 4.25836E+01 | 3.77500E+03 | 2.91245E+07
1.01325E+02 | 10.1325 | 1.00000E+00 | 4.25836E+01 | 3.80000E+03 | 2.91245E+07
1.01325E+02 | 10.1325 | 1.00000E+00 | 4.25836E+01 | 3.82500E+03 | 2.91245E+07
1.01325E+02 | 10.1325 | 1.00000E+00 | 4.25836E+01 | 3.85000E+03 | 2.91245E+07
1.01325E+02 | 10.1325 | 1.00000E+00 | 4.25836E+01 | 3.87500E+03 | 2.91245E+07
1.01325E+02 | 10.1325 | 1.00000E+00 | 4.25836E+01 | 3.90000E+03 | 2.91245E+07
1.01325E+02 | 10.1325 | 1.00000E+00 | 4.25836E+01 | 3.92500E+03 | 2.91245E+07
1.01325E+02 | 10.1325 | 1.00000E+00 | 4.25836E+01 | 3.95000E+03 | 2.91245E+07
1.01325E+02 | 10.1325 | 1.00000E+00 | 4.25836E+01 | 3.97500E+03 | 2.91245E+07
1.01325E+02 | 10.1325 | 1.00000E+00 | 4.25836E+01 | 4.00000E+03 | 2.91245E+07
1.01325E+02 | 10.1325 | 9.00000E-01 | 0.00000E+00 | 2.50000E+02 | -5.95026E+06
1.01325E+02 | 10.1325 | 9.00000E-01 | 0.00000E+00 | 2.75000E+02 | -5.89500E+06
1.01325E+02 | 10.1325 | 9.00000E-01 | 0.00000E+00 | 3.00000E+02 | -5.83251E+06
1.01325E+02 | 10.1325 | 9.00000E-01 | 0.00000E+00 | 3.25000E+02 | -5.76361E+06
1.01325E+02 | 10.1325 | 9.00000E-01 | 0.00000E+00 | 3.50000E+02 | -5.68948E+06
1.01325E+02 | 10.1325 | 9.00000E-01 | 0.00000E+00 | 3.75000E+02 | -5.61069E+06
1.01325E+02 | 10.1325 | 9.00000E-01 | 0.00000E+00 | 4.00000E+02 | -5.52625E+06
1.01325E+02 | 10.1325 | 9.00000E-01 | 0.00000E+00 | 4.25000E+02 | -5.43302E+06
1.01325E+02 | 10.1325 | 9.00000E-01 | 0.00000E+00 | 4.50000E+02 | -5.32524E+06
1.01325E+02 | 10.1325 | 9.00000E-01 | 0.00000E+00 | 4.75000E+02 | -5.19468E+06
1.01325E+02 | 10.1325 | 9.00000E-01 | 0.00000E+00 | 5.00000E+02 | -5.03228E+06
1.01325E+02 | 10.1325 | 9.00000E-01 | 0.00000E+00 | 5.25000E+02 | -4.83246E+06
1.01325E+02 | 10.1325 | 9.00000E-01 | 0.00000E+00 | 5.50000E+02 | -4.59806E+06
1.01325E+02 | 10.1325 | 9.00000E-01 | 0.00000E+00 | 5.75000E+02 | -4.33909E+06
1.01325E+02 | 10.1325 | 9.00000E-01 | 0.00000E+00 | 6.00000E+02 | -4.06222E+06
1.01325E+02 | 10.1325 | 9.00000E-01 | 0.00000E+00 | 6.25000E+02 | -3.76069E+06
1.01325E+02 | 10.1325 | 9.00000E-01 | 0.00000E+00 | 6.50000E+02 | -3.41495E+06
1.01325E+02 | 10.1325 | 9.00000E-01 | 0.00000E+00 | 6.75000E+02 | -3.00621E+06
1.01325E+02 | 10.1325 | 9.00000E-01 | 0.00000E+00 | 7.00000E+02 | -2.54057E+06
1.01325E+02 | 10.1325 | 9.00000E-01 | 0.00000E+00 | 7.25000E+02 | -2.06986E+06
1.01325E+02 | 10.1325 | 9.00000E-01 | 0.00000E+00 | 7.50000E+02 | -1.67333E+06
1.01325E+02 | 10.1325 | 9.00000E-01 | 0.00000E+00 | 7.75000E+02 | -1.39541E+06
1.01325E+02 | 10.1325 | 9.00000E-01 | 0.00000E+00 | 8.00000E+02 | -1.21945E+06
1.01325E+02 | 10.1325 | 9.00000E-01 | 0.00000E+00 | 8.25000E+02 | -1.10574E+06
1.01325E+02 | 10.1325 | 9.00000E-01 | 0.00000E+00 | 8.50000E+02 | -1.02401E+06
1.01325E+02 | 10.1325 | 9.00000E-01 | 0.00000E+00 | 8.75000E+02 | -9.57677E+05
1.01325E+02 | 10.1325 | 9.00000E-01 | 0.00000E+00 | 9.00000E+02 | -8.98662E+05
1.01325E+02 | 10.1325 | 9.00000E-01 | 0.00000E+00 | 9.25000E+02 | -8.43149E+05
1.01325E+02 | 10.1325 | 9.00000E-01 | 0.00000E+00 | 9.50000E+02 | -7.89314E+05
1.01325E+02 | 10.1325 | 9.00000E-01 | 0.00000E+00 | 9.75000E+02 | -7.36262E+05
1.01325E+02 | 10.1325 | 9.00000E-01 | 0.00000E+00 | 1.00000E+03 | -6.83541E+05
1.01325E+02 | 10.1325 | 9.00000E-01 | 0.00000E+00 | 1.02500E+03 | -6.30920E+05
1.01325E+02 | 10.1325 | 9.00000E-01 | 0.00000E+00 | 1.05000E+03 | -5.78279E+05
1.01325E+02 | 10.1325 | 9.00000E-01 | 0.00000E+00 | 1.07500E+03 | -5.25547E+05
1.01325E+02 | 10.1325 | 9.00000E-01 | 0.00000E+00 | 1.10000E+03 | -4.72683E+05
1.01325E+02 | 10.1325 | 9.00000E-01 | 0.00000E+00 | 1.12500E+03 | -4.19661E+05
1.01325E+02 | 10.1325 | 9.00000E-01 | 0.00000E+00 | 1.15000E+03 | -3.66465E+05
1.01325E+02 | 10.1325 | 9.00000E-01 | 0.00000E+00 | 1.17500E+03 | -3.13083E+05
1.01325E+02 | 10.1325 | 9.00000E-01 | 0.00000E+00 | 1.20000E+03 | -2.59507E+05
1.01325E+02 | 10.1325 | 9.00000E-01 | 0.00000E+00 | 1.22500E+03 | -2.05727E+05
1.01325E+02 | 10.1325 | 9.00000E-01 | 0.00000E+00 | 1.25000E+03 | -1.51734E+05
1.01325E+02 | 10.1325 | 9.00000E-01 | 0.00000E+00 | 1.27500E+03 | -9.75152E+04
1.01325E+02 | 10.1325 | 9.00000E-01 | 0.00000E+00 | 1.30000E+03 | -4.30571E+04
1.01325E+02 | 10.1325 | 9.00000E-01 | 0.00000E+00 | 1.32500E+03 | 1.16587E+04
1.01325E+02 | 10.1325 | 9.00000E-01 | 0.00000E+00 | 1.35000E+03 | 6.66555E+04
1.01325E+02 | 10.1325 | 9.00000E-01 | 0.00000E+00 | 1.37500E+03 | 1.21963E+05
1.01325E+02 | 10.1325 | 9.00000E-01 | 0.00000E+00 | 1.40000E+03 | 1.77618E+05
1.01325E+02 | 10.1325 | 9.00000E-01 | 0.00000E+00 | 1.42500E+03 | 2.33669E+05
1.01325E+02 | 10.1325 | 9.00000E-01 | 0.00000E+00 | 1.45000E+03 | 2.90173E+05
1.01325E+02 | 10.1325 | 9.00000E-01 | 0.00000E+00 | 1.47500E+03 | 3.47203E+05
1.01325E+02 | 10.1325 | 9.00000E-01 | 0.00000E+00 | 1.50000E+03 | 4.04846E+05
1.01325E+02 | 10.1325 | 9.00000E-01 | 0.00000E+00 | 1.52500E+03 | 4.63211E+05
1.01325E+02 | 10.1325 | 9.00000E-01 | 0.00000E+00 | 1.55000E+03 | 5.22425E+05
1.01325E+02 | 10.1325 | 9.00000E-01 | 0.00000E+00 | 1.57500E+03 | 5.82645E+05
1.01325E+02 | 10.1325 | 9.00000E-01 | 0.00000E+00 | 1.60000E+03 | 6.44054E+05
1.01325E+02 | 10.1325 | 9.00000E-01 | 0.00000E+00 | 1.62500E+03 | 7.06867E+05
1.01325E+02 | 10.1325 | 9.00000E-01 | 0.00000E+00 | 1.65000E+03 | 7.71341E+05
1.01325E+02 | 10.1325 | 9.00000E-01 | 0.00000E+00 | 1.67500E+03 | 8.37771E+05
1.01325E+02 | 10.1325 | 9.00000E-01 | 0.00000E+00 | 1.70000E+03 | 9.06500E+05
1.01325E+02 | 10.1325 | 9.00000E-01 | 0.00000E+00 | 1.72500E+03 | 9.77923E+05
1.01325E+02 | 10.1325 | 9.00000E-01 | 0.00000E+00 | 1.75000E+03 | 1.05249E+06
1.01325E+02 | 10.1325 | 9.00000E-01 | 0.00000E+00 | 1.77500E+03 | 1.13072E+06
1.01325E+02 | 10.1325 | 9.00000E-01 | 0.00000E+00 | 1.80000E+03 | 1.21319E+06
1.01325E+02 | 10.1325 | 9.00000E-01 | 0.00000E+00 | 1.82500E+03 | 1.30055E+06
1.01325E+02 | 10.1325 | 9.00000E-01 | 0.00000E+00 | 1.85000E+03 | 1.39354E+06
1.01325E+02 | 10.1325 | 9.00000E-01 | 0.00000E+00 | 1.87500E+03 | 1.49296E+06
1.01325E+02 | 10.1325 | 9.00000E-01 | 0.00000E+00 | 1.90000E+03 | 1.59971E+06
1.01325E+02 | 10.1325 | 9.00000E-01 | 0.00000E+00 | 1.92500E+03 | 1.71479E+06
1.01325E+02 | 10.1325 | 9.00000E-01 | 0.00000E+00 | 1.95000E+03 | 1.83927E+06
1.01325E+02 | 10.1325 | 9.00000E-01 | 0.00000E+00 | 1.97500E+03 | 1.97431E+06
1.01325E+02 | 10.1325 | 9.00000E-01 | 0.00000E+00 | 2.00000E+03 | 2.12118E+06
1.01325E+02 | 10.1325 | 9.00000E-01 | 0.00000E+00 | 2.02500E+03 | 2.28123E+06
1.01325E+02 | 10.1325 | 9.00000E-01 | 0.00000E+00 | 2.05000E+03 | 2.45589E+06
1.01325E+02 | 10.1325 | 9.00000E-01 | 0.00000E+00 | 2.07500E+03 | 2.64666E+06
1.01325E+02 | 10.1325 | 9.00000E-01 | 0.00000E+00 | 2.10000E+03 | 2.85511E+06
1.01325E+02 | 10.1325 | 9.00000E-01 | 0.00000E+00 | 2.12500E+03 | 3.08286E+06
1.01325E+02 | 10.1325 | 9.00000E-01 | 0.00000E+00 | 2.15000E+03 | 3.33154E+06
1.01325E+02 | 10.1325 | 9.00000E-01 | 0.00000E+00 | 2.17500E+03 | 3.60279E+06
1.01325E+02 | 10.1325 | 9.00000E-01 | 0.00000E+00 | 2.20000E+03 | 3.89820E+06
1.01325E+02 | 10.1325 | 9.00000E-01 | 0.00000E+00 | 2.22500E+03 | 4.21928E+06
1.01325E+02 | 10.1325 | 9.00000E-01 | 1.11213E-03 | 2.25000E+03 | 4.56740E+06
1.01325E+02 | 10.1325 | 9.00000E-01 | 2.89651E-03 | 2.27500E+03 | 4.94374E+06
1.01325E+02 | 10.1325 | 9.00000E-01 | 4.74929E-03 | 2.30000E+03 | 5.34920E+06
1.01325E+02 | 10.1325 | 9.00000E-01 | 6.66920E-03 | 2.32500E+03 | 5.78437E+06
1.01325E+02 | 10.1325 | 9.00000E-01 | 8.65766E-03 | 2.35000E+03 | 6.24939E+06
1.01325E+02 | 10.1325 | 9.00000E-01 | 1.07208E-02 | 2.37500E+03 | 6.74391E+06
1.01325E+02 | 10.1325 | 9.00000E-01 | 1.28726E-02 | 2.40000E+03 | 7.26700E+06
1.01325E+02 | 10.1325 | 9.00000E-01 | 1.51385E-02 | 2.42500E+03 | 7.81711E+06
1.01325E+02 | 10.1325 | 9.00000E-01 | 1.75617E-02 | 2.45000E+03 | 8.39205E+06
1.01325E+02 | 10.1325 | 9.00000E-01 | 2.02104E-02 | 2.47500E+03 | 8.98899E+06
1.01325E+02 | 10.1325 | 9.00000E-01 | 2.31885E-02 | 2.50000E+03 | 9.60459E+06
1.01325E+02 | 10.1325 | 9.00000E-01 | 2.66488E-02 | 2.52500E+03 | 1.02351E+07
1.01325E+02 | 10.1325 | 9.00000E-01 | 3.08111E-02 | 2.55000E+03 | 1.08767E+07
1.01325E+02 | 10.1325 | 9.00000E-01 | 3.59861E-02 | 2.57500E+03 | 1.15255E+07
1.01325E+02 | 10.1325 | 9.00000E-01 | 4.26059E-02 | 2.60000E+03 | 1.21787E+07
1.01325E+02 | 10.1325 | 9.00000E-01 | 5.12647E-02 | 2.62500E+03 | 1.28340E+07
1.01325E+02 | 10.1325 | 9.00000E-01 | 6.27726E-02 | 2.65000E+03 | 1.34909E+07
1.01325E+02 | 10.1325 | 9.00000E-01 | 7.82278E-02 | 2.67500E+03 | 1.41508E+07
1.01325E+02 | 10.1325 | 9.00000E-01 | 9.91143E-02 | 2.70000E+03 | 1.48172E+07
1.01325E+02 | 10.1325 | 9.00000E-01 | 1.27438E-01 | 2.72500E+03 | 1.54963E+07
1.01325E+02 | 10.1325 | 9.00000E-01 | 1.65917E-01 | 2.75000E+03 | 1.61968E+07
1.01325E+02 | 10.1325 | 9.00000E-01 | 2.18263E-01 | 2.77500E+03 | 1.69295E+07
1.01325E+02 | 10.1325 | 9.00000E-01 | 2.89591E-01 | 2.80000E+03 | 1.77066E+07
1.01325E+02 | 10.1325 | 9.00000E-01 | 3.87066E-01 | 2.82500E+03 | 1.85407E+07
1.01325E+02 | 10.1325 | 9.00000E-01 | 5.20942E-01 | 2.85000E+03 | 1.94427E+07
1.01325E+02 | 10.1325 | 9.00000E-01 | 7.06311E-01 | 2.87500E+03 | 2.04195E+07
1.01325E+02 | 10.1325 | 9.00000E-01 | 9.66237E-01 | 2.90000E+03 | 2.14712E+07
1.01325E+02 | 10.1325 | 9.00000E-01 | 1.33775E+00 | 2.92500E+03 | 2.25888E+07
1.01325E+02 | 10.1325 | 9.00000E-01 | 1.88427E+00 | 2.95000E+03 | 2.37530E+07
1.01325E+02 | 10.1325 | 9.00000E-01 | 2.72434E+00 | 2.97500E+03 | 2.49343E+07
1.01325E+02 | 10.1325 | 9.00000E-01 | 4.10853E+00 | 3.00000E+03 | 2.60958E+07
1.01325E+02 | 10.1325 | 9.00000E-01 | 6.67466E+00 | 3.02500E+03 | 2.71978E+07
1.01325E+02 | 10.1325 | 9.00000E-01 | 1.26659E+01 | 3.05000E+03 | 2.82007E+07
1.01325E+02 | 10.1325 | 9.00000E-01 | 3.93771E+01 | 3.07500E+03 | 2.90621E+07
1.01325E+02 | 10.1325 | 9.00000E-01 | 3.93771E+01 | 3.10000E+03 | 2.90621E+07
1.01325E+02 | 10.1325 | 9.00000E-01 | 3.93771E+01 | 3.12500E+03 | 2.90621E+07
1.01325E+02 | 10.1325 | 9.00000E-01 | 3.93771E+01 | 3.15000E+03 | 2.90621E+07
1.01325E+02 | 10.1325 | 9.00000E-01 | 3.93771E+01 | 3.17500E+03 | 2.90621E+07
1.01325E+02 | 10.1325 | 9.00000E-01 | 3.93771E+01 | 3.20000E+03 | 2.90621E+07
1.01325E+02 | 10.1325 | 9.00000E-01 | 3.93771E+01 | 3.22500E+03 | 2.90621E+07
1.01325E+02 | 10.1325 | 9.00000E-01 | 3.93771E+01 | 3.25000E+03 | 2.90621E+07
1.01325E+02 | 10.1325 | 9.00000E-01 | 3.93771E+01 | 3.27500E+03 | 2.90621E+07
1.01325E+02 | 10.1325 | 9.00000E-01 | 3.93771E+01 | 3.30000E+03 | 2.90621E+07
1.01325E+02 | 10.1325 | 9.00000E-01 | 3.93771E+01 | 3.32500E+03 | 2.90621E+07
1.01325E+02 | 10.1325 | 9.00000E-01 | 3.93771E+01 | 3.35000E+03 | 2.90621E+07
1.01325E+02 | 10.1325 | 9.00000E-01 | 3.93771E+01 | 3.37500E+03 | 2.90621E+07
1.01325E+02 | 10.1325 | 9.00000E-01 | 3.93771E+01 | 3.40000E+03 | 2.90621E+07
1.01325E+02 | 10.1325 | 9.00000E-01 | 3.93771E+01 | 3.42500E+03 | 2.90621E+07
1.01325E+02 | 10.1325 | 9.00000E-01 | 3.93771E+01 | 3.45000E+03 | 2.90621E+07
1.01325E+02 | 10.1325 | 9.00000E-01 | 3.93771E+01 | 3.47500E+03 | 2.90621E+07
1.01325E+02 | 10.1325 | 9.00000E-01 | 3.93771E+01 | 3.50000E+03 | 2.90621E+07
1.01325E+02 | 10.1325 | 9.00000E-01 | 3.93771E+01 | 3.52500E+03 | 2.90621E+07
1.01325E+02 | 10.1325 | 9.00000E-01 | 3.93771E+01 | 3.55000E+03 | 2.90621E+07
1.01325E+02 | 10.1325 | 9.00000E-01 | 3.93771E+01 | 3.57500E+03 | 2.90621E+07
1.01325E+02 | 10.1325 | 9.00000E-01 | 3.93771E+01 | 3.60000E+03 | 2.90621E+07
1.01325E+02 | 10.1325 | 9.00000E-01 | 3.93771E+01 | 3.62500E+03 | 2.90621E+07
1.01325E+02 | 10.1325 | 9.00000E-01 | 3.93771E+01 | 3.65000E+03 | 2.90621E+07
1.01325E+02 | 10.1325 | 9.00000E-01 | 3.93771E+01 | 3.67500E+03 | 2.90621E+07
1.01325E+02 | 10.1325 | 9.00000E-01 | 3.93771E+01 | 3.70000E+03 | 2.90621E+07
1.01325E+02 | 10.1325 | 9.00000E-01 | 3.93771E+01 | 3.72500E+03 | 2.90621E+07
1.01325E+02 | 10.1325 | 9.00000E-01 | 3.93771E+01 | 3.75000E+03 | 2.90621E+07
1.01325E+02 | 10.1325 | 9.00000E-01 | 3.93771E+01 | 3.77500E+03 | 2.90621E+07
1.01325E+02 | 10.1325 | 9.00000E-01 | 3.93771E+01 | 3.80000E+03 | 2.90621E+07
1.01325E+02 | 10.1325 | 9.00000E-01 | 3.93771E+01 | 3.82500E+03 | 2.90621E+07
1.01325E+02 | 10.1325 | 9.00000E-01 | 3.93771E+01 | 3.85000E+03 | 2.90621E+07
1.01325E+02 | 10.1325 | 9.00000E-01 | 3.93771E+01 | 3.87500E+03 | 2.90621E+07
1.01325E+02 | 10.1325 | 9.00000E-01 | 3.93771E+01 | 3.90000E+03 | 2.90621E+07
1.01325E+02 | 10.1325 | 9.00000E-01 | 3.93771E+01 | 3.92500E+03 | 2.90621E+07
1.01325E+02 | 10.1325 | 9.00000E-01 | 3.93771E+01 | 3.95000E+03 | 2.90621E+07
1.01325E+02 | 10.1325 | 9.00000E-01 | 3.93771E+01 | 3.97500E+03 | 2.90621E+07
1.01325E+02 | 10.1325 | 9.00000E-01 | 3.93771E+01 | 4.00000E+03 | 2.90621E+07
1.01325E+02 | 10.1325 | 8.00000E-01 | 0.00000E+00 | 2.50000E+02 | -5.77337E+06
1.01325E+02 | 10.1325 | 8.00000E-01 | 0.00000E+00 | 2.75000E+02 | -5.71766E+06
1.01325E+02 | 10.1325 | 8.00000E-01 | 0.00000E+00 | 3.00000E+02 | -5.65464E+06
1.01325E+02 | 10.1325 | 8.00000E-01 | 0.00000E+00 | 3.25000E+02 | -5.58536E+06
1.01325E+02 | 10.1325 | 8.00000E-01 | 0.00000E+00 | 3.50000E+02 | -5.51118E+06
1.01325E+02 | 10.1325 | 8.00000E-01 | 0.00000E+00 | 3.75000E+02 | -5.43263E+06
1.01325E+02 | 10.1325 | 8.00000E-01 | 0.00000E+00 | 4.00000E+02 | -5.34863E+06
1.01325E+02 | 10.1325 | 8.00000E-01 | 0.00000E+00 | 4.25000E+02 | -5.25591E+06
1.01325E+02 | 10.1325 | 8.00000E-01 | 0.00000E+00 | 4.50000E+02 | -5.14871E+06
1.01325E+02 | 10.1325 | 8.00000E-01 | 0.00000E+00 | 4.75000E+02 | -5.01914E+06
1.01325E+02 | 10.1325 | 8.00000E-01 | 0.00000E+00 | 5.00000E+02 | -4.85902E+06
1.01325E+02 | 10.1325 | 8.00000E-01 | 0.00000E+00 | 5.25000E+02 | -4.66410E+06
1.01325E+02 | 10.1325 | 8.00000E-01 | 0.00000E+00 | 5.50000E+02 | -4.43824E+06
1.01325E+02 | 10.1325 | 8.00000E-01 | 0.00000E+00 | 5.75000E+02 | -4.19121E+06
1.01325E+02 | 10.1325 | 8.00000E-01 | 0.00000E+00 | 6.00000E+02 | -3.92846E+06
1.01325E+02 | 10.1325 | 8.00000E-01 | 0.00000E+00 | 6.25000E+02 | -3.64232E+06
1.01325E+02 | 10.1325 | 8.00000E-01 | 0.00000E+00 | 6.50000E+02 | -3.31307E+06
1.01325E+02 | 10.1325 | 8.00000E-01 | 0.00000E+00 | 6.75000E+02 | -2.92201E+06
1.01325E+02 | 10.1325 | 8.00000E-01 | 0.00000E+00 | 7.00000E+02 | -2.47454E+06
1.01325E+02 | 10.1325 | 8.00000E-01 | 0.00000E+00 | 7.25000E+02 | -2.02042E+06
1.01325E+02 | 10.1325 | 8.00000E-01 | 0.00000E+00 | 7.50000E+02 | -1.63668E+06
1.01325E+02 | 10.1325 | 8.00000E-01 | 0.00000E+00 | 7.75000E+02 | -1.36722E+06
1.01325E+02 | 10.1325 | 8.00000E-01 | 0.00000E+00 | 8.00000E+02 | -1.19655E+06
1.01325E+02 | 10.1325 | 8.00000E-01 | 0.00000E+00 | 8.25000E+02 | -1.08632E+06
1.01325E+02 | 10.1325 | 8.00000E-01 | 0.00000E+00 | 8.50000E+02 | -1.00716E+06
1.01325E+02 | 10.1325 | 8.00000E-01 | 0.00000E+00 | 8.75000E+02 | -9.42943E+05
1.01325E+02 | 10.1325 | 8.00000E-01 | 0.00000E+00 | 9.00000E+02 | -8.85820E+05
1.01325E+02 | 10.1325 | 8.00000E-01 | 0.00000E+00 | 9.25000E+02 | -8.32085E+05
1.01325E+02 | 10.1325 | 8.00000E-01 | 0.00000E+00 | 9.50000E+02 | -7.79971E+05
1.01325E+02 | 10.1325 | 8.00000E-01 | 0.00000E+00 | 9.75000E+02 | -7.28611E+05
1.01325E+02 | 10.1325 | 8.00000E-01 | 0.00000E+00 | 1.00000E+03 | -6.77567E+05
1.01325E+02 | 10.1325 | 8.00000E-01 | 0.00000E+00 | 1.02500E+03 | -6.26616E+05
1.01325E+02 | 10.1325 | 8.00000E-01 | 0.00000E+00 | 1.05000E+03 | -5.75644E+05
1.01325E+02 | 10.1325 | 8.00000E-01 | 0.00000E+00 | 1.07500E+03 | -5.24581E+05
1.01325E+02 | 10.1325 | 8.00000E-01 | 0.00000E+00 | 1.10000E+03 | -4.73388E+05
1.01325E+02 | 10.1325 | 8.00000E-01 | 0.00000E+00 | 1.12500E+03 | -4.22041E+05
1.01325E+02 | 10.1325 | 8.00000E-01 | 0.00000E+00 | 1.15000E+03 | -3.70526E+05
1.01325E+02 | 10.1325 | 8.00000E-01 | 0.00000E+00 | 1.17500E+03 | -3.18830E+05
1.01325E+02 | 10.1325 | 8.00000E-01 | 0.00000E+00 | 1.20000E+03 | -2.66945E+05
1.01325E+02 | 10.1325 | 8.00000E-01 | 0.00000E+00 | 1.22500E+03 | -2.14863E+05
1.01325E+02 | 10.1325 | 8.00000E-01 | 0.00000E+00 | 1.25000E+03 | -1.62574E+05
1.01325E+02 | 10.1325 | 8.00000E-01 | 1.64620E-05 | 1.27500E+03 | -1.10067E+05
1.01325E+02 | 10.1325 | 8.00000E-01 | 4.13796E-05 | 1.30000E+03 | -5.73301E+04
1.01325E+02 | 10.1325 | 8.00000E-01 | 7.15379E-05 | 1.32500E+03 | -4.34432E+03
1.01325E+02 | 10.1325 | 8.00000E-01 | 1.07846E-04 | 1.35000E+03 | 4.89121E+04
1.01325E+02 | 10.1325 | 8.00000E-01 | 1.51296E-04 | 1.37500E+03 | 1.02467E+05
1.01325E+02 | 10.1325 | 8.00000E-01 | 2.02974E-04 | 1.40000E+03 | 1.56357E+05
1.01325E+02 | 10.1325 | 8.00000E-01 | 2.64065E-04 | 1.42500E+03 | 2.10625E+05
1.01325E+02 | 10.1325 | 8.00000E-01 | 3.35864E-04 | 1.45000E+03 | 2.65328E+05
1.01325E+02 | 10.1325 | 8.00000E-01 | 4.19772E-04 | 1.47500E+03 | 3.20534E+05
1.01325E+02 | 10.1325 | 8.00000E-01 | 5.17310E-04 | 1.50000E+03 | 3.76327E+05
1.01325E+02 | 10.1325 | 8.00000E-01 | 6.30118E-04 | 1.52500E+03 | 4.32808E+05
1.01325E+02 | 10.1325 | 8.00000E-01 | 7.59961E-04 | 1.55000E+03 | 4.90101E+05
1.01325E+02 | 10.1325 | 8.00000E-01 | 9.08731E-04 | 1.57500E+03 | 5.48352E+05
1.01325E+02 | 10.1325 | 8.00000E-01 | 1.07845E-03 | 1.60000E+03 | 6.07735E+05
1.01325E+02 | 10.1325 | 8.00000E-01 | 1.27126E-03 | 1.62500E+03 | 6.68457E+05
1.01325E+02 | 10.1325 | 8.00000E-01 | 1.48946E-03 | 1.65000E+03 | 7.30758E+05
1.01325E+02 | 10.1325 | 8.00000E-01 | 1.73545E-03 | 1.67500E+03 | 7.94920E+05
1.01325E+02 | 10.1325 | 8.00000E-01 | 2.01178E-03 | 1.70000E+03 | 8.61267E+05
1.01325E+02 | 10.1325 | 8.00000E-01 | 2.32111E-03 | 1.72500E+03 | 9.30174E+05
1.01325E+02 | 10.1325 | 8.00000E-01 | 2.66624E-03 | 1.75000E+03 | 1.00207E+06
1.01325E+02 | 10.1325 | 8.00000E-01 | 3.05005E-03 | 1.77500E+03 | 1.07744E+06
1.01325E+02 | 10.1325 | 8.00000E-01 | 3.47553E-03 | 1.80000E+03 | 1.15683E+06
1.01325E+02 | 10.1325 | 8.00000E-01 | 3.94576E-03 | 1.82500E+03 | 1.24087E+06
1.01325E+02 | 10.1325 | 8.00000E-01 | 4.46388E-03 | 1.85000E+03 | 1.33024E+06
1.01325E+02 | 10.1325 | 8.00000E-01 | 5.03305E-03 | 1.87500E+03 | 1.42571E+06
1.01325E+02 | 10.1325 | 8.00000E-01 | 5.65644E-03 | 1.90000E+03 | 1.52813E+06
1.01325E+02 | 10.1325 | 8.00000E-01 | 6.33718E-03 | 1.92500E+03 | 1.63844E+06
1.01325E+02 | 10.1325 | 8.00000E-01 | 7.07835E-03 | 1.95000E+03 | 1.75764E+06
1.01325E+02 | 10.1325 | 8.00000E-01 | 7.88285E-03 | 1.97500E+03 | 1.88685E+06
1.01325E+02 | 10.1325 | 8.00000E-01 | 8.75341E-03 | 2.00000E+03 | 2.02725E+06
1.01325E+02 | 10.1325 | 8.00000E-01 | 9.69250E-03 | 2.02500E+03 | 2.18011E+06
1.01325E+02 | 10.1325 | 8.00000E-01 | 1.07022E-02 | 2.05000E+03 | 2.34678E+06
1.01325E+02 | 10.1325 | 8.00000E-01 | 1.17843E-02 | 2.07500E+03 | 2.52866E+06
1.01325E+02 | 10.1325 | 8.00000E-01 | 1.29399E-02 | 2.10000E+03 | 2.72724E+06
1.01325E+02 | 10.1325 | 8.00000E-01 | 1.41696E-02 | 2.12500E+03 | 2.94401E+06
1.01325E+02 | 10.1325 | 8.00000E-01 | 1.54733E-02 | 2.15000E+03 | 3.18051E+06
1.01325E+02 | 10.1325 | 8.00000E-01 | 1.68502E-02 | 2.17500E+03 | 3.43825E+06
1.01325E+02 | 10.1325 | 8.00000E-01 | 1.82989E-02 | 2.20000E+03 | 3.71870E+06
1.01325E+02 | 10.1325 | 8.00000E-01 | 1.98172E-02 | 2.22500E+03 | 4.02324E+06
1.01325E+02 | 10.1325 | 8.00000E-01 | 2.14024E-02 | 2.25000E+03 | 4.35314E+06
1.01325E+02 | 10.1325 | 8.00000E-01 | 2.30516E-02 | 2.27500E+03 | 4.70943E+06
1.01325E+02 | 10.1325 | 8.00000E-01 | 2.47624E-02 | 2.30000E+03 | 5.09293E+06
1.01325E+02 | 10.1325 | 8.00000E-01 | 2.65335E-02 | 2.32500E+03 | 5.50410E+06
1.01325E+02 | 10.1325 | 8.00000E-01 | 2.83662E-02 | 2.35000E+03 | 5.94300E+06
1.01325E+02 | 10.1325 | 8.00000E-01 | 3.02663E-02 | 2.37500E+03 | 6.40923E+06
1.01325E+02 | 10.1325 | 8.00000E-01 | 3.22465E-02 | 2.40000E+03 | 6.90183E+06
1.01325E+02 | 10.1325 | 8.00000E-01 | 3.43307E-02 | 2.42500E+03 | 7.41927E+06
1.01325E+02 | 10.1325 | 8.00000E-01 | 3.65590E-02 | 2.45000E+03 | 7.95944E+06
1.01325E+02 | 10.1325 | 8.00000E-01 | 3.89946E-02 | 2.47500E+03 | 8.51965E+06
1.01325E+02 | 10.1325 | 8.00000E-01 | 4.17336E-02 | 2.50000E+03 | 9.09675E+06
1.01325E+02 | 10.1325 | 8.00000E-01 | 4.49171E-02 | 2.52500E+03 | 9.68731E+06
1.01325E+02 | 10.1325 | 8.00000E-01 | 4.87480E-02 | 2.55000E+03 | 1.02878E+07
1.01325E+02 | 10.1325 | 8.00000E-01 | 5.35124E-02 | 2.57500E+03 | 1.08951E+07
1.01325E+02 | 10.1325 | 8.00000E-01 | 5.96076E-02 | 2.60000E+03 | 1.15065E+07
1.01325E+02 | 10.1325 | 8.00000E-01 | 6.75795E-02 | 2.62500E+03 | 1.21206E+07
1.01325E+02 | 10.1325 | 8.00000E-01 | 7.81716E-02 | 2.65000E+03 | 1.27376E+07
1.01325E+02 | 10.1325 | 8.00000E-01 | 9.23911E-02 | 2.67500E+03 | 1.33596E+07
1.01325E+02 | 10.1325 | 8.00000E-01 | 1.11598E-01 | 2.70000E+03 | 1.39910E+07
1.01325E+02 | 10.1325 | 8.00000E-01 | 1.37631E-01 | 2.72500E+03 | 1.46390E+07
1.01325E+02 | 10.1325 | 8.00000E-01 | 1.72980E-01 | 2.75000E+03 | 1.53133E+07
1.01325E+02 | 10.1325 | 8.00000E-01 | 2.21042E-01 | 2.77500E+03 | 1.60261E+07
1.01325E+02 | 10.1325 | 8.00000E-01 | 2.86503E-01 | 2.80000E+03 | 1.67913E+07
1.01325E+02 | 10.1325 | 8.00000E-01 | 3.75926E-01 | 2.82500E+03 | 1.76232E+07
1.01325E+02 | 10.1325 | 8.00000E-01 | 4.98699E-01 | 2.85000E+03 | 1.85352E+07
1.01325E+02 | 10.1325 | 8.00000E-01 | 6.68646E-01 | 2.87500E+03 | 1.95365E+07
1.01325E+02 | 10.1325 | 8.00000E-01 | 9.06895E-01 | 2.90000E+03 | 2.06300E+07
1.01325E+02 | 10.1325 | 8.00000E-01 | 1.24737E+00 | 2.92500E+03 | 2.18087E+07
1.01325E+02 | 10.1325 | 8.00000E-01 | 1.74818E+00 | 2.95000E+03 | 2.30544E+07
1.01325E+02 | 10.1325 | 8.00000E-01 | 2.51799E+00 | 2.97500E+03 | 2.43371E+07
1.01325E+02 | 10.1325 | 8.00000E-01 | 3.78651E+00 | 3.00000E+03 | 2.56176E+07
1.01325E+02 | 10.1325 | 8.00000E-01 | 6.13876E+00 | 3.02500E+03 | 2.68510E+07
1.01325E+02 | 10.1325 | 8.00000E-01 | 1.16334E+01 | 3.05000E+03 | 2.79916E+07
1.01325E+02 | 10.1325 | 8.00000E-01 | 3.61654E+01 | 3.07500E+03 | 2.89886E+07
1.01325E+02 | 10.1325 | 8.00000E-01 | 3.61654E+01 | 3.10000E+03 | 2.89886E+07
1.01325E+02 | 10.1325 | 8.00000E-01 | 3.61654E+01 | 3.12500E+03 | 2.89886E+07
1.01325E+02 | 10.1325 | 8.00000E-01 | 3.61654E+01 | 3.15000E+03 | 2.89886E+07
1.01325E+02 | 10.1325 | 8.00000E-01 | 3.61654E+01 | 3.17500E+03 | 2.89886E+07
1.01325E+02 | 10.1325 | 8.00000E-01 | 3.61654E+01 | 3.20000E+03 | 2.89886E+07
1.01325E+02 | 10.1325 | 8.00000E-01 | 3.61654E+01 | 3.22500E+03 | 2.89886E+07
1.01325E+02 | 10.1325 | 8.00000E-01 | 3.61654E+01 | 3.25000E+03 | 2.89886E+07
1.01325E+02 | 10.1325 | 8.00000E-01 | 3.61654E+01 | 3.27500E+03 | 2.89886E+07
1.01325E+02 | 10.1325 | 8.00000E-01 | 3.61654E+01 | 3.30000E+03 | 2.89886E+07
1.01325E+02 | 10.1325 | 8.00000E-01 | 3.61654E+01 | 3.32500E+03 | 2.89886E+07
1.01325E+02 | 10.1325 | 8.00000E-01 | 3.61654E+01 | 3.35000E+03 | 2.89886E+07
1.01325E+02 | 10.1325 | 8.00000E-01 | 3.61654E+01 | 3.37500E+03 | 2.89886E+07
1.01325E+02 | 10.1325 | 8.00000E-01 | 3.61654E+01 | 3.40000E+03 | 2.89886E+07
1.01325E+02 | 10.1325 | 8.00000E-01 | 3.61654E+01 | 3.42500E+03 | 2.89886E+07
1.01325E+02 | 10.1325 | 8.00000E-01 | 3.61654E+01 | 3.45000E+03 | 2.89886E+07
1.01325E+02 | 10.1325 | 8.00000E-01 | 3.61654E+01 | 3.47500E+03 | 2.89886E+07
1.01325E+02 | 10.1325 | 8.00000E-01 | 3.61654E+01 | 3.50000E+03 | 2.89886E+07
1.01325E+02 | 10.1325 | 8.00000E-01 | 3.61654E+01 | 3.52500E+03 | 2.89886E+07
1.01325E+02 | 10.1325 | 8.00000E-01 | 3.61654E+01 | 3.55000E+03 | 2.89886E+07
1.01325E+02 | 10.1325 | 8.00000E-01 | 3.61654E+01 | 3.57500E+03 | 2.89886E+07
1.01325E+02 | 10.1325 | 8.00000E-01 | 3.61654E+01 | 3.60000E+03 | 2.89886E+07
1.01325E+02 | 10.1325 | 8.00000E-01 | 3.61654E+01 | 3.62500E+03 | 2.89886E+07
1.01325E+02 | 10.1325 | 8.00000E-01 | 3.61654E+01 | 3.65000E+03 | 2.89886E+07
1.01325E+02 | 10.1325 | 8.00000E-01 | 3.61654E+01 | 3.67500E+03 | 2.89886E+07
1.01325E+02 | 10.1325 | 8.00000E-01 | 3.61654E+01 | 3.70000E+03 | 2.89886E+07
1.01325E+02 | 10.1325 | 8.00000E-01 | 3.61654E+01 | 3.72500E+03 | 2.89886E+07
1.01325E+02 | 10.1325 | 8.00000E-01 | 3.61654E+01 | 3.75000E+03 | 2.89886E+07
1.01325E+02 | 10.1325 | 8.00000E-01 | 3.61654E+01 | 3.77500E+03 | 2.89886E+07
1.01325E+02 | 10.1325 | 8.00000E-01 | 3.61654E+01 | 3.80000E+03 | 2.89886E+07
1.01325E+02 | 10.1325 | 8.00000E-01 | 3.61654E+01 | 3.82500E+03 | 2.89886E+07
1.01325E+02 | 10.1325 | 8.00000E-01 | 3.61654E+01 | 3.85000E+03 | 2.89886E+07
1.01325E+02 | 10.1325 | 8.00000E-01 | 3.61654E+01 | 3.87500E+03 | 2.89886E+07
1.01325E+02 | 10.1325 | 8.00000E-01 | 3.61654E+01 | 3.90000E+03 | 2.89886E+07
1.01325E+02 | 10.1325 | 8.00000E-01 | 3.61654E+01 | 3.92500E+03 | 2.89886E+07
1.01325E+02 | 10.1325 | 8.00000E-01 | 3.61654E+01 | 3.95000E+03 | 2.89886E+07
1.01325E+02 | 10.1325 | 8.00000E-01 | 3.61654E+01 | 3.97500E+03 | 2.89886E+07
1.01325E+02 | 10.1325 | 8.00000E-01 | 3.61654E+01 | 4.00000E+03 | 2.89886E+07
1.01325E+02 | 10.1325 | 7.00000E-01 | 0.00000E+00 | 2.50000E+02 | -5.57701E+06
1.01325E+02 | 10.1325 | 7.00000E-01 | 0.00000E+00 | 2.75000E+02 | -5.52042E+06
1.01325E+02 | 10.1325 | 7.00000E-01 | 0.00000E+00 | 3.00000E+02 | -5.45644E+06
1.01325E+02 | 10.1325 | 7.00000E-01 | 0.00000E+00 | 3.25000E+02 | -5.38653E+06
1.01325E+02 | 10.1325 | 7.00000E-01 | 0.00000E+00 | 3.50000E+02 | -5.31219E+06
1.01325E+02 | 10.1325 | 7.00000E-01 | 0.00000E+00 | 3.75000E+02 | -5.23396E+06
1.01325E+02 | 10.1325 | 7.00000E-01 | 0.00000E+00 | 4.00000E+02 | -5.15060E+06
1.01325E+02 | 10.1325 | 7.00000E-01 | 0.00000E+00 | 4.25000E+02 | -5.05871E+06
1.01325E+02 | 10.1325 | 7.00000E-01 | 0.00000E+00 | 4.50000E+02 | -4.95258E+06
1.01325E+02 | 10.1325 | 7.00000E-01 | 0.00000E+00 | 4.75000E+02 | -4.82472E+06
1.01325E+02 | 10.1325 | 7.00000E-01 | 0.00000E+00 | 5.00000E+02 | -4.66795E+06
1.01325E+02 | 10.1325 | 7.00000E-01 | 0.00000E+00 | 5.25000E+02 | -4.47940E+06
1.01325E+02 | 10.1325 | 7.00000E-01 | 0.00000E+00 | 5.50000E+02 | -4.26378E+06
1.01325E+02 | 10.1325 | 7.00000E-01 | 0.00000E+00 | 5.75000E+02 | -4.03037E+06
1.01325E+02 | 10.1325 | 7.00000E-01 | 0.00000E+00 | 6.00000E+02 | -3.78331E+06
1.01325E+02 | 10.1325 | 7.00000E-01 | 0.00000E+00 | 6.25000E+02 | -3.51396E+06
1.01325E+02 | 10.1325 | 7.00000E-01 | 0.00000E+00 | 6.50000E+02 | -3.20257E+06
1.01325E+02 | 10.1325 | 7.00000E-01 | 0.00000E+00 | 6.75000E+02 | -2.83062E+06
1.01325E+02 | 10.1325 | 7.00000E-01 | 0.00000E+00 | 7.00000E+02 | -2.40277E+06
1.01325E+02 | 10.1325 | 7.00000E-01 | 0.00000E+00 | 7.25000E+02 | -1.96662E+06
1.01325E+02 | 10.1325 | 7.00000E-01 | 0.00000E+00 | 7.50000E+02 | -1.59676E+06
1.01325E+02 | 10.1325 | 7.00000E-01 | 0.00000E+00 | 7.75000E+02 | -1.33649E+06
1.01325E+02 | 10.1325 | 7.00000E-01 | 8.91888E-03 | 8.00000E+02 | -1.17158E+06
1.01325E+02 | 10.1325 | 7.00000E-01 | 1.53566E-02 | 8.25000E+02 | -1.06514E+06
1.01325E+02 | 10.1325 | 7.00000E-01 | 1.85168E-02 | 8.50000E+02 | -9.88783E+05
1.01325E+02 | 10.1325 | 7.00000E-01 | 2.00774E-02 | 8.75000E+02 | -9.26872E+05
1.01325E+02 | 10.1325 | 7.00000E-01 | 2.08664E-02 | 9.00000E+02 | -8.71813E+05
1.01325E+02 | 10.1325 | 7.00000E-01 | 2.12774E-02 | 9.25000E+02 | -8.20018E+05
1.01325E+02 | 10.1325 | 7.00000E-01 | 2.14983E-02 | 9.50000E+02 | -7.69780E+05
1.01325E+02 | 10.1325 | 7.00000E-01 | 2.16208E-02 | 9.75000E+02 | -7.20265E+05
1.01325E+02 | 10.1325 | 7.00000E-01 | 2.16909E-02 | 1.00000E+03 | -6.71050E+05
1.01325E+02 | 10.1325 | 7.00000E-01 | 2.17324E-02 | 1.02500E+03 | -6.21922E+05
1.01325E+02 | 10.1325 | 7.00000E-01 | 2.17582E-02 | 1.05000E+03 | -5.72769E+05
1.01325E+02 | 10.1325 | 7.00000E-01 | 2.17753E-02 | 1.07500E+03 | -5.23527E+05
1.01325E+02 | 10.1325 | 7.00000E-01 | 2.17876E-02 | 1.10000E+03 | -4.74158E+05
1.01325E+02 | 10.1325 | 7.00000E-01 | 2.17977E-02 | 1.12500E+03 | -4.24639E+05
1.01325E+02 | 10.1325 | 7.00000E-01 | 2.18072E-02 | 1.15000E+03 | -3.74956E+05
1.01325E+02 | 10.1325 | 7.00000E-01 | 2.18170E-02 | 1.17500E+03 | -3.25098E+05
1.01325E+02 | 10.1325 | 7.00000E-01 | 2.18281E-02 | 1.20000E+03 | -2.75059E+05
1.01325E+02 | 10.1325 | 7.00000E-01 | 2.18412E-02 | 1.22500E+03 | -2.24829E+05
1.01325E+02 | 10.1325 | 7.00000E-01 | 2.18570E-02 | 1.25000E+03 | -1.74400E+05
1.01325E+02 | 10.1325 | 7.00000E-01 | 2.18762E-02 | 1.27500E+03 | -1.23762E+05
1.01325E+02 | 10.1325 | 7.00000E-01 | 2.18996E-02 | 1.30000E+03 | -7.29021E+04
1.01325E+02 | 10.1325 | 7.00000E-01 | 2.19278E-02 | 1.32500E+03 | -2.18042E+04
1.01325E+02 | 10.1325 | 7.00000E-01 | 2.19617E-02 | 1.35000E+03 | 2.95527E+04
1.01325E+02 | 10.1325 | 7.00000E-01 | 2.20023E-02 | 1.37500E+03 | 8.11950E+04
1.01325E+02 | 10.1325 | 7.00000E-01 | 2.20506E-02 | 1.40000E+03 | 1.33156E+05
1.01325E+02 | 10.1325 | 7.00000E-01 | 2.21077E-02 | 1.42500E+03 | 1.85479E+05
1.01325E+02 | 10.1325 | 7.00000E-01 | 2.21748E-02 | 1.45000E+03 | 2.38215E+05
1.01325E+02 | 10.1325 | 7.00000E-01 | 2.22531E-02 | 1.47500E+03 | 2.91428E+05
1.01325E+02 | 10.1325 | 7.00000E-01 | 2.23442E-02 | 1.50000E+03 | 3.45199E+05
1.01325E+02 | 10.1325 | 7.00000E-01 | 2.24495E-02 | 1.52500E+03 | 3.99622E+05
1.01325E+02 | 10.1325 | 7.00000E-01 | 2.25706E-02 | 1.55000E+03 | 4.54813E+05
1.01325E+02 | 10.1325 | 7.00000E-01 | 2.27094E-02 | 1.57500E+03 | 5.10911E+05
1.01325E+02 | 10.1325 | 7.00000E-01 | 2.28677E-02 | 1.60000E+03 | 5.68079E+05
1.01325E+02 | 10.1325 | 7.00000E-01 | 2.30474E-02 | 1.62500E+03 | 6.26510E+05
1.01325E+02 | 10.1325 | 7.00000E-01 | 2.32507E-02 | 1.65000E+03 | 6.86432E+05
1.01325E+02 | 10.1325 | 7.00000E-01 | 2.34798E-02 | 1.67500E+03 | 7.48108E+05
1.01325E+02 | 10.1325 | 7.00000E-01 | 2.37371E-02 | 1.70000E+03 | 8.11844E+05
1.01325E+02 | 10.1325 | 7.00000E-01 | 2.40250E-02 | 1.72500E+03 | 8.77991E+05
1.01325E+02 | 10.1325 | 7.00000E-01 | 2.43460E-02 | 1.75000E+03 | 9.46951E+05
1.01325E+02 | 10.1325 | 7.00000E-01 | 2.47028E-02 | 1.77500E+03 | 1.01918E+06
1.01325E+02 | 10.1325 | 7.00000E-01 | 2.50982E-02 | 1.80000E+03 | 1.09520E+06
1.01325E+02 | 10.1325 | 7.00000E-01 | 2.55350E-02 | 1.82500E+03 | 1.17558E+06
1.01325E+02 | 10.1325 | 7.00000E-01 | 2.60159E-02 | 1.85000E+03 | 1.26097E+06
1.01325E+02 | 10.1325 | 7.00000E-01 | 2.65439E-02 | 1.87500E+03 | 1.35210E+06
1.01325E+02 | 10.1325 | 7.00000E-01 | 2.71218E-02 | 1.90000E+03 | 1.44975E+06
1.01325E+02 | 10.1325 | 7.00000E-01 | 2.77525E-02 | 1.92500E+03 | 1.55481E+06
1.01325E+02 | 10.1325 | 7.00000E-01 | 2.84387E-02 | 1.95000E+03 | 1.66821E+06
1.01325E+02 | 10.1325 | 7.00000E-01 | 2.91830E-02 | 1.97500E+03 | 1.79100E+06
1.01325E+02 | 10.1325 | 7.00000E-01 | 2.99878E-02 | 2.00000E+03 | 1.92427E+06
1.01325E+02 | 10.1325 | 7.00000E-01 | 3.08553E-02 | 2.02500E+03 | 2.06921E+06
1.01325E+02 | 10.1325 | 7.00000E-01 | 3.17873E-02 | 2.05000E+03 | 2.22708E+06
1.01325E+02 | 10.1325 | 7.00000E-01 | 3.27852E-02 | 2.07500E+03 | 2.39918E+06
1.01325E+02 | 10.1325 | 7.00000E-01 | 3.38499E-02 | 2.10000E+03 | 2.58688E+06
1.01325E+02 | 10.1325 | 7.00000E-01 | 3.49819E-02 | 2.12500E+03 | 2.79156E+06
1.01325E+02 | 10.1325 | 7.00000E-01 | 3.61809E-02 | 2.15000E+03 | 3.01463E+06
1.01325E+02 | 10.1325 | 7.00000E-01 | 3.74459E-02 | 2.17500E+03 | 3.25749E+06
1.01325E+02 | 10.1325 | 7.00000E-01 | 3.87755E-02 | 2.20000E+03 | 3.52145E+06
1.01325E+02 | 10.1325 | 7.00000E-01 | 4.01674E-02 | 2.22500E+03 | 3.80779E+06
1.01325E+02 | 10.1325 | 7.00000E-01 | 4.16191E-02 | 2.25000E+03 | 4.11761E+06
1.01325E+02 | 10.1325 | 7.00000E-01 | 4.31278E-02 | 2.27500E+03 | 4.45183E+06
1.01325E+02 | 10.1325 | 7.00000E-01 | 4.46910E-02 | 2.30000E+03 | 4.81114E+06
1.01325E+02 | 10.1325 | 7.00000E-01 | 4.63076E-02 | 2.32500E+03 | 5.19588E+06
1.01325E+02 | 10.1325 | 7.00000E-01 | 4.79788E-02 | 2.35000E+03 | 5.60604E+06
1.01325E+02 | 10.1325 | 7.00000E-01 | 4.97097E-02 | 2.37500E+03 | 6.04113E+06
1.01325E+02 | 10.1325 | 7.00000E-01 | 5.15124E-02 | 2.40000E+03 | 6.50019E+06
1.01325E+02 | 10.1325 | 7.00000E-01 | 5.34090E-02 | 2.42500E+03 | 6.98171E+06
1.01325E+02 | 10.1325 | 7.00000E-01 | 5.54364E-02 | 2.45000E+03 | 7.48365E+06
1.01325E+02 | 10.1325 | 7.00000E-01 | 5.76531E-02 | 2.47500E+03 | 8.00349E+06
1.01325E+02 | 10.1325 | 7.00000E-01 | 6.01471E-02 | 2.50000E+03 | 8.53832E+06
1.01325E+02 | 10.1325 | 7.00000E-01 | 6.30483E-02 | 2.52500E+03 | 9.08501E+06
1.01325E+02 | 10.1325 | 7.00000E-01 | 6.65423E-02 | 2.55000E+03 | 9.64048E+06
1.01325E+02 | 10.1325 | 7.00000E-01 | 7.08906E-02 | 2.57500E+03 | 1.02020E+07
1.01325E+02 | 10.1325 | 7.00000E-01 | 7.64559E-02 | 2.60000E+03 | 1.07676E+07
1.01325E+02 | 10.1325 | 7.00000E-01 | 8.37357E-02 | 2.62500E+03 | 1.13366E+07
1.01325E+02 | 10.1325 | 7.00000E-01 | 9.34068E-02 | 2.65000E+03 | 1.19096E+07
1.01325E+02 | 10.1325 | 7.00000E-01 | 1.06385E-01 | 2.67500E+03 | 1.24897E+07
1.01325E+02 | 10.1325 | 7.00000E-01 | 1.23907E-01 | 2.70000E+03 | 1.30823E+07
1.01325E+02 | 10.1325 | 7.00000E-01 | 1.47643E-01 | 2.72500E+03 | 1.36953E+07
1.01325E+02 | 10.1325 | 7.00000E-01 | 1.79854E-01 | 2.75000E+03 | 1.43397E+07
1.01325E+02 | 10.1325 | 7.00000E-01 | 2.23624E-01 | 2.77500E+03 | 1.50289E+07
1.01325E+02 | 10.1325 | 7.00000E-01 | 2.83210E-01 | 2.80000E+03 | 1.57785E+07
1.01325E+02 | 10.1325 | 7.00000E-01 | 3.64568E-01 | 2.82500E+03 | 1.66050E+07
1.01325E+02 | 10.1325 | 7.00000E-01 | 4.76225E-01 | 2.85000E+03 | 1.75240E+07
1.01325E+02 | 10.1325 | 7.00000E-01 | 6.30733E-01 | 2.87500E+03 | 1.85478E+07
1.01325E+02 | 10.1325 | 7.00000E-01 | 8.47282E-01 | 2.90000E+03 | 1.96823E+07
1.01325E+02 | 10.1325 | 7.00000E-01 | 1.15669E+00 | 2.92500E+03 | 2.09235E+07
1.01325E+02 | 10.1325 | 7.00000E-01 | 1.61175E+00 | 2.95000E+03 | 2.22552E+07
1.01325E+02 | 10.1325 | 7.00000E-01 | 2.31123E+00 | 2.97500E+03 | 2.36479E+07
1.01325E+02 | 10.1325 | 7.00000E-01 | 3.46395E+00 | 3.00000E+03 | 2.50604E+07
1.01325E+02 | 10.1325 | 7.00000E-01 | 5.60205E+00 | 3.02500E+03 | 2.64433E+07
1.01325E+02 | 10.1325 | 7.00000E-01 | 1.05994E+01 | 3.05000E+03 | 2.77435E+07
1.01325E+02 | 10.1325 | 7.00000E-01 | 3.29474E+01 | 3.07500E+03 | 2.89007E+07
1.01325E+02 | 10.1325 | 7.00000E-01 | 3.29474E+01 | 3.10000E+03 | 2.89007E+07
1.01325E+02 | 10.1325 | 7.00000E-01 | 3.29474E+01 | 3.12500E+03 | 2.89007E+07
1.01325E+02 | 10.1325 | 7.00000E-01 | 3.29474E+01 | 3.15000E+03 | 2.89007E+07
1.01325E+02 | 10.1325 | 7.00000E-01 | 3.29474E+01 | 3.17500E+03 | 2.89007E+07
1.01325E+02 | 10.1325 | 7.00000E-01 | 3.29474E+01 | 3.20000E+03 | 2.89007E+07
1.01325E+02 | 10.1325 | 7.00000E-01 | 3.29474E+01 | 3.22500E+03 | 2.89007E+07
1.01325E+02 | 10.1325 | 7.00000E-01 | 3.29474E+01 | 3.25000E+03 | 2.89007E+07
1.01325E+02 | 10.1325 | 7.00000E-01 | 3.29474E+01 | 3.27500E+03 | 2.89007E+07
1.01325E+02 | 10.1325 | 7.00000E-01 | 3.29474E+01 | 3.30000E+03 | 2.89007E+07
1.01325E+02 | 10.1325 | 7.00000E-01 | 3.29474E+01 | 3.32500E+03 | 2.89007E+07
1.01325E+02 | 10.1325 | 7.00000E-01 | 3.29474E+01 | 3.35000E+03 | 2.89007E+07
1.01325E+02 | 10.1325 | 7.00000E-01 | 3.29474E+01 | 3.37500E+03 | 2.89007E+07
1.01325E+02 | 10.1325 | 7.00000E-01 | 3.29474E+01 | 3.40000E+03 | 2.89007E+07
1.01325E+02 | 10.1325 | 7.00000E-01 | 3.29474E+01 | 3.42500E+03 | 2.89007E+07
1.01325E+02 | 10.1325 | 7.00000E-01 | 3.29474E+01 | 3.45000E+03 | 2.89007E+07
1.01325E+02 | 10.1325 | 7.00000E-01 | 3.29474E+01 | 3.47500E+03 | 2.89007E+07
1.01325E+02 | 10.1325 | 7.00000E-01 | 3.29474E+01 | 3.50000E+03 | 2.89007E+07
1.01325E+02 | 10.1325 | 7.00000E-01 | 3.29474E+01 | 3.52500E+03 | 2.89007E+07
1.01325E+02 | 10.1325 | 7.00000E-01 | 3.29474E+01 | 3.55000E+03 | 2.89007E+07
1.01325E+02 | 10.1325 | 7.00000E-01 | 3.29474E+01 | 3.57500E+03 | 2.89007E+07
1.01325E+02 | 10.1325 | 7.00000E-01 | 3.29474E+01 | 3.60000E+03 | 2.89007E+07
1.01325E+02 | 10.1325 | 7.00000E-01 | 3.29474E+01 | 3.62500E+03 | 2.89007E+07
1.01325E+02 | 10.1325 | 7.00000E-01 | 3.29474E+01 | 3.65000E+03 | 2.89007E+07
1.01325E+02 | 10.1325 | 7.00000E-01 | 3.29474E+01 | 3.67500E+03 | 2.89007E+07
1.01325E+02 | 10.1325 | 7.00000E-01 | 3.29474E+01 | 3.70000E+03 | 2.89007E+07
1.01325E+02 | 10.1325 | 7.00000E-01 | 3.29474E+01 | 3.72500E+03 | 2.89007E+07
1.01325E+02 | 10.1325 | 7.00000E-01 | 3.29474E+01 | 3.75000E+03 | 2.89007E+07
1.01325E+02 | 10.1325 | 7.00000E-01 | 3.29474E+01 | 3.77500E+03 | 2.89007E+07
1.01325E+02 | 10.1325 | 7.00000E-01 | 3.29474E+01 | 3.80000E+03 | 2.89007E+07
1.01325E+02 | 10.1325 | 7.00000E-01 | 3.29474E+01 | 3.82500E+03 | 2.89007E+07
1.01325E+02 | 10.1325 | 7.00000E-01 | 3.29474E+01 | 3.85000E+03 | 2.89007E+07
1.01325E+02 | 10.1325 | 7.00000E-01 | 3.29474E+01 | 3.87500E+03 | 2.89007E+07
1.01325E+02 | 10.1325 | 7.00000E-01 | 3.29474E+01 | 3.90000E+03 | 2.89007E+07
1.01325E+02 | 10.1325 | 7.00000E-01 | 3.29474E+01 | 3.92500E+03 | 2.89007E+07
1.01325E+02 | 10.1325 | 7.00000E-01 | 3.29474E+01 | 3.95000E+03 | 2.89007E+07
1.01325E+02 | 10.1325 | 7.00000E-01 | 3.29474E+01 | 3.97500E+03 | 2.89007E+07
1.01325E+02 | 10.1325 | 7.00000E-01 | 3.29474E+01 | 4.00000E+03 | 2.89007E+07
1.01325E+02 | 10.1325 | 6.00000E-01 | 0.00000E+00 | 2.50000E+02 | -5.35730E+06
1.01325E+02 | 10.1325 | 6.00000E-01 | 0.00000E+00 | 2.75000E+02 | -5.29899E+06
1.01325E+02 | 10.1325 | 6.00000E-01 | 0.00000E+00 | 3.00000E+02 | -5.23339E+06
1.01325E+02 | 10.1325 | 6.00000E-01 | 0.00000E+00 | 3.25000E+02 | -5.16247E+06
1.01325E+02 | 10.1325 | 6.00000E-01 | 0.00000E+00 | 3.50000E+02 | -5.08794E+06
1.01325E+02 | 10.1325 | 6.00000E-01 | 0.00000E+00 | 3.75000E+02 | -5.01023E+06
1.01325E+02 | 10.1325 | 6.00000E-01 | 0.00000E+00 | 4.00000E+02 | -4.92789E+06
1.01325E+02 | 10.1325 | 6.00000E-01 | 0.00000E+00 | 4.25000E+02 | -4.83738E+06
1.01325E+02 | 10.1325 | 6.00000E-01 | 0.00000E+00 | 4.50000E+02 | -4.73305E+06
1.01325E+02 | 10.1325 | 6.00000E-01 | 0.00000E+00 | 4.75000E+02 | -4.60797E+06
1.01325E+02 | 10.1325 | 6.00000E-01 | 0.00000E+00 | 5.00000E+02 | -4.45605E+06
1.01325E+02 | 10.1325 | 6.00000E-01 | 0.00000E+00 | 5.25000E+02 | -4.27578E+06
1.01325E+02 | 10.1325 | 6.00000E-01 | 0.00000E+00 | 5.50000E+02 | -4.07252E+06
1.01325E+02 | 10.1325 | 6.00000E-01 | 0.00000E+00 | 5.75000E+02 | -3.85478E+06
1.01325E+02 | 10.1325 | 6.00000E-01 | 0.00000E+00 | 6.00000E+02 | -3.62521E+06
1.01325E+02 | 10.1325 | 6.00000E-01 | 0.00000E+00 | 6.25000E+02 | -3.37429E+06
1.01325E+02 | 10.1325 | 6.00000E-01 | 0.00000E+00 | 6.50000E+02 | -3.08232E+06
1.01325E+02 | 10.1325 | 6.00000E-01 | 0.00000E+00 | 6.75000E+02 | -2.73106E+06
1.01325E+02 | 10.1325 | 6.00000E-01 | 0.00000E+00 | 7.00000E+02 | -2.32449E+06
1.01325E+02 | 10.1325 | 6.00000E-01 | 0.00000E+00 | 7.25000E+02 | -1.90786E+06
1.01325E+02 | 10.1325 | 6.00000E-01 | 0.00000E+00 | 7.50000E+02 | -1.55311E+06
1.01325E+02 | 10.1325 | 6.00000E-01 | 2.01339E-02 | 7.75000E+02 | -1.30287E+06
1.01325E+02 | 10.1325 | 6.00000E-01 | 3.18142E-02 | 8.00000E+02 | -1.14424E+06
1.01325E+02 | 10.1325 | 6.00000E-01 | 3.77429E-02 | 8.25000E+02 | -1.04196E+06
1.01325E+02 | 10.1325 | 6.00000E-01 | 4.06501E-02 | 8.50000E+02 | -9.68658E+05
1.01325E+02 | 10.1325 | 6.00000E-01 | 4.20841E-02 | 8.75000E+02 | -9.09273E+05
1.01325E+02 | 10.1325 | 6.00000E-01 | 4.28084E-02 | 9.00000E+02 | -8.56473E+05
1.01325E+02 | 10.1325 | 6.00000E-01 | 4.31853E-02 | 9.25000E+02 | -8.06803E+05
1.01325E+02 | 10.1325 | 6.00000E-01 | 4.33878E-02 | 9.50000E+02 | -7.58621E+05
1.01325E+02 | 10.1325 | 6.00000E-01 | 4.35001E-02 | 9.75000E+02 | -7.11126E+05
1.01325E+02 | 10.1325 | 6.00000E-01 | 4.35644E-02 | 1.00000E+03 | -6.63915E+05
1.01325E+02 | 10.1325 | 6.00000E-01 | 4.36026E-02 | 1.02500E+03 | -6.16781E+05
1.01325E+02 | 10.1325 | 6.00000E-01 | 4.36263E-02 | 1.05000E+03 | -5.69622E+05
1.01325E+02 | 10.1325 | 6.00000E-01 | 4.36420E-02 | 1.07500E+03 | -5.22373E+05
1.01325E+02 | 10.1325 | 6.00000E-01 | 4.36534E-02 | 1.10000E+03 | -4.75001E+05
1.01325E+02 | 10.1325 | 6.00000E-01 | 4.36628E-02 | 1.12500E+03 | -4.27484E+05
1.01325E+02 | 10.1325 | 6.00000E-01 | 4.36715E-02 | 1.15000E+03 | -3.79808E+05
1.01325E+02 | 10.1325 | 6.00000E-01 | 4.36807E-02 | 1.17500E+03 | -3.31964E+05
1.01325E+02 | 10.1325 | 6.00000E-01 | 4.36910E-02 | 1.20000E+03 | -2.83946E+05
1.01325E+02 | 10.1325 | 6.00000E-01 | 4.37032E-02 | 1.22500E+03 | -2.35744E+05
1.01325E+02 | 10.1325 | 6.00000E-01 | 4.37178E-02 | 1.25000E+03 | -1.87353E+05
1.01325E+02 | 10.1325 | 6.00000E-01 | 4.37356E-02 | 1.27500E+03 | -1.38762E+05
1.01325E+02 | 10.1325 | 6.00000E-01 | 4.37572E-02 | 1.30000E+03 | -8.99591E+04
1.01325E+02 | 10.1325 | 6.00000E-01 | 4.37833E-02 | 1.32500E+03 | -4.09299E+04
1.01325E+02 | 10.1325 | 6.00000E-01 | 4.38147E-02 | 1.35000E+03 | 8.34533E+03
1.01325E+02 | 10.1325 | 6.00000E-01 | 4.38523E-02 | 1.37500E+03 | 5.78912E+04
1.01325E+02 | 10.1325 | 6.00000E-01 | 4.38970E-02 | 1.40000E+03 | 1.07739E+05
1.01325E+02 | 10.1325 | 6.00000E-01 | 4.39498E-02 | 1.42500E+03 | 1.57928E+05
1.01325E+02 | 10.1325 | 6.00000E-01 | 4.40118E-02 | 1.45000E+03 | 2.08506E+05
1.01325E+02 | 10.1325 | 6.00000E-01 | 4.40842E-02 | 1.47500E+03 | 2.59534E+05
1.01325E+02 | 10.1325 | 6.00000E-01 | 4.41683E-02 | 1.50000E+03 | 3.11085E+05
1.01325E+02 | 10.1325 | 6.00000E-01 | 4.42655E-02 | 1.52500E+03 | 3.63249E+05
1.01325E+02 | 10.1325 | 6.00000E-01 | 4.43774E-02 | 1.55000E+03 | 4.16132E+05
1.01325E+02 | 10.1325 | 6.00000E-01 | 4.45055E-02 | 1.57500E+03 | 4.69864E+05
1.01325E+02 | 10.1325 | 6.00000E-01 | 4.46515E-02 | 1.60000E+03 | 5.24596E+05
1.01325E+02 | 10.1325 | 6.00000E-01 | 4.48173E-02 | 1.62500E+03 | 5.80508E+05
1.01325E+02 | 10.1325 | 6.00000E-01 | 4.50047E-02 | 1.65000E+03 | 6.37811E+05
1.01325E+02 | 10.1325 | 6.00000E-01 | 4.52159E-02 | 1.67500E+03 | 6.96751E+05
1.01325E+02 | 10.1325 | 6.00000E-01 | 4.54528E-02 | 1.70000E+03 | 7.57609E+05
1.01325E+02 | 10.1325 | 6.00000E-01 | 4.57179E-02 | 1.72500E+03 | 8.20714E+05
1.01325E+02 | 10.1325 | 6.00000E-01 | 4.60133E-02 | 1.75000E+03 | 8.86436E+05
1.01325E+02 | 10.1325 | 6.00000E-01 | 4.63415E-02 | 1.77500E+03 | 9.55200E+05
1.01325E+02 | 10.1325 | 6.00000E-01 | 4.67049E-02 | 1.80000E+03 | 1.02748E+06
1.01325E+02 | 10.1325 | 6.00000E-01 | 4.71060E-02 | 1.82500E+03 | 1.10383E+06
1.01325E+02 | 10.1325 | 6.00000E-01 | 4.75475E-02 | 1.85000E+03 | 1.18482E+06
1.01325E+02 | 10.1325 | 6.00000E-01 | 4.80319E-02 | 1.87500E+03 | 1.27114E+06
1.01325E+02 | 10.1325 | 6.00000E-01 | 4.85617E-02 | 1.90000E+03 | 1.36352E+06
1.01325E+02 | 10.1325 | 6.00000E-01 | 4.91395E-02 | 1.92500E+03 | 1.46276E+06
1.01325E+02 | 10.1325 | 6.00000E-01 | 4.97676E-02 | 1.95000E+03 | 1.56974E+06
1.01325E+02 | 10.1325 | 6.00000E-01 | 5.04483E-02 | 1.97500E+03 | 1.68541E+06
1.01325E+02 | 10.1325 | 6.00000E-01 | 5.11838E-02 | 2.00000E+03 | 1.81078E+06
1.01325E+02 | 10.1325 | 6.00000E-01 | 5.19757E-02 | 2.02500E+03 | 1.94695E+06
1.01325E+02 | 10.1325 | 6.00000E-01 | 5.28258E-02 | 2.05000E+03 | 2.09506E+06
1.01325E+02 | 10.1325 | 6.00000E-01 | 5.37351E-02 | 2.07500E+03 | 2.25631E+06
1.01325E+02 | 10.1325 | 6.00000E-01 | 5.47043E-02 | 2.10000E+03 | 2.43194E+06
1.01325E+02 | 10.1325 | 6.00000E-01 | 5.57335E-02 | 2.12500E+03 | 2.62321E+06
1.01325E+02 | 10.1325 | 6.00000E-01 | 5.68225E-02 | 2.15000E+03 | 2.83139E+06
1.01325E+02 | 10.1325 | 6.00000E-01 | 5.79700E-02 | 2.17500E+03 | 3.05773E+06
1.01325E+02 | 10.1325 | 6.00000E-01 | 5.91746E-02 | 2.20000E+03 | 3.30342E+06
1.01325E+02 | 10.1325 | 6.00000E-01 | 6.04341E-02 | 2.22500E+03 | 3.56956E+06
1.01325E+02 | 10.1325 | 6.00000E-01 | 6.17459E-02 | 2.25000E+03 | 3.85712E+06
1.01325E+02 | 10.1325 | 6.00000E-01 | 6.31074E-02 | 2.27500E+03 | 4.16687E+06
1.01325E+02 | 10.1325 | 6.00000E-01 | 6.45162E-02 | 2.30000E+03 | 4.49935E+06
1.01325E+02 | 10.1325 | 6.00000E-01 | 6.59713E-02 | 2.32500E+03 | 4.85481E+06
1.01325E+02 | 10.1325 | 6.00000E-01 | 6.74737E-02 | 2.35000E+03 | 5.23311E+06
1.01325E+02 | 10.1325 | 6.00000E-01 | 6.90284E-02 | 2.37500E+03 | 5.63372E+06
1.01325E+02 | 10.1325 | 6.00000E-01 | 7.06463E-02 | 2.40000E+03 | 6.05564E+06
1.01325E+02 | 10.1325 | 6.00000E-01 | 7.23480E-02 | 2.42500E+03 | 6.49739E+06
1.01325E+02 | 10.1325 | 6.00000E-01 | 7.41673E-02 | 2.45000E+03 | 6.95705E+06
1.01325E+02 | 10.1325 | 6.00000E-01 | 7.61578E-02 | 2.47500E+03 | 7.43226E+06
1.01325E+02 | 10.1325 | 6.00000E-01 | 7.84001E-02 | 2.50000E+03 | 7.92038E+06
1.01325E+02 | 10.1325 | 6.00000E-01 | 8.10122E-02 | 2.52500E+03 | 8.41863E+06
1.01325E+02 | 10.1325 | 6.00000E-01 | 8.41627E-02 | 2.55000E+03 | 8.92441E+06
1.01325E+02 | 10.1325 | 6.00000E-01 | 8.80887E-02 | 2.57500E+03 | 9.43551E+06
1.01325E+02 | 10.1325 | 6.00000E-01 | 9.31179E-02 | 2.60000E+03 | 9.95060E+06
1.01325E+02 | 10.1325 | 6.00000E-01 | 9.96993E-02 | 2.62500E+03 | 1.04696E+07
1.01325E+02 | 10.1325 | 6.00000E-01 | 1.08443E-01 | 2.65000E+03 | 1.09941E+07
1.01325E+02 | 10.1325 | 6.00000E-01 | 1.20174E-01 | 2.67500E+03 | 1.15277E+07
1.01325E+02 | 10.1325 | 6.00000E-01 | 1.36005E-01 | 2.70000E+03 | 1.20768E+07
1.01325E+02 | 10.1325 | 6.00000E-01 | 1.57435E-01 | 2.72500E+03 | 1.26504E+07
1.01325E+02 | 10.1325 | 6.00000E-01 | 1.86500E-01 | 2.75000E+03 | 1.32603E+07
1.01325E+02 | 10.1325 | 6.00000E-01 | 2.25970E-01 | 2.77500E+03 | 1.39215E+07
1.01325E+02 | 10.1325 | 6.00000E-01 | 2.79668E-01 | 2.80000E+03 | 1.46510E+07
1.01325E+02 | 10.1325 | 6.00000E-01 | 3.52949E-01 | 2.82500E+03 | 1.54676E+07
1.01325E+02 | 10.1325 | 6.00000E-01 | 4.53473E-01 | 2.85000E+03 | 1.63895E+07
1.01325E+02 | 10.1325 | 6.00000E-01 | 5.92522E-01 | 2.87500E+03 | 1.74323E+07
1.01325E+02 | 10.1325 | 6.00000E-01 | 7.87344E-01 | 2.90000E+03 | 1.86058E+07
1.01325E+02 | 10.1325 | 6.00000E-01 | 1.06564E+00 | 2.92500E+03 | 1.99099E+07
1.01325E+02 | 10.1325 | 6.00000E-01 | 1.47491E+00 | 2.95000E+03 | 2.13317E+07
1.01325E+02 | 10.1325 | 6.00000E-01 | 2.10396E+00 | 2.97500E+03 | 2.28434E+07
1.01325E+02 | 10.1325 | 6.00000E-01 | 3.14075E+00 | 3.00000E+03 | 2.44029E+07
1.01325E+02 | 10.1325 | 6.00000E-01 | 5.06438E+00 | 3.02500E+03 | 2.59567E+07
1.01325E+02 | 10.1325 | 6.00000E-01 | 9.56353E+00 | 3.05000E+03 | 2.74443E+07
1.01325E+02 | 10.1325 | 6.00000E-01 | 2.97222E+01 | 3.07500E+03 | 2.87938E+07
1.01325E+02 | 10.1325 | 6.00000E-01 | 2.97222E+01 | 3.10000E+03 | 2.87938E+07
1.01325E+02 | 10.1325 | 6.00000E-01 | 2.97222E+01 | 3.12500E+03 | 2.87938E+07
1.01325E+02 | 10.1325 | 6.00000E-01 | 2.97222E+01 | 3.15000E+03 | 2.87938E+07
1.01325E+02 | 10.1325 | 6.00000E-01 | 2.97222E+01 | 3.17500E+03 | 2.87938E+07
1.01325E+02 | 10.1325 | 6.00000E-01 | 2.97222E+01 | 3.20000E+03 | 2.87938E+07
1.01325E+02 | 10.1325 | 6.00000E-01 | 2.97222E+01 | 3.22500E+03 | 2.87938E+07
1.01325E+02 | 10.1325 | 6.00000E-01 | 2.97222E+01 | 3.25000E+03 | 2.87938E+07
1.01325E+02 | 10.1325 | 6.00000E-01 | 2.97222E+01 | 3.27500E+03 | 2.87938E+07
1.01325E+02 | 10.1325 | 6.00000E-01 | 2.97222E+01 | 3.30000E+03 | 2.87938E+07
1.01325E+02 | 10.1325 | 6.00000E-01 | 2.97222E+01 | 3.32500E+03 | 2.87938E+07
1.01325E+02 | 10.1325 | 6.00000E-01 | 2.97222E+01 | 3.35000E+03 | 2.87938E+07
1.01325E+02 | 10.1325 | 6.00000E-01 | 2.97222E+01 | 3.37500E+03 | 2.87938E+07
1.01325E+02 | 10.1325 | 6.00000E-01 | 2.97222E+01 | 3.40000E+03 | 2.87938E+07
1.01325E+02 | 10.1325 | 6.00000E-01 | 2.97222E+01 | 3.42500E+03 | 2.87938E+07
1.01325E+02 | 10.1325 | 6.00000E-01 | 2.97222E+01 | 3.45000E+03 | 2.87938E+07
1.01325E+02 | 10.1325 | 6.00000E-01 | 2.97222E+01 | 3.47500E+03 | 2.87938E+07
1.01325E+02 | 10.1325 | 6.00000E-01 | 2.97222E+01 | 3.50000E+03 | 2.87938E+07
1.01325E+02 | 10.1325 | 6.00000E-01 | 2.97222E+01 | 3.52500E+03 | 2.87938E+07
1.01325E+02 | 10.1325 | 6.00000E-01 | 2.97222E+01 | 3.55000E+03 | 2.87938E+07
1.01325E+02 | 10.1325 | 6.00000E-01 | 2.97222E+01 | 3.57500E+03 | 2.87938E+07
1.01325E+02 | 10.1325 | 6.00000E-01 | 2.97222E+01 | 3.60000E+03 | 2.87938E+07
1.01325E+02 | 10.1325 | 6.00000E-01 | 2.97222E+01 | 3.62500E+03 | 2.87938E+07
1.01325E+02 | 10.1325 | 6.00000E-01 | 2.97222E+01 | 3.65000E+03 | 2.87938E+07
1.01325E+02 | 10.1325 | 6.00000E-01 | 2.97222E+01 | 3.67500E+03 | 2.87938E+07
1.01325E+02 | 10.1325 | 6.00000E-01 | 2.97222E+01 | 3.70000E+03 | 2.87938E+07
1.01325E+02 | 10.1325 | 6.00000E-01 | 2.97222E+01 | 3.72500E+03 | 2.87938E+07
1.01325E+02 | 10.1325 | 6.00000E-01 | 2.97222E+01 | 3.75000E+03 | 2.87938E+07
1.01325E+02 | 10.1325 | 6.00000E-01 | 2.97222E+01 | 3.77500E+03 | 2.87938E+07
1.01325E+02 | 10.1325 | 6.00000E-01 | 2.97222E+01 | 3.80000E+03 | 2.87938E+07
1.01325E+02 | 10.1325 | 6.00000E-01 | 2.97222E+01 | 3.82500E+03 | 2.87938E+07
1.01325E+02 | 10.1325 | 6.00000E-01 | 2.97222E+01 | 3.85000E+03 | 2.87938E+07
1.01325E+02 | 10.1325 | 6.00000E-01 | 2.97222E+01 | 3.87500E+03 | 2.87938E+07
1.01325E+02 | 10.1325 | 6.00000E-01 | 2.97222E+01 | 3.90000E+03 | 2.87938E+07
1.01325E+02 | 10.1325 | 6.00000E-01 | 2.97222E+01 | 3.92500E+03 | 2.87938E+07
1.01325E+02 | 10.1325 | 6.00000E-01 | 2.97222E+01 | 3.95000E+03 | 2.87938E+07
1.01325E+02 | 10.1325 | 6.00000E-01 | 2.97222E+01 | 3.97500E+03 | 2.87938E+07
1.01325E+02 | 10.1325 | 6.00000E-01 | 2.97222E+01 | 4.00000E+03 | 2.87938E+07
1.01325E+02 | 10.1325 | 5.00000E-01 | 0.00000E+00 | 2.50000E+02 | -5.10821E+06
1.01325E+02 | 10.1325 | 5.00000E-01 | 0.00000E+00 | 2.75000E+02 | -5.04658E+06
1.01325E+02 | 10.1325 | 5.00000E-01 | 0.00000E+00 | 3.00000E+02 | -4.97837E+06
1.01325E+02 | 10.1325 | 5.00000E-01 | 0.00000E+00 | 3.25000E+02 | -4.90618E+06
1.01325E+02 | 10.1325 | 5.00000E-01 | 0.00000E+00 | 3.50000E+02 | -4.83173E+06
1.01325E+02 | 10.1325 | 5.00000E-01 | 0.00000E+00 | 3.75000E+02 | -4.75513E+06
1.01325E+02 | 10.1325 | 5.00000E-01 | 0.00000E+00 | 4.00000E+02 | -4.67460E+06
1.01325E+02 | 10.1325 | 5.00000E-01 | 0.00000E+00 | 4.25000E+02 | -4.58643E+06
1.01325E+02 | 10.1325 | 5.00000E-01 | 0.00000E+00 | 4.50000E+02 | -4.48513E+06
1.01325E+02 | 10.1325 | 5.00000E-01 | 0.00000E+00 | 4.75000E+02 | -4.36443E+06
1.01325E+02 | 10.1325 | 5.00000E-01 | 0.00000E+00 | 5.00000E+02 | -4.21947E+06
1.01325E+02 | 10.1325 | 5.00000E-01 | 0.00000E+00 | 5.25000E+02 | -4.05003E+06
1.01325E+02 | 10.1325 | 5.00000E-01 | 0.00000E+00 | 5.50000E+02 | -3.86182E+06
1.01325E+02 | 10.1325 | 5.00000E-01 | 0.00000E+00 | 5.75000E+02 | -3.66223E+06
1.01325E+02 | 10.1325 | 5.00000E-01 | 0.00000E+00 | 6.00000E+02 | -3.45231E+06
1.01325E+02 | 10.1325 | 5.00000E-01 | 0.00000E+00 | 6.25000E+02 | -3.22170E+06
1.01325E+02 | 10.1325 | 5.00000E-01 | 0.00000E+00 | 6.50000E+02 | -2.95092E+06
1.01325E+02 | 10.1325 | 5.00000E-01 | 0.00000E+00 | 6.75000E+02 | -2.62217E+06
1.01325E+02 | 10.1325 | 5.00000E-01 | 0.00000E+00 | 7.00000E+02 | -2.23875E+06
1.01325E+02 | 10.1325 | 5.00000E-01 | 0.00000E+00 | 7.25000E+02 | -1.84341E+06
1.01325E+02 | 10.1325 | 5.00000E-01 | 2.51166E-02 | 7.50000E+02 | -1.50517E+06
1.01325E+02 | 10.1325 | 5.00000E-01 | 4.40342E-02 | 7.75000E+02 | -1.26592E+06
1.01325E+02 | 10.1325 | 5.00000E-01 | 5.47155E-02 | 8.00000E+02 | -1.11418E+06
1.01325E+02 | 10.1325 | 5.00000E-01 | 6.01331E-02 | 8.25000E+02 | -1.01646E+06
1.01325E+02 | 10.1325 | 5.00000E-01 | 6.27861E-02 | 8.50000E+02 | -9.46524E+05
1.01325E+02 | 10.1325 | 5.00000E-01 | 6.40926E-02 | 8.75000E+02 | -8.89917E+05
1.01325E+02 | 10.1325 | 5.00000E-01 | 6.47515E-02 | 9.00000E+02 | -8.39602E+05
1.01325E+02 | 10.1325 | 5.00000E-01 | 6.50941E-02 | 9.25000E+02 | -7.92269E+05
1.01325E+02 | 10.1325 | 5.00000E-01 | 6.52779E-02 | 9.50000E+02 | -7.46348E+05
1.01325E+02 | 10.1325 | 5.00000E-01 | 6.53798E-02 | 9.75000E+02 | -7.01075E+05
1.01325E+02 | 10.1325 | 5.00000E-01 | 6.54382E-02 | 1.00000E+03 | -6.56067E+05
1.01325E+02 | 10.1325 | 5.00000E-01 | 6.54729E-02 | 1.02500E+03 | -6.11128E+05
1.01325E+02 | 10.1325 | 5.00000E-01 | 6.54945E-02 | 1.05000E+03 | -5.66161E+05
1.01325E+02 | 10.1325 | 5.00000E-01 | 6.55088E-02 | 1.07500E+03 | -5.21105E+05
1.01325E+02 | 10.1325 | 5.00000E-01 | 6.55192E-02 | 1.10000E+03 | -4.75929E+05
1.01325E+02 | 10.1325 | 5.00000E-01 | 6.55278E-02 | 1.12500E+03 | -4.30614E+05
1.01325E+02 | 10.1325 | 5.00000E-01 | 6.55358E-02 | 1.15000E+03 | -3.85146E+05
1.01325E+02 | 10.1325 | 5.00000E-01 | 6.55442E-02 | 1.17500E+03 | -3.39517E+05
1.01325E+02 | 10.1325 | 5.00000E-01 | 6.55537E-02 | 1.20000E+03 | -2.93722E+05
1.01325E+02 | 10.1325 | 5.00000E-01 | 6.55648E-02 | 1.22500E+03 | -2.47753E+05
1.01325E+02 | 10.1325 | 5.00000E-01 | 6.55782E-02 | 1.25000E+03 | -2.01603E+05
1.01325E+02 | 10.1325 | 5.00000E-01 | 6.55945E-02 | 1.27500E+03 | -1.55264E+05
1.01325E+02 | 10.1325 | 5.00000E-01 | 6.56142E-02 | 1.30000E+03 | -1.08725E+05
1.01325E+02 | 10.1325 | 5.00000E-01 | 6.56380E-02 | 1.32500E+03 | -6.19725E+04
1.01325E+02 | 10.1325 | 5.00000E-01 | 6.56667E-02 | 1.35000E+03 | -1.49888E+04
1.01325E+02 | 10.1325 | 5.00000E-01 | 6.57009E-02 | 1.37500E+03 | 3.22488E+04
1.01325E+02 | 10.1325 | 5.00000E-01 | 6.57417E-02 | 1.40000E+03 | 7.97688E+04
1.01325E+02 | 10.1325 | 5.00000E-01 | 6.57898E-02 | 1.42500E+03 | 1.27607E+05
1.01325E+02 | 10.1325 | 5.00000E-01 | 6.58463E-02 | 1.45000E+03 | 1.75808E+05
1.01325E+02 | 10.1325 | 5.00000E-01 | 6.59123E-02 | 1.47500E+03 | 2.24427E+05
1.01325E+02 | 10.1325 | 5.00000E-01 | 6.59889E-02 | 1.50000E+03 | 2.73531E+05
1.01325E+02 | 10.1325 | 5.00000E-01 | 6.60774E-02 | 1.52500E+03 | 3.23202E+05
1.01325E+02 | 10.1325 | 5.00000E-01 | 6.61792E-02 | 1.55000E+03 | 3.73537E+05
1.01325E+02 | 10.1325 | 5.00000E-01 | 6.62958E-02 | 1.57500E+03 | 4.24656E+05
1.01325E+02 | 10.1325 | 5.00000E-01 | 6.64286E-02 | 1.60000E+03 | 4.76696E+05
1.01325E+02 | 10.1325 | 5.00000E-01 | 6.65792E-02 | 1.62500E+03 | 5.29822E+05
1.01325E+02 | 10.1325 | 5.00000E-01 | 6.67496E-02 | 1.65000E+03 | 5.84227E+05
1.01325E+02 | 10.1325 | 5.00000E-01 | 6.69413E-02 | 1.67500E+03 | 6.40134E+05
1.01325E+02 | 10.1325 | 5.00000E-01 | 6.71564E-02 | 1.70000E+03 | 6.97803E+05
1.01325E+02 | 10.1325 | 5.00000E-01 | 6.73969E-02 | 1.72500E+03 | 7.57532E+05
1.01325E+02 | 10.1325 | 5.00000E-01 | 6.76647E-02 | 1.75000E+03 | 8.19659E+05
1.01325E+02 | 10.1325 | 5.00000E-01 | 6.79621E-02 | 1.77500E+03 | 8.84572E+05
1.01325E+02 | 10.1325 | 5.00000E-01 | 6.82912E-02 | 1.80000E+03 | 9.52706E+05
1.01325E+02 | 10.1325 | 5.00000E-01 | 6.86543E-02 | 1.82500E+03 | 1.02455E+06
1.01325E+02 | 10.1325 | 5.00000E-01 | 6.90535E-02 | 1.85000E+03 | 1.10065E+06
1.01325E+02 | 10.1325 | 5.00000E-01 | 6.94912E-02 | 1.87500E+03 | 1.18161E+06
1.01325E+02 | 10.1325 | 5.00000E-01 | 6.99695E-02 | 1.90000E+03 | 1.26810E+06
1.01325E+02 | 10.1325 | 5.00000E-01 | 7.04907E-02 | 1.92500E+03 | 1.36085E+06
1.01325E+02 | 10.1325 | 5.00000E-01 | 7.10567E-02 | 1.95000E+03 | 1.46066E+06
1.01325E+02 | 10.1325 | 5.00000E-01 | 7.16696E-02 | 1.97500E+03 | 1.56838E+06
1.01325E+02 | 10.1325 | 5.00000E-01 | 7.23311E-02 | 2.00000E+03 | 1.68492E+06
1.01325E+02 | 10.1325 | 5.00000E-01 | 7.30427E-02 | 2.02500E+03 | 1.81129E+06
1.01325E+02 | 10.1325 | 5.00000E-01 | 7.38056E-02 | 2.05000E+03 | 1.94849E+06
1.01325E+02 | 10.1325 | 5.00000E-01 | 7.46206E-02 | 2.07500E+03 | 2.09760E+06
1.01325E+02 | 10.1325 | 5.00000E-01 | 7.54882E-02 | 2.10000E+03 | 2.25973E+06
1.01325E+02 | 10.1325 | 5.00000E-01 | 7.64084E-02 | 2.12500E+03 | 2.43600E+06
1.01325E+02 | 10.1325 | 5.00000E-01 | 7.73806E-02 | 2.15000E+03 | 2.62753E+06
1.01325E+02 | 10.1325 | 5.00000E-01 | 7.84036E-02 | 2.17500E+03 | 2.83540E+06
1.01325E+02 | 10.1325 | 5.00000E-01 | 7.94758E-02 | 2.20000E+03 | 3.06063E+06
1.01325E+02 | 10.1325 | 5.00000E-01 | 8.05951E-02 | 2.22500E+03 | 3.30418E+06
1.01325E+02 | 10.1325 | 5.00000E-01 | 8.17589E-02 | 2.25000E+03 | 3.56683E+06
1.01325E+02 | 10.1325 | 5.00000E-01 | 8.29648E-02 | 2.27500E+03 | 3.84921E+06
1.01325E+02 | 10.1325 | 5.00000E-01 | 8.42107E-02 | 2.30000E+03 | 4.15170E+06
1.01325E+02 | 10.1325 | 5.00000E-01 | 8.54954E-02 | 2.32500E+03 | 4.47442E+06
1.01325E+02 | 10.1325 | 5.00000E-01 | 8.68201E-02 | 2.35000E+03 | 4.81713E+06
1.01325E+02 | 10.1325 | 5.00000E-01 | 8.81893E-02 | 2.37500E+03 | 5.17922E+06
1.01325E+02 | 10.1325 | 5.00000E-01 | 8.96134E-02 | 2.40000E+03 | 5.55968E+06
1.01325E+02 | 10.1325 | 5.00000E-01 | 9.11111E-02 | 2.42500E+03 | 5.95709E+06
1.01325E+02 | 10.1325 | 5.00000E-01 | 9.27134E-02 | 2.45000E+03 | 6.36961E+06
1.01325E+02 | 10.1325 | 5.00000E-01 | 9.44690E-02 | 2.47500E+03 | 6.79512E+06
1.01325E+02 | 10.1325 | 5.00000E-01 | 9.64510E-02 | 2.50000E+03 | 7.23127E+06
1.01325E+02 | 10.1325 | 5.00000E-01 | 9.87657E-02 | 2.52500E+03 | 7.67569E+06
1.01325E+02 | 10.1325 | 5.00000E-01 | 1.01565E-01 | 2.55000E+03 | 8.12627E+06
1.01325E+02 | 10.1325 | 5.00000E-01 | 1.05061E-01 | 2.57500E+03 | 8.58141E+06
1.01325E+02 | 10.1325 | 5.00000E-01 | 1.09546E-01 | 2.60000E+03 | 9.04044E+06
1.01325E+02 | 10.1325 | 5.00000E-01 | 1.15422E-01 | 2.62500E+03 | 9.50400E+06
1.01325E+02 | 10.1325 | 5.00000E-01 | 1.23232E-01 | 2.65000E+03 | 9.97444E+06
1.01325E+02 | 10.1325 | 5.00000E-01 | 1.33707E-01 | 2.67500E+03 | 1.04563E+07
1.01325E+02 | 10.1325 | 5.00000E-01 | 1.47838E-01 | 2.70000E+03 | 1.09566E+07
1.01325E+02 | 10.1325 | 5.00000E-01 | 1.66955E-01 | 2.72500E+03 | 1.14854E+07
1.01325E+02 | 10.1325 | 5.00000E-01 | 1.92863E-01 | 2.75000E+03 | 1.20555E+07
1.01325E+02 | 10.1325 | 5.00000E-01 | 2.28021E-01 | 2.77500E+03 | 1.26830E+07
1.01325E+02 | 10.1325 | 5.00000E-01 | 2.75819E-01 | 2.80000E+03 | 1.33868E+07
1.01325E+02 | 10.1325 | 5.00000E-01 | 3.41007E-01 | 2.82500E+03 | 1.41875E+07
1.01325E+02 | 10.1325 | 5.00000E-01 | 4.30378E-01 | 2.85000E+03 | 1.51065E+07
1.01325E+02 | 10.1325 | 5.00000E-01 | 5.53943E-01 | 2.87500E+03 | 1.61632E+07
1.01325E+02 | 10.1325 | 5.00000E-01 | 7.27007E-01 | 2.90000E+03 | 1.73717E+07
1.01325E+02 | 10.1325 | 5.00000E-01 | 9.74158E-01 | 2.92500E+03 | 1.87372E+07
1.01325E+02 | 10.1325 | 5.00000E-01 | 1.33756E+00 | 2.95000E+03 | 2.02518E+07
1.01325E+02 | 10.1325 | 5.00000E-01 | 1.89609E+00 | 2.97500E+03 | 2.18914E+07
1.01325E+02 | 10.1325 | 5.00000E-01 | 2.81676E+00 | 3.00000E+03 | 2.36149E+07
1.01325E+02 | 10.1325 | 5.00000E-01 | 4.52556E+00 | 3.02500E+03 | 2.53660E+07
1.01325E+02 | 10.1325 | 5.00000E-01 | 8.52547E+00 | 3.05000E+03 | 2.70763E+07
1.01325E+02 | 10.1325 | 5.00000E-01 | 2.64883E+01 | 3.07500E+03 | 2.86610E+07
1.01325E+02 | 10.1325 | 5.00000E-01 | 2.64883E+01 | 3.10000E+03 | 2.86610E+07
1.01325E+02 | 10.1325 | 5.00000E-01 | 2.64883E+01 | 3.12500E+03 | 2.86610E+07
1.01325E+02 | 10.1325 | 5.00000E-01 | 2.64883E+01 | 3.15000E+03 | 2.86610E+07
1.01325E+02 | 10.1325 | 5.00000E-01 | 2.64883E+01 | 3.17500E+03 | 2.86610E+07
1.01325E+02 | 10.1325 | 5.00000E-01 | 2.64883E+01 | 3.20000E+03 | 2.86610E+07
1.01325E+02 | 10.1325 | 5.00000E-01 | 2.64883E+01 | 3.22500E+03 | 2.86610E+07
1.01325E+02 | 10.1325 | 5.00000E-01 | 2.64883E+01 | 3.25000E+03 | 2.86610E+07
1.01325E+02 | 10.1325 | 5.00000E-01 | 2.64883E+01 | 3.27500E+03 | 2.86610E+07
1.01325E+02 | 10.1325 | 5.00000E-01 | 2.64883E+01 | 3.30000E+03 | 2.86610E+07
1.01325E+02 | 10.1325 | 5.00000E-01 | 2.64883E+01 | 3.32500E+03 | 2.86610E+07
1.01325E+02 | 10.1325 | 5.00000E-01 | 2.64883E+01 | 3.35000E+03 | 2.86610E+07
1.01325E+02 | 10.1325 | 5.00000E-01 | 2.64883E+01 | 3.37500E+03 | 2.86610E+07
1.01325E+02 | 10.1325 | 5.00000E-01 | 2.64883E+01 | 3.40000E+03 | 2.86610E+07
1.01325E+02 | 10.1325 | 5.00000E-01 | 2.64883E+01 | 3.42500E+03 | 2.86610E+07
1.01325E+02 | 10.1325 | 5.00000E-01 | 2.64883E+01 | 3.45000E+03 | 2.86610E+07
1.01325E+02 | 10.1325 | 5.00000E-01 | 2.64883E+01 | 3.47500E+03 | 2.86610E+07
1.01325E+02 | 10.1325 | 5.00000E-01 | 2.64883E+01 | 3.50000E+03 | 2.86610E+07
1.01325E+02 | 10.1325 | 5.00000E-01 | 2.64883E+01 | 3.52500E+03 | 2.86610E+07
1.01325E+02 | 10.1325 | 5.00000E-01 | 2.64883E+01 | 3.55000E+03 | 2.86610E+07
1.01325E+02 | 10.1325 | 5.00000E-01 | 2.64883E+01 | 3.57500E+03 | 2.86610E+07
1.01325E+02 | 10.1325 | 5.00000E-01 | 2.64883E+01 | 3.60000E+03 | 2.86610E+07
1.01325E+02 | 10.1325 | 5.00000E-01 | 2.64883E+01 | 3.62500E+03 | 2.86610E+07
1.01325E+02 | 10.1325 | 5.00000E-01 | 2.64883E+01 | 3.65000E+03 | 2.86610E+07
1.01325E+02 | 10.1325 | 5.00000E-01 | 2.64883E+01 | 3.67500E+03 | 2.86610E+07
1.01325E+02 | 10.1325 | 5.00000E-01 | 2.64883E+01 | 3.70000E+03 | 2.86610E+07
1.01325E+02 | 10.1325 | 5.00000E-01 | 2.64883E+01 | 3.72500E+03 | 2.86610E+07
1.01325E+02 | 10.1325 | 5.00000E-01 | 2.64883E+01 | 3.75000E+03 | 2.86610E+07
1.01325E+02 | 10.1325 | 5.00000E-01 | 2.64883E+01 | 3.77500E+03 | 2.86610E+07
1.01325E+02 | 10.1325 | 5.00000E-01 | 2.64883E+01 | 3.80000E+03 | 2.86610E+07
1.01325E+02 | 10.1325 | 5.00000E-01 | 2.64883E+01 | 3.82500E+03 | 2.86610E+07
1.01325E+02 | 10.1325 | 5.00000E-01 | 2.64883E+01 | 3.85000E+03 | 2.86610E+07
1.01325E+02 | 10.1325 | 5.00000E-01 | 2.64883E+01 | 3.87500E+03 | 2.86610E+07
1.01325E+02 | 10.1325 | 5.00000E-01 | 2.64883E+01 | 3.90000E+03 | 2.86610E+07
1.01325E+02 | 10.1325 | 5.00000E-01 | 2.64883E+01 | 3.92500E+03 | 2.86610E+07
1.01325E+02 | 10.1325 | 5.00000E-01 | 2.64883E+01 | 3.95000E+03 | 2.86610E+07
1.01325E+02 | 10.1325 | 5.00000E-01 | 2.64883E+01 | 3.97500E+03 | 2.86610E+07
1.01325E+02 | 10.1325 | 5.00000E-01 | 2.64883E+01 | 4.00000E+03 | 2.86610E+07
1.01325E+02 | 10.1325 | 4.00000E-01 | 0.00000E+00 | 2.50000E+02 | -4.81655E+06
1.01325E+02 | 10.1325 | 4.00000E-01 | 0.00000E+00 | 2.75000E+02 | -4.74920E+06
1.01325E+02 | 10.1325 | 4.00000E-01 | 0.00000E+00 | 3.00000E+02 | -4.67808E+06
1.01325E+02 | 10.1325 | 4.00000E-01 | 0.00000E+00 | 3.25000E+02 | -4.60564E+06
1.01325E+02 | 10.1325 | 4.00000E-01 | 0.00000E+00 | 3.50000E+02 | -4.53284E+06
1.01325E+02 | 10.1325 | 4.00000E-01 | 0.00000E+00 | 3.75000E+02 | -4.45907E+06
1.01325E+02 | 10.1325 | 4.00000E-01 | 0.00000E+00 | 4.00000E+02 | -4.38212E+06
1.01325E+02 | 10.1325 | 4.00000E-01 | 0.00000E+00 | 4.25000E+02 | -4.29813E+06
1.01325E+02 | 10.1325 | 4.00000E-01 | 0.00000E+00 | 4.50000E+02 | -4.20196E+06
1.01325E+02 | 10.1325 | 4.00000E-01 | 0.00000E+00 | 4.75000E+02 | -4.08819E+06
1.01325E+02 | 10.1325 | 4.00000E-01 | 0.00000E+00 | 5.00000E+02 | -3.95327E+06
1.01325E+02 | 10.1325 | 4.00000E-01 | 0.00000E+00 | 5.25000E+02 | -3.79814E+06
1.01325E+02 | 10.1325 | 4.00000E-01 | 0.00000E+00 | 5.50000E+02 | -3.62842E+06
1.01325E+02 | 10.1325 | 4.00000E-01 | 0.00000E+00 | 5.75000E+02 | -3.45004E+06
1.01325E+02 | 10.1325 | 4.00000E-01 | 0.00000E+00 | 6.00000E+02 | -3.26234E+06
1.01325E+02 | 10.1325 | 4.00000E-01 | 0.00000E+00 | 6.25000E+02 | -3.05425E+06
1.01325E+02 | 10.1325 | 4.00000E-01 | 0.00000E+00 | 6.50000E+02 | -2.80672E+06
1.01325E+02 | 10.1325 | 4.00000E-01 | 0.00000E+00 | 6.75000E+02 | -2.50255E+06
1.01325E+02 | 10.1325 | 4.00000E-01 | 0.00000E+00 | 7.00000E+02 | -2.14443E+06
1.01325E+02 | 10.1325 | 4.00000E-01 | 2.58558E-02 | 7.25000E+02 | -1.77239E+06
1.01325E+02 | 10.1325 | 4.00000E-01 | 5.08163E-02 | 7.50000E+02 | -1.45228E+06
1.01325E+02 | 10.1325 | 4.00000E-01 | 6.79475E-02 | 7.75000E+02 | -1.22512E+06
1.01325E+02 | 10.1325 | 4.00000E-01 | 7.76250E-02 | 8.00000E+02 | -1.08097E+06
1.01325E+02 | 10.1325 | 4.00000E-01 | 8.25286E-02 | 8.25000E+02 | -9.88278E+05
1.01325E+02 | 10.1325 | 4.00000E-01 | 8.49255E-02 | 8.50000E+02 | -9.22064E+05
1.01325E+02 | 10.1325 | 4.00000E-01 | 8.61034E-02 | 8.75000E+02 | -8.68526E+05
1.01325E+02 | 10.1325 | 4.00000E-01 | 8.66963E-02 | 9.00000E+02 | -8.20957E+05
1.01325E+02 | 10.1325 | 4.00000E-01 | 8.70039E-02 | 9.25000E+02 | -7.76207E+05
1.01325E+02 | 10.1325 | 4.00000E-01 | 8.71688E-02 | 9.50000E+02 | -7.32785E+05
1.01325E+02 | 10.1325 | 4.00000E-01 | 8.72601E-02 | 9.75000E+02 | -6.89968E+05
1.01325E+02 | 10.1325 | 4.00000E-01 | 8.73124E-02 | 1.00000E+03 | -6.47395E+05
1.01325E+02 | 10.1325 | 4.00000E-01 | 8.73435E-02 | 1.02500E+03 | -6.04882E+05
1.01325E+02 | 10.1325 | 4.00000E-01 | 8.73628E-02 | 1.05000E+03 | -5.62337E+05
1.01325E+02 | 10.1325 | 4.00000E-01 | 8.73757E-02 | 1.07500E+03 | -5.19705E+05
1.01325E+02 | 10.1325 | 4.00000E-01 | 8.73851E-02 | 1.10000E+03 | -4.76956E+05
1.01325E+02 | 10.1325 | 4.00000E-01 | 8.73928E-02 | 1.12500E+03 | -4.34074E+05
1.01325E+02 | 10.1325 | 4.00000E-01 | 8.74000E-02 | 1.15000E+03 | -3.91046E+05
1.01325E+02 | 10.1325 | 4.00000E-01 | 8.74075E-02 | 1.17500E+03 | -3.47866E+05
1.01325E+02 | 10.1325 | 4.00000E-01 | 8.74160E-02 | 1.20000E+03 | -3.04528E+05
1.01325E+02 | 10.1325 | 4.00000E-01 | 8.74260E-02 | 1.22500E+03 | -2.61027E+05
1.01325E+02 | 10.1325 | 4.00000E-01 | 8.74380E-02 | 1.25000E+03 | -2.17355E+05
1.01325E+02 | 10.1325 | 4.00000E-01 | 8.74526E-02 | 1.27500E+03 | -1.73506E+05
1.01325E+02 | 10.1325 | 4.00000E-01 | 8.74702E-02 | 1.30000E+03 | -1.29471E+05
1.01325E+02 | 10.1325 | 4.00000E-01 | 8.74916E-02 | 1.32500E+03 | -8.52369E+04
1.01325E+02 | 10.1325 | 4.00000E-01 | 8.75172E-02 | 1.35000E+03 | -4.07884E+04
1.01325E+02 | 10.1325 | 4.00000E-01 | 8.75478E-02 | 1.37500E+03 | 3.89481E+03
1.01325E+02 | 10.1325 | 4.00000E-01 | 8.75842E-02 | 1.40000E+03 | 4.88381E+04
1.01325E+02 | 10.1325 | 4.00000E-01 | 8.76272E-02 | 1.42500E+03 | 9.40735E+04
1.01325E+02 | 10.1325 | 4.00000E-01 | 8.76776E-02 | 1.45000E+03 | 1.39641E+05
1.01325E+02 | 10.1325 | 4.00000E-01 | 8.77365E-02 | 1.47500E+03 | 1.85590E+05
1.01325E+02 | 10.1325 | 4.00000E-01 | 8.78048E-02 | 1.50000E+03 | 2.31980E+05
1.01325E+02 | 10.1325 | 4.00000E-01 | 8.78838E-02 | 1.52500E+03 | 2.78884E+05
1.01325E+02 | 10.1325 | 4.00000E-01 | 8.79745E-02 | 1.55000E+03 | 3.26391E+05
1.01325E+02 | 10.1325 | 4.00000E-01 | 8.80784E-02 | 1.57500E+03 | 3.74605E+05
1.01325E+02 | 10.1325 | 4.00000E-01 | 8.81967E-02 | 1.60000E+03 | 4.23651E+05
1.01325E+02 | 10.1325 | 4.00000E-01 | 8.83308E-02 | 1.62500E+03 | 4.73675E+05
1.01325E+02 | 10.1325 | 4.00000E-01 | 8.84824E-02 | 1.65000E+03 | 5.24850E+05
1.01325E+02 | 10.1325 | 4.00000E-01 | 8.86529E-02 | 1.67500E+03 | 5.77375E+05
1.01325E+02 | 10.1325 | 4.00000E-01 | 8.88441E-02 | 1.70000E+03 | 6.31481E+05
1.01325E+02 | 10.1325 | 4.00000E-01 | 8.90576E-02 | 1.72500E+03 | 6.87434E+05
1.01325E+02 | 10.1325 | 4.00000E-01 | 8.92954E-02 | 1.75000E+03 | 7.45537E+05
1.01325E+02 | 10.1325 | 4.00000E-01 | 8.95591E-02 | 1.77500E+03 | 8.06133E+05
1.01325E+02 | 10.1325 | 4.00000E-01 | 8.98508E-02 | 1.80000E+03 | 8.69609E+05
1.01325E+02 | 10.1325 | 4.00000E-01 | 9.01723E-02 | 1.82500E+03 | 9.36402E+05
1.01325E+02 | 10.1325 | 4.00000E-01 | 9.05255E-02 | 1.85000E+03 | 1.00700E+06
1.01325E+02 | 10.1325 | 4.00000E-01 | 9.09124E-02 | 1.87500E+03 | 1.08193E+06
1.01325E+02 | 10.1325 | 4.00000E-01 | 9.13348E-02 | 1.90000E+03 | 1.16179E+06
1.01325E+02 | 10.1325 | 4.00000E-01 | 9.17946E-02 | 1.92500E+03 | 1.24722E+06
1.01325E+02 | 10.1325 | 4.00000E-01 | 9.22934E-02 | 1.95000E+03 | 1.33893E+06
1.01325E+02 | 10.1325 | 4.00000E-01 | 9.28328E-02 | 1.97500E+03 | 1.43767E+06
1.01325E+02 | 10.1325 | 4.00000E-01 | 9.34143E-02 | 2.00000E+03 | 1.54425E+06
1.01325E+02 | 10.1325 | 4.00000E-01 | 9.40389E-02 | 2.02500E+03 | 1.65953E+06
1.01325E+02 | 10.1325 | 4.00000E-01 | 9.47077E-02 | 2.05000E+03 | 1.78440E+06
1.01325E+02 | 10.1325 | 4.00000E-01 | 9.54211E-02 | 2.07500E+03 | 1.91979E+06
1.01325E+02 | 10.1325 | 4.00000E-01 | 9.61793E-02 | 2.10000E+03 | 2.06665E+06
1.01325E+02 | 10.1325 | 4.00000E-01 | 9.69820E-02 | 2.12500E+03 | 2.22595E+06
1.01325E+02 | 10.1325 | 4.00000E-01 | 9.78285E-02 | 2.15000E+03 | 2.39862E+06
1.01325E+02 | 10.1325 | 4.00000E-01 | 9.87177E-02 | 2.17500E+03 | 2.58558E+06
1.01325E+02 | 10.1325 | 4.00000E-01 | 9.96477E-02 | 2.20000E+03 | 2.78768E+06
1.01325E+02 | 10.1325 | 4.00000E-01 | 1.00616E-01 | 2.22500E+03 | 3.00565E+06
1.01325E+02 | 10.1325 | 4.00000E-01 | 1.01622E-01 | 2.25000E+03 | 3.24012E+06
1.01325E+02 | 10.1325 | 4.00000E-01 | 1.02661E-01 | 2.27500E+03 | 3.49154E+06
1.01325E+02 | 10.1325 | 4.00000E-01 | 1.03733E-01 | 2.30000E+03 | 3.76011E+06
1.01325E+02 | 10.1325 | 4.00000E-01 | 1.04835E-01 | 2.32500E+03 | 4.04581E+06
1.01325E+02 | 10.1325 | 4.00000E-01 | 1.05971E-01 | 2.35000E+03 | 4.34830E+06
1.01325E+02 | 10.1325 | 4.00000E-01 | 1.07143E-01 | 2.37500E+03 | 4.66691E+06
1.01325E+02 | 10.1325 | 4.00000E-01 | 1.08361E-01 | 2.40000E+03 | 5.00060E+06
1.01325E+02 | 10.1325 | 4.00000E-01 | 1.09643E-01 | 2.42500E+03 | 5.34803E+06
1.01325E+02 | 10.1325 | 4.00000E-01 | 1.11017E-01 | 2.45000E+03 | 5.70751E+06
1.01325E+02 | 10.1325 | 4.00000E-01 | 1.12526E-01 | 2.47500E+03 | 6.07715E+06
1.01325E+02 | 10.1325 | 4.00000E-01 | 1.14237E-01 | 2.50000E+03 | 6.45497E+06
1.01325E+02 | 10.1325 | 4.00000E-01 | 1.16244E-01 | 2.52500E+03 | 6.83906E+06
1.01325E+02 | 10.1325 | 4.00000E-01 | 1.18682E-01 | 2.55000E+03 | 7.22788E+06
1.01325E+02 | 10.1325 | 4.00000E-01 | 1.21739E-01 | 2.57500E+03 | 7.62049E+06
1.01325E+02 | 10.1325 | 4.00000E-01 | 1.25672E-01 | 2.60000E+03 | 8.01694E+06
1.01325E+02 | 10.1325 | 4.00000E-01 | 1.30833E-01 | 2.62500E+03 | 8.41864E+06
1.01325E+02 | 10.1325 | 4.00000E-01 | 1.37699E-01 | 2.65000E+03 | 8.82873E+06
1.01325E+02 | 10.1325 | 4.00000E-01 | 1.46911E-01 | 2.67500E+03 | 9.25251E+06
1.01325E+02 | 10.1325 | 4.00000E-01 | 1.59331E-01 | 2.70000E+03 | 9.69784E+06
1.01325E+02 | 10.1325 | 4.00000E-01 | 1.76125E-01 | 2.72500E+03 | 1.01754E+07
1.01325E+02 | 10.1325 | 4.00000E-01 | 1.98864E-01 | 2.75000E+03 | 1.06992E+07
1.01325E+02 | 10.1325 | 4.00000E-01 | 2.29696E-01 | 2.77500E+03 | 1.12862E+07
1.01325E+02 | 10.1325 | 4.00000E-01 | 2.71577E-01 | 2.80000E+03 | 1.19569E+07
1.01325E+02 | 10.1325 | 4.00000E-01 | 3.28650E-01 | 2.82500E+03 | 1.27341E+07
1.01325E+02 | 10.1325 | 4.00000E-01 | 4.06845E-01 | 2.85000E+03 | 1.36421E+07
1.01325E+02 | 10.1325 | 4.00000E-01 | 5.14896E-01 | 2.87500E+03 | 1.47045E+07
1.01325E+02 | 10.1325 | 4.00000E-01 | 6.66161E-01 | 2.90000E+03 | 1.59410E+07
1.01325E+02 | 10.1325 | 4.00000E-01 | 8.82111E-01 | 2.92500E+03 | 1.73635E+07
1.01325E+02 | 10.1325 | 4.00000E-01 | 1.19957E+00 | 2.95000E+03 | 1.89713E+07
1.01325E+02 | 10.1325 | 4.00000E-01 | 1.68747E+00 | 2.97500E+03 | 2.07467E+07
1.01325E+02 | 10.1325 | 4.00000E-01 | 2.49181E+00 | 3.00000E+03 | 2.26529E+07
1.01325E+02 | 10.1325 | 4.00000E-01 | 3.98534E+00 | 3.02500E+03 | 2.46331E+07
1.01325E+02 | 10.1325 | 4.00000E-01 | 7.48474E+00 | 3.05000E+03 | 2.66125E+07
1.01325E+02 | 10.1325 | 4.00000E-01 | 2.32438E+01 | 3.07500E+03 | 2.84913E+07
1.01325E+02 | 10.1325 | 4.00000E-01 | 2.32438E+01 | 3.10000E+03 | 2.84913E+07
1.01325E+02 | 10.1325 | 4.00000E-01 | 2.32438E+01 | 3.12500E+03 | 2.84913E+07
1.01325E+02 | 10.1325 | 4.00000E-01 | 2.32438E+01 | 3.15000E+03 | 2.84913E+07
1.01325E+02 | 10.1325 | 4.00000E-01 | 2.32438E+01 | 3.17500E+03 | 2.84913E+07
1.01325E+02 | 10.1325 | 4.00000E-01 | 2.32438E+01 | 3.20000E+03 | 2.84913E+07
1.01325E+02 | 10.1325 | 4.00000E-01 | 2.32438E+01 | 3.22500E+03 | 2.84913E+07
1.01325E+02 | 10.1325 | 4.00000E-01 | 2.32438E+01 | 3.25000E+03 | 2.84913E+07
1.01325E+02 | 10.1325 | 4.00000E-01 | 2.32438E+01 | 3.27500E+03 | 2.84913E+07
1.01325E+02 | 10.1325 | 4.00000E-01 | 2.32438E+01 | 3.30000E+03 | 2.84913E+07
1.01325E+02 | 10.1325 | 4.00000E-01 | 2.32438E+01 | 3.32500E+03 | 2.84913E+07
1.01325E+02 | 10.1325 | 4.00000E-01 | 2.32438E+01 | 3.35000E+03 | 2.84913E+07
1.01325E+02 | 10.1325 | 4.00000E-01 | 2.32438E+01 | 3.37500E+03 | 2.84913E+07
1.01325E+02 | 10.1325 | 4.00000E-01 | 2.32438E+01 | 3.40000E+03 | 2.84913E+07
1.01325E+02 | 10.1325 | 4.00000E-01 | 2.32438E+01 | 3.42500E+03 | 2.84913E+07
1.01325E+02 | 10.1325 | 4.00000E-01 | 2.32438E+01 | 3.45000E+03 | 2.84913E+07
1.01325E+02 | 10.1325 | 4.00000E-01 | 2.32438E+01 | 3.47500E+03 | 2.84913E+07
1.01325E+02 | 10.1325 | 4.00000E-01 | 2.32438E+01 | 3.50000E+03 | 2.84913E+07
1.01325E+02 | 10.1325 | 4.00000E-01 | 2.32438E+01 | 3.52500E+03 | 2.84913E+07
1.01325E+02 | 10.1325 | 4.00000E-01 | 2.32438E+01 | 3.55000E+03 | 2.84913E+07
1.01325E+02 | 10.1325 | 4.00000E-01 | 2.32438E+01 | 3.57500E+03 | 2.84913E+07
1.01325E+02 | 10.1325 | 4.00000E-01 | 2.32438E+01 | 3.60000E+03 | 2.84913E+07
1.01325E+02 | 10.1325 | 4.00000E-01 | 2.32438E+01 | 3.62500E+03 | 2.84913E+07
1.01325E+02 | 10.1325 | 4.00000E-01 | 2.32438E+01 | 3.65000E+03 | 2.84913E+07
1.01325E+02 | 10.1325 | 4.00000E-01 | 2.32438E+01 | 3.67500E+03 | 2.84913E+07
1.01325E+02 | 10.1325 | 4.00000E-01 | 2.32438E+01 | 3.70000E+03 | 2.84913E+07
1.01325E+02 | 10.1325 | 4.00000E-01 | 2.32438E+01 | 3.72500E+03 | 2.84913E+07
1.01325E+02 | 10.1325 | 4.00000E-01 | 2.32438E+01 | 3.75000E+03 | 2.84913E+07
1.01325E+02 | 10.1325 | 4.00000E-01 | 2.32438E+01 | 3.77500E+03 | 2.84913E+07
1.01325E+02 | 10.1325 | 4.00000E-01 | 2.32438E+01 | 3.80000E+03 | 2.84913E+07
1.01325E+02 | 10.1325 | 4.00000E-01 | 2.32438E+01 | 3.82500E+03 | 2.84913E+07
1.01325E+02 | 10.1325 | 4.00000E-01 | 2.32438E+01 | 3.85000E+03 | 2.84913E+07
1.01325E+02 | 10.1325 | 4.00000E-01 | 2.32438E+01 | 3.87500E+03 | 2.84913E+07
1.01325E+02 | 10.1325 | 4.00000E-01 | 2.32438E+01 | 3.90000E+03 | 2.84913E+07
1.01325E+02 | 10.1325 | 4.00000E-01 | 2.32438E+01 | 3.92500E+03 | 2.84913E+07
1.01325E+02 | 10.1325 | 4.00000E-01 | 2.32438E+01 | 3.95000E+03 | 2.84913E+07
1.01325E+02 | 10.1325 | 4.00000E-01 | 2.32438E+01 | 3.97500E+03 | 2.84913E+07
1.01325E+02 | 10.1325 | 4.00000E-01 | 2.32438E+01 | 4.00000E+03 | 2.84913E+07
1.01325E+02 | 10.1325 | 3.20000E-01 | 0.00000E+00 | 2.50000E+02 | -4.52257E+06
1.01325E+02 | 10.1325 | 3.20000E-01 | 0.00000E+00 | 2.75000E+02 | -4.45527E+06
1.01325E+02 | 10.1325 | 3.20000E-01 | 0.00000E+00 | 3.00000E+02 | -4.38701E+06
1.01325E+02 | 10.1325 | 3.20000E-01 | 0.00000E+00 | 3.25000E+02 | -4.31894E+06
1.01325E+02 | 10.1325 | 3.20000E-01 | 0.00000E+00 | 3.50000E+02 | -4.25121E+06
1.01325E+02 | 10.1325 | 3.20000E-01 | 0.00000E+00 | 3.75000E+02 | -4.18278E+06
1.01325E+02 | 10.1325 | 3.20000E-01 | 0.00000E+00 | 4.00000E+02 | -4.11133E+06
1.01325E+02 | 10.1325 | 3.20000E-01 | 0.00000E+00 | 4.25000E+02 | -4.03317E+06
1.01325E+02 | 10.1325 | 3.20000E-01 | 0.00000E+00 | 4.50000E+02 | -3.94367E+06
1.01325E+02 | 10.1325 | 3.20000E-01 | 0.00000E+00 | 4.75000E+02 | -3.83831E+06
1.01325E+02 | 10.1325 | 3.20000E-01 | 0.00000E+00 | 5.00000E+02 | -3.71467E+06
1.01325E+02 | 10.1325 | 3.20000E-01 | 0.00000E+00 | 5.25000E+02 | -3.57437E+06
1.01325E+02 | 10.1325 | 3.20000E-01 | 0.00000E+00 | 5.50000E+02 | -3.42263E+06
1.01325E+02 | 10.1325 | 3.20000E-01 | 0.00000E+00 | 5.75000E+02 | -3.26394E+06
1.01325E+02 | 10.1325 | 3.20000E-01 | 0.00000E+00 | 6.00000E+02 | -3.09624E+06
1.01325E+02 | 10.1325 | 3.20000E-01 | 0.00000E+00 | 6.25000E+02 | -2.90802E+06
1.01325E+02 | 10.1325 | 3.20000E-01 | 0.00000E+00 | 6.50000E+02 | -2.68078E+06
1.01325E+02 | 10.1325 | 3.20000E-01 | 0.00000E+00 | 6.75000E+02 | -2.39799E+06
1.01325E+02 | 10.1325 | 3.20000E-01 | 2.25310E-02 | 7.00000E+02 | -2.06186E+06
1.01325E+02 | 10.1325 | 3.20000E-01 | 4.85827E-02 | 7.25000E+02 | -1.71013E+06
1.01325E+02 | 10.1325 | 3.20000E-01 | 7.13965E-02 | 7.50000E+02 | -1.40586E+06
1.01325E+02 | 10.1325 | 3.20000E-01 | 8.70906E-02 | 7.75000E+02 | -1.18927E+06
1.01325E+02 | 10.1325 | 3.20000E-01 | 9.59606E-02 | 8.00000E+02 | -1.05179E+06
1.01325E+02 | 10.1325 | 3.20000E-01 | 1.00450E-01 | 8.25000E+02 | -9.63510E+05
1.01325E+02 | 10.1325 | 3.20000E-01 | 1.02640E-01 | 8.50000E+02 | -9.00563E+05
1.01325E+02 | 10.1325 | 3.20000E-01 | 1.03714E-01 | 8.75000E+02 | -8.49723E+05
1.01325E+02 | 10.1325 | 3.20000E-01 | 1.04254E-01 | 9.00000E+02 | -8.04569E+05
1.01325E+02 | 10.1325 | 3.20000E-01 | 1.04533E-01 | 9.25000E+02 | -7.62089E+05
1.01325E+02 | 10.1325 | 3.20000E-01 | 1.04682E-01 | 9.50000E+02 | -7.20864E+05
1.01325E+02 | 10.1325 | 3.20000E-01 | 1.04765E-01 | 9.75000E+02 | -6.80206E+05
1.01325E+02 | 10.1325 | 3.20000E-01 | 1.04812E-01 | 1.00000E+03 | -6.39773E+05
1.01325E+02 | 10.1325 | 3.20000E-01 | 1.04840E-01 | 1.02500E+03 | -5.99392E+05
1.01325E+02 | 10.1325 | 3.20000E-01 | 1.04858E-01 | 1.05000E+03 | -5.58976E+05
1.01325E+02 | 10.1325 | 3.20000E-01 | 1.04869E-01 | 1.07500E+03 | -5.18475E+05
1.01325E+02 | 10.1325 | 3.20000E-01 | 1.04878E-01 | 1.10000E+03 | -4.77860E+05
1.01325E+02 | 10.1325 | 3.20000E-01 | 1.04885E-01 | 1.12500E+03 | -4.37117E+05
1.01325E+02 | 10.1325 | 3.20000E-01 | 1.04891E-01 | 1.15000E+03 | -3.96235E+05
1.01325E+02 | 10.1325 | 3.20000E-01 | 1.04898E-01 | 1.17500E+03 | -3.55207E+05
1.01325E+02 | 10.1325 | 3.20000E-01 | 1.04906E-01 | 1.20000E+03 | -3.14030E+05
1.01325E+02 | 10.1325 | 3.20000E-01 | 1.04915E-01 | 1.22500E+03 | -2.72698E+05
1.01325E+02 | 10.1325 | 3.20000E-01 | 1.04925E-01 | 1.25000E+03 | -2.31206E+05
1.01325E+02 | 10.1325 | 3.20000E-01 | 1.04938E-01 | 1.27500E+03 | -1.89548E+05
1.01325E+02 | 10.1325 | 3.20000E-01 | 1.04954E-01 | 1.30000E+03 | -1.47715E+05
1.01325E+02 | 10.1325 | 3.20000E-01 | 1.04973E-01 | 1.32500E+03 | -1.05697E+05
1.01325E+02 | 10.1325 | 3.20000E-01 | 1.04996E-01 | 1.35000E+03 | -6.34799E+04
1.01325E+02 | 10.1325 | 3.20000E-01 | 1.05024E-01 | 1.37500E+03 | -2.10458E+04
1.01325E+02 | 10.1325 | 3.20000E-01 | 1.05056E-01 | 1.40000E+03 | 2.16280E+04
1.01325E+02 | 10.1325 | 3.20000E-01 | 1.05094E-01 | 1.42500E+03 | 6.45699E+04
1.01325E+02 | 10.1325 | 3.20000E-01 | 1.05139E-01 | 1.45000E+03 | 1.07816E+05
1.01325E+02 | 10.1325 | 3.20000E-01 | 1.05192E-01 | 1.47500E+03 | 1.51409E+05
1.01325E+02 | 10.1325 | 3.20000E-01 | 1.05253E-01 | 1.50000E+03 | 1.95403E+05
1.01325E+02 | 10.1325 | 3.20000E-01 | 1.05323E-01 | 1.52500E+03 | 2.39864E+05
1.01325E+02 | 10.1325 | 3.20000E-01 | 1.05404E-01 | 1.55000E+03 | 2.84869E+05
1.01325E+02 | 10.1325 | 3.20000E-01 | 1.05497E-01 | 1.57500E+03 | 3.30512E+05
1.01325E+02 | 10.1325 | 3.20000E-01 | 1.05602E-01 | 1.60000E+03 | 3.76905E+05
1.01325E+02 | 10.1325 | 3.20000E-01 | 1.05722E-01 | 1.62500E+03 | 4.24177E+05
1.01325E+02 | 10.1325 | 3.20000E-01 | 1.05857E-01 | 1.65000E+03 | 4.72483E+05
1.01325E+02 | 10.1325 | 3.20000E-01 | 1.06008E-01 | 1.67500E+03 | 5.21999E+05
1.01325E+02 | 10.1325 | 3.20000E-01 | 1.06178E-01 | 1.70000E+03 | 5.72931E+05
1.01325E+02 | 10.1325 | 3.20000E-01 | 1.06368E-01 | 1.72500E+03 | 6.25516E+05
1.01325E+02 | 10.1325 | 3.20000E-01 | 1.06579E-01 | 1.75000E+03 | 6.80022E+05
1.01325E+02 | 10.1325 | 3.20000E-01 | 1.06813E-01 | 1.77500E+03 | 7.36755E+05
1.01325E+02 | 10.1325 | 3.20000E-01 | 1.07072E-01 | 1.80000E+03 | 7.96058E+05
1.01325E+02 | 10.1325 | 3.20000E-01 | 1.07357E-01 | 1.82500E+03 | 8.58318E+05
1.01325E+02 | 10.1325 | 3.20000E-01 | 1.07670E-01 | 1.85000E+03 | 9.23962E+05
1.01325E+02 | 10.1325 | 3.20000E-01 | 1.08012E-01 | 1.87500E+03 | 9.93467E+05
1.01325E+02 | 10.1325 | 3.20000E-01 | 1.08385E-01 | 1.90000E+03 | 1.06735E+06
1.01325E+02 | 10.1325 | 3.20000E-01 | 1.08791E-01 | 1.92500E+03 | 1.14619E+06
1.01325E+02 | 10.1325 | 3.20000E-01 | 1.09231E-01 | 1.95000E+03 | 1.23059E+06
1.01325E+02 | 10.1325 | 3.20000E-01 | 1.09706E-01 | 1.97500E+03 | 1.32122E+06
1.01325E+02 | 10.1325 | 3.20000E-01 | 1.10218E-01 | 2.00000E+03 | 1.41879E+06
1.01325E+02 | 10.1325 | 3.20000E-01 | 1.10766E-01 | 2.02500E+03 | 1.52404E+06
1.01325E+02 | 10.1325 | 3.20000E-01 | 1.11353E-01 | 2.05000E+03 | 1.63774E+06
1.01325E+02 | 10.1325 | 3.20000E-01 | 1.11978E-01 | 2.07500E+03 | 1.76071E+06
1.01325E+02 | 10.1325 | 3.20000E-01 | 1.12640E-01 | 2.10000E+03 | 1.89374E+06
1.01325E+02 | 10.1325 | 3.20000E-01 | 1.13341E-01 | 2.12500E+03 | 2.03765E+06
1.01325E+02 | 10.1325 | 3.20000E-01 | 1.14078E-01 | 2.15000E+03 | 2.19324E+06
1.01325E+02 | 10.1325 | 3.20000E-01 | 1.14851E-01 | 2.17500E+03 | 2.36125E+06
1.01325E+02 | 10.1325 | 3.20000E-01 | 1.15658E-01 | 2.20000E+03 | 2.54236E+06
1.01325E+02 | 10.1325 | 3.20000E-01 | 1.16496E-01 | 2.22500E+03 | 2.73716E+06
1.01325E+02 | 10.1325 | 3.20000E-01 | 1.17364E-01 | 2.25000E+03 | 2.94609E+06
1.01325E+02 | 10.1325 | 3.20000E-01 | 1.18259E-01 | 2.27500E+03 | 3.16945E+06
1.01325E+02 | 10.1325 | 3.20000E-01 | 1.19180E-01 | 2.30000E+03 | 3.40730E+06
1.01325E+02 | 10.1325 | 3.20000E-01 | 1.20126E-01 | 2.32500E+03 | 3.65950E+06
1.01325E+02 | 10.1325 | 3.20000E-01 | 1.21098E-01 | 2.35000E+03 | 3.92562E+06
1.01325E+02 | 10.1325 | 3.20000E-01 | 1.22101E-01 | 2.37500E+03 | 4.20493E+06
1.01325E+02 | 10.1325 | 3.20000E-01 | 1.23143E-01 | 2.40000E+03 | 4.49642E+06
1.01325E+02 | 10.1325 | 3.20000E-01 | 1.24242E-01 | 2.42500E+03 | 4.79880E+06
1.01325E+02 | 10.1325 | 3.20000E-01 | 1.25422E-01 | 2.45000E+03 | 5.11055E+06
1.01325E+02 | 10.1325 | 3.20000E-01 | 1.26724E-01 | 2.47500E+03 | 5.43004E+06
1.01325E+02 | 10.1325 | 3.20000E-01 | 1.28208E-01 | 2.50000E+03 | 5.75560E+06
1.01325E+02 | 10.1325 | 3.20000E-01 | 1.29960E-01 | 2.52500E+03 | 6.08577E+06
1.01325E+02 | 10.1325 | 3.20000E-01 | 1.32100E-01 | 2.55000E+03 | 6.41952E+06
1.01325E+02 | 10.1325 | 3.20000E-01 | 1.34797E-01 | 2.57500E+03 | 6.75650E+06
1.01325E+02 | 10.1325 | 3.20000E-01 | 1.38280E-01 | 2.60000E+03 | 7.09739E+06
1.01325E+02 | 10.1325 | 3.20000E-01 | 1.42863E-01 | 2.62500E+03 | 7.44421E+06
1.01325E+02 | 10.1325 | 3.20000E-01 | 1.48966E-01 | 2.65000E+03 | 7.80076E+06
1.01325E+02 | 10.1325 | 3.20000E-01 | 1.57159E-01 | 2.67500E+03 | 8.17291E+06
1.01325E+02 | 10.1325 | 3.20000E-01 | 1.68203E-01 | 2.70000E+03 | 8.56906E+06
1.01325E+02 | 10.1325 | 3.20000E-01 | 1.83128E-01 | 2.72500E+03 | 9.00046E+06
1.01325E+02 | 10.1325 | 3.20000E-01 | 2.03322E-01 | 2.75000E+03 | 9.48157E+06
1.01325E+02 | 10.1325 | 3.20000E-01 | 2.30680E-01 | 2.77500E+03 | 1.00303E+07
1.01325E+02 | 10.1325 | 3.20000E-01 | 2.67812E-01 | 2.80000E+03 | 1.06679E+07
1.01325E+02 | 10.1325 | 3.20000E-01 | 3.18377E-01 | 2.82500E+03 | 1.14190E+07
1.01325E+02 | 10.1325 | 3.20000E-01 | 3.87608E-01 | 2.85000E+03 | 1.23103E+07
1.01325E+02 | 10.1325 | 3.20000E-01 | 4.83220E-01 | 2.87500E+03 | 1.33689E+07
1.01325E+02 | 10.1325 | 3.20000E-01 | 6.17011E-01 | 2.90000E+03 | 1.46196E+07
1.01325E+02 | 10.1325 | 3.20000E-01 | 8.07951E-01 | 2.92500E+03 | 1.60811E+07
1.01325E+02 | 10.1325 | 3.20000E-01 | 1.08858E+00 | 2.95000E+03 | 1.77605E+07
1.01325E+02 | 10.1325 | 3.20000E-01 | 1.51987E+00 | 2.97500E+03 | 1.96485E+07
1.01325E+02 | 10.1325 | 3.20000E-01 | 2.23097E+00 | 3.00000E+03 | 2.17148E+07
1.01325E+02 | 10.1325 | 3.20000E-01 | 3.55189E+00 | 3.02500E+03 | 2.39060E+07
1.01325E+02 | 10.1325 | 3.20000E-01 | 6.64979E+00 | 3.05000E+03 | 2.61443E+07
1.01325E+02 | 10.1325 | 3.20000E-01 | 2.06389E+01 | 3.07500E+03 | 2.83174E+07
1.01325E+02 | 10.1325 | 3.20000E-01 | 2.06389E+01 | 3.10000E+03 | 2.83174E+07
1.01325E+02 | 10.1325 | 3.20000E-01 | 2.06389E+01 | 3.12500E+03 | 2.83174E+07
1.01325E+02 | 10.1325 | 3.20000E-01 | 2.06389E+01 | 3.15000E+03 | 2.83174E+07
1.01325E+02 | 10.1325 | 3.20000E-01 | 2.06389E+01 | 3.17500E+03 | 2.83174E+07
1.01325E+02 | 10.1325 | 3.20000E-01 | 2.06389E+01 | 3.20000E+03 | 2.83174E+07
1.01325E+02 | 10.1325 | 3.20000E-01 | 2.06389E+01 | 3.22500E+03 | 2.83174E+07
1.01325E+02 | 10.1325 | 3.20000E-01 | 2.06389E+01 | 3.25000E+03 | 2.83174E+07
1.01325E+02 | 10.1325 | 3.20000E-01 | 2.06389E+01 | 3.27500E+03 | 2.83174E+07
1.01325E+02 | 10.1325 | 3.20000E-01 | 2.06389E+01 | 3.30000E+03 | 2.83174E+07
1.01325E+02 | 10.1325 | 3.20000E-01 | 2.06389E+01 | 3.32500E+03 | 2.83174E+07
1.01325E+02 | 10.1325 | 3.20000E-01 | 2.06389E+01 | 3.35000E+03 | 2.83174E+07
1.01325E+02 | 10.1325 | 3.20000E-01 | 2.06389E+01 | 3.37500E+03 | 2.83174E+07
1.01325E+02 | 10.1325 | 3.20000E-01 | 2.06389E+01 | 3.40000E+03 | 2.83174E+07
1.01325E+02 | 10.1325 | 3.20000E-01 | 2.06389E+01 | 3.42500E+03 | 2.83174E+07
1.01325E+02 | 10.1325 | 3.20000E-01 | 2.06389E+01 | 3.45000E+03 | 2.83174E+07
1.01325E+02 | 10.1325 | 3.20000E-01 | 2.06389E+01 | 3.47500E+03 | 2.83174E+07
1.01325E+02 | 10.1325 | 3.20000E-01 | 2.06389E+01 | 3.50000E+03 | 2.83174E+07
1.01325E+02 | 10.1325 | 3.20000E-01 | 2.06389E+01 | 3.52500E+03 | 2.83174E+07
1.01325E+02 | 10.1325 | 3.20000E-01 | 2.06389E+01 | 3.55000E+03 | 2.83174E+07
1.01325E+02 | 10.1325 | 3.20000E-01 | 2.06389E+01 | 3.57500E+03 | 2.83174E+07
1.01325E+02 | 10.1325 | 3.20000E-01 | 2.06389E+01 | 3.60000E+03 | 2.83174E+07
1.01325E+02 | 10.1325 | 3.20000E-01 | 2.06389E+01 | 3.62500E+03 | 2.83174E+07
1.01325E+02 | 10.1325 | 3.20000E-01 | 2.06389E+01 | 3.65000E+03 | 2.83174E+07
1.01325E+02 | 10.1325 | 3.20000E-01 | 2.06389E+01 | 3.67500E+03 | 2.83174E+07
1.01325E+02 | 10.1325 | 3.20000E-01 | 2.06389E+01 | 3.70000E+03 | 2.83174E+07
1.01325E+02 | 10.1325 | 3.20000E-01 | 2.06389E+01 | 3.72500E+03 | 2.83174E+07
1.01325E+02 | 10.1325 | 3.20000E-01 | 2.06389E+01 | 3.75000E+03 | 2.83174E+07
1.01325E+02 | 10.1325 | 3.20000E-01 | 2.06389E+01 | 3.77500E+03 | 2.83174E+07
1.01325E+02 | 10.1325 | 3.20000E-01 | 2.06389E+01 | 3.80000E+03 | 2.83174E+07
1.01325E+02 | 10.1325 | 3.20000E-01 | 2.06389E+01 | 3.82500E+03 | 2.83174E+07
1.01325E+02 | 10.1325 | 3.20000E-01 | 2.06389E+01 | 3.85000E+03 | 2.83174E+07
1.01325E+02 | 10.1325 | 3.20000E-01 | 2.06389E+01 | 3.87500E+03 | 2.83174E+07
1.01325E+02 | 10.1325 | 3.20000E-01 | 2.06389E+01 | 3.90000E+03 | 2.83174E+07
1.01325E+02 | 10.1325 | 3.20000E-01 | 2.06389E+01 | 3.92500E+03 | 2.83174E+07
1.01325E+02 | 10.1325 | 3.20000E-01 | 2.06389E+01 | 3.95000E+03 | 2.83174E+07
1.01325E+02 | 10.1325 | 3.20000E-01 | 2.06389E+01 | 3.97500E+03 | 2.83174E+07
1.01325E+02 | 10.1325 | 3.20000E-01 | 2.06389E+01 | 4.00000E+03 | 2.83174E+07
1.01325E+02 | 10.1325 | 2.50000E-01 | 0.00000E+00 | 2.50000E+02 | -4.18468E+06
1.01325E+02 | 10.1325 | 2.50000E-01 | 0.00000E+00 | 2.75000E+02 | -4.13300E+06
1.01325E+02 | 10.1325 | 2.50000E-01 | 0.00000E+00 | 3.00000E+02 | -4.07787E+06
1.01325E+02 | 10.1325 | 2.50000E-01 | 0.00000E+00 | 3.25000E+02 | -4.02095E+06
1.01325E+02 | 10.1325 | 2.50000E-01 | 0.00000E+00 | 3.50000E+02 | -3.96291E+06
1.01325E+02 | 10.1325 | 2.50000E-01 | 0.00000E+00 | 3.75000E+02 | -3.90314E+06
1.01325E+02 | 10.1325 | 2.50000E-01 | 0.00000E+00 | 4.00000E+02 | -3.83976E+06
1.01325E+02 | 10.1325 | 2.50000E-01 | 0.00000E+00 | 4.25000E+02 | -3.76965E+06
1.01325E+02 | 10.1325 | 2.50000E-01 | 0.00000E+00 | 4.50000E+02 | -3.68893E+06
1.01325E+02 | 10.1325 | 2.50000E-01 | 0.00000E+00 | 4.75000E+02 | -3.59406E+06
1.01325E+02 | 10.1325 | 2.50000E-01 | 0.00000E+00 | 5.00000E+02 | -3.48358E+06
1.01325E+02 | 10.1325 | 2.50000E-01 | 0.00000E+00 | 5.25000E+02 | -3.35953E+06
1.01325E+02 | 10.1325 | 2.50000E-01 | 0.00000E+00 | 5.50000E+02 | -3.22646E+06
1.01325E+02 | 10.1325 | 2.50000E-01 | 0.00000E+00 | 5.75000E+02 | -3.08742E+06
1.01325E+02 | 10.1325 | 2.50000E-01 | 0.00000E+00 | 6.00000E+02 | -2.93912E+06
1.01325E+02 | 10.1325 | 2.50000E-01 | 0.00000E+00 | 6.25000E+02 | -2.76987E+06
1.01325E+02 | 10.1325 | 2.50000E-01 | 5.44969E-03 | 6.50000E+02 | -2.56181E+06
1.01325E+02 | 10.1325 | 2.50000E-01 | 2.28758E-02 | 6.75000E+02 | -2.29914E+06
1.01325E+02 | 10.1325 | 2.50000E-01 | 4.47114E-02 | 7.00000E+02 | -1.98370E+06
1.01325E+02 | 10.1325 | 2.50000E-01 | 6.85029E-02 | 7.25000E+02 | -1.65112E+06
1.01325E+02 | 10.1325 | 2.50000E-01 | 8.94245E-02 | 7.50000E+02 | -1.36183E+06
1.01325E+02 | 10.1325 | 2.50000E-01 | 1.03853E-01 | 7.75000E+02 | -1.15525E+06
1.01325E+02 | 10.1325 | 2.50000E-01 | 1.12012E-01 | 8.00000E+02 | -1.02408E+06
1.01325E+02 | 10.1325 | 2.50000E-01 | 1.16137E-01 | 8.25000E+02 | -9.39984E+05
1.01325E+02 | 10.1325 | 2.50000E-01 | 1.18144E-01 | 8.50000E+02 | -8.80138E+05
1.01325E+02 | 10.1325 | 2.50000E-01 | 1.19126E-01 | 8.75000E+02 | -8.31862E+05
1.01325E+02 | 10.1325 | 2.50000E-01 | 1.19618E-01 | 9.00000E+02 | -7.89002E+05
1.01325E+02 | 10.1325 | 2.50000E-01 | 1.19872E-01 | 9.25000E+02 | -7.48680E+05
1.01325E+02 | 10.1325 | 2.50000E-01 | 1.20007E-01 | 9.50000E+02 | -7.09541E+05
1.01325E+02 | 10.1325 | 2.50000E-01 | 1.20082E-01 | 9.75000E+02 | -6.70934E+05
1.01325E+02 | 10.1325 | 2.50000E-01 | 1.20125E-01 | 1.00000E+03 | -6.32533E+05
1.01325E+02 | 10.1325 | 2.50000E-01 | 1.20150E-01 | 1.02500E+03 | -5.94178E+05
1.01325E+02 | 10.1325 | 2.50000E-01 | 1.20166E-01 | 1.05000E+03 | -5.55785E+05
1.01325E+02 | 10.1325 | 2.50000E-01 | 1.20176E-01 | 1.07500E+03 | -5.17307E+05
1.01325E+02 | 10.1325 | 2.50000E-01 | 1.20184E-01 | 1.10000E+03 | -4.78720E+05
1.01325E+02 | 10.1325 | 2.50000E-01 | 1.20190E-01 | 1.12500E+03 | -4.40008E+05
1.01325E+02 | 10.1325 | 2.50000E-01 | 1.20196E-01 | 1.15000E+03 | -4.01165E+05
1.01325E+02 | 10.1325 | 2.50000E-01 | 1.20202E-01 | 1.17500E+03 | -3.62183E+05
1.01325E+02 | 10.1325 | 2.50000E-01 | 1.20209E-01 | 1.20000E+03 | -3.23059E+05
1.01325E+02 | 10.1325 | 2.50000E-01 | 1.20217E-01 | 1.22500E+03 | -2.83789E+05
1.01325E+02 | 10.1325 | 2.50000E-01 | 1.20226E-01 | 1.25000E+03 | -2.44368E+05
1.01325E+02 | 10.1325 | 2.50000E-01 | 1.20238E-01 | 1.27500E+03 | -2.04792E+05
1.01325E+02 | 10.1325 | 2.50000E-01 | 1.20252E-01 | 1.30000E+03 | -1.65054E+05
1.01325E+02 | 10.1325 | 2.50000E-01 | 1.20269E-01 | 1.32500E+03 | -1.25144E+05
1.01325E+02 | 10.1325 | 2.50000E-01 | 1.20289E-01 | 1.35000E+03 | -8.50493E+04
1.01325E+02 | 10.1325 | 2.50000E-01 | 1.20313E-01 | 1.37500E+03 | -4.47557E+04
1.01325E+02 | 10.1325 | 2.50000E-01 | 1.20342E-01 | 1.40000E+03 | -4.24283E+03
1.01325E+02 | 10.1325 | 2.50000E-01 | 1.20376E-01 | 1.42500E+03 | 3.65142E+04
1.01325E+02 | 10.1325 | 2.50000E-01 | 1.20415E-01 | 1.45000E+03 | 7.75465E+04
1.01325E+02 | 10.1325 | 2.50000E-01 | 1.20462E-01 | 1.47500E+03 | 1.18893E+05
1.01325E+02 | 10.1325 | 2.50000E-01 | 1.20515E-01 | 1.50000E+03 | 1.60600E+05
1.01325E+02 | 10.1325 | 2.50000E-01 | 1.20578E-01 | 1.52500E+03 | 2.02725E+05
1.01325E+02 | 10.1325 | 2.50000E-01 | 1.20649E-01 | 1.55000E+03 | 2.45337E+05
1.01325E+02 | 10.1325 | 2.50000E-01 | 1.20730E-01 | 1.57500E+03 | 2.88518E+05
1.01325E+02 | 10.1325 | 2.50000E-01 | 1.20823E-01 | 1.60000E+03 | 3.32366E+05
1.01325E+02 | 10.1325 | 2.50000E-01 | 1.20928E-01 | 1.62500E+03 | 3.76995E+05
1.01325E+02 | 10.1325 | 2.50000E-01 | 1.21047E-01 | 1.65000E+03 | 4.22540E+05
1.01325E+02 | 10.1325 | 2.50000E-01 | 1.21180E-01 | 1.67500E+03 | 4.69157E+05
1.01325E+02 | 10.1325 | 2.50000E-01 | 1.21330E-01 | 1.70000E+03 | 5.17025E+05
1.01325E+02 | 10.1325 | 2.50000E-01 | 1.21496E-01 | 1.72500E+03 | 5.66352E+05
1.01325E+02 | 10.1325 | 2.50000E-01 | 1.21682E-01 | 1.75000E+03 | 6.17373E+05
1.01325E+02 | 10.1325 | 2.50000E-01 | 1.21887E-01 | 1.77500E+03 | 6.70355E+05
1.01325E+02 | 10.1325 | 2.50000E-01 | 1.22114E-01 | 1.80000E+03 | 7.25600E+05
1.01325E+02 | 10.1325 | 2.50000E-01 | 1.22363E-01 | 1.82500E+03 | 7.83442E+05
1.01325E+02 | 10.1325 | 2.50000E-01 | 1.22637E-01 | 1.85000E+03 | 8.44257E+05
1.01325E+02 | 10.1325 | 2.50000E-01 | 1.22936E-01 | 1.87500E+03 | 9.08458E+05
1.01325E+02 | 10.1325 | 2.50000E-01 | 1.23261E-01 | 1.90000E+03 | 9.76496E+05
1.01325E+02 | 10.1325 | 2.50000E-01 | 1.23615E-01 | 1.92500E+03 | 1.04887E+06
1.01325E+02 | 10.1325 | 2.50000E-01 | 1.23998E-01 | 1.95000E+03 | 1.12610E+06
1.01325E+02 | 10.1325 | 2.50000E-01 | 1.24411E-01 | 1.97500E+03 | 1.20876E+06
1.01325E+02 | 10.1325 | 2.50000E-01 | 1.24855E-01 | 2.00000E+03 | 1.29747E+06
1.01325E+02 | 10.1325 | 2.50000E-01 | 1.25331E-01 | 2.02500E+03 | 1.39285E+06
1.01325E+02 | 10.1325 | 2.50000E-01 | 1.25839E-01 | 2.05000E+03 | 1.49556E+06
1.01325E+02 | 10.1325 | 2.50000E-01 | 1.26378E-01 | 2.07500E+03 | 1.60627E+06
1.01325E+02 | 10.1325 | 2.50000E-01 | 1.26950E-01 | 2.10000E+03 | 1.72567E+06
1.01325E+02 | 10.1325 | 2.50000E-01 | 1.27552E-01 | 2.12500E+03 | 1.85441E+06
1.01325E+02 | 10.1325 | 2.50000E-01 | 1.28185E-01 | 2.15000E+03 | 1.99314E+06
1.01325E+02 | 10.1325 | 2.50000E-01 | 1.28847E-01 | 2.17500E+03 | 2.14245E+06
1.01325E+02 | 10.1325 | 2.50000E-01 | 1.29535E-01 | 2.20000E+03 | 2.30286E+06
1.01325E+02 | 10.1325 | 2.50000E-01 | 1.30249E-01 | 2.22500E+03 | 2.47478E+06
1.01325E+02 | 10.1325 | 2.50000E-01 | 1.30986E-01 | 2.25000E+03 | 2.65852E+06
1.01325E+02 | 10.1325 | 2.50000E-01 | 1.31745E-01 | 2.27500E+03 | 2.85421E+06
1.01325E+02 | 10.1325 | 2.50000E-01 | 1.32522E-01 | 2.30000E+03 | 3.06180E+06
1.01325E+02 | 10.1325 | 2.50000E-01 | 1.33320E-01 | 2.32500E+03 | 3.28101E+06
1.01325E+02 | 10.1325 | 2.50000E-01 | 1.34138E-01 | 2.35000E+03 | 3.51134E+06
1.01325E+02 | 10.1325 | 2.50000E-01 | 1.34981E-01 | 2.37500E+03 | 3.75205E+06
1.01325E+02 | 10.1325 | 2.50000E-01 | 1.35858E-01 | 2.40000E+03 | 4.00215E+06
1.01325E+02 | 10.1325 | 2.50000E-01 | 1.36784E-01 | 2.42500E+03 | 4.26044E+06
1.01325E+02 | 10.1325 | 2.50000E-01 | 1.37784E-01 | 2.45000E+03 | 4.52560E+06
1.01325E+02 | 10.1325 | 2.50000E-01 | 1.38895E-01 | 2.47500E+03 | 4.79623E+06
1.01325E+02 | 10.1325 | 2.50000E-01 | 1.40172E-01 | 2.50000E+03 | 5.07106E+06
1.01325E+02 | 10.1325 | 2.50000E-01 | 1.41691E-01 | 2.52500E+03 | 5.34906E+06
1.01325E+02 | 10.1325 | 2.50000E-01 | 1.43564E-01 | 2.55000E+03 | 5.62970E+06
1.01325E+02 | 10.1325 | 2.50000E-01 | 1.45938E-01 | 2.57500E+03 | 5.91322E+06
1.01325E+02 | 10.1325 | 2.50000E-01 | 1.49022E-01 | 2.60000E+03 | 6.20086E+06
1.01325E+02 | 10.1325 | 2.50000E-01 | 1.53091E-01 | 2.62500E+03 | 6.49524E+06
1.01325E+02 | 10.1325 | 2.50000E-01 | 1.58522E-01 | 2.65000E+03 | 6.80066E+06
1.01325E+02 | 10.1325 | 2.50000E-01 | 1.65816E-01 | 2.67500E+03 | 7.12348E+06
1.01325E+02 | 10.1325 | 2.50000E-01 | 1.75650E-01 | 2.70000E+03 | 7.47244E+06
1.01325E+02 | 10.1325 | 2.50000E-01 | 1.88931E-01 | 2.72500E+03 | 7.85915E+06
1.01325E+02 | 10.1325 | 2.50000E-01 | 2.06889E-01 | 2.75000E+03 | 8.29839E+06
1.01325E+02 | 10.1325 | 2.50000E-01 | 2.31196E-01 | 2.77500E+03 | 8.80847E+06
1.01325E+02 | 10.1325 | 2.50000E-01 | 2.64160E-01 | 2.80000E+03 | 9.41144E+06
1.01325E+02 | 10.1325 | 2.50000E-01 | 3.09012E-01 | 2.82500E+03 | 1.01330E+07
1.01325E+02 | 10.1325 | 2.50000E-01 | 3.70381E-01 | 2.85000E+03 | 1.10019E+07
1.01325E+02 | 10.1325 | 2.50000E-01 | 4.55082E-01 | 2.87500E+03 | 1.20487E+07
1.01325E+02 | 10.1325 | 2.50000E-01 | 5.73551E-01 | 2.90000E+03 | 1.33031E+07
1.01325E+02 | 10.1325 | 2.50000E-01 | 7.42564E-01 | 2.92500E+03 | 1.47905E+07
1.01325E+02 | 10.1325 | 2.50000E-01 | 9.90917E-01 | 2.95000E+03 | 1.65270E+07
1.01325E+02 | 10.1325 | 2.50000E-01 | 1.37256E+00 | 2.97500E+03 | 1.85135E+07
1.01325E+02 | 10.1325 | 2.50000E-01 | 2.00191E+00 | 3.00000E+03 | 2.07295E+07
1.01325E+02 | 10.1325 | 2.50000E-01 | 3.17146E+00 | 3.02500E+03 | 2.31288E+07
1.01325E+02 | 10.1325 | 2.50000E-01 | 5.91706E+00 | 3.05000E+03 | 2.56348E+07
1.01325E+02 | 10.1325 | 2.50000E-01 | 1.83513E+01 | 3.07500E+03 | 2.81251E+07
1.01325E+02 | 10.1325 | 2.50000E-01 | 1.83513E+01 | 3.10000E+03 | 2.81251E+07
1.01325E+02 | 10.1325 | 2.50000E-01 | 1.83513E+01 | 3.12500E+03 | 2.81251E+07
1.01325E+02 | 10.1325 | 2.50000E-01 | 1.83513E+01 | 3.15000E+03 | 2.81251E+07
1.01325E+02 | 10.1325 | 2.50000E-01 | 1.83513E+01 | 3.17500E+03 | 2.81251E+07
1.01325E+02 | 10.1325 | 2.50000E-01 | 1.83513E+01 | 3.20000E+03 | 2.81251E+07
1.01325E+02 | 10.1325 | 2.50000E-01 | 1.83513E+01 | 3.22500E+03 | 2.81251E+07
1.01325E+02 | 10.1325 | 2.50000E-01 | 1.83513E+01 | 3.25000E+03 | 2.81251E+07
1.01325E+02 | 10.1325 | 2.50000E-01 | 1.83513E+01 | 3.27500E+03 | 2.81251E+07
1.01325E+02 | 10.1325 | 2.50000E-01 | 1.83513E+01 | 3.30000E+03 | 2.81251E+07
1.01325E+02 | 10.1325 | 2.50000E-01 | 1.83513E+01 | 3.32500E+03 | 2.81251E+07
1.01325E+02 | 10.1325 | 2.50000E-01 | 1.83513E+01 | 3.35000E+03 | 2.81251E+07
1.01325E+02 | 10.1325 | 2.50000E-01 | 1.83513E+01 | 3.37500E+03 | 2.81251E+07
1.01325E+02 | 10.1325 | 2.50000E-01 | 1.83513E+01 | 3.40000E+03 | 2.81251E+07
1.01325E+02 | 10.1325 | 2.50000E-01 | 1.83513E+01 | 3.42500E+03 | 2.81251E+07
1.01325E+02 | 10.1325 | 2.50000E-01 | 1.83513E+01 | 3.45000E+03 | 2.81251E+07
1.01325E+02 | 10.1325 | 2.50000E-01 | 1.83513E+01 | 3.47500E+03 | 2.81251E+07
1.01325E+02 | 10.1325 | 2.50000E-01 | 1.83513E+01 | 3.50000E+03 | 2.81251E+07
1.01325E+02 | 10.1325 | 2.50000E-01 | 1.83513E+01 | 3.52500E+03 | 2.81251E+07
1.01325E+02 | 10.1325 | 2.50000E-01 | 1.83513E+01 | 3.55000E+03 | 2.81251E+07
1.01325E+02 | 10.1325 | 2.50000E-01 | 1.83513E+01 | 3.57500E+03 | 2.81251E+07
1.01325E+02 | 10.1325 | 2.50000E-01 | 1.83513E+01 | 3.60000E+03 | 2.81251E+07
1.01325E+02 | 10.1325 | 2.50000E-01 | 1.83513E+01 | 3.62500E+03 | 2.81251E+07
1.01325E+02 | 10.1325 | 2.50000E-01 | 1.83513E+01 | 3.65000E+03 | 2.81251E+07
1.01325E+02 | 10.1325 | 2.50000E-01 | 1.83513E+01 | 3.67500E+03 | 2.81251E+07
1.01325E+02 | 10.1325 | 2.50000E-01 | 1.83513E+01 | 3.70000E+03 | 2.81251E+07
1.01325E+02 | 10.1325 | 2.50000E-01 | 1.83513E+01 | 3.72500E+03 | 2.81251E+07
1.01325E+02 | 10.1325 | 2.50000E-01 | 1.83513E+01 | 3.75000E+03 | 2.81251E+07
1.01325E+02 | 10.1325 | 2.50000E-01 | 1.83513E+01 | 3.77500E+03 | 2.81251E+07
1.01325E+02 | 10.1325 | 2.50000E-01 | 1.83513E+01 | 3.80000E+03 | 2.81251E+07
1.01325E+02 | 10.1325 | 2.50000E-01 | 1.83513E+01 | 3.82500E+03 | 2.81251E+07
1.01325E+02 | 10.1325 | 2.50000E-01 | 1.83513E+01 | 3.85000E+03 | 2.81251E+07
1.01325E+02 | 10.1325 | 2.50000E-01 | 1.83513E+01 | 3.87500E+03 | 2.81251E+07
1.01325E+02 | 10.1325 | 2.50000E-01 | 1.83513E+01 | 3.90000E+03 | 2.81251E+07
1.01325E+02 | 10.1325 | 2.50000E-01 | 1.83513E+01 | 3.92500E+03 | 2.81251E+07
1.01325E+02 | 10.1325 | 2.50000E-01 | 1.83513E+01 | 3.95000E+03 | 2.81251E+07
1.01325E+02 | 10.1325 | 2.50000E-01 | 1.83513E+01 | 3.97500E+03 | 2.81251E+07
1.01325E+02 | 10.1325 | 2.50000E-01 | 1.83513E+01 | 4.00000E+03 | 2.81251E+07
1.01325E+02 | 10.1325 | 2.00000E-01 | 0.00000E+00 | 2.50000E+02 | -3.90767E+06
1.01325E+02 | 10.1325 | 2.00000E-01 | 0.00000E+00 | 2.75000E+02 | -3.86738E+06
1.01325E+02 | 10.1325 | 2.00000E-01 | 0.00000E+00 | 3.00000E+02 | -3.82366E+06
1.01325E+02 | 10.1325 | 2.00000E-01 | 0.00000E+00 | 3.25000E+02 | -3.77728E+06
1.01325E+02 | 10.1325 | 2.00000E-01 | 0.00000E+00 | 3.50000E+02 | -3.72865E+06
1.01325E+02 | 10.1325 | 2.00000E-01 | 0.00000E+00 | 3.75000E+02 | -3.67737E+06
1.01325E+02 | 10.1325 | 2.00000E-01 | 0.00000E+00 | 4.00000E+02 | -3.62190E+06
1.01325E+02 | 10.1325 | 2.00000E-01 | 0.00000E+00 | 4.25000E+02 | -3.55965E+06
1.01325E+02 | 10.1325 | 2.00000E-01 | 0.00000E+00 | 4.50000E+02 | -3.48740E+06
1.01325E+02 | 10.1325 | 2.00000E-01 | 0.00000E+00 | 4.75000E+02 | -3.40236E+06
1.01325E+02 | 10.1325 | 2.00000E-01 | 0.00000E+00 | 5.00000E+02 | -3.30372E+06
1.01325E+02 | 10.1325 | 2.00000E-01 | 0.00000E+00 | 5.25000E+02 | -3.19361E+06
1.01325E+02 | 10.1325 | 2.00000E-01 | 0.00000E+00 | 5.50000E+02 | -3.07590E+06
1.01325E+02 | 10.1325 | 2.00000E-01 | 0.00000E+00 | 5.75000E+02 | -2.95252E+06
1.01325E+02 | 10.1325 | 2.00000E-01 | 3.24607E-03 | 6.00000E+02 | -2.81936E+06
1.01325E+02 | 10.1325 | 2.00000E-01 | 1.23533E-02 | 6.25000E+02 | -2.66468E+06
1.01325E+02 | 10.1325 | 2.00000E-01 | 2.43328E-02 | 6.50000E+02 | -2.47124E+06
1.01325E+02 | 10.1325 | 2.00000E-01 | 4.03642E-02 | 6.75000E+02 | -2.22384E+06
1.01325E+02 | 10.1325 | 2.00000E-01 | 6.05970E-02 | 7.00000E+02 | -1.92411E+06
1.01325E+02 | 10.1325 | 2.00000E-01 | 8.27569E-02 | 7.25000E+02 | -1.60609E+06
1.01325E+02 | 10.1325 | 2.00000E-01 | 1.02317E-01 | 7.50000E+02 | -1.32819E+06
1.01325E+02 | 10.1325 | 2.00000E-01 | 1.15836E-01 | 7.75000E+02 | -1.12924E+06
1.01325E+02 | 10.1325 | 2.00000E-01 | 1.23483E-01 | 8.00000E+02 | -1.00289E+06
1.01325E+02 | 10.1325 | 2.00000E-01 | 1.27345E-01 | 8.25000E+02 | -9.21994E+05
1.01325E+02 | 10.1325 | 2.00000E-01 | 1.29221E-01 | 8.50000E+02 | -8.64520E+05
1.01325E+02 | 10.1325 | 2.00000E-01 | 1.30136E-01 | 8.75000E+02 | -8.18204E+05
1.01325E+02 | 10.1325 | 2.00000E-01 | 1.30593E-01 | 9.00000E+02 | -7.77099E+05
1.01325E+02 | 10.1325 | 2.00000E-01 | 1.30829E-01 | 9.25000E+02 | -7.38426E+05
1.01325E+02 | 10.1325 | 2.00000E-01 | 1.30954E-01 | 9.50000E+02 | -7.00883E+05
1.01325E+02 | 10.1325 | 2.00000E-01 | 1.31023E-01 | 9.75000E+02 | -6.63844E+05
1.01325E+02 | 10.1325 | 2.00000E-01 | 1.31063E-01 | 1.00000E+03 | -6.26999E+05
1.01325E+02 | 10.1325 | 2.00000E-01 | 1.31086E-01 | 1.02500E+03 | -5.90192E+05
1.01325E+02 | 10.1325 | 2.00000E-01 | 1.31100E-01 | 1.05000E+03 | -5.53345E+05
1.01325E+02 | 10.1325 | 2.00000E-01 | 1.31110E-01 | 1.07500E+03 | -5.16415E+05
1.01325E+02 | 10.1325 | 2.00000E-01 | 1.31117E-01 | 1.10000E+03 | -4.79378E+05
1.01325E+02 | 10.1325 | 2.00000E-01 | 1.31123E-01 | 1.12500E+03 | -4.42221E+05
1.01325E+02 | 10.1325 | 2.00000E-01 | 1.31128E-01 | 1.15000E+03 | -4.04936E+05
1.01325E+02 | 10.1325 | 2.00000E-01 | 1.31133E-01 | 1.17500E+03 | -3.67518E+05
1.01325E+02 | 10.1325 | 2.00000E-01 | 1.31139E-01 | 1.20000E+03 | -3.29965E+05
1.01325E+02 | 10.1325 | 2.00000E-01 | 1.31147E-01 | 1.22500E+03 | -2.92272E+05
1.01325E+02 | 10.1325 | 2.00000E-01 | 1.31155E-01 | 1.25000E+03 | -2.54437E+05
1.01325E+02 | 10.1325 | 2.00000E-01 | 1.31165E-01 | 1.27500E+03 | -2.16455E+05
1.01325E+02 | 10.1325 | 2.00000E-01 | 1.31178E-01 | 1.30000E+03 | -1.78319E+05
1.01325E+02 | 10.1325 | 2.00000E-01 | 1.31193E-01 | 1.32500E+03 | -1.40023E+05
1.01325E+02 | 10.1325 | 2.00000E-01 | 1.31211E-01 | 1.35000E+03 | -1.01555E+05
1.01325E+02 | 10.1325 | 2.00000E-01 | 1.31233E-01 | 1.37500E+03 | -6.29014E+04
1.01325E+02 | 10.1325 | 2.00000E-01 | 1.31258E-01 | 1.40000E+03 | -2.40453E+04
1.01325E+02 | 10.1325 | 2.00000E-01 | 1.31289E-01 | 1.42500E+03 | 1.50356E+04
1.01325E+02 | 10.1325 | 2.00000E-01 | 1.31324E-01 | 1.45000E+03 | 5.43689E+04
1.01325E+02 | 10.1325 | 2.00000E-01 | 1.31365E-01 | 1.47500E+03 | 9.39887E+04
1.01325E+02 | 10.1325 | 2.00000E-01 | 1.31413E-01 | 1.50000E+03 | 1.33937E+05
1.01325E+02 | 10.1325 | 2.00000E-01 | 1.31469E-01 | 1.52500E+03 | 1.74264E+05
1.01325E+02 | 10.1325 | 2.00000E-01 | 1.31532E-01 | 1.55000E+03 | 2.15031E+05
1.01325E+02 | 10.1325 | 2.00000E-01 | 1.31605E-01 | 1.57500E+03 | 2.56312E+05
1.01325E+02 | 10.1325 | 2.00000E-01 | 1.31688E-01 | 1.60000E+03 | 2.98192E+05
1.01325E+02 | 10.1325 | 2.00000E-01 | 1.31782E-01 | 1.62500E+03 | 3.40774E+05
1.01325E+02 | 10.1325 | 2.00000E-01 | 1.31887E-01 | 1.65000E+03 | 3.84177E+05
1.01325E+02 | 10.1325 | 2.00000E-01 | 1.32006E-01 | 1.67500E+03 | 4.28539E+05
1.01325E+02 | 10.1325 | 2.00000E-01 | 1.32139E-01 | 1.70000E+03 | 4.74020E+05
1.01325E+02 | 10.1325 | 2.00000E-01 | 1.32287E-01 | 1.72500E+03 | 5.20803E+05
1.01325E+02 | 10.1325 | 2.00000E-01 | 1.32452E-01 | 1.75000E+03 | 5.69097E+05
1.01325E+02 | 10.1325 | 2.00000E-01 | 1.32634E-01 | 1.77500E+03 | 6.19138E+05
1.01325E+02 | 10.1325 | 2.00000E-01 | 1.32836E-01 | 1.80000E+03 | 6.71193E+05
1.01325E+02 | 10.1325 | 2.00000E-01 | 1.33057E-01 | 1.82500E+03 | 7.25557E+05
1.01325E+02 | 10.1325 | 2.00000E-01 | 1.33299E-01 | 1.85000E+03 | 7.82561E+05
1.01325E+02 | 10.1325 | 2.00000E-01 | 1.33564E-01 | 1.87500E+03 | 8.42569E+05
1.01325E+02 | 10.1325 | 2.00000E-01 | 1.33852E-01 | 1.90000E+03 | 9.05977E+05
1.01325E+02 | 10.1325 | 2.00000E-01 | 1.34165E-01 | 1.92500E+03 | 9.73217E+05
1.01325E+02 | 10.1325 | 2.00000E-01 | 1.34503E-01 | 1.95000E+03 | 1.04476E+06
1.01325E+02 | 10.1325 | 2.00000E-01 | 1.34867E-01 | 1.97500E+03 | 1.12109E+06
1.01325E+02 | 10.1325 | 2.00000E-01 | 1.35258E-01 | 2.00000E+03 | 1.20274E+06
1.01325E+02 | 10.1325 | 2.00000E-01 | 1.35677E-01 | 2.02500E+03 | 1.29025E+06
1.01325E+02 | 10.1325 | 2.00000E-01 | 1.36122E-01 | 2.05000E+03 | 1.38419E+06
1.01325E+02 | 10.1325 | 2.00000E-01 | 1.36595E-01 | 2.07500E+03 | 1.48513E+06
1.01325E+02 | 10.1325 | 2.00000E-01 | 1.37094E-01 | 2.10000E+03 | 1.59364E+06
1.01325E+02 | 10.1325 | 2.00000E-01 | 1.37620E-01 | 2.12500E+03 | 1.71026E+06
1.01325E+02 | 10.1325 | 2.00000E-01 | 1.38171E-01 | 2.15000E+03 | 1.83552E+06
1.01325E+02 | 10.1325 | 2.00000E-01 | 1.38745E-01 | 2.17500E+03 | 1.96989E+06
1.01325E+02 | 10.1325 | 2.00000E-01 | 1.39342E-01 | 2.20000E+03 | 2.11374E+06
1.01325E+02 | 10.1325 | 2.00000E-01 | 1.39959E-01 | 2.22500E+03 | 2.26739E+06
1.01325E+02 | 10.1325 | 2.00000E-01 | 1.40594E-01 | 2.25000E+03 | 2.43101E+06
1.01325E+02 | 10.1325 | 2.00000E-01 | 1.41245E-01 | 2.27500E+03 | 2.60460E+06
1.01325E+02 | 10.1325 | 2.00000E-01 | 1.41912E-01 | 2.30000E+03 | 2.78803E+06
1.01325E+02 | 10.1325 | 2.00000E-01 | 1.42594E-01 | 2.32500E+03 | 2.98095E+06
1.01325E+02 | 10.1325 | 2.00000E-01 | 1.43293E-01 | 2.35000E+03 | 3.18281E+06
1.01325E+02 | 10.1325 | 2.00000E-01 | 1.44013E-01 | 2.37500E+03 | 3.39285E+06
1.01325E+02 | 10.1325 | 2.00000E-01 | 1.44763E-01 | 2.40000E+03 | 3.61013E+06
1.01325E+02 | 10.1325 | 2.00000E-01 | 1.45559E-01 | 2.42500E+03 | 3.83356E+06
1.01325E+02 | 10.1325 | 2.00000E-01 | 1.46423E-01 | 2.45000E+03 | 4.06197E+06
1.01325E+02 | 10.1325 | 2.00000E-01 | 1.47390E-01 | 2.47500E+03 | 4.29423E+06
1.01325E+02 | 10.1325 | 2.00000E-01 | 1.48512E-01 | 2.50000E+03 | 4.52936E+06
1.01325E+02 | 10.1325 | 2.00000E-01 | 1.49860E-01 | 2.52500E+03 | 4.76670E+06
1.01325E+02 | 10.1325 | 2.00000E-01 | 1.51535E-01 | 2.55000E+03 | 5.00615E+06
1.01325E+02 | 10.1325 | 2.00000E-01 | 1.53676E-01 | 2.57500E+03 | 5.24838E+06
1.01325E+02 | 10.1325 | 2.00000E-01 | 1.56470E-01 | 2.60000E+03 | 5.49508E+06
1.01325E+02 | 10.1325 | 2.00000E-01 | 1.60170E-01 | 2.62500E+03 | 5.74929E+06
1.01325E+02 | 10.1325 | 2.00000E-01 | 1.65116E-01 | 2.65000E+03 | 6.01565E+06
1.01325E+02 | 10.1325 | 2.00000E-01 | 1.71765E-01 | 2.67500E+03 | 6.30077E+06
1.01325E+02 | 10.1325 | 2.00000E-01 | 1.80730E-01 | 2.70000E+03 | 6.61361E+06
1.01325E+02 | 10.1325 | 2.00000E-01 | 1.92832E-01 | 2.72500E+03 | 6.96588E+06
1.01325E+02 | 10.1325 | 2.00000E-01 | 2.09186E-01 | 2.75000E+03 | 7.37244E+06
1.01325E+02 | 10.1325 | 2.00000E-01 | 2.31307E-01 | 2.77500E+03 | 7.85176E+06
1.01325E+02 | 10.1325 | 2.00000E-01 | 2.61284E-01 | 2.80000E+03 | 8.42621E+06
1.01325E+02 | 10.1325 | 2.00000E-01 | 3.02045E-01 | 2.82500E+03 | 9.12216E+06
1.01325E+02 | 10.1325 | 2.00000E-01 | 3.57782E-01 | 2.85000E+03 | 9.96973E+06
1.01325E+02 | 10.1325 | 2.00000E-01 | 4.34673E-01 | 2.87500E+03 | 1.10017E+07
1.01325E+02 | 10.1325 | 2.00000E-01 | 5.42173E-01 | 2.90000E+03 | 1.22517E+07
1.01325E+02 | 10.1325 | 2.00000E-01 | 6.95494E-01 | 2.92500E+03 | 1.37508E+07
1.01325E+02 | 10.1325 | 2.00000E-01 | 9.20746E-01 | 2.95000E+03 | 1.55225E+07
1.01325E+02 | 10.1325 | 2.00000E-01 | 1.26687E+00 | 2.97500E+03 | 1.75771E+07
1.01325E+02 | 10.1325 | 2.00000E-01 | 1.83771E+00 | 3.00000E+03 | 1.99044E+07
1.01325E+02 | 10.1325 | 2.00000E-01 | 2.89890E+00 | 3.02500E+03 | 2.24671E+07
1.01325E+02 | 10.1325 | 2.00000E-01 | 5.39218E+00 | 3.05000E+03 | 2.51934E+07
1.01325E+02 | 10.1325 | 2.00000E-01 | 1.67115E+01 | 3.07500E+03 | 2.79559E+07
1.01325E+02 | 10.1325 | 2.00000E-01 | 1.67115E+01 | 3.10000E+03 | 2.79559E+07
1.01325E+02 | 10.1325 | 2.00000E-01 | 1.67115E+01 | 3.12500E+03 | 2.79559E+07
1.01325E+02 | 10.1325 | 2.00000E-01 | 1.67115E+01 | 3.15000E+03 | 2.79559E+07
1.01325E+02 | 10.1325 | 2.00000E-01 | 1.67115E+01 | 3.17500E+03 | 2.79559E+07
1.01325E+02 | 10.1325 | 2.00000E-01 | 1.67115E+01 | 3.20000E+03 | 2.79559E+07
1.01325E+02 | 10.1325 | 2.00000E-01 | 1.67115E+01 | 3.22500E+03 | 2.79559E+07
1.01325E+02 | 10.1325 | 2.00000E-01 | 1.67115E+01 | 3.25000E+03 | 2.79559E+07
1.01325E+02 | 10.1325 | 2.00000E-01 | 1.67115E+01 | 3.27500E+03 | 2.79559E+07
1.01325E+02 | 10.1325 | 2.00000E-01 | 1.67115E+01 | 3.30000E+03 | 2.79559E+07
1.01325E+02 | 10.1325 | 2.00000E-01 | 1.67115E+01 | 3.32500E+03 | 2.79559E+07
1.01325E+02 | 10.1325 | 2.00000E-01 | 1.67115E+01 | 3.35000E+03 | 2.79559E+07
1.01325E+02 | 10.1325 | 2.00000E-01 | 1.67115E+01 | 3.37500E+03 | 2.79559E+07
1.01325E+02 | 10.1325 | 2.00000E-01 | 1.67115E+01 | 3.40000E+03 | 2.79559E+07
1.01325E+02 | 10.1325 | 2.00000E-01 | 1.67115E+01 | 3.42500E+03 | 2.79559E+07
1.01325E+02 | 10.1325 | 2.00000E-01 | 1.67115E+01 | 3.45000E+03 | 2.79559E+07
1.01325E+02 | 10.1325 | 2.00000E-01 | 1.67115E+01 | 3.47500E+03 | 2.79559E+07
1.01325E+02 | 10.1325 | 2.00000E-01 | 1.67115E+01 | 3.50000E+03 | 2.79559E+07
1.01325E+02 | 10.1325 | 2.00000E-01 | 1.67115E+01 | 3.52500E+03 | 2.79559E+07
1.01325E+02 | 10.1325 | 2.00000E-01 | 1.67115E+01 | 3.55000E+03 | 2.79559E+07
1.01325E+02 | 10.1325 | 2.00000E-01 | 1.67115E+01 | 3.57500E+03 | 2.79559E+07
1.01325E+02 | 10.1325 | 2.00000E-01 | 1.67115E+01 | 3.60000E+03 | 2.79559E+07
1.01325E+02 | 10.1325 | 2.00000E-01 | 1.67115E+01 | 3.62500E+03 | 2.79559E+07
1.01325E+02 | 10.1325 | 2.00000E-01 | 1.67115E+01 | 3.65000E+03 | 2.79559E+07
1.01325E+02 | 10.1325 | 2.00000E-01 | 1.67115E+01 | 3.67500E+03 | 2.79559E+07
1.01325E+02 | 10.1325 | 2.00000E-01 | 1.67115E+01 | 3.70000E+03 | 2.79559E+07
1.01325E+02 | 10.1325 | 2.00000E-01 | 1.67115E+01 | 3.72500E+03 | 2.79559E+07
1.01325E+02 | 10.1325 | 2.00000E-01 | 1.67115E+01 | 3.75000E+03 | 2.79559E+07
1.01325E+02 | 10.1325 | 2.00000E-01 | 1.67115E+01 | 3.77500E+03 | 2.79559E+07
1.01325E+02 | 10.1325 | 2.00000E-01 | 1.67115E+01 | 3.80000E+03 | 2.79559E+07
1.01325E+02 | 10.1325 | 2.00000E-01 | 1.67115E+01 | 3.82500E+03 | 2.79559E+07
1.01325E+02 | 10.1325 | 2.00000E-01 | 1.67115E+01 | 3.85000E+03 | 2.79559E+07
1.01325E+02 | 10.1325 | 2.00000E-01 | 1.67115E+01 | 3.87500E+03 | 2.79559E+07
1.01325E+02 | 10.1325 | 2.00000E-01 | 1.67115E+01 | 3.90000E+03 | 2.79559E+07
1.01325E+02 | 10.1325 | 2.00000E-01 | 1.67115E+01 | 3.92500E+03 | 2.79559E+07
1.01325E+02 | 10.1325 | 2.00000E-01 | 1.67115E+01 | 3.95000E+03 | 2.79559E+07
1.01325E+02 | 10.1325 | 2.00000E-01 | 1.67115E+01 | 3.97500E+03 | 2.79559E+07
1.01325E+02 | 10.1325 | 2.00000E-01 | 1.67115E+01 | 4.00000E+03 | 2.79559E+07
1.01325E+02 | 10.1325 | 1.50000E-01 | 0.00000E+00 | 2.50000E+02 | -3.61505E+06
1.01325E+02 | 10.1325 | 1.50000E-01 | 0.00000E+00 | 2.75000E+02 | -3.58206E+06
1.01325E+02 | 10.1325 | 1.50000E-01 | 0.00000E+00 | 3.00000E+02 | -3.54698E+06
1.01325E+02 | 10.1325 | 1.50000E-01 | 0.00000E+00 | 3.25000E+02 | -3.50982E+06
1.01325E+02 | 10.1325 | 1.50000E-01 | 0.00000E+00 | 3.50000E+02 | -3.47045E+06
1.01325E+02 | 10.1325 | 1.50000E-01 | 0.00000E+00 | 3.75000E+02 | -3.42824E+06
1.01325E+02 | 10.1325 | 1.50000E-01 | 0.00000E+00 | 4.00000E+02 | -3.38182E+06
1.01325E+02 | 10.1325 | 1.50000E-01 | 0.00000E+00 | 4.25000E+02 | -3.32900E+06
1.01325E+02 | 10.1325 | 1.50000E-01 | 0.00000E+00 | 4.50000E+02 | -3.26718E+06
1.01325E+02 | 10.1325 | 1.50000E-01 | 0.00000E+00 | 4.75000E+02 | -3.19424E+06
1.01325E+02 | 10.1325 | 1.50000E-01 | 2.76575E-03 | 5.00000E+02 | -3.10984E+06
1.01325E+02 | 10.1325 | 1.50000E-01 | 7.37211E-03 | 5.25000E+02 | -3.01596E+06
1.01325E+02 | 10.1325 | 1.50000E-01 | 1.24583E-02 | 5.50000E+02 | -2.91560E+06
1.01325E+02 | 10.1325 | 1.50000E-01 | 1.80843E-02 | 5.75000E+02 | -2.80944E+06
1.01325E+02 | 10.1325 | 1.50000E-01 | 2.45507E-02 | 6.00000E+02 | -2.69264E+06
1.01325E+02 | 10.1325 | 1.50000E-01 | 3.25888E-02 | 6.25000E+02 | -2.55351E+06
1.01325E+02 | 10.1325 | 1.50000E-01 | 4.33349E-02 | 6.50000E+02 | -2.37552E+06
1.01325E+02 | 10.1325 | 1.50000E-01 | 5.79261E-02 | 6.75000E+02 | -2.14424E+06
1.01325E+02 | 10.1325 | 1.50000E-01 | 7.65276E-02 | 7.00000E+02 | -1.86106E+06
1.01325E+02 | 10.1325 | 1.50000E-01 | 9.70380E-02 | 7.25000E+02 | -1.55840E+06
1.01325E+02 | 10.1325 | 1.50000E-01 | 1.15225E-01 | 7.50000E+02 | -1.29255E+06
1.01325E+02 | 10.1325 | 1.50000E-01 | 1.27828E-01 | 7.75000E+02 | -1.10167E+06
1.01325E+02 | 10.1325 | 1.50000E-01 | 1.34961E-01 | 8.00000E+02 | -9.80417E+05
1.01325E+02 | 10.1325 | 1.50000E-01 | 1.38558E-01 | 8.25000E+02 | -9.02914E+05
1.01325E+02 | 10.1325 | 1.50000E-01 | 1.40301E-01 | 8.50000E+02 | -8.47956E+05
1.01325E+02 | 10.1325 | 1.50000E-01 | 1.41148E-01 | 8.75000E+02 | -8.03719E+05
1.01325E+02 | 10.1325 | 1.50000E-01 | 1.41570E-01 | 9.00000E+02 | -7.64475E+05
1.01325E+02 | 10.1325 | 1.50000E-01 | 1.41787E-01 | 9.25000E+02 | -7.27552E+05
1.01325E+02 | 10.1325 | 1.50000E-01 | 1.41902E-01 | 9.50000E+02 | -6.91702E+05
1.01325E+02 | 10.1325 | 1.50000E-01 | 1.41965E-01 | 9.75000E+02 | -6.56326E+05
1.01325E+02 | 10.1325 | 1.50000E-01 | 1.42001E-01 | 1.00000E+03 | -6.21129E+05
1.01325E+02 | 10.1325 | 1.50000E-01 | 1.42022E-01 | 1.02500E+03 | -5.85965E+05
1.01325E+02 | 10.1325 | 1.50000E-01 | 1.42035E-01 | 1.05000E+03 | -5.50759E+05
1.01325E+02 | 10.1325 | 1.50000E-01 | 1.42044E-01 | 1.07500E+03 | -5.15470E+05
1.01325E+02 | 10.1325 | 1.50000E-01 | 1.42050E-01 | 1.10000E+03 | -4.80077E+05
1.01325E+02 | 10.1325 | 1.50000E-01 | 1.42055E-01 | 1.12500E+03 | -4.44568E+05
1.01325E+02 | 10.1325 | 1.50000E-01 | 1.42060E-01 | 1.15000E+03 | -4.08937E+05
1.01325E+02 | 10.1325 | 1.50000E-01 | 1.42064E-01 | 1.17500E+03 | -3.73179E+05
1.01325E+02 | 10.1325 | 1.50000E-01 | 1.42070E-01 | 1.20000E+03 | -3.37292E+05
1.01325E+02 | 10.1325 | 1.50000E-01 | 1.42076E-01 | 1.22500E+03 | -3.01274E+05
1.01325E+02 | 10.1325 | 1.50000E-01 | 1.42083E-01 | 1.25000E+03 | -2.65121E+05
1.01325E+02 | 10.1325 | 1.50000E-01 | 1.42092E-01 | 1.27500E+03 | -2.28831E+05
1.01325E+02 | 10.1325 | 1.50000E-01 | 1.42103E-01 | 1.30000E+03 | -1.92398E+05
1.01325E+02 | 10.1325 | 1.50000E-01 | 1.42116E-01 | 1.32500E+03 | -1.55816E+05
1.01325E+02 | 10.1325 | 1.50000E-01 | 1.42132E-01 | 1.35000E+03 | -1.19076E+05
1.01325E+02 | 10.1325 | 1.50000E-01 | 1.42150E-01 | 1.37500E+03 | -8.21665E+04
1.01325E+02 | 10.1325 | 1.50000E-01 | 1.42173E-01 | 1.40000E+03 | -4.50731E+04
1.01325E+02 | 10.1325 | 1.50000E-01 | 1.42199E-01 | 1.42500E+03 | -7.77693E+03
1.01325E+02 | 10.1325 | 1.50000E-01 | 1.42229E-01 | 1.45000E+03 | 2.97456E+04
1.01325E+02 | 10.1325 | 1.50000E-01 | 1.42265E-01 | 1.47500E+03 | 6.75237E+04
1.01325E+02 | 10.1325 | 1.50000E-01 | 1.42307E-01 | 1.50000E+03 | 1.05593E+05
1.01325E+02 | 10.1325 | 1.50000E-01 | 1.42355E-01 | 1.52500E+03 | 1.43997E+05
1.01325E+02 | 10.1325 | 1.50000E-01 | 1.42410E-01 | 1.55000E+03 | 1.82788E+05
1.01325E+02 | 10.1325 | 1.50000E-01 | 1.42472E-01 | 1.57500E+03 | 2.22029E+05
1.01325E+02 | 10.1325 | 1.50000E-01 | 1.42544E-01 | 1.60000E+03 | 2.61794E+05
1.01325E+02 | 10.1325 | 1.50000E-01 | 1.42625E-01 | 1.62500E+03 | 3.02170E+05
1.01325E+02 | 10.1325 | 1.50000E-01 | 1.42716E-01 | 1.65000E+03 | 3.43258E+05
1.01325E+02 | 10.1325 | 1.50000E-01 | 1.42818E-01 | 1.67500E+03 | 3.85179E+05
1.01325E+02 | 10.1325 | 1.50000E-01 | 1.42932E-01 | 1.70000E+03 | 4.28068E+05
1.01325E+02 | 10.1325 | 1.50000E-01 | 1.43060E-01 | 1.72500E+03 | 4.72082E+05
1.01325E+02 | 10.1325 | 1.50000E-01 | 1.43202E-01 | 1.75000E+03 | 5.17400E+05
1.01325E+02 | 10.1325 | 1.50000E-01 | 1.43358E-01 | 1.77500E+03 | 5.64222E+05
1.01325E+02 | 10.1325 | 1.50000E-01 | 1.43531E-01 | 1.80000E+03 | 6.12776E+05
1.01325E+02 | 10.1325 | 1.50000E-01 | 1.43721E-01 | 1.82500E+03 | 6.63314E+05
1.01325E+02 | 10.1325 | 1.50000E-01 | 1.43928E-01 | 1.85000E+03 | 7.16115E+05
1.01325E+02 | 10.1325 | 1.50000E-01 | 1.44155E-01 | 1.87500E+03 | 7.71488E+05
1.01325E+02 | 10.1325 | 1.50000E-01 | 1.44401E-01 | 1.90000E+03 | 8.29767E+05
1.01325E+02 | 10.1325 | 1.50000E-01 | 1.44668E-01 | 1.92500E+03 | 8.91316E+05
1.01325E+02 | 10.1325 | 1.50000E-01 | 1.44956E-01 | 1.95000E+03 | 9.56523E+05
1.01325E+02 | 10.1325 | 1.50000E-01 | 1.45266E-01 | 1.97500E+03 | 1.02580E+06
1.01325E+02 | 10.1325 | 1.50000E-01 | 1.45597E-01 | 2.00000E+03 | 1.09958E+06
1.01325E+02 | 10.1325 | 1.50000E-01 | 1.45951E-01 | 2.02500E+03 | 1.17832E+06
1.01325E+02 | 10.1325 | 1.50000E-01 | 1.46328E-01 | 2.05000E+03 | 1.26246E+06
1.01325E+02 | 10.1325 | 1.50000E-01 | 1.46726E-01 | 2.07500E+03 | 1.35247E+06
1.01325E+02 | 10.1325 | 1.50000E-01 | 1.47146E-01 | 2.10000E+03 | 1.44879E+06
1.01325E+02 | 10.1325 | 1.50000E-01 | 1.47587E-01 | 2.12500E+03 | 1.55184E+06
1.01325E+02 | 10.1325 | 1.50000E-01 | 1.48047E-01 | 2.15000E+03 | 1.66201E+06
1.01325E+02 | 10.1325 | 1.50000E-01 | 1.48525E-01 | 2.17500E+03 | 1.77962E+06
1.01325E+02 | 10.1325 | 1.50000E-01 | 1.49020E-01 | 2.20000E+03 | 1.90494E+06
1.01325E+02 | 10.1325 | 1.50000E-01 | 1.49530E-01 | 2.22500E+03 | 2.03811E+06
1.01325E+02 | 10.1325 | 1.50000E-01 | 1.50052E-01 | 2.25000E+03 | 2.17919E+06
1.01325E+02 | 10.1325 | 1.50000E-01 | 1.50587E-01 | 2.27500E+03 | 2.32807E+06
1.01325E+02 | 10.1325 | 1.50000E-01 | 1.51132E-01 | 2.30000E+03 | 2.48451E+06
1.01325E+02 | 10.1325 | 1.50000E-01 | 1.51688E-01 | 2.32500E+03 | 2.64810E+06
1.01325E+02 | 10.1325 | 1.50000E-01 | 1.52257E-01 | 2.35000E+03 | 2.81824E+06
1.01325E+02 | 10.1325 | 1.50000E-01 | 1.52844E-01 | 2.37500E+03 | 2.99422E+06
1.01325E+02 | 10.1325 | 1.50000E-01 | 1.53458E-01 | 2.40000E+03 | 3.17515E+06
1.01325E+02 | 10.1325 | 1.50000E-01 | 1.54114E-01 | 2.42500E+03 | 3.36012E+06
1.01325E+02 | 10.1325 | 1.50000E-01 | 1.54833E-01 | 2.45000E+03 | 3.54817E+06
1.01325E+02 | 10.1325 | 1.50000E-01 | 1.55649E-01 | 2.47500E+03 | 3.73847E+06
1.01325E+02 | 10.1325 | 1.50000E-01 | 1.56610E-01 | 2.50000E+03 | 3.93041E+06
1.01325E+02 | 10.1325 | 1.50000E-01 | 1.57782E-01 | 2.52500E+03 | 4.12380E+06
1.01325E+02 | 10.1325 | 1.50000E-01 | 1.59256E-01 | 2.55000E+03 | 4.31899E+06
1.01325E+02 | 10.1325 | 1.50000E-01 | 1.61160E-01 | 2.57500E+03 | 4.51715E+06
1.01325E+02 | 10.1325 | 1.50000E-01 | 1.63661E-01 | 2.60000E+03 | 4.72042E+06
1.01325E+02 | 10.1325 | 1.50000E-01 | 1.66989E-01 | 2.62500E+03 | 4.93222E+06
1.01325E+02 | 10.1325 | 1.50000E-01 | 1.71449E-01 | 2.65000E+03 | 5.15751E+06
1.01325E+02 | 10.1325 | 1.50000E-01 | 1.77451E-01 | 2.67500E+03 | 5.40309E+06
1.01325E+02 | 10.1325 | 1.50000E-01 | 1.85544E-01 | 2.70000E+03 | 5.67800E+06
1.01325E+02 | 10.1325 | 1.50000E-01 | 1.96464E-01 | 2.72500E+03 | 5.99391E+06
1.01325E+02 | 10.1325 | 1.50000E-01 | 2.11209E-01 | 2.75000E+03 | 6.36560E+06
1.01325E+02 | 10.1325 | 1.50000E-01 | 2.31136E-01 | 2.77500E+03 | 6.81150E+06
1.01325E+02 | 10.1325 | 1.50000E-01 | 2.58117E-01 | 2.80000E+03 | 7.35406E+06
1.01325E+02 | 10.1325 | 1.50000E-01 | 2.94775E-01 | 2.82500E+03 | 8.02016E+06
1.01325E+02 | 10.1325 | 1.50000E-01 | 3.44867E-01 | 2.85000E+03 | 8.84106E+06
1.01325E+02 | 10.1325 | 1.50000E-01 | 4.13928E-01 | 2.87500E+03 | 9.85184E+06
1.01325E+02 | 10.1325 | 1.50000E-01 | 5.10438E-01 | 2.90000E+03 | 1.10900E+07
1.01325E+02 | 10.1325 | 1.50000E-01 | 6.48035E-01 | 2.92500E+03 | 1.25926E+07
1.01325E+02 | 10.1325 | 1.50000E-01 | 8.50142E-01 | 2.95000E+03 | 1.43921E+07
1.01325E+02 | 10.1325 | 1.50000E-01 | 1.16069E+00 | 2.97500E+03 | 1.65104E+07
1.01325E+02 | 10.1325 | 1.50000E-01 | 1.67289E+00 | 3.00000E+03 | 1.89509E+07
1.01325E+02 | 10.1325 | 1.50000E-01 | 2.62549E+00 | 3.02500E+03 | 2.16899E+07
1.01325E+02 | 10.1325 | 1.50000E-01 | 4.86580E+00 | 3.05000E+03 | 2.46659E+07
1.01325E+02 | 10.1325 | 1.50000E-01 | 1.50659E+01 | 3.07500E+03 | 2.77505E+07
1.01325E+02 | 10.1325 | 1.50000E-01 | 1.50659E+01 | 3.10000E+03 | 2.77505E+07
1.01325E+02 | 10.1325 | 1.50000E-01 | 1.50659E+01 | 3.12500E+03 | 2.77505E+07
1.01325E+02 | 10.1325 | 1.50000E-01 | 1.50659E+01 | 3.15000E+03 | 2.77505E+07
1.01325E+02 | 10.1325 | 1.50000E-01 | 1.50659E+01 | 3.17500E+03 | 2.77505E+07
1.01325E+02 | 10.1325 | 1.50000E-01 | 1.50659E+01 | 3.20000E+03 | 2.77505E+07
1.01325E+02 | 10.1325 | 1.50000E-01 | 1.50659E+01 | 3.22500E+03 | 2.77505E+07
1.01325E+02 | 10.1325 | 1.50000E-01 | 1.50659E+01 | 3.25000E+03 | 2.77505E+07
1.01325E+02 | 10.1325 | 1.50000E-01 | 1.50659E+01 | 3.27500E+03 | 2.77505E+07
1.01325E+02 | 10.1325 | 1.50000E-01 | 1.50659E+01 | 3.30000E+03 | 2.77505E+07
1.01325E+02 | 10.1325 | 1.50000E-01 | 1.50659E+01 | 3.32500E+03 | 2.77505E+07
1.01325E+02 | 10.1325 | 1.50000E-01 | 1.50659E+01 | 3.35000E+03 | 2.77505E+07
1.01325E+02 | 10.1325 | 1.50000E-01 | 1.50659E+01 | 3.37500E+03 | 2.77505E+07
1.01325E+02 | 10.1325 | 1.50000E-01 | 1.50659E+01 | 3.40000E+03 | 2.77505E+07
1.01325E+02 | 10.1325 | 1.50000E-01 | 1.50659E+01 | 3.42500E+03 | 2.77505E+07
1.01325E+02 | 10.1325 | 1.50000E-01 | 1.50659E+01 | 3.45000E+03 | 2.77505E+07
1.01325E+02 | 10.1325 | 1.50000E-01 | 1.50659E+01 | 3.47500E+03 | 2.77505E+07
1.01325E+02 | 10.1325 | 1.50000E-01 | 1.50659E+01 | 3.50000E+03 | 2.77505E+07
1.01325E+02 | 10.1325 | 1.50000E-01 | 1.50659E+01 | 3.52500E+03 | 2.77505E+07
1.01325E+02 | 10.1325 | 1.50000E-01 | 1.50659E+01 | 3.55000E+03 | 2.77505E+07
1.01325E+02 | 10.1325 | 1.50000E-01 | 1.50659E+01 | 3.57500E+03 | 2.77505E+07
1.01325E+02 | 10.1325 | 1.50000E-01 | 1.50659E+01 | 3.60000E+03 | 2.77505E+07
1.01325E+02 | 10.1325 | 1.50000E-01 | 1.50659E+01 | 3.62500E+03 | 2.77505E+07
1.01325E+02 | 10.1325 | 1.50000E-01 | 1.50659E+01 | 3.65000E+03 | 2.77505E+07
1.01325E+02 | 10.1325 | 1.50000E-01 | 1.50659E+01 | 3.67500E+03 | 2.77505E+07
1.01325E+02 | 10.1325 | 1.50000E-01 | 1.50659E+01 | 3.70000E+03 | 2.77505E+07
1.01325E+02 | 10.1325 | 1.50000E-01 | 1.50659E+01 | 3.72500E+03 | 2.77505E+07
1.01325E+02 | 10.1325 | 1.50000E-01 | 1.50659E+01 | 3.75000E+03 | 2.77505E+07
1.01325E+02 | 10.1325 | 1.50000E-01 | 1.50659E+01 | 3.77500E+03 | 2.77505E+07
1.01325E+02 | 10.1325 | 1.50000E-01 | 1.50659E+01 | 3.80000E+03 | 2.77505E+07
1.01325E+02 | 10.1325 | 1.50000E-01 | 1.50659E+01 | 3.82500E+03 | 2.77505E+07
1.01325E+02 | 10.1325 | 1.50000E-01 | 1.50659E+01 | 3.85000E+03 | 2.77505E+07
1.01325E+02 | 10.1325 | 1.50000E-01 | 1.50659E+01 | 3.87500E+03 | 2.77505E+07
1.01325E+02 | 10.1325 | 1.50000E-01 | 1.50659E+01 | 3.90000E+03 | 2.77505E+07
1.01325E+02 | 10.1325 | 1.50000E-01 | 1.50659E+01 | 3.92500E+03 | 2.77505E+07
1.01325E+02 | 10.1325 | 1.50000E-01 | 1.50659E+01 | 3.95000E+03 | 2.77505E+07
1.01325E+02 | 10.1325 | 1.50000E-01 | 1.50659E+01 | 3.97500E+03 | 2.77505E+07
1.01325E+02 | 10.1325 | 1.50000E-01 | 1.50659E+01 | 4.00000E+03 | 2.77505E+07
1.01325E+02 | 10.1325 | 1.00000E-01 | 1.14082E-02 | 2.50000E+02 | -3.31196E+06
1.01325E+02 | 10.1325 | 1.00000E-01 | 1.18535E-02 | 2.75000E+02 | -3.28331E+06
1.01325E+02 | 10.1325 | 1.00000E-01 | 1.25181E-02 | 3.00000E+02 | -3.25372E+06
1.01325E+02 | 10.1325 | 1.00000E-01 | 1.34192E-02 | 3.25000E+02 | -3.22300E+06
1.01325E+02 | 10.1325 | 1.00000E-01 | 1.45657E-02 | 3.50000E+02 | -3.19085E+06
1.01325E+02 | 10.1325 | 1.00000E-01 | 1.59736E-02 | 3.75000E+02 | -3.15659E+06
1.01325E+02 | 10.1325 | 1.00000E-01 | 1.76768E-02 | 4.00000E+02 | -3.11901E+06
1.01325E+02 | 10.1325 | 1.00000E-01 | 1.97272E-02 | 4.25000E+02 | -3.07632E+06
1.01325E+02 | 10.1325 | 1.00000E-01 | 2.21823E-02 | 4.50000E+02 | -3.02647E+06
1.01325E+02 | 10.1325 | 1.00000E-01 | 2.50865E-02 | 4.75000E+02 | -2.96785E+06
1.01325E+02 | 10.1325 | 1.00000E-01 | 2.84494E-02 | 5.00000E+02 | -2.90028E+06
1.01325E+02 | 10.1325 | 1.00000E-01 | 3.22310E-02 | 5.25000E+02 | -2.82523E+06
1.01325E+02 | 10.1325 | 1.00000E-01 | 3.63745E-02 | 5.50000E+02 | -2.74446E+06
1.01325E+02 | 10.1325 | 1.00000E-01 | 4.09328E-02 | 5.75000E+02 | -2.65733E+06
1.01325E+02 | 10.1325 | 1.00000E-01 | 4.62478E-02 | 6.00000E+02 | -2.55825E+06
1.01325E+02 | 10.1325 | 1.00000E-01 | 5.30670E-02 | 6.25000E+02 | -2.43575E+06
1.01325E+02 | 10.1325 | 1.00000E-01 | 6.24870E-02 | 6.50000E+02 | -2.27417E+06
1.01325E+02 | 10.1325 | 1.00000E-01 | 7.55810E-02 | 6.75000E+02 | -2.05991E+06
1.01325E+02 | 10.1325 | 1.00000E-01 | 9.25152E-02 | 7.00000E+02 | -1.79421E+06
1.01325E+02 | 10.1325 | 1.00000E-01 | 1.11353E-01 | 7.25000E+02 | -1.50781E+06
1.01325E+02 | 10.1325 | 1.00000E-01 | 1.28154E-01 | 7.50000E+02 | -1.25471E+06
1.01325E+02 | 10.1325 | 1.00000E-01 | 1.39833E-01 | 7.75000E+02 | -1.07239E+06
1.01325E+02 | 10.1325 | 1.00000E-01 | 1.46446E-01 | 8.00000E+02 | -9.56543E+05
1.01325E+02 | 10.1325 | 1.00000E-01 | 1.49775E-01 | 8.25000E+02 | -8.82640E+05
1.01325E+02 | 10.1325 | 1.00000E-01 | 1.51383E-01 | 8.50000E+02 | -8.30355E+05
1.01325E+02 | 10.1325 | 1.00000E-01 | 1.52162E-01 | 8.75000E+02 | -7.88329E+05
1.01325E+02 | 10.1325 | 1.00000E-01 | 1.52548E-01 | 9.00000E+02 | -7.51063E+05
1.01325E+02 | 10.1325 | 1.00000E-01 | 1.52746E-01 | 9.25000E+02 | -7.16000E+05
1.01325E+02 | 10.1325 | 1.00000E-01 | 1.52850E-01 | 9.50000E+02 | -6.81949E+05
1.01325E+02 | 10.1325 | 1.00000E-01 | 1.52907E-01 | 9.75000E+02 | -6.48340E+05
1.01325E+02 | 10.1325 | 1.00000E-01 | 1.52939E-01 | 1.00000E+03 | -6.14895E+05
1.01325E+02 | 10.1325 | 1.00000E-01 | 1.52958E-01 | 1.02500E+03 | -5.81475E+05
1.01325E+02 | 10.1325 | 1.00000E-01 | 1.52970E-01 | 1.05000E+03 | -5.48012E+05
1.01325E+02 | 10.1325 | 1.00000E-01 | 1.52977E-01 | 1.07500E+03 | -5.14467E+05
1.01325E+02 | 10.1325 | 1.00000E-01 | 1.52983E-01 | 1.10000E+03 | -4.80822E+05
1.01325E+02 | 10.1325 | 1.00000E-01 | 1.52987E-01 | 1.12500E+03 | -4.47065E+05
1.01325E+02 | 10.1325 | 1.00000E-01 | 1.52991E-01 | 1.15000E+03 | -4.13191E+05
1.01325E+02 | 10.1325 | 1.00000E-01 | 1.52995E-01 | 1.17500E+03 | -3.79197E+05
1.01325E+02 | 10.1325 | 1.00000E-01 | 1.52999E-01 | 1.20000E+03 | -3.45082E+05
1.01325E+02 | 10.1325 | 1.00000E-01 | 1.53005E-01 | 1.22500E+03 | -3.10844E+05
1.01325E+02 | 10.1325 | 1.00000E-01 | 1.53011E-01 | 1.25000E+03 | -2.76481E+05
1.01325E+02 | 10.1325 | 1.00000E-01 | 1.53018E-01 | 1.27500E+03 | -2.41992E+05
1.01325E+02 | 10.1325 | 1.00000E-01 | 1.53027E-01 | 1.30000E+03 | -2.07371E+05
1.01325E+02 | 10.1325 | 1.00000E-01 | 1.53037E-01 | 1.32500E+03 | -1.72615E+05
1.01325E+02 | 10.1325 | 1.00000E-01 | 1.53050E-01 | 1.35000E+03 | -1.37718E+05
1.01325E+02 | 10.1325 | 1.00000E-01 | 1.53066E-01 | 1.37500E+03 | -1.02669E+05
1.01325E+02 | 10.1325 | 1.00000E-01 | 1.53084E-01 | 1.40000E+03 | -6.74583E+04
1.01325E+02 | 10.1325 | 1.00000E-01 | 1.53105E-01 | 1.42500E+03 | -3.20702E+04
1.01325E+02 | 10.1325 | 1.00000E-01 | 1.53130E-01 | 1.45000E+03 | 3.51371E+03
1.01325E+02 | 10.1325 | 1.00000E-01 | 1.53159E-01 | 1.47500E+03 | 3.93167E+04
1.01325E+02 | 10.1325 | 1.00000E-01 | 1.53193E-01 | 1.50000E+03 | 7.53674E+04
1.01325E+02 | 10.1325 | 1.00000E-01 | 1.53232E-01 | 1.52500E+03 | 1.11701E+05
1.01325E+02 | 10.1325 | 1.00000E-01 | 1.53277E-01 | 1.55000E+03 | 1.48358E+05
1.01325E+02 | 10.1325 | 1.00000E-01 | 1.53328E-01 | 1.57500E+03 | 1.85391E+05
1.01325E+02 | 10.1325 | 1.00000E-01 | 1.53386E-01 | 1.60000E+03 | 2.22858E+05
1.01325E+02 | 10.1325 | 1.00000E-01 | 1.53451E-01 | 1.62500E+03 | 2.60829E+05
1.01325E+02 | 10.1325 | 1.00000E-01 | 1.53525E-01 | 1.65000E+03 | 2.99387E+05
1.01325E+02 | 10.1325 | 1.00000E-01 | 1.53608E-01 | 1.67500E+03 | 3.38626E+05
1.01325E+02 | 10.1325 | 1.00000E-01 | 1.53701E-01 | 1.70000E+03 | 3.78657E+05
1.01325E+02 | 10.1325 | 1.00000E-01 | 1.53804E-01 | 1.72500E+03 | 4.19604E+05
1.01325E+02 | 10.1325 | 1.00000E-01 | 1.53919E-01 | 1.75000E+03 | 4.61611E+05
1.01325E+02 | 10.1325 | 1.00000E-01 | 1.54045E-01 | 1.77500E+03 | 5.04838E+05
1.01325E+02 | 10.1325 | 1.00000E-01 | 1.54185E-01 | 1.80000E+03 | 5.49465E+05
1.01325E+02 | 10.1325 | 1.00000E-01 | 1.54337E-01 | 1.82500E+03 | 5.95694E+05
1.01325E+02 | 10.1325 | 1.00000E-01 | 1.54504E-01 | 1.85000E+03 | 6.43745E+05
1.01325E+02 | 10.1325 | 1.00000E-01 | 1.54686E-01 | 1.87500E+03 | 6.93860E+05
1.01325E+02 | 10.1325 | 1.00000E-01 | 1.54884E-01 | 1.90000E+03 | 7.46302E+05
1.01325E+02 | 10.1325 | 1.00000E-01 | 1.55097E-01 | 1.92500E+03 | 8.01355E+05
1.01325E+02 | 10.1325 | 1.00000E-01 | 1.55327E-01 | 1.95000E+03 | 8.59317E+05
1.01325E+02 | 10.1325 | 1.00000E-01 | 1.55573E-01 | 1.97500E+03 | 9.20504E+05
1.01325E+02 | 10.1325 | 1.00000E-01 | 1.55836E-01 | 2.00000E+03 | 9.85242E+05
1.01325E+02 | 10.1325 | 1.00000E-01 | 1.56116E-01 | 2.02500E+03 | 1.05387E+06
1.01325E+02 | 10.1325 | 1.00000E-01 | 1.56413E-01 | 2.05000E+03 | 1.12671E+06
1.01325E+02 | 10.1325 | 1.00000E-01 | 1.56725E-01 | 2.07500E+03 | 1.20409E+06
1.01325E+02 | 10.1325 | 1.00000E-01 | 1.57053E-01 | 2.10000E+03 | 1.28631E+06
1.01325E+02 | 10.1325 | 1.00000E-01 | 1.57396E-01 | 2.12500E+03 | 1.37366E+06
1.01325E+02 | 10.1325 | 1.00000E-01 | 1.57752E-01 | 2.15000E+03 | 1.46636E+06
1.01325E+02 | 10.1325 | 1.00000E-01 | 1.58119E-01 | 2.17500E+03 | 1.56459E+06
1.01325E+02 | 10.1325 | 1.00000E-01 | 1.58498E-01 | 2.20000E+03 | 1.66845E+06
1.01325E+02 | 10.1325 | 1.00000E-01 | 1.58885E-01 | 2.22500E+03 | 1.77795E+06
1.01325E+02 | 10.1325 | 1.00000E-01 | 1.59280E-01 | 2.25000E+03 | 1.89299E+06
1.01325E+02 | 10.1325 | 1.00000E-01 | 1.59681E-01 | 2.27500E+03 | 2.01336E+06
1.01325E+02 | 10.1325 | 1.00000E-01 | 1.60089E-01 | 2.30000E+03 | 2.13874E+06
1.01325E+02 | 10.1325 | 1.00000E-01 | 1.60503E-01 | 2.32500E+03 | 2.26866E+06
1.01325E+02 | 10.1325 | 1.00000E-01 | 1.60928E-01 | 2.35000E+03 | 2.40256E+06
1.01325E+02 | 10.1325 | 1.00000E-01 | 1.61368E-01 | 2.37500E+03 | 2.53976E+06
1.01325E+02 | 10.1325 | 1.00000E-01 | 1.61833E-01 | 2.40000E+03 | 2.67957E+06
1.01325E+02 | 10.1325 | 1.00000E-01 | 1.62337E-01 | 2.42500E+03 | 2.82128E+06
1.01325E+02 | 10.1325 | 1.00000E-01 | 1.62901E-01 | 2.45000E+03 | 2.96429E+06
1.01325E+02 | 10.1325 | 1.00000E-01 | 1.63558E-01 | 2.47500E+03 | 3.10818E+06
1.01325E+02 | 10.1325 | 1.00000E-01 | 1.64352E-01 | 2.50000E+03 | 3.25282E+06
1.01325E+02 | 10.1325 | 1.00000E-01 | 1.65343E-01 | 2.52500E+03 | 3.39855E+06
1.01325E+02 | 10.1325 | 1.00000E-01 | 1.66615E-01 | 2.55000E+03 | 3.54627E+06
1.01325E+02 | 10.1325 | 1.00000E-01 | 1.68280E-01 | 2.57500E+03 | 3.69767E+06
1.01325E+02 | 10.1325 | 1.00000E-01 | 1.70490E-01 | 2.60000E+03 | 3.85533E+06
1.01325E+02 | 10.1325 | 1.00000E-01 | 1.73447E-01 | 2.62500E+03 | 4.02303E+06
1.01325E+02 | 10.1325 | 1.00000E-01 | 1.77422E-01 | 2.65000E+03 | 4.20591E+06
1.01325E+02 | 10.1325 | 1.00000E-01 | 1.82777E-01 | 2.67500E+03 | 4.41083E+06
1.01325E+02 | 10.1325 | 1.00000E-01 | 1.89996E-01 | 2.70000E+03 | 4.64673E+06
1.01325E+02 | 10.1325 | 1.00000E-01 | 1.99731E-01 | 2.72500E+03 | 4.92504E+06
1.01325E+02 | 10.1325 | 1.00000E-01 | 2.12863E-01 | 2.75000E+03 | 5.26024E+06
1.01325E+02 | 10.1325 | 1.00000E-01 | 2.30590E-01 | 2.77500E+03 | 5.67042E+06
1.01325E+02 | 10.1325 | 1.00000E-01 | 2.54565E-01 | 2.80000E+03 | 6.17787E+06
1.01325E+02 | 10.1325 | 1.00000E-01 | 2.87108E-01 | 2.82500E+03 | 6.80964E+06
1.01325E+02 | 10.1325 | 1.00000E-01 | 3.31536E-01 | 2.85000E+03 | 7.59787E+06
1.01325E+02 | 10.1325 | 1.00000E-01 | 3.92747E-01 | 2.87500E+03 | 8.57972E+06
1.01325E+02 | 10.1325 | 1.00000E-01 | 4.78236E-01 | 2.90000E+03 | 9.79655E+06
1.01325E+02 | 10.1325 | 1.00000E-01 | 6.00071E-01 | 2.92500E+03 | 1.12921E+07
1.01325E+02 | 10.1325 | 1.00000E-01 | 7.78981E-01 | 2.95000E+03 | 1.31088E+07
1.01325E+02 | 10.1325 | 1.00000E-01 | 1.05386E+00 | 2.97500E+03 | 1.52827E+07
1.01325E+02 | 10.1325 | 1.00000E-01 | 1.50731E+00 | 3.00000E+03 | 1.78354E+07
1.01325E+02 | 10.1325 | 1.00000E-01 | 2.35104E+00 | 3.02500E+03 | 2.07635E+07
1.01325E+02 | 10.1325 | 1.00000E-01 | 4.33759E+00 | 3.05000E+03 | 2.40240E+07
1.01325E+02 | 10.1325 | 1.00000E-01 | 1.34135E+01 | 3.07500E+03 | 2.74957E+07
1.01325E+02 | 10.1325 | 1.00000E-01 | 1.34135E+01 | 3.10000E+03 | 2.74957E+07
1.01325E+02 | 10.1325 | 1.00000E-01 | 1.34135E+01 | 3.12500E+03 | 2.74957E+07
1.01325E+02 | 10.1325 | 1.00000E-01 | 1.34135E+01 | 3.15000E+03 | 2.74957E+07
1.01325E+02 | 10.1325 | 1.00000E-01 | 1.34135E+01 | 3.17500E+03 | 2.74957E+07
1.01325E+02 | 10.1325 | 1.00000E-01 | 1.34135E+01 | 3.20000E+03 | 2.74957E+07
1.01325E+02 | 10.1325 | 1.00000E-01 | 1.34135E+01 | 3.22500E+03 | 2.74957E+07
1.01325E+02 | 10.1325 | 1.00000E-01 | 1.34135E+01 | 3.25000E+03 | 2.74957E+07
1.01325E+02 | 10.1325 | 1.00000E-01 | 1.34135E+01 | 3.27500E+03 | 2.74957E+07
1.01325E+02 | 10.1325 | 1.00000E-01 | 1.34135E+01 | 3.30000E+03 | 2.74957E+07
1.01325E+02 | 10.1325 | 1.00000E-01 | 1.34135E+01 | 3.32500E+03 | 2.74957E+07
1.01325E+02 | 10.1325 | 1.00000E-01 | 1.34135E+01 | 3.35000E+03 | 2.74957E+07
1.01325E+02 | 10.1325 | 1.00000E-01 | 1.34135E+01 | 3.37500E+03 | 2.74957E+07
1.01325E+02 | 10.1325 | 1.00000E-01 | 1.34135E+01 | 3.40000E+03 | 2.74957E+07
1.01325E+02 | 10.1325 | 1.00000E-01 | 1.34135E+01 | 3.42500E+03 | 2.74957E+07
1.01325E+02 | 10.1325 | 1.00000E-01 | 1.34135E+01 | 3.45000E+03 | 2.74957E+07
1.01325E+02 | 10.1325 | 1.00000E-01 | 1.34135E+01 | 3.47500E+03 | 2.74957E+07
1.01325E+02 | 10.1325 | 1.00000E-01 | 1.34135E+01 | 3.50000E+03 | 2.74957E+07
1.01325E+02 | 10.1325 | 1.00000E-01 | 1.34135E+01 | 3.52500E+03 | 2.74957E+07
1.01325E+02 | 10.1325 | 1.00000E-01 | 1.34135E+01 | 3.55000E+03 | 2.74957E+07
1.01325E+02 | 10.1325 | 1.00000E-01 | 1.34135E+01 | 3.57500E+03 | 2.74957E+07
1.01325E+02 | 10.1325 | 1.00000E-01 | 1.34135E+01 | 3.60000E+03 | 2.74957E+07
1.01325E+02 | 10.1325 | 1.00000E-01 | 1.34135E+01 | 3.62500E+03 | 2.74957E+07
1.01325E+02 | 10.1325 | 1.00000E-01 | 1.34135E+01 | 3.65000E+03 | 2.74957E+07
1.01325E+02 | 10.1325 | 1.00000E-01 | 1.34135E+01 | 3.67500E+03 | 2.74957E+07
1.01325E+02 | 10.1325 | 1.00000E-01 | 1.34135E+01 | 3.70000E+03 | 2.74957E+07
1.01325E+02 | 10.1325 | 1.00000E-01 | 1.34135E+01 | 3.72500E+03 | 2.74957E+07
1.01325E+02 | 10.1325 | 1.00000E-01 | 1.34135E+01 | 3.75000E+03 | 2.74957E+07
1.01325E+02 | 10.1325 | 1.00000E-01 | 1.34135E+01 | 3.77500E+03 | 2.74957E+07
1.01325E+02 | 10.1325 | 1.00000E-01 | 1.34135E+01 | 3.80000E+03 | 2.74957E+07
1.01325E+02 | 10.1325 | 1.00000E-01 | 1.34135E+01 | 3.82500E+03 | 2.74957E+07
1.01325E+02 | 10.1325 | 1.00000E-01 | 1.34135E+01 | 3.85000E+03 | 2.74957E+07
1.01325E+02 | 10.1325 | 1.00000E-01 | 1.34135E+01 | 3.87500E+03 | 2.74957E+07
1.01325E+02 | 10.1325 | 1.00000E-01 | 1.34135E+01 | 3.90000E+03 | 2.74957E+07
1.01325E+02 | 10.1325 | 1.00000E-01 | 1.34135E+01 | 3.92500E+03 | 2.74957E+07
1.01325E+02 | 10.1325 | 1.00000E-01 | 1.34135E+01 | 3.95000E+03 | 2.74957E+07
1.01325E+02 | 10.1325 | 1.00000E-01 | 1.34135E+01 | 3.97500E+03 | 2.74957E+07
1.01325E+02 | 10.1325 | 1.00000E-01 | 1.34135E+01 | 4.00000E+03 | 2.74957E+07
1.01325E+02 | 10.1325 | 7.00000E-02 | 3.40937E-02 | 2.50000E+02 | -3.12595E+06
1.01325E+02 | 10.1325 | 7.00000E-02 | 3.42903E-02 | 2.75000E+02 | -3.09905E+06
1.01325E+02 | 10.1325 | 7.00000E-02 | 3.45897E-02 | 3.00000E+02 | -3.07160E+06
1.01325E+02 | 10.1325 | 7.00000E-02 | 3.50089E-02 | 3.25000E+02 | -3.04348E+06
1.01325E+02 | 10.1325 | 7.00000E-02 | 3.55687E-02 | 3.50000E+02 | -3.01443E+06
1.01325E+02 | 10.1325 | 7.00000E-02 | 3.63046E-02 | 3.75000E+02 | -2.98391E+06
1.01325E+02 | 10.1325 | 7.00000E-02 | 3.72751E-02 | 4.00000E+02 | -2.95094E+06
1.01325E+02 | 10.1325 | 7.00000E-02 | 3.85606E-02 | 4.25000E+02 | -2.91411E+06
1.01325E+02 | 10.1325 | 7.00000E-02 | 4.02463E-02 | 4.50000E+02 | -2.87177E+06
1.01325E+02 | 10.1325 | 7.00000E-02 | 4.23898E-02 | 4.75000E+02 | -2.82259E+06
1.01325E+02 | 10.1325 | 7.00000E-02 | 4.49889E-02 | 5.00000E+02 | -2.76633E+06
1.01325E+02 | 10.1325 | 7.00000E-02 | 4.79785E-02 | 5.25000E+02 | -2.70388E+06
1.01325E+02 | 10.1325 | 7.00000E-02 | 5.12947E-02 | 5.50000E+02 | -2.63606E+06
1.01325E+02 | 10.1325 | 7.00000E-02 | 5.50123E-02 | 5.75000E+02 | -2.56130E+06
1.01325E+02 | 10.1325 | 7.00000E-02 | 5.94987E-02 | 6.00000E+02 | -2.47360E+06
1.01325E+02 | 10.1325 | 7.00000E-02 | 6.54983E-02 | 6.25000E+02 | -2.36166E+06
1.01325E+02 | 10.1325 | 7.00000E-02 | 7.40677E-02 | 6.50000E+02 | -2.21042E+06
1.01325E+02 | 10.1325 | 7.00000E-02 | 8.62293E-02 | 6.75000E+02 | -2.00685E+06
1.01325E+02 | 10.1325 | 7.00000E-02 | 1.02142E-01 | 7.00000E+02 | -1.75213E+06
1.01325E+02 | 10.1325 | 7.00000E-02 | 1.19963E-01 | 7.25000E+02 | -1.47593E+06
1.01325E+02 | 10.1325 | 7.00000E-02 | 1.35923E-01 | 7.50000E+02 | -1.23086E+06
1.01325E+02 | 10.1325 | 7.00000E-02 | 1.47043E-01 | 7.75000E+02 | -1.05393E+06
1.01325E+02 | 10.1325 | 7.00000E-02 | 1.53342E-01 | 8.00000E+02 | -9.41489E+05
1.01325E+02 | 10.1325 | 7.00000E-02 | 1.56509E-01 | 8.25000E+02 | -8.69856E+05
1.01325E+02 | 10.1325 | 7.00000E-02 | 1.58035E-01 | 8.50000E+02 | -8.19256E+05
1.01325E+02 | 10.1325 | 7.00000E-02 | 1.58772E-01 | 8.75000E+02 | -7.78625E+05
1.01325E+02 | 10.1325 | 7.00000E-02 | 1.59136E-01 | 9.00000E+02 | -7.42606E+05
1.01325E+02 | 10.1325 | 7.00000E-02 | 1.59322E-01 | 9.25000E+02 | -7.08716E+05
1.01325E+02 | 10.1325 | 7.00000E-02 | 1.59419E-01 | 9.50000E+02 | -6.75799E+05
1.01325E+02 | 10.1325 | 7.00000E-02 | 1.59473E-01 | 9.75000E+02 | -6.43304E+05
1.01325E+02 | 10.1325 | 7.00000E-02 | 1.59503E-01 | 1.00000E+03 | -6.10964E+05
1.01325E+02 | 10.1325 | 7.00000E-02 | 1.59520E-01 | 1.02500E+03 | -5.78645E+05
1.01325E+02 | 10.1325 | 7.00000E-02 | 1.59531E-01 | 1.05000E+03 | -5.46281E+05
1.01325E+02 | 10.1325 | 7.00000E-02 | 1.59538E-01 | 1.07500E+03 | -5.13836E+05
1.01325E+02 | 10.1325 | 7.00000E-02 | 1.59543E-01 | 1.10000E+03 | -4.81293E+05
1.01325E+02 | 10.1325 | 7.00000E-02 | 1.59546E-01 | 1.12500E+03 | -4.48641E+05
1.01325E+02 | 10.1325 | 7.00000E-02 | 1.59550E-01 | 1.15000E+03 | -4.15876E+05
1.01325E+02 | 10.1325 | 7.00000E-02 | 1.59553E-01 | 1.17500E+03 | -3.82996E+05
1.01325E+02 | 10.1325 | 7.00000E-02 | 1.59557E-01 | 1.20000E+03 | -3.49999E+05
1.01325E+02 | 10.1325 | 7.00000E-02 | 1.59561E-01 | 1.22500E+03 | -3.16885E+05
1.01325E+02 | 10.1325 | 7.00000E-02 | 1.59566E-01 | 1.25000E+03 | -2.83653E+05
1.01325E+02 | 10.1325 | 7.00000E-02 | 1.59573E-01 | 1.27500E+03 | -2.50301E+05
1.01325E+02 | 10.1325 | 7.00000E-02 | 1.59580E-01 | 1.30000E+03 | -2.16826E+05
1.01325E+02 | 10.1325 | 7.00000E-02 | 1.59589E-01 | 1.32500E+03 | -1.83226E+05
1.01325E+02 | 10.1325 | 7.00000E-02 | 1.59600E-01 | 1.35000E+03 | -1.49495E+05
1.01325E+02 | 10.1325 | 7.00000E-02 | 1.59612E-01 | 1.37500E+03 | -1.15627E+05
1.01325E+02 | 10.1325 | 7.00000E-02 | 1.59627E-01 | 1.40000E+03 | -8.16111E+04
1.01325E+02 | 10.1325 | 7.00000E-02 | 1.59645E-01 | 1.42500E+03 | -4.74365E+04
1.01325E+02 | 10.1325 | 7.00000E-02 | 1.59666E-01 | 1.45000E+03 | -1.30878E+04
1.01325E+02 | 10.1325 | 7.00000E-02 | 1.59690E-01 | 1.47500E+03 | 2.14540E+04
1.01325E+02 | 10.1325 | 7.00000E-02 | 1.59719E-01 | 1.50000E+03 | 5.62122E+04
1.01325E+02 | 10.1325 | 7.00000E-02 | 1.59751E-01 | 1.52500E+03 | 9.12156E+04
1.01325E+02 | 10.1325 | 7.00000E-02 | 1.59788E-01 | 1.55000E+03 | 1.26499E+05
1.01325E+02 | 10.1325 | 7.00000E-02 | 1.59831E-01 | 1.57500E+03 | 1.62102E+05
1.01325E+02 | 10.1325 | 7.00000E-02 | 1.59879E-01 | 1.60000E+03 | 1.98077E+05
1.01325E+02 | 10.1325 | 7.00000E-02 | 1.59934E-01 | 1.62500E+03 | 2.34479E+05
1.01325E+02 | 10.1325 | 7.00000E-02 | 1.59996E-01 | 1.65000E+03 | 2.71376E+05
1.01325E+02 | 10.1325 | 7.00000E-02 | 1.60065E-01 | 1.67500E+03 | 3.08848E+05
1.01325E+02 | 10.1325 | 7.00000E-02 | 1.60142E-01 | 1.70000E+03 | 3.46983E+05
1.01325E+02 | 10.1325 | 7.00000E-02 | 1.60228E-01 | 1.72500E+03 | 3.85886E+05
1.01325E+02 | 10.1325 | 7.00000E-02 | 1.60323E-01 | 1.75000E+03 | 4.25673E+05
1.01325E+02 | 10.1325 | 7.00000E-02 | 1.60428E-01 | 1.77500E+03 | 4.66477E+05
1.01325E+02 | 10.1325 | 7.00000E-02 | 1.60543E-01 | 1.80000E+03 | 5.08443E+05
1.01325E+02 | 10.1325 | 7.00000E-02 | 1.60669E-01 | 1.82500E+03 | 5.51737E+05
1.01325E+02 | 10.1325 | 7.00000E-02 | 1.60807E-01 | 1.85000E+03 | 5.96537E+05
1.01325E+02 | 10.1325 | 7.00000E-02 | 1.60957E-01 | 1.87500E+03 | 6.43038E+05
1.01325E+02 | 10.1325 | 7.00000E-02 | 1.61120E-01 | 1.90000E+03 | 6.91453E+05
1.01325E+02 | 10.1325 | 7.00000E-02 | 1.61295E-01 | 1.92500E+03 | 7.42005E+05
1.01325E+02 | 10.1325 | 7.00000E-02 | 1.61483E-01 | 1.95000E+03 | 7.94931E+05
1.01325E+02 | 10.1325 | 7.00000E-02 | 1.61684E-01 | 1.97500E+03 | 8.50479E+05
1.01325E+02 | 10.1325 | 7.00000E-02 | 1.61899E-01 | 2.00000E+03 | 9.08898E+05
1.01325E+02 | 10.1325 | 7.00000E-02 | 1.62126E-01 | 2.02500E+03 | 9.70440E+05
1.01325E+02 | 10.1325 | 7.00000E-02 | 1.62366E-01 | 2.05000E+03 | 1.03535E+06
1.01325E+02 | 10.1325 | 7.00000E-02 | 1.62618E-01 | 2.07500E+03 | 1.10386E+06
1.01325E+02 | 10.1325 | 7.00000E-02 | 1.62881E-01 | 2.10000E+03 | 1.17617E+06
1.01325E+02 | 10.1325 | 7.00000E-02 | 1.63154E-01 | 2.12500E+03 | 1.25247E+06
1.01325E+02 | 10.1325 | 7.00000E-02 | 1.63436E-01 | 2.15000E+03 | 1.33287E+06
1.01325E+02 | 10.1325 | 7.00000E-02 | 1.63726E-01 | 2.17500E+03 | 1.41746E+06
1.01325E+02 | 10.1325 | 7.00000E-02 | 1.64023E-01 | 2.20000E+03 | 1.50622E+06
1.01325E+02 | 10.1325 | 7.00000E-02 | 1.64325E-01 | 2.22500E+03 | 1.59908E+06
1.01325E+02 | 10.1325 | 7.00000E-02 | 1.64631E-01 | 2.25000E+03 | 1.69586E+06
1.01325E+02 | 10.1325 | 7.00000E-02 | 1.64941E-01 | 2.27500E+03 | 1.79631E+06
1.01325E+02 | 10.1325 | 7.00000E-02 | 1.65254E-01 | 2.30000E+03 | 1.90005E+06
1.01325E+02 | 10.1325 | 7.00000E-02 | 1.65573E-01 | 2.32500E+03 | 2.00663E+06
1.01325E+02 | 10.1325 | 7.00000E-02 | 1.65900E-01 | 2.35000E+03 | 2.11554E+06
1.01325E+02 | 10.1325 | 7.00000E-02 | 1.66242E-01 | 2.37500E+03 | 2.22622E+06
1.01325E+02 | 10.1325 | 7.00000E-02 | 1.66609E-01 | 2.40000E+03 | 2.33812E+06
1.01325E+02 | 10.1325 | 7.00000E-02 | 1.67016E-01 | 2.42500E+03 | 2.45079E+06
1.01325E+02 | 10.1325 | 7.00000E-02 | 1.67483E-01 | 2.45000E+03 | 2.56390E+06
1.01325E+02 | 10.1325 | 7.00000E-02 | 1.68042E-01 | 2.47500E+03 | 2.67737E+06
1.01325E+02 | 10.1325 | 7.00000E-02 | 1.68734E-01 | 2.50000E+03 | 2.79144E+06
1.01325E+02 | 10.1325 | 7.00000E-02 | 1.69617E-01 | 2.52500E+03 | 2.90683E+06
1.01325E+02 | 10.1325 | 7.00000E-02 | 1.70769E-01 | 2.55000E+03 | 3.02479E+06
1.01325E+02 | 10.1325 | 7.00000E-02 | 1.72295E-01 | 2.57500E+03 | 3.14731E+06
1.01325E+02 | 10.1325 | 7.00000E-02 | 1.74334E-01 | 2.60000E+03 | 3.27721E+06
1.01325E+02 | 10.1325 | 7.00000E-02 | 1.77073E-01 | 2.62500E+03 | 3.41839E+06
1.01325E+02 | 10.1325 | 7.00000E-02 | 1.80760E-01 | 2.65000E+03 | 3.57603E+06
1.01325E+02 | 10.1325 | 7.00000E-02 | 1.85731E-01 | 2.67500E+03 | 3.75689E+06
1.01325E+02 | 10.1325 | 7.00000E-02 | 1.92429E-01 | 2.70000E+03 | 3.96970E+06
1.01325E+02 | 10.1325 | 7.00000E-02 | 2.01454E-01 | 2.72500E+03 | 4.22564E+06
1.01325E+02 | 10.1325 | 7.00000E-02 | 2.13617E-01 | 2.75000E+03 | 4.53882E+06
1.01325E+02 | 10.1325 | 7.00000E-02 | 2.30021E-01 | 2.77500E+03 | 4.92698E+06
1.01325E+02 | 10.1325 | 7.00000E-02 | 2.52189E-01 | 2.80000E+03 | 5.41214E+06
1.01325E+02 | 10.1325 | 7.00000E-02 | 2.82255E-01 | 2.82500E+03 | 6.02127E+06
1.01325E+02 | 10.1325 | 7.00000E-02 | 3.23277E-01 | 2.85000E+03 | 6.78687E+06
1.01325E+02 | 10.1325 | 7.00000E-02 | 3.79764E-01 | 2.87500E+03 | 7.74716E+06
1.01325E+02 | 10.1325 | 7.00000E-02 | 4.58625E-01 | 2.90000E+03 | 8.94581E+06
1.01325E+02 | 10.1325 | 7.00000E-02 | 5.70981E-01 | 2.92500E+03 | 1.04306E+07
1.01325E+02 | 10.1325 | 7.00000E-02 | 7.35942E-01 | 2.95000E+03 | 1.22508E+07
1.01325E+02 | 10.1325 | 7.00000E-02 | 9.89377E-01 | 2.97500E+03 | 1.44521E+07
1.01325E+02 | 10.1325 | 7.00000E-02 | 1.40750E+00 | 3.00000E+03 | 1.70696E+07
1.01325E+02 | 10.1325 | 7.00000E-02 | 2.18575E+00 | 3.02500E+03 | 2.01165E+07
1.01325E+02 | 10.1325 | 7.00000E-02 | 4.01961E+00 | 3.05000E+03 | 2.35672E+07
1.01325E+02 | 10.1325 | 7.00000E-02 | 1.24181E+01 | 3.07500E+03 | 2.73109E+07
1.01325E+02 | 10.1325 | 7.00000E-02 | 1.24181E+01 | 3.10000E+03 | 2.73109E+07
1.01325E+02 | 10.1325 | 7.00000E-02 | 1.24181E+01 | 3.12500E+03 | 2.73109E+07
1.01325E+02 | 10.1325 | 7.00000E-02 | 1.24181E+01 | 3.15000E+03 | 2.73109E+07
1.01325E+02 | 10.1325 | 7.00000E-02 | 1.24181E+01 | 3.17500E+03 | 2.73109E+07
1.01325E+02 | 10.1325 | 7.00000E-02 | 1.24181E+01 | 3.20000E+03 | 2.73109E+07
1.01325E+02 | 10.1325 | 7.00000E-02 | 1.24181E+01 | 3.22500E+03 | 2.73109E+07
1.01325E+02 | 10.1325 | 7.00000E-02 | 1.24181E+01 | 3.25000E+03 | 2.73109E+07
1.01325E+02 | 10.1325 | 7.00000E-02 | 1.24181E+01 | 3.27500E+03 | 2.73109E+07
1.01325E+02 | 10.1325 | 7.00000E-02 | 1.24181E+01 | 3.30000E+03 | 2.73109E+07
1.01325E+02 | 10.1325 | 7.00000E-02 | 1.24181E+01 | 3.32500E+03 | 2.73109E+07
1.01325E+02 | 10.1325 | 7.00000E-02 | 1.24181E+01 | 3.35000E+03 | 2.73109E+07
1.01325E+02 | 10.1325 | 7.00000E-02 | 1.24181E+01 | 3.37500E+03 | 2.73109E+07
1.01325E+02 | 10.1325 | 7.00000E-02 | 1.24181E+01 | 3.40000E+03 | 2.73109E+07
1.01325E+02 | 10.1325 | 7.00000E-02 | 1.24181E+01 | 3.42500E+03 | 2.73109E+07
1.01325E+02 | 10.1325 | 7.00000E-02 | 1.24181E+01 | 3.45000E+03 | 2.73109E+07
1.01325E+02 | 10.1325 | 7.00000E-02 | 1.24181E+01 | 3.47500E+03 | 2.73109E+07
1.01325E+02 | 10.1325 | 7.00000E-02 | 1.24181E+01 | 3.50000E+03 | 2.73109E+07
1.01325E+02 | 10.1325 | 7.00000E-02 | 1.24181E+01 | 3.52500E+03 | 2.73109E+07
1.01325E+02 | 10.1325 | 7.00000E-02 | 1.24181E+01 | 3.55000E+03 | 2.73109E+07
1.01325E+02 | 10.1325 | 7.00000E-02 | 1.24181E+01 | 3.57500E+03 | 2.73109E+07
1.01325E+02 | 10.1325 | 7.00000E-02 | 1.24181E+01 | 3.60000E+03 | 2.73109E+07
1.01325E+02 | 10.1325 | 7.00000E-02 | 1.24181E+01 | 3.62500E+03 | 2.73109E+07
1.01325E+02 | 10.1325 | 7.00000E-02 | 1.24181E+01 | 3.65000E+03 | 2.73109E+07
1.01325E+02 | 10.1325 | 7.00000E-02 | 1.24181E+01 | 3.67500E+03 | 2.73109E+07
1.01325E+02 | 10.1325 | 7.00000E-02 | 1.24181E+01 | 3.70000E+03 | 2.73109E+07
1.01325E+02 | 10.1325 | 7.00000E-02 | 1.24181E+01 | 3.72500E+03 | 2.73109E+07
1.01325E+02 | 10.1325 | 7.00000E-02 | 1.24181E+01 | 3.75000E+03 | 2.73109E+07
1.01325E+02 | 10.1325 | 7.00000E-02 | 1.24181E+01 | 3.77500E+03 | 2.73109E+07
1.01325E+02 | 10.1325 | 7.00000E-02 | 1.24181E+01 | 3.80000E+03 | 2.73109E+07
1.01325E+02 | 10.1325 | 7.00000E-02 | 1.24181E+01 | 3.82500E+03 | 2.73109E+07
1.01325E+02 | 10.1325 | 7.00000E-02 | 1.24181E+01 | 3.85000E+03 | 2.73109E+07
1.01325E+02 | 10.1325 | 7.00000E-02 | 1.24181E+01 | 3.87500E+03 | 2.73109E+07
1.01325E+02 | 10.1325 | 7.00000E-02 | 1.24181E+01 | 3.90000E+03 | 2.73109E+07
1.01325E+02 | 10.1325 | 7.00000E-02 | 1.24181E+01 | 3.92500E+03 | 2.73109E+07
1.01325E+02 | 10.1325 | 7.00000E-02 | 1.24181E+01 | 3.95000E+03 | 2.73109E+07
1.01325E+02 | 10.1325 | 7.00000E-02 | 1.24181E+01 | 3.97500E+03 | 2.73109E+07
1.01325E+02 | 10.1325 | 7.00000E-02 | 1.24181E+01 | 4.00000E+03 | 2.73109E+07
1.01325E+02 | 10.1325 | 4.00000E-02 | 5.68957E-02 | 2.50000E+02 | -2.93709E+06
1.01325E+02 | 10.1325 | 4.00000E-02 | 5.69542E-02 | 2.75000E+02 | -2.91150E+06
1.01325E+02 | 10.1325 | 4.00000E-02 | 5.70454E-02 | 3.00000E+02 | -2.88560E+06
1.01325E+02 | 10.1325 | 4.00000E-02 | 5.71784E-02 | 3.25000E+02 | -2.85934E+06
1.01325E+02 | 10.1325 | 4.00000E-02 | 5.73691E-02 | 3.50000E+02 | -2.83254E+06
1.01325E+02 | 10.1325 | 4.00000E-02 | 5.76470E-02 | 3.75000E+02 | -2.80489E+06
1.01325E+02 | 10.1325 | 4.00000E-02 | 5.80620E-02 | 4.00000E+02 | -2.77577E+06
1.01325E+02 | 10.1325 | 4.00000E-02 | 5.86863E-02 | 4.25000E+02 | -2.74430E+06
1.01325E+02 | 10.1325 | 4.00000E-02 | 5.96015E-02 | 4.50000E+02 | -2.70936E+06
1.01325E+02 | 10.1325 | 4.00000E-02 | 6.08699E-02 | 4.75000E+02 | -2.66999E+06
1.01325E+02 | 10.1325 | 4.00000E-02 | 6.25022E-02 | 5.00000E+02 | -2.62580E+06
1.01325E+02 | 10.1325 | 4.00000E-02 | 6.44599E-02 | 5.25000E+02 | -2.57692E+06
1.01325E+02 | 10.1325 | 4.00000E-02 | 6.67251E-02 | 5.50000E+02 | -2.52298E+06
1.01325E+02 | 10.1325 | 4.00000E-02 | 6.94258E-02 | 5.75000E+02 | -2.46139E+06
1.01325E+02 | 10.1325 | 4.00000E-02 | 7.29607E-02 | 6.00000E+02 | -2.38567E+06
1.01325E+02 | 10.1325 | 4.00000E-02 | 7.80609E-02 | 6.25000E+02 | -2.28477E+06
1.01325E+02 | 10.1325 | 4.00000E-02 | 8.57299E-02 | 6.50000E+02 | -2.14430E+06
1.01325E+02 | 10.1325 | 4.00000E-02 | 9.69282E-02 | 6.75000E+02 | -1.95181E+06
1.01325E+02 | 10.1325 | 4.00000E-02 | 1.11799E-01 | 7.00000E+02 | -1.70846E+06
1.01325E+02 | 10.1325 | 4.00000E-02 | 1.28591E-01 | 7.25000E+02 | -1.44284E+06
1.01325E+02 | 10.1325 | 4.00000E-02 | 1.43703E-01 | 7.50000E+02 | -1.20609E+06
1.01325E+02 | 10.1325 | 4.00000E-02 | 1.54260E-01 | 7.75000E+02 | -1.03475E+06
1.01325E+02 | 10.1325 | 4.00000E-02 | 1.60242E-01 | 8.00000E+02 | -9.25847E+05
1.01325E+02 | 10.1325 | 4.00000E-02 | 1.63245E-01 | 8.25000E+02 | -8.56571E+05
1.01325E+02 | 10.1325 | 4.00000E-02 | 1.64688E-01 | 8.50000E+02 | -8.07724E+05
1.01325E+02 | 10.1325 | 4.00000E-02 | 1.65383E-01 | 8.75000E+02 | -7.68542E+05
1.01325E+02 | 10.1325 | 4.00000E-02 | 1.65725E-01 | 9.00000E+02 | -7.33820E+05
1.01325E+02 | 10.1325 | 4.00000E-02 | 1.65898E-01 | 9.25000E+02 | -7.01149E+05
1.01325E+02 | 10.1325 | 4.00000E-02 | 1.65989E-01 | 9.50000E+02 | -6.69410E+05
1.01325E+02 | 10.1325 | 4.00000E-02 | 1.66039E-01 | 9.75000E+02 | -6.38074E+05
1.01325E+02 | 10.1325 | 4.00000E-02 | 1.66066E-01 | 1.00000E+03 | -6.06881E+05
1.01325E+02 | 10.1325 | 4.00000E-02 | 1.66082E-01 | 1.02500E+03 | -5.75706E+05
1.01325E+02 | 10.1325 | 4.00000E-02 | 1.66092E-01 | 1.05000E+03 | -5.44484E+05
1.01325E+02 | 10.1325 | 4.00000E-02 | 1.66098E-01 | 1.07500E+03 | -5.13182E+05
1.01325E+02 | 10.1325 | 4.00000E-02 | 1.66102E-01 | 1.10000E+03 | -4.81784E+05
1.01325E+02 | 10.1325 | 4.00000E-02 | 1.66105E-01 | 1.12500E+03 | -4.50281E+05
1.01325E+02 | 10.1325 | 4.00000E-02 | 1.66108E-01 | 1.15000E+03 | -4.18669E+05
1.01325E+02 | 10.1325 | 4.00000E-02 | 1.66111E-01 | 1.17500E+03 | -3.86947E+05
1.01325E+02 | 10.1325 | 4.00000E-02 | 1.66114E-01 | 1.20000E+03 | -3.55114E+05
1.01325E+02 | 10.1325 | 4.00000E-02 | 1.66117E-01 | 1.22500E+03 | -3.23170E+05
1.01325E+02 | 10.1325 | 4.00000E-02 | 1.66121E-01 | 1.25000E+03 | -2.91115E+05
1.01325E+02 | 10.1325 | 4.00000E-02 | 1.66126E-01 | 1.27500E+03 | -2.58949E+05
1.01325E+02 | 10.1325 | 4.00000E-02 | 1.66131E-01 | 1.30000E+03 | -2.26670E+05
1.01325E+02 | 10.1325 | 4.00000E-02 | 1.66138E-01 | 1.32500E+03 | -1.94277E+05
1.01325E+02 | 10.1325 | 4.00000E-02 | 1.66146E-01 | 1.35000E+03 | -1.61766E+05
1.01325E+02 | 10.1325 | 4.00000E-02 | 1.66156E-01 | 1.37500E+03 | -1.29134E+05
1.01325E+02 | 10.1325 | 4.00000E-02 | 1.66167E-01 | 1.40000E+03 | -9.63722E+04
1.01325E+02 | 10.1325 | 4.00000E-02 | 1.66181E-01 | 1.42500E+03 | -6.34740E+04
1.01325E+02 | 10.1325 | 4.00000E-02 | 1.66196E-01 | 1.45000E+03 | -3.04282E+04
1.01325E+02 | 10.1325 | 4.00000E-02 | 1.66215E-01 | 1.47500E+03 | 2.77889E+03
1.01325E+02 | 10.1325 | 4.00000E-02 | 1.66236E-01 | 1.50000E+03 | 3.61643E+04
1.01325E+02 | 10.1325 | 4.00000E-02 | 1.66261E-01 | 1.52500E+03 | 6.97488E+04
1.01325E+02 | 10.1325 | 4.00000E-02 | 1.66289E-01 | 1.55000E+03 | 1.03558E+05
1.01325E+02 | 10.1325 | 4.00000E-02 | 1.66321E-01 | 1.57500E+03 | 1.37622E+05
1.01325E+02 | 10.1325 | 4.00000E-02 | 1.66357E-01 | 1.60000E+03 | 1.71977E+05
1.01325E+02 | 10.1325 | 4.00000E-02 | 1.66398E-01 | 1.62500E+03 | 2.06666E+05
1.01325E+02 | 10.1325 | 4.00000E-02 | 1.66444E-01 | 1.65000E+03 | 2.41738E+05
1.01325E+02 | 10.1325 | 4.00000E-02 | 1.66496E-01 | 1.67500E+03 | 2.77252E+05
1.01325E+02 | 10.1325 | 4.00000E-02 | 1.66554E-01 | 1.70000E+03 | 3.13274E+05
1.01325E+02 | 10.1325 | 4.00000E-02 | 1.66618E-01 | 1.72500E+03 | 3.49879E+05
1.01325E+02 | 10.1325 | 4.00000E-02 | 1.66689E-01 | 1.75000E+03 | 3.87153E+05
1.01325E+02 | 10.1325 | 4.00000E-02 | 1.66767E-01 | 1.77500E+03 | 4.25192E+05
1.01325E+02 | 10.1325 | 4.00000E-02 | 1.66853E-01 | 1.80000E+03 | 4.64103E+05
1.01325E+02 | 10.1325 | 4.00000E-02 | 1.66947E-01 | 1.82500E+03 | 5.04004E+05
1.01325E+02 | 10.1325 | 4.00000E-02 | 1.67049E-01 | 1.85000E+03 | 5.45022E+05
1.01325E+02 | 10.1325 | 4.00000E-02 | 1.67160E-01 | 1.87500E+03 | 5.87297E+05
1.01325E+02 | 10.1325 | 4.00000E-02 | 1.67279E-01 | 1.90000E+03 | 6.30976E+05
1.01325E+02 | 10.1325 | 4.00000E-02 | 1.67407E-01 | 1.92500E+03 | 6.76213E+05
1.01325E+02 | 10.1325 | 4.00000E-02 | 1.67545E-01 | 1.95000E+03 | 7.23168E+05
1.01325E+02 | 10.1325 | 4.00000E-02 | 1.67691E-01 | 1.97500E+03 | 7.72003E+05
1.01325E+02 | 10.1325 | 4.00000E-02 | 1.67845E-01 | 2.00000E+03 | 8.22878E+05
1.01325E+02 | 10.1325 | 4.00000E-02 | 1.68008E-01 | 2.02500E+03 | 8.75946E+05
1.01325E+02 | 10.1325 | 4.00000E-02 | 1.68179E-01 | 2.05000E+03 | 9.31347E+05
1.01325E+02 | 10.1325 | 4.00000E-02 | 1.68357E-01 | 2.07500E+03 | 9.89201E+05
1.01325E+02 | 10.1325 | 4.00000E-02 | 1.68541E-01 | 2.10000E+03 | 1.04960E+06
1.01325E+02 | 10.1325 | 4.00000E-02 | 1.68731E-01 | 2.12500E+03 | 1.11260E+06
1.01325E+02 | 10.1325 | 4.00000E-02 | 1.68925E-01 | 2.15000E+03 | 1.17822E+06
1.01325E+02 | 10.1325 | 4.00000E-02 | 1.69122E-01 | 2.17500E+03 | 1.24641E+06
1.01325E+02 | 10.1325 | 4.00000E-02 | 1.69321E-01 | 2.20000E+03 | 1.31708E+06
1.01325E+02 | 10.1325 | 4.00000E-02 | 1.69522E-01 | 2.22500E+03 | 1.39006E+06
1.01325E+02 | 10.1325 | 4.00000E-02 | 1.69723E-01 | 2.25000E+03 | 1.46512E+06
1.01325E+02 | 10.1325 | 4.00000E-02 | 1.69926E-01 | 2.27500E+03 | 1.54197E+06
1.01325E+02 | 10.1325 | 4.00000E-02 | 1.70131E-01 | 2.30000E+03 | 1.62026E+06
1.01325E+02 | 10.1325 | 4.00000E-02 | 1.70341E-01 | 2.32500E+03 | 1.69964E+06
1.01325E+02 | 10.1325 | 4.00000E-02 | 1.70560E-01 | 2.35000E+03 | 1.77973E+06
1.01325E+02 | 10.1325 | 4.00000E-02 | 1.70795E-01 | 2.37500E+03 | 1.86019E+06
1.01325E+02 | 10.1325 | 4.00000E-02 | 1.71058E-01 | 2.40000E+03 | 1.94078E+06
1.01325E+02 | 10.1325 | 4.00000E-02 | 1.71363E-01 | 2.42500E+03 | 2.02138E+06
1.01325E+02 | 10.1325 | 4.00000E-02 | 1.71733E-01 | 2.45000E+03 | 2.10208E+06
1.01325E+02 | 10.1325 | 4.00000E-02 | 1.72196E-01 | 2.47500E+03 | 2.18322E+06
1.01325E+02 | 10.1325 | 4.00000E-02 | 1.72792E-01 | 2.50000E+03 | 2.26550E+06
1.01325E+02 | 10.1325 | 4.00000E-02 | 1.73576E-01 | 2.52500E+03 | 2.35001E+06
1.01325E+02 | 10.1325 | 4.00000E-02 | 1.74618E-01 | 2.55000E+03 | 2.43833E+06
1.01325E+02 | 10.1325 | 4.00000E-02 | 1.76015E-01 | 2.57500E+03 | 2.53267E+06
1.01325E+02 | 10.1325 | 4.00000E-02 | 1.77894E-01 | 2.60000E+03 | 2.63598E+06
1.01325E+02 | 10.1325 | 4.00000E-02 | 1.80425E-01 | 2.62500E+03 | 2.75215E+06
1.01325E+02 | 10.1325 | 4.00000E-02 | 1.83836E-01 | 2.65000E+03 | 2.88621E+06
1.01325E+02 | 10.1325 | 4.00000E-02 | 1.88429E-01 | 2.67500E+03 | 3.04472E+06
1.01325E+02 | 10.1325 | 4.00000E-02 | 1.94613E-01 | 2.70000E+03 | 3.23604E+06
1.01325E+02 | 10.1325 | 4.00000E-02 | 2.02933E-01 | 2.72500E+03 | 3.47091E+06
1.01325E+02 | 10.1325 | 4.00000E-02 | 2.14130E-01 | 2.75000E+03 | 3.76299E+06
1.01325E+02 | 10.1325 | 4.00000E-02 | 2.29212E-01 | 2.77500E+03 | 4.12951E+06
1.01325E+02 | 10.1325 | 4.00000E-02 | 2.49570E-01 | 2.80000E+03 | 4.59207E+06
1.01325E+02 | 10.1325 | 4.00000E-02 | 2.77154E-01 | 2.82500E+03 | 5.17741E+06
1.01325E+02 | 10.1325 | 4.00000E-02 | 3.14761E-01 | 2.85000E+03 | 5.91819E+06
1.01325E+02 | 10.1325 | 4.00000E-02 | 3.66515E-01 | 2.87500E+03 | 6.85358E+06
1.01325E+02 | 10.1325 | 4.00000E-02 | 4.38733E-01 | 2.90000E+03 | 8.02942E+06
1.01325E+02 | 10.1325 | 4.00000E-02 | 5.41591E-01 | 2.92500E+03 | 9.49767E+06
1.01325E+02 | 10.1325 | 4.00000E-02 | 6.92577E-01 | 2.95000E+03 | 1.13146E+07
1.01325E+02 | 10.1325 | 4.00000E-02 | 9.24527E-01 | 2.97500E+03 | 1.35369E+07
1.01325E+02 | 10.1325 | 4.00000E-02 | 1.30725E+00 | 3.00000E+03 | 1.62155E+07
1.01325E+02 | 10.1325 | 4.00000E-02 | 2.01988E+00 | 3.02500E+03 | 1.93844E+07
1.01325E+02 | 10.1325 | 4.00000E-02 | 3.70066E+00 | 3.05000E+03 | 2.30415E+07
1.01325E+02 | 10.1325 | 4.00000E-02 | 1.14192E+01 | 3.07500E+03 | 2.70949E+07
1.01325E+02 | 10.1325 | 4.00000E-02 | 1.14192E+01 | 3.10000E+03 | 2.70949E+07
1.01325E+02 | 10.1325 | 4.00000E-02 | 1.14192E+01 | 3.12500E+03 | 2.70949E+07
1.01325E+02 | 10.1325 | 4.00000E-02 | 1.14192E+01 | 3.15000E+03 | 2.70949E+07
1.01325E+02 | 10.1325 | 4.00000E-02 | 1.14192E+01 | 3.17500E+03 | 2.70949E+07
1.01325E+02 | 10.1325 | 4.00000E-02 | 1.14192E+01 | 3.20000E+03 | 2.70949E+07
1.01325E+02 | 10.1325 | 4.00000E-02 | 1.14192E+01 | 3.22500E+03 | 2.70949E+07
1.01325E+02 | 10.1325 | 4.00000E-02 | 1.14192E+01 | 3.25000E+03 | 2.70949E+07
1.01325E+02 | 10.1325 | 4.00000E-02 | 1.14192E+01 | 3.27500E+03 | 2.70949E+07
1.01325E+02 | 10.1325 | 4.00000E-02 | 1.14192E+01 | 3.30000E+03 | 2.70949E+07
1.01325E+02 | 10.1325 | 4.00000E-02 | 1.14192E+01 | 3.32500E+03 | 2.70949E+07
1.01325E+02 | 10.1325 | 4.00000E-02 | 1.14192E+01 | 3.35000E+03 | 2.70949E+07
1.01325E+02 | 10.1325 | 4.00000E-02 | 1.14192E+01 | 3.37500E+03 | 2.70949E+07
1.01325E+02 | 10.1325 | 4.00000E-02 | 1.14192E+01 | 3.40000E+03 | 2.70949E+07
1.01325E+02 | 10.1325 | 4.00000E-02 | 1.14192E+01 | 3.42500E+03 | 2.70949E+07
1.01325E+02 | 10.1325 | 4.00000E-02 | 1.14192E+01 | 3.45000E+03 | 2.70949E+07
1.01325E+02 | 10.1325 | 4.00000E-02 | 1.14192E+01 | 3.47500E+03 | 2.70949E+07
1.01325E+02 | 10.1325 | 4.00000E-02 | 1.14192E+01 | 3.50000E+03 | 2.70949E+07
1.01325E+02 | 10.1325 | 4.00000E-02 | 1.14192E+01 | 3.52500E+03 | 2.70949E+07
1.01325E+02 | 10.1325 | 4.00000E-02 | 1.14192E+01 | 3.55000E+03 | 2.70949E+07
1.01325E+02 | 10.1325 | 4.00000E-02 | 1.14192E+01 | 3.57500E+03 | 2.70949E+07
1.01325E+02 | 10.1325 | 4.00000E-02 | 1.14192E+01 | 3.60000E+03 | 2.70949E+07
1.01325E+02 | 10.1325 | 4.00000E-02 | 1.14192E+01 | 3.62500E+03 | 2.70949E+07
1.01325E+02 | 10.1325 | 4.00000E-02 | 1.14192E+01 | 3.65000E+03 | 2.70949E+07
1.01325E+02 | 10.1325 | 4.00000E-02 | 1.14192E+01 | 3.67500E+03 | 2.70949E+07
1.01325E+02 | 10.1325 | 4.00000E-02 | 1.14192E+01 | 3.70000E+03 | 2.70949E+07
1.01325E+02 | 10.1325 | 4.00000E-02 | 1.14192E+01 | 3.72500E+03 | 2.70949E+07
1.01325E+02 | 10.1325 | 4.00000E-02 | 1.14192E+01 | 3.75000E+03 | 2.70949E+07
1.01325E+02 | 10.1325 | 4.00000E-02 | 1.14192E+01 | 3.77500E+03 | 2.70949E+07
1.01325E+02 | 10.1325 | 4.00000E-02 | 1.14192E+01 | 3.80000E+03 | 2.70949E+07
1.01325E+02 | 10.1325 | 4.00000E-02 | 1.14192E+01 | 3.82500E+03 | 2.70949E+07
1.01325E+02 | 10.1325 | 4.00000E-02 | 1.14192E+01 | 3.85000E+03 | 2.70949E+07
1.01325E+02 | 10.1325 | 4.00000E-02 | 1.14192E+01 | 3.87500E+03 | 2.70949E+07
1.01325E+02 | 10.1325 | 4.00000E-02 | 1.14192E+01 | 3.90000E+03 | 2.70949E+07
1.01325E+02 | 10.1325 | 4.00000E-02 | 1.14192E+01 | 3.92500E+03 | 2.70949E+07
1.01325E+02 | 10.1325 | 4.00000E-02 | 1.14192E+01 | 3.95000E+03 | 2.70949E+07
1.01325E+02 | 10.1325 | 4.00000E-02 | 1.14192E+01 | 3.97500E+03 | 2.70949E+07
1.01325E+02 | 10.1325 | 4.00000E-02 | 1.14192E+01 | 4.00000E+03 | 2.70949E+07
1.01325E+02 | 10.1325 | 2.00000E-02 | 7.21456E-02 | 2.50000E+02 | -2.80964E+06
1.01325E+02 | 10.1325 | 2.00000E-02 | 7.21595E-02 | 2.75000E+02 | -2.78476E+06
1.01325E+02 | 10.1325 | 2.00000E-02 | 7.21819E-02 | 3.00000E+02 | -2.75966E+06
1.01325E+02 | 10.1325 | 2.00000E-02 | 7.22168E-02 | 3.25000E+02 | -2.73430E+06
1.01325E+02 | 10.1325 | 2.00000E-02 | 7.22723E-02 | 3.50000E+02 | -2.70861E+06
1.01325E+02 | 10.1325 | 2.00000E-02 | 7.23652E-02 | 3.75000E+02 | -2.68241E+06
1.01325E+02 | 10.1325 | 2.00000E-02 | 7.25247E-02 | 4.00000E+02 | -2.65542E+06
1.01325E+02 | 10.1325 | 2.00000E-02 | 7.27955E-02 | 4.25000E+02 | -2.62712E+06
1.01325E+02 | 10.1325 | 2.00000E-02 | 7.32317E-02 | 4.50000E+02 | -2.59690E+06
1.01325E+02 | 10.1325 | 2.00000E-02 | 7.38819E-02 | 4.75000E+02 | -2.56413E+06
1.01325E+02 | 10.1325 | 2.00000E-02 | 7.47705E-02 | 5.00000E+02 | -2.52832E+06
1.01325E+02 | 10.1325 | 2.00000E-02 | 7.59053E-02 | 5.25000E+02 | -2.48898E+06
1.01325E+02 | 10.1325 | 2.00000E-02 | 7.73352E-02 | 5.50000E+02 | -2.44483E+06
1.01325E+02 | 10.1325 | 2.00000E-02 | 7.92484E-02 | 5.75000E+02 | -2.39248E+06
1.01325E+02 | 10.1325 | 2.00000E-02 | 8.20709E-02 | 6.00000E+02 | -2.32513E+06
1.01325E+02 | 10.1325 | 2.00000E-02 | 8.65205E-02 | 6.25000E+02 | -2.23188E+06
1.01325E+02 | 10.1325 | 2.00000E-02 | 9.35573E-02 | 6.50000E+02 | -2.09882E+06
1.01325E+02 | 10.1325 | 2.00000E-02 | 1.04093E-01 | 6.75000E+02 | -1.91395E+06
1.01325E+02 | 10.1325 | 2.00000E-02 | 1.18258E-01 | 7.00000E+02 | -1.67841E+06
1.01325E+02 | 10.1325 | 2.00000E-02 | 1.34356E-01 | 7.25000E+02 | -1.42007E+06
1.01325E+02 | 10.1325 | 2.00000E-02 | 1.48898E-01 | 7.50000E+02 | -1.18904E+06
1.01325E+02 | 10.1325 | 2.00000E-02 | 1.59076E-01 | 7.75000E+02 | -1.02155E+06
1.01325E+02 | 10.1325 | 2.00000E-02 | 1.64845E-01 | 8.00000E+02 | -9.15076E+05
1.01325E+02 | 10.1325 | 2.00000E-02 | 1.67738E-01 | 8.25000E+02 | -8.47423E+05
1.01325E+02 | 10.1325 | 2.00000E-02 | 1.69125E-01 | 8.50000E+02 | -7.99782E+05
1.01325E+02 | 10.1325 | 2.00000E-02 | 1.69791E-01 | 8.75000E+02 | -7.61598E+05
1.01325E+02 | 10.1325 | 2.00000E-02 | 1.70118E-01 | 9.00000E+02 | -7.27770E+05
1.01325E+02 | 10.1325 | 2.00000E-02 | 1.70283E-01 | 9.25000E+02 | -6.95939E+05
1.01325E+02 | 10.1325 | 2.00000E-02 | 1.70369E-01 | 9.50000E+02 | -6.65012E+05
1.01325E+02 | 10.1325 | 2.00000E-02 | 1.70416E-01 | 9.75000E+02 | -6.34473E+05
1.01325E+02 | 10.1325 | 2.00000E-02 | 1.70442E-01 | 1.00000E+03 | -6.04071E+05
1.01325E+02 | 10.1325 | 2.00000E-02 | 1.70457E-01 | 1.02500E+03 | -5.73683E+05
1.01325E+02 | 10.1325 | 2.00000E-02 | 1.70466E-01 | 1.05000E+03 | -5.43248E+05
1.01325E+02 | 10.1325 | 2.00000E-02 | 1.70471E-01 | 1.07500E+03 | -5.12734E+05
1.01325E+02 | 10.1325 | 2.00000E-02 | 1.70475E-01 | 1.10000E+03 | -4.82125E+05
1.01325E+02 | 10.1325 | 2.00000E-02 | 1.70478E-01 | 1.12500E+03 | -4.51414E+05
1.01325E+02 | 10.1325 | 2.00000E-02 | 1.70480E-01 | 1.15000E+03 | -4.20597E+05
1.01325E+02 | 10.1325 | 2.00000E-02 | 1.70482E-01 | 1.17500E+03 | -3.89674E+05
1.01325E+02 | 10.1325 | 2.00000E-02 | 1.70484E-01 | 1.20000E+03 | -3.58644E+05
1.01325E+02 | 10.1325 | 2.00000E-02 | 1.70487E-01 | 1.22500E+03 | -3.27509E+05
1.01325E+02 | 10.1325 | 2.00000E-02 | 1.70490E-01 | 1.25000E+03 | -2.96268E+05
1.01325E+02 | 10.1325 | 2.00000E-02 | 1.70493E-01 | 1.27500E+03 | -2.64924E+05
1.01325E+02 | 10.1325 | 2.00000E-02 | 1.70497E-01 | 1.30000E+03 | -2.33474E+05
1.01325E+02 | 10.1325 | 2.00000E-02 | 1.70502E-01 | 1.32500E+03 | -2.01920E+05
1.01325E+02 | 10.1325 | 2.00000E-02 | 1.70508E-01 | 1.35000E+03 | -1.70260E+05
1.01325E+02 | 10.1325 | 2.00000E-02 | 1.70514E-01 | 1.37500E+03 | -1.38490E+05
1.01325E+02 | 10.1325 | 2.00000E-02 | 1.70522E-01 | 1.40000E+03 | -1.06608E+05
1.01325E+02 | 10.1325 | 2.00000E-02 | 1.70532E-01 | 1.42500E+03 | -7.46088E+04
1.01325E+02 | 10.1325 | 2.00000E-02 | 1.70543E-01 | 1.45000E+03 | -4.24848E+04
1.01325E+02 | 10.1325 | 2.00000E-02 | 1.70556E-01 | 1.47500E+03 | -1.02275E+04
1.01325E+02 | 10.1325 | 2.00000E-02 | 1.70571E-01 | 1.50000E+03 | 2.21745E+04
1.01325E+02 | 10.1325 | 2.00000E-02 | 1.70588E-01 | 1.52500E+03 | 5.47349E+04
1.01325E+02 | 10.1325 | 2.00000E-02 | 1.70608E-01 | 1.55000E+03 | 8.74711E+04
1.01325E+02 | 10.1325 | 2.00000E-02 | 1.70631E-01 | 1.57500E+03 | 1.20404E+05
1.01325E+02 | 10.1325 | 2.00000E-02 | 1.70656E-01 | 1.60000E+03 | 1.53557E+05
1.01325E+02 | 10.1325 | 2.00000E-02 | 1.70685E-01 | 1.62500E+03 | 1.86960E+05
1.01325E+02 | 10.1325 | 2.00000E-02 | 1.70717E-01 | 1.65000E+03 | 2.20647E+05
1.01325E+02 | 10.1325 | 2.00000E-02 | 1.70754E-01 | 1.67500E+03 | 2.54658E+05
1.01325E+02 | 10.1325 | 2.00000E-02 | 1.70794E-01 | 1.70000E+03 | 2.89037E+05
1.01325E+02 | 10.1325 | 2.00000E-02 | 1.70839E-01 | 1.72500E+03 | 3.23835E+05
1.01325E+02 | 10.1325 | 2.00000E-02 | 1.70888E-01 | 1.75000E+03 | 3.59111E+05
1.01325E+02 | 10.1325 | 2.00000E-02 | 1.70942E-01 | 1.77500E+03 | 3.94929E+05
1.01325E+02 | 10.1325 | 2.00000E-02 | 1.71002E-01 | 1.80000E+03 | 4.31359E+05
1.01325E+02 | 10.1325 | 2.00000E-02 | 1.71066E-01 | 1.82500E+03 | 4.68478E+05
1.01325E+02 | 10.1325 | 2.00000E-02 | 1.71137E-01 | 1.85000E+03 | 5.06370E+05
1.01325E+02 | 10.1325 | 2.00000E-02 | 1.71212E-01 | 1.87500E+03 | 5.45123E+05
1.01325E+02 | 10.1325 | 2.00000E-02 | 1.71293E-01 | 1.90000E+03 | 5.84826E+05
1.01325E+02 | 10.1325 | 2.00000E-02 | 1.71380E-01 | 1.92500E+03 | 6.25574E+05
1.01325E+02 | 10.1325 | 2.00000E-02 | 1.71472E-01 | 1.95000E+03 | 6.67458E+05
1.01325E+02 | 10.1325 | 2.00000E-02 | 1.71569E-01 | 1.97500E+03 | 7.10568E+05
1.01325E+02 | 10.1325 | 2.00000E-02 | 1.71671E-01 | 2.00000E+03 | 7.54983E+05
1.01325E+02 | 10.1325 | 2.00000E-02 | 1.71778E-01 | 2.02500E+03 | 8.00773E+05
1.01325E+02 | 10.1325 | 2.00000E-02 | 1.71888E-01 | 2.05000E+03 | 8.47990E+05
1.01325E+02 | 10.1325 | 2.00000E-02 | 1.72001E-01 | 2.07500E+03 | 8.96664E+05
1.01325E+02 | 10.1325 | 2.00000E-02 | 1.72116E-01 | 2.10000E+03 | 9.46798E+05
1.01325E+02 | 10.1325 | 2.00000E-02 | 1.72233E-01 | 2.12500E+03 | 9.98360E+05
1.01325E+02 | 10.1325 | 2.00000E-02 | 1.72351E-01 | 2.15000E+03 | 1.05128E+06
1.01325E+02 | 10.1325 | 2.00000E-02 | 1.72469E-01 | 2.17500E+03 | 1.10546E+06
1.01325E+02 | 10.1325 | 2.00000E-02 | 1.72586E-01 | 2.20000E+03 | 1.16074E+06
1.01325E+02 | 10.1325 | 2.00000E-02 | 1.72703E-01 | 2.22500E+03 | 1.21694E+06
1.01325E+02 | 10.1325 | 2.00000E-02 | 1.72820E-01 | 2.25000E+03 | 1.27385E+06
1.01325E+02 | 10.1325 | 2.00000E-02 | 1.72937E-01 | 2.27500E+03 | 1.33125E+06
1.01325E+02 | 10.1325 | 2.00000E-02 | 1.73058E-01 | 2.30000E+03 | 1.38890E+06
1.01325E+02 | 10.1325 | 2.00000E-02 | 1.73186E-01 | 2.32500E+03 | 1.44662E+06
1.01325E+02 | 10.1325 | 2.00000E-02 | 1.73327E-01 | 2.35000E+03 | 1.50427E+06
1.01325E+02 | 10.1325 | 2.00000E-02 | 1.73490E-01 | 2.37500E+03 | 1.56181E+06
1.01325E+02 | 10.1325 | 2.00000E-02 | 1.73685E-01 | 2.40000E+03 | 1.61932E+06
1.01325E+02 | 10.1325 | 2.00000E-02 | 1.73929E-01 | 2.42500E+03 | 1.67702E+06
1.01325E+02 | 10.1325 | 2.00000E-02 | 1.74242E-01 | 2.45000E+03 | 1.73535E+06
1.01325E+02 | 10.1325 | 2.00000E-02 | 1.74654E-01 | 2.47500E+03 | 1.79496E+06
1.01325E+02 | 10.1325 | 2.00000E-02 | 1.75201E-01 | 2.50000E+03 | 1.85679E+06
1.01325E+02 | 10.1325 | 2.00000E-02 | 1.75934E-01 | 2.52500E+03 | 1.92210E+06
1.01325E+02 | 10.1325 | 2.00000E-02 | 1.76920E-01 | 2.55000E+03 | 1.99259E+06
1.01325E+02 | 10.1325 | 2.00000E-02 | 1.78247E-01 | 2.57500E+03 | 2.07047E+06
1.01325E+02 | 10.1325 | 2.00000E-02 | 1.80036E-01 | 2.60000E+03 | 2.15859E+06
1.01325E+02 | 10.1325 | 2.00000E-02 | 1.82443E-01 | 2.62500E+03 | 2.26070E+06
1.01325E+02 | 10.1325 | 2.00000E-02 | 1.85681E-01 | 2.65000E+03 | 2.38163E+06
1.01325E+02 | 10.1325 | 2.00000E-02 | 1.90035E-01 | 2.67500E+03 | 2.52763E+06
1.01325E+02 | 10.1325 | 2.00000E-02 | 1.95884E-01 | 2.70000E+03 | 2.70677E+06
1.01325E+02 | 10.1325 | 2.00000E-02 | 2.03741E-01 | 2.72500E+03 | 2.92942E+06
1.01325E+02 | 10.1325 | 2.00000E-02 | 2.14298E-01 | 2.75000E+03 | 3.20883E+06
1.01325E+02 | 10.1325 | 2.00000E-02 | 2.28500E-01 | 2.77500E+03 | 3.56184E+06
1.01325E+02 | 10.1325 | 2.00000E-02 | 2.47651E-01 | 2.80000E+03 | 4.00970E+06
1.01325E+02 | 10.1325 | 2.00000E-02 | 2.73579E-01 | 2.82500E+03 | 4.57890E+06
1.01325E+02 | 10.1325 | 2.00000E-02 | 3.08906E-01 | 2.85000E+03 | 5.30213E+06
1.01325E+02 | 10.1325 | 2.00000E-02 | 3.57498E-01 | 2.87500E+03 | 6.21908E+06
1.01325E+02 | 10.1325 | 2.00000E-02 | 4.25279E-01 | 2.90000E+03 | 7.37695E+06
1.01325E+02 | 10.1325 | 2.00000E-02 | 5.21793E-01 | 2.92500E+03 | 8.83047E+06
1.01325E+02 | 10.1325 | 2.00000E-02 | 6.63444E-01 | 2.95000E+03 | 1.06408E+07
1.01325E+02 | 10.1325 | 2.00000E-02 | 8.81047E-01 | 2.97500E+03 | 1.28727E+07
1.01325E+02 | 10.1325 | 2.00000E-02 | 1.24013E+00 | 3.00000E+03 | 1.55889E+07
1.01325E+02 | 10.1325 | 2.00000E-02 | 1.90894E+00 | 3.02500E+03 | 1.88400E+07
1.01325E+02 | 10.1325 | 2.00000E-02 | 3.48742E+00 | 3.05000E+03 | 2.26446E+07
1.01325E+02 | 10.1325 | 2.00000E-02 | 1.07512E+01 | 3.07500E+03 | 2.69292E+07
1.01325E+02 | 10.1325 | 2.00000E-02 | 1.07512E+01 | 3.10000E+03 | 2.69292E+07
1.01325E+02 | 10.1325 | 2.00000E-02 | 1.07512E+01 | 3.12500E+03 | 2.69292E+07
1.01325E+02 | 10.1325 | 2.00000E-02 | 1.07512E+01 | 3.15000E+03 | 2.69292E+07
1.01325E+02 | 10.1325 | 2.00000E-02 | 1.07512E+01 | 3.17500E+03 | 2.69292E+07
1.01325E+02 | 10.1325 | 2.00000E-02 | 1.07512E+01 | 3.20000E+03 | 2.69292E+07
1.01325E+02 | 10.1325 | 2.00000E-02 | 1.07512E+01 | 3.22500E+03 | 2.69292E+07
1.01325E+02 | 10.1325 | 2.00000E-02 | 1.07512E+01 | 3.25000E+03 | 2.69292E+07
1.01325E+02 | 10.1325 | 2.00000E-02 | 1.07512E+01 | 3.27500E+03 | 2.69292E+07
1.01325E+02 | 10.1325 | 2.00000E-02 | 1.07512E+01 | 3.30000E+03 | 2.69292E+07
1.01325E+02 | 10.1325 | 2.00000E-02 | 1.07512E+01 | 3.32500E+03 | 2.69292E+07
1.01325E+02 | 10.1325 | 2.00000E-02 | 1.07512E+01 | 3.35000E+03 | 2.69292E+07
1.01325E+02 | 10.1325 | 2.00000E-02 | 1.07512E+01 | 3.37500E+03 | 2.69292E+07
1.01325E+02 | 10.1325 | 2.00000E-02 | 1.07512E+01 | 3.40000E+03 | 2.69292E+07
1.01325E+02 | 10.1325 | 2.00000E-02 | 1.07512E+01 | 3.42500E+03 | 2.69292E+07
1.01325E+02 | 10.1325 | 2.00000E-02 | 1.07512E+01 | 3.45000E+03 | 2.69292E+07
1.01325E+02 | 10.1325 | 2.00000E-02 | 1.07512E+01 | 3.47500E+03 | 2.69292E+07
1.01325E+02 | 10.1325 | 2.00000E-02 | 1.07512E+01 | 3.50000E+03 | 2.69292E+07
1.01325E+02 | 10.1325 | 2.00000E-02 | 1.07512E+01 | 3.52500E+03 | 2.69292E+07
1.01325E+02 | 10.1325 | 2.00000E-02 | 1.07512E+01 | 3.55000E+03 | 2.69292E+07
1.01325E+02 | 10.1325 | 2.00000E-02 | 1.07512E+01 | 3.57500E+03 | 2.69292E+07
1.01325E+02 | 10.1325 | 2.00000E-02 | 1.07512E+01 | 3.60000E+03 | 2.69292E+07
1.01325E+02 | 10.1325 | 2.00000E-02 | 1.07512E+01 | 3.62500E+03 | 2.69292E+07
1.01325E+02 | 10.1325 | 2.00000E-02 | 1.07512E+01 | 3.65000E+03 | 2.69292E+07
1.01325E+02 | 10.1325 | 2.00000E-02 | 1.07512E+01 | 3.67500E+03 | 2.69292E+07
1.01325E+02 | 10.1325 | 2.00000E-02 | 1.07512E+01 | 3.70000E+03 | 2.69292E+07
1.01325E+02 | 10.1325 | 2.00000E-02 | 1.07512E+01 | 3.72500E+03 | 2.69292E+07
1.01325E+02 | 10.1325 | 2.00000E-02 | 1.07512E+01 | 3.75000E+03 | 2.69292E+07
1.01325E+02 | 10.1325 | 2.00000E-02 | 1.07512E+01 | 3.77500E+03 | 2.69292E+07
1.01325E+02 | 10.1325 | 2.00000E-02 | 1.07512E+01 | 3.80000E+03 | 2.69292E+07
1.01325E+02 | 10.1325 | 2.00000E-02 | 1.07512E+01 | 3.82500E+03 | 2.69292E+07
1.01325E+02 | 10.1325 | 2.00000E-02 | 1.07512E+01 | 3.85000E+03 | 2.69292E+07
1.01325E+02 | 10.1325 | 2.00000E-02 | 1.07512E+01 | 3.87500E+03 | 2.69292E+07
1.01325E+02 | 10.1325 | 2.00000E-02 | 1.07512E+01 | 3.90000E+03 | 2.69292E+07
1.01325E+02 | 10.1325 | 2.00000E-02 | 1.07512E+01 | 3.92500E+03 | 2.69292E+07
1.01325E+02 | 10.1325 | 2.00000E-02 | 1.07512E+01 | 3.95000E+03 | 2.69292E+07
1.01325E+02 | 10.1325 | 2.00000E-02 | 1.07512E+01 | 3.97500E+03 | 2.69292E+07
1.01325E+02 | 10.1325 | 2.00000E-02 | 1.07512E+01 | 4.00000E+03 | 2.69292E+07
1.01325E+02 | 10.1325 | 0.00000E+00 | 8.74262E-02 | 2.50000E+02 | -2.68099E+06
1.01325E+02 | 10.1325 | 0.00000E+00 | 8.74262E-02 | 2.75000E+02 | -2.65673E+06
1.01325E+02 | 10.1325 | 0.00000E+00 | 8.74262E-02 | 3.00000E+02 | -2.63226E+06
1.01325E+02 | 10.1325 | 0.00000E+00 | 8.74262E-02 | 3.25000E+02 | -2.60760E+06
1.01325E+02 | 10.1325 | 0.00000E+00 | 8.74262E-02 | 3.50000E+02 | -2.58275E+06
1.01325E+02 | 10.1325 | 0.00000E+00 | 8.74263E-02 | 3.75000E+02 | -2.55770E+06
1.01325E+02 | 10.1325 | 0.00000E+00 | 8.74268E-02 | 4.00000E+02 | -2.53246E+06
1.01325E+02 | 10.1325 | 0.00000E+00 | 8.74292E-02 | 4.25000E+02 | -2.50700E+06
1.01325E+02 | 10.1325 | 0.00000E+00 | 8.74381E-02 | 4.50000E+02 | -2.48124E+06
1.01325E+02 | 10.1325 | 0.00000E+00 | 8.74667E-02 | 4.75000E+02 | -2.45499E+06
1.01325E+02 | 10.1325 | 0.00000E+00 | 8.75478E-02 | 5.00000E+02 | -2.42772E+06
1.01325E+02 | 10.1325 | 0.00000E+00 | 8.77547E-02 | 5.25000E+02 | -2.39829E+06
1.01325E+02 | 10.1325 | 0.00000E+00 | 8.82357E-02 | 5.50000E+02 | -2.36435E+06
1.01325E+02 | 10.1325 | 0.00000E+00 | 8.92649E-02 | 5.75000E+02 | -2.32163E+06
1.01325E+02 | 10.1325 | 0.00000E+00 | 9.13051E-02 | 6.00000E+02 | -2.26295E+06
1.01325E+02 | 10.1325 | 0.00000E+00 | 9.50577E-02 | 6.25000E+02 | -2.17760E+06
1.01325E+02 | 10.1325 | 0.00000E+00 | 1.01433E-01 | 6.50000E+02 | -2.05216E+06
1.01325E+02 | 10.1325 | 0.00000E+00 | 1.11289E-01 | 6.75000E+02 | -1.87510E+06
1.01325E+02 | 10.1325 | 0.00000E+00 | 1.24735E-01 | 7.00000E+02 | -1.64758E+06
1.01325E+02 | 10.1325 | 0.00000E+00 | 1.40131E-01 | 7.25000E+02 | -1.39670E+06
1.01325E+02 | 10.1325 | 0.00000E+00 | 1.54098E-01 | 7.50000E+02 | -1.17154E+06
1.01325E+02 | 10.1325 | 0.00000E+00 | 1.63896E-01 | 7.75000E+02 | -1.00799E+06
1.01325E+02 | 10.1325 | 0.00000E+00 | 1.69451E-01 | 8.00000E+02 | -9.04016E+05
1.01325E+02 | 10.1325 | 0.00000E+00 | 1.72232E-01 | 8.25000E+02 | -8.38029E+05
1.01325E+02 | 10.1325 | 0.00000E+00 | 1.73563E-01 | 8.50000E+02 | -7.91628E+05
1.01325E+02 | 10.1325 | 0.00000E+00 | 1.74200E-01 | 8.75000E+02 | -7.54470E+05
1.01325E+02 | 10.1325 | 0.00000E+00 | 1.74511E-01 | 9.00000E+02 | -7.21559E+05
1.01325E+02 | 10.1325 | 0.00000E+00 | 1.74668E-01 | 9.25000E+02 | -6.90590E+05
1.01325E+02 | 10.1325 | 0.00000E+00 | 1.74750E-01 | 9.50000E+02 | -6.60497E+05
1.01325E+02 | 10.1325 | 0.00000E+00 | 1.74793E-01 | 9.75000E+02 | -6.30778E+05
1.01325E+02 | 10.1325 | 0.00000E+00 | 1.74817E-01 | 1.00000E+03 | -6.01189E+05
1.01325E+02 | 10.1325 | 0.00000E+00 | 1.74831E-01 | 1.02500E+03 | -5.71611E+05
1.01325E+02 | 10.1325 | 0.00000E+00 | 1.74839E-01 | 1.05000E+03 | -5.41986E+05
1.01325E+02 | 10.1325 | 0.00000E+00 | 1.74844E-01 | 1.07500E+03 | -5.12283E+05
1.01325E+02 | 10.1325 | 0.00000E+00 | 1.74847E-01 | 1.10000E+03 | -4.82488E+05
1.01325E+02 | 10.1325 | 0.00000E+00 | 1.74849E-01 | 1.12500E+03 | -4.52595E+05
1.01325E+02 | 10.1325 | 0.00000E+00 | 1.74850E-01 | 1.15000E+03 | -4.22602E+05
1.01325E+02 | 10.1325 | 0.00000E+00 | 1.74851E-01 | 1.17500E+03 | -3.92508E+05
1.01325E+02 | 10.1325 | 0.00000E+00 | 1.74851E-01 | 1.20000E+03 | -3.62315E+05
1.01325E+02 | 10.1325 | 0.00000E+00 | 1.74851E-01 | 1.22500E+03 | -3.32026E+05
1.01325E+02 | 10.1325 | 0.00000E+00 | 1.74852E-01 | 1.25000E+03 | -3.01642E+05
1.01325E+02 | 10.1325 | 0.00000E+00 | 1.74852E-01 | 1.27500E+03 | -2.71167E+05
1.01325E+02 | 10.1325 | 0.00000E+00 | 1.74852E-01 | 1.30000E+03 | -2.40604E+05
1.01325E+02 | 10.1325 | 0.00000E+00 | 1.74852E-01 | 1.32500E+03 | -2.09954E+05
1.01325E+02 | 10.1325 | 0.00000E+00 | 1.74852E-01 | 1.35000E+03 | -1.79221E+05
1.01325E+02 | 10.1325 | 0.00000E+00 | 1.74852E-01 | 1.37500E+03 | -1.48408E+05
1.01325E+02 | 10.1325 | 0.00000E+00 | 1.74852E-01 | 1.40000E+03 | -1.17518E+05
1.01325E+02 | 10.1325 | 0.00000E+00 | 1.74852E-01 | 1.42500E+03 | -8.65516E+04
1.01325E+02 | 10.1325 | 0.00000E+00 | 1.74852E-01 | 1.45000E+03 | -5.55128E+04
1.01325E+02 | 10.1325 | 0.00000E+00 | 1.74852E-01 | 1.47500E+03 | -2.44037E+04
1.01325E+02 | 10.1325 | 0.00000E+00 | 1.74852E-01 | 1.50000E+03 | 6.77348E+03
1.01325E+02 | 10.1325 | 0.00000E+00 | 1.74852E-01 | 1.52500E+03 | 3.80165E+04
1.01325E+02 | 10.1325 | 0.00000E+00 | 1.74852E-01 | 1.55000E+03 | 6.93233E+04
1.01325E+02 | 10.1325 | 0.00000E+00 | 1.74852E-01 | 1.57500E+03 | 1.00692E+05
1.01325E+02 | 10.1325 | 0.00000E+00 | 1.74852E-01 | 1.60000E+03 | 1.32120E+05
1.01325E+02 | 10.1325 | 0.00000E+00 | 1.74852E-01 | 1.62500E+03 | 1.63606E+05
1.01325E+02 | 10.1325 | 0.00000E+00 | 1.74852E-01 | 1.65000E+03 | 1.95148E+05
1.01325E+02 | 10.1325 | 0.00000E+00 | 1.74852E-01 | 1.67500E+03 | 2.26745E+05
1.01325E+02 | 10.1325 | 0.00000E+00 | 1.74852E-01 | 1.70000E+03 | 2.58394E+05
1.01325E+02 | 10.1325 | 0.00000E+00 | 1.74852E-01 | 1.72500E+03 | 2.90095E+05
1.01325E+02 | 10.1325 | 0.00000E+00 | 1.74853E-01 | 1.75000E+03 | 3.21846E+05
1.01325E+02 | 10.1325 | 0.00000E+00 | 1.74853E-01 | 1.77500E+03 | 3.53645E+05
1.01325E+02 | 10.1325 | 0.00000E+00 | 1.74853E-01 | 1.80000E+03 | 3.85493E+05
1.01325E+02 | 10.1325 | 0.00000E+00 | 1.74853E-01 | 1.82500E+03 | 4.17388E+05
1.01325E+02 | 10.1325 | 0.00000E+00 | 1.74853E-01 | 1.85000E+03 | 4.49329E+05
1.01325E+02 | 10.1325 | 0.00000E+00 | 1.74854E-01 | 1.87500E+03 | 4.81318E+05
1.01325E+02 | 10.1325 | 0.00000E+00 | 1.74854E-01 | 1.90000E+03 | 5.13353E+05
1.01325E+02 | 10.1325 | 0.00000E+00 | 1.74855E-01 | 1.92500E+03 | 5.45437E+05
1.01325E+02 | 10.1325 | 0.00000E+00 | 1.74856E-01 | 1.95000E+03 | 5.77570E+05
1.01325E+02 | 10.1325 | 0.00000E+00 | 1.74858E-01 | 1.97500E+03 | 6.09756E+05
1.01325E+02 | 10.1325 | 0.00000E+00 | 1.74860E-01 | 2.00000E+03 | 6.41998E+05
1.01325E+02 | 10.1325 | 0.00000E+00 | 1.74863E-01 | 2.02500E+03 | 6.74302E+05
1.01325E+02 | 10.1325 | 0.00000E+00 | 1.74868E-01 | 2.05000E+03 | 7.06675E+05
1.01325E+02 | 10.1325 | 0.00000E+00 | 1.74873E-01 | 2.07500E+03 | 7.39127E+05
1.01325E+02 | 10.1325 | 0.00000E+00 | 1.74880E-01 | 2.10000E+03 | 7.71671E+05
1.01325E+02 | 10.1325 | 0.00000E+00 | 1.74890E-01 | 2.12500E+03 | 8.04323E+05
1.01325E+02 | 10.1325 | 0.00000E+00 | 1.74903E-01 | 2.15000E+03 | 8.37105E+05
1.01325E+02 | 10.1325 | 0.00000E+00 | 1.74920E-01 | 2.17500E+03 | 8.70046E+05
1.01325E+02 | 10.1325 | 0.00000E+00 | 1.74941E-01 | 2.20000E+03 | 9.03180E+05
1.01325E+02 | 10.1325 | 0.00000E+00 | 1.74970E-01 | 2.22500E+03 | 9.36554E+05
1.01325E+02 | 10.1325 | 0.00000E+00 | 1.75007E-01 | 2.25000E+03 | 9.70228E+05
1.01325E+02 | 10.1325 | 0.00000E+00 | 1.75055E-01 | 2.27500E+03 | 1.00428E+06
1.01325E+02 | 10.1325 | 0.00000E+00 | 1.75118E-01 | 2.30000E+03 | 1.03880E+06
1.01325E+02 | 10.1325 | 0.00000E+00 | 1.75200E-01 | 2.32500E+03 | 1.07394E+06
1.01325E+02 | 10.1325 | 0.00000E+00 | 1.75307E-01 | 2.35000E+03 | 1.10984E+06
1.01325E+02 | 10.1325 | 0.00000E+00 | 1.75447E-01 | 2.37500E+03 | 1.14674E+06
1.01325E+02 | 10.1325 | 0.00000E+00 | 1.75630E-01 | 2.40000E+03 | 1.18491E+06
1.01325E+02 | 10.1325 | 0.00000E+00 | 1.75870E-01 | 2.42500E+03 | 1.22475E+06
1.01325E+02 | 10.1325 | 0.00000E+00 | 1.76186E-01 | 2.45000E+03 | 1.26675E+06
1.01325E+02 | 10.1325 | 0.00000E+00 | 1.76603E-01 | 2.47500E+03 | 1.31157E+06
1.01325E+02 | 10.1325 | 0.00000E+00 | 1.77155E-01 | 2.50000E+03 | 1.36008E+06
1.01325E+02 | 10.1325 | 0.00000E+00 | 1.77887E-01 | 2.52500E+03 | 1.41344E+06
1.01325E+02 | 10.1325 | 0.00000E+00 | 1.78861E-01 | 2.55000E+03 | 1.47317E+06
1.01325E+02 | 10.1325 | 0.00000E+00 | 1.80159E-01 | 2.57500E+03 | 1.54130E+06
1.01325E+02 | 10.1325 | 0.00000E+00 | 1.81890E-01 | 2.60000E+03 | 1.62047E+06
1.01325E+02 | 10.1325 | 0.00000E+00 | 1.84202E-01 | 2.62500E+03 | 1.71416E+06
1.01325E+02 | 10.1325 | 0.00000E+00 | 1.87291E-01 | 2.65000E+03 | 1.82695E+06
1.01325E+02 | 10.1325 | 0.00000E+00 | 1.91424E-01 | 2.67500E+03 | 1.96479E+06
1.01325E+02 | 10.1325 | 0.00000E+00 | 1.96953E-01 | 2.70000E+03 | 2.13542E+06
1.01325E+02 | 10.1325 | 0.00000E+00 | 2.04357E-01 | 2.72500E+03 | 2.34885E+06
1.01325E+02 | 10.1325 | 0.00000E+00 | 2.14282E-01 | 2.75000E+03 | 2.61795E+06
1.01325E+02 | 10.1325 | 0.00000E+00 | 2.27610E-01 | 2.77500E+03 | 2.95916E+06
1.01325E+02 | 10.1325 | 0.00000E+00 | 2.45556E-01 | 2.80000E+03 | 3.39334E+06
1.01325E+02 | 10.1325 | 0.00000E+00 | 2.69829E-01 | 2.82500E+03 | 3.94672E+06
1.01325E+02 | 10.1325 | 0.00000E+00 | 3.02873E-01 | 2.85000E+03 | 4.65194E+06
1.01325E+02 | 10.1325 | 0.00000E+00 | 3.48298E-01 | 2.87500E+03 | 5.54910E+06
1.01325E+02 | 10.1325 | 0.00000E+00 | 4.11635E-01 | 2.90000E+03 | 6.68673E+06
1.01325E+02 | 10.1325 | 0.00000E+00 | 5.01794E-01 | 2.92500E+03 | 8.12228E+06
1.01325E+02 | 10.1325 | 0.00000E+00 | 6.34097E-01 | 2.95000E+03 | 9.92194E+06
1.01325E+02 | 10.1325 | 0.00000E+00 | 8.37329E-01 | 2.97500E+03 | 1.21589E+07
1.01325E+02 | 10.1325 | 0.00000E+00 | 1.17273E+00 | 3.00000E+03 | 1.49093E+07
1.01325E+02 | 10.1325 | 0.00000E+00 | 1.79764E+00 | 3.02500E+03 | 1.82428E+07
1.01325E+02 | 10.1325 | 0.00000E+00 | 3.27361E+00 | 3.05000E+03 | 2.22030E+07
1.01325E+02 | 10.1325 | 0.00000E+00 | 1.00811E+01 | 3.07500E+03 | 2.67422E+07
1.01325E+02 | 10.1325 | 0.00000E+00 | 1.00811E+01 | 3.10000E+03 | 2.67422E+07
1.01325E+02 | 10.1325 | 0.00000E+00 | 1.00811E+01 | 3.12500E+03 | 2.67422E+07
1.01325E+02 | 10.1325 | 0.00000E+00 | 1.00811E+01 | 3.15000E+03 | 2.67422E+07
1.01325E+02 | 10.1325 | 0.00000E+00 | 1.00811E+01 | 3.17500E+03 | 2.67422E+07
1.01325E+02 | 10.1325 | 0.00000E+00 | 1.00811E+01 | 3.20000E+03 | 2.67422E+07
1.01325E+02 | 10.1325 | 0.00000E+00 | 1.00811E+01 | 3.22500E+03 | 2.67422E+07
1.01325E+02 | 10.1325 | 0.00000E+00 | 1.00811E+01 | 3.25000E+03 | 2.67422E+07
1.01325E+02 | 10.1325 | 0.00000E+00 | 1.00811E+01 | 3.27500E+03 | 2.67422E+07
1.01325E+02 | 10.1325 | 0.00000E+00 | 1.00811E+01 | 3.30000E+03 | 2.67422E+07
1.01325E+02 | 10.1325 | 0.00000E+00 | 1.00811E+01 | 3.32500E+03 | 2.67422E+07
1.01325E+02 | 10.1325 | 0.00000E+00 | 1.00811E+01 | 3.35000E+03 | 2.67422E+07
1.01325E+02 | 10.1325 | 0.00000E+00 | 1.00811E+01 | 3.37500E+03 | 2.67422E+07
1.01325E+02 | 10.1325 | 0.00000E+00 | 1.00811E+01 | 3.40000E+03 | 2.67422E+07
1.01325E+02 | 10.1325 | 0.00000E+00 | 1.00811E+01 | 3.42500E+03 | 2.67422E+07
1.01325E+02 | 10.1325 | 0.00000E+00 | 1.00811E+01 | 3.45000E+03 | 2.67422E+07
1.01325E+02 | 10.1325 | 0.00000E+00 | 1.00811E+01 | 3.47500E+03 | 2.67422E+07
1.01325E+02 | 10.1325 | 0.00000E+00 | 1.00811E+01 | 3.50000E+03 | 2.67422E+07
1.01325E+02 | 10.1325 | 0.00000E+00 | 1.00811E+01 | 3.52500E+03 | 2.67422E+07
1.01325E+02 | 10.1325 | 0.00000E+00 | 1.00811E+01 | 3.55000E+03 | 2.67422E+07
1.01325E+02 | 10.1325 | 0.00000E+00 | 1.00811E+01 | 3.57500E+03 | 2.67422E+07
1.01325E+02 | 10.1325 | 0.00000E+00 | 1.00811E+01 | 3.60000E+03 | 2.67422E+07
1.01325E+02 | 10.1325 | 0.00000E+00 | 1.00811E+01 | 3.62500E+03 | 2.67422E+07
1.01325E+02 | 10.1325 | 0.00000E+00 | 1.00811E+01 | 3.65000E+03 | 2.67422E+07
1.01325E+02 | 10.1325 | 0.00000E+00 | 1.00811E+01 | 3.67500E+03 | 2.67422E+07
1.01325E+02 | 10.1325 | 0.00000E+00 | 1.00811E+01 | 3.70000E+03 | 2.67422E+07
1.01325E+02 | 10.1325 | 0.00000E+00 | 1.00811E+01 | 3.72500E+03 | 2.67422E+07
1.01325E+02 | 10.1325 | 0.00000E+00 | 1.00811E+01 | 3.75000E+03 | 2.67422E+07
1.01325E+02 | 10.1325 | 0.00000E+00 | 1.00811E+01 | 3.77500E+03 | 2.67422E+07
1.01325E+02 | 10.1325 | 0.00000E+00 | 1.00811E+01 | 3.80000E+03 | 2.67422E+07
1.01325E+02 | 10.1325 | 0.00000E+00 | 1.00811E+01 | 3.82500E+03 | 2.67422E+07
1.01325E+02 | 10.1325 | 0.00000E+00 | 1.00811E+01 | 3.85000E+03 | 2.67422E+07
1.01325E+02 | 10.1325 | 0.00000E+00 | 1.00811E+01 | 3.87500E+03 | 2.67422E+07
1.01325E+02 | 10.1325 | 0.00000E+00 | 1.00811E+01 | 3.90000E+03 | 2.67422E+07
1.01325E+02 | 10.1325 | 0.00000E+00 | 1.00811E+01 | 3.92500E+03 | 2.67422E+07
1.01325E+02 | 10.1325 | 0.00000E+00 | 1.00811E+01 | 3.95000E+03 | 2.67422E+07
1.01325E+02 | 10.1325 | 0.00000E+00 | 1.00811E+01 | 3.97500E+03 | 2.67422E+07
1.01325E+02 | 10.1325 | 0.00000E+00 | 1.00811E+01 | 4.00000E+03 | 2.67422E+07

## Sheet9
P (Pa) | T (K) | M (kg/kmol) | Cp (kJ/kg K) | Gamma | h (kJ/kg) | Mu (millipoise) | rho (kg/m^3) | P(pa) | T(K) | M(kg/mol) | h (j/kg) | Mu (Pa.s)
101325 | 200 | 21.996 | 1.5119 | 1.3334 | -7246.5 | 0.086881 | 1.3403 | 101325 | 200 | 0.021996 | -7246500 | 8.6881e-06
101325 | 225 | 21.996 | 1.5336 | 1.3271 | -7208.4 | 0.096663 | 1.1913 | 101325 | 225 | 0.021996 | -7208400 | 9.6663e-06
101325 | 250 | 21.996 | 1.5597 | 1.3199 | -7169.8 | 0.10645 | 1.0722 | 101325 | 250 | 0.021996 | -7169800 | 1.0645e-05
101325 | 275 | 21.996 | 1.5921 | 1.3114 | -7130.4 | 0.11615 | 0.97473 | 101325 | 275 | 0.021996 | -7130400 | 1.1615e-05
101325 | 300 | 21.996 | 1.6308 | 1.3018 | -7090.1 | 0.12572 | 0.8935 | 101325 | 300 | 0.021996 | -7090100 | 1.2572e-05
101325 | 325 | 21.996 | 1.6755 | 1.2914 | -7048.8 | 0.13514 | 0.82477 | 101325 | 325 | 0.021996 | -7048800 | 1.3514e-05
101325 | 350 | 21.995 | 1.7259 | 1.2807 | -7006.3 | 0.14438 | 0.76584 | 101325 | 350 | 0.021995 | -7006300 | 1.4438e-05
101325 | 375 | 21.994 | 1.7826 | 1.2697 | -6962.5 | 0.15344 | 0.71475 | 101325 | 375 | 0.021994 | -6962500 | 1.5344e-05
101325 | 400 | 21.992 | 1.8467 | 1.2587 | -6917.1 | 0.16232 | 0.67002 | 101325 | 400 | 0.021992 | -6917100 | 1.6232e-05
101325 | 425 | 21.988 | 1.9205 | 1.2475 | -6870 | 0.17102 | 0.63049 | 101325 | 425 | 0.021988 | -6870000 | 1.7102e-05
101325 | 450 | 21.981 | 2.0075 | 1.2362 | -6821 | 0.17955 | 0.59526 | 101325 | 450 | 0.021981 | -6821000 | 1.7955e-05
101325 | 475 | 21.968 | 2.1124 | 1.2248 | -6769.5 | 0.18792 | 0.56361 | 101325 | 475 | 0.021968 | -6769500 | 1.8792e-05
101325 | 500 | 21.948 | 2.2411 | 1.2133 | -6715.2 | 0.19615 | 0.53494 | 101325 | 500 | 0.021948 | -6715200 | 1.9615e-05
101325 | 525 | 21.917 | 2.4018 | 1.2018 | -6657.2 | 0.20424 | 0.50874 | 101325 | 525 | 0.021917 | -6657200 | 2.0424e-05
101325 | 550 | 21.87 | 2.6053 | 1.1902 | -6594.7 | 0.21221 | 0.48459 | 101325 | 550 | 0.02187 | -6594700 | 2.1221e-05
101325 | 575 | 21.804 | 2.867 | 1.1786 | -6526.5 | 0.22007 | 0.46212 | 101325 | 575 | 0.021804 | -6526500 | 2.2007e-05
101325 | 600 | 21.712 | 3.2102 | 1.167 | -6450.7 | 0.22785 | 0.441 | 101325 | 600 | 0.021712 | -6450700 | 2.2785e-05
101325 | 625 | 21.587 | 3.6707 | 1.1554 | -6365 | 0.23556 | 0.42091 | 101325 | 625 | 0.021587 | -6365000 | 2.3556e-05
101325 | 650 | 21.418 | 4.3012 | 1.144 | -6265.7 | 0.24323 | 0.40155 | 101325 | 650 | 0.021418 | -6265700 | 2.4323e-05
101325 | 675 | 21.191 | 5.1709 | 1.1333 | -6147.9 | 0.25089 | 0.38259 | 101325 | 675 | 0.021191 | -6147900 | 2.5089e-05
101325 | 700 | 20.89 | 6.3506 | 1.1242 | -6004.6 | 0.25861 | 0.36368 | 101325 | 700 | 0.02089 | -6004600 | 2.5861e-05
101325 | 725 | 20.495 | 7.8823 | 1.1174 | -5827.4 | 0.26644 | 0.34449 | 101325 | 725 | 0.020495 | -5827400 | 2.6644e-05
101325 | 750 | 19.99 | 9.7476 | 1.1131 | -5607.7 | 0.27443 | 0.3248 | 101325 | 750 | 0.01999 | -5607700 | 2.7443e-05
101325 | 775 | 19.369 | 11.854 | 1.1113 | -5338 | 0.28261 | 0.30457 | 101325 | 775 | 0.019369 | -5338000 | 2.8261e-05
101325 | 800 | 18.644 | 14.029 | 1.1116 | -5014.4 | 0.29092 | 0.284 | 101325 | 800 | 0.018644 | -5014400 | 2.9092e-05
101325 | 825 | 17.84 | 16.01 | 1.1136 | -4638.2 | 0.2993 | 0.26353 | 101325 | 825 | 0.01784 | -4638200 | 2.993e-05
101325 | 850 | 17.004 | 17.437 | 1.1171 | -4218.5 | 0.30761 | 0.24378 | 101325 | 850 | 0.017004 | -4218500 | 3.0761e-05
101325 | 875 | 16.19 | 17.887 | 1.1219 | -3774.5 | 0.31571 | 0.22548 | 101325 | 875 | 0.01619 | -3774500 | 3.1571e-05
101325 | 900 | 15.457 | 17.009 | 1.1283 | -3335.3 | 0.32349 | 0.20929 | 101325 | 900 | 0.015457 | -3335300 | 3.2349e-05
101325 | 925 | 14.855 | 14.765 | 1.1364 | -2935.6 | 0.33086 | 0.1957 | 101325 | 925 | 0.014855 | -2935600 | 3.3086e-05
101325 | 950 | 14.41 | 11.647 | 1.1473 | -2604.5 | 0.3378 | 0.18485 | 101325 | 950 | 0.01441 | -2604500 | 3.378e-05
101325 | 975 | 14.119 | 8.5576 | 1.162 | -2352.9 | 0.34435 | 0.17647 | 101325 | 975 | 0.014119 | -2352900 | 3.4435e-05
101325 | 1000 | 13.947 | 6.2218 | 1.1804 | -2170.1 | 0.3506 | 0.16997 | 101325 | 1000 | 0.013947 | -2170100 | 3.506e-05
101325 | 1025 | 13.854 | 4.784 | 1.1992 | -2034.2 | 0.35663 | 0.16471 | 101325 | 1025 | 0.013854 | -2034200 | 3.5663e-05
101325 | 1050 | 13.804 | 4.0135 | 1.2138 | -1925.4 | 0.3625 | 0.16022 | 101325 | 1050 | 0.013804 | -1925400 | 3.625e-05
101325 | 1075 | 13.778 | 3.6439 | 1.222 | -1830.3 | 0.36828 | 0.15619 | 101325 | 1075 | 0.013778 | -1830300 | 3.6828e-05
101325 | 1100 | 13.763 | 3.5092 | 1.224 | -1741.2 | 0.37398 | 0.15248 | 101325 | 1100 | 0.013763 | -1741200 | 3.7398e-05
101325 | 1125 | 13.752 | 3.5606 | 1.2202 | -1653.3 | 0.37965 | 0.14897 | 101325 | 1125 | 0.013752 | -1653300 | 3.7965e-05
101325 | 1150 | 13.737 | 3.9008 | 1.2087 | -1560.9 | 0.38536 | 0.14557 | 101325 | 1150 | 0.013737 | -1560900 | 3.8536e-05
101325 | 1175 | 13.706 | 4.8067 | 1.1899 | -1453.5 | 0.39133 | 0.14215 | 101325 | 1175 | 0.013706 | -1453500 | 3.9133e-05
101325 | 1200 | 13.639 | 6.2353 | 1.1737 | -1315.9 | 0.39793 | 0.13851 | 101325 | 1200 | 0.013639 | -1315900 | 3.9793e-05
101325 | 1225 | 13.531 | 7.4468 | 1.1662 | -1143.8 | 0.40528 | 0.13461 | 101325 | 1225 | 0.013531 | -1143800 | 4.0528e-05
101325 | 1250 | 13.399 | 8.1396 | 1.1638 | -947.97 | 0.41314 | 0.13063 | 101325 | 1250 | 0.013399 | -947970 | 4.1314e-05
101325 | 1275 | 13.256 | 8.479 | 1.1633 | -739.7 | 0.42119 | 0.1267 | 101325 | 1275 | 0.013256 | -739700 | 4.2119e-05
101325 | 1300 | 13.112 | 8.6336 | 1.1633 | -525.54 | 0.42924 | 0.12292 | 101325 | 1300 | 0.013112 | -525540 | 4.2924e-05
101325 | 1325 | 12.971 | 8.7074 | 1.1631 | -308.69 | 0.43714 | 0.1193 | 101325 | 1325 | 0.012971 | -308690 | 4.3714e-05
101325 | 1350 | 12.836 | 8.7669 | 1.1624 | -90.282 | 0.44478 | 0.11587 | 101325 | 1350 | 0.012836 | -90282 | 4.4478e-05
101325 | 1375 | 12.706 | 8.86 | 1.1608 | 129.94 | 0.45205 | 0.11261 | 101325 | 1375 | 0.012706 | 129940 | 4.5205e-05
101325 | 1400 | 12.58 | 9.0239 | 1.1583 | 353.31 | 0.45887 | 0.10951 | 101325 | 1400 | 0.01258 | 353310 | 4.5887e-05
101325 | 1425 | 12.459 | 9.2883 | 1.1548 | 581.98 | 0.46514 | 0.10655 | 101325 | 1425 | 0.012459 | 581980 | 4.6514e-05
101325 | 1450 | 12.341 | 9.6744 | 1.1506 | 818.74 | 0.47078 | 0.10372 | 101325 | 1450 | 0.012341 | 818740 | 4.7078e-05
101325 | 1475 | 12.223 | 10.19 | 1.146 | 1066.8 | 0.4757 | 0.10098 | 101325 | 1475 | 0.012223 | 1066800 | 4.757e-05
101325 | 1500 | 12.103 | 10.822 | 1.1415 | 1329.2 | 0.47986 | 0.098332 | 101325 | 1500 | 0.012103 | 1329200 | 4.7986e-05
101325 | 1525 | 11.982 | 11.516 | 1.1377 | 1608.4 | 0.48323 | 0.095748 | 101325 | 1525 | 0.011982 | 1608400 | 4.8323e-05
101325 | 1550 | 11.857 | 12.154 | 1.1352 | 1904.6 | 0.48588 | 0.093226 | 101325 | 1550 | 0.011857 | 1904600 | 4.8588e-05
101325 | 1575 | 11.732 | 12.531 | 1.1349 | 2214 | 0.48798 | 0.090775 | 101325 | 1575 | 0.011732 | 2214000 | 4.8798e-05
101325 | 1600 | 11.609 | 12.377 | 1.1377 | 2526.7 | 0.48985 | 0.08842 | 101325 | 1600 | 0.011609 | 2526700 | 4.8985e-05
101325 | 1625 | 11.495 | 11.514 | 1.1444 | 2826.8 | 0.49195 | 0.086205 | 101325 | 1625 | 0.011495 | 2826800 | 4.9195e-05
101325 | 1650 | 11.397 | 10.101 | 1.1555 | 3097.7 | 0.49464 | 0.084173 | 101325 | 1650 | 0.011397 | 3097700 | 4.9464e-05
101325 | 1675 | 11.317 | 8.5903 | 1.1698 | 3331 | 0.49807 | 0.082338 | 101325 | 1675 | 0.011317 | 3331000 | 4.9807e-05
101325 | 1700 | 11.255 | 7.3383 | 1.1849 | 3529.4 | 0.50212 | 0.080682 | 101325 | 1700 | 0.011255 | 3529400 | 5.0212e-05
101325 | 1725 | 11.207 | 6.4221 | 1.1986 | 3700.8 | 0.50656 | 0.079173 | 101325 | 1725 | 0.011207 | 3700800 | 5.0656e-05
101325 | 1750 | 11.169 | 5.7743 | 1.2102 | 3852.8 | 0.51123 | 0.077779 | 101325 | 1750 | 0.011169 | 3852800 | 5.1123e-05
101325 | 1775 | 11.139 | 5.3118 | 1.2195 | 3991 | 0.51602 | 0.076479 | 101325 | 1775 | 0.011139 | 3991000 | 5.1602e-05
101325 | 1800 | 11.115 | 4.9742 | 1.227 | 4119.4 | 0.52087 | 0.075254 | 101325 | 1800 | 0.011115 | 4119400 | 5.2087e-05
101325 | 1825 | 11.096 | 4.7228 | 1.2328 | 4240.5 | 0.52575 | 0.074093 | 101325 | 1825 | 0.011096 | 4240500 | 5.2575e-05
101325 | 1850 | 11.08 | 4.5331 | 1.2375 | 4356 | 0.53063 | 0.072986 | 101325 | 1850 | 0.01108 | 4356000 | 5.3063e-05
101325 | 1875 | 11.066 | 4.3894 | 1.241 | 4467.5 | 0.53552 | 0.071926 | 101325 | 1875 | 0.011066 | 4467500 | 5.3552e-05
101325 | 1900 | 11.055 | 4.281 | 1.2435 | 4575.8 | 0.5404 | 0.070908 | 101325 | 1900 | 0.011055 | 4575800 | 5.404e-05
101325 | 1925 | 11.046 | 4.2004 | 1.2453 | 4681.8 | 0.54528 | 0.069927 | 101325 | 1925 | 0.011046 | 4681800 | 5.4528e-05
101325 | 1950 | 11.038 | 4.1422 | 1.2463 | 4786 | 0.55015 | 0.06898 | 101325 | 1950 | 0.011038 | 4786000 | 5.5015e-05
101325 | 1975 | 11.031 | 4.1025 | 1.2468 | 4889 | 0.55501 | 0.068063 | 101325 | 1975 | 0.011031 | 4889000 | 5.5501e-05
101325 | 2000 | 11.024 | 4.0784 | 1.2467 | 4991.3 | 0.55986 | 0.067174 | 101325 | 2000 | 0.011024 | 4991300 | 5.5986e-05
101325 | 2025 | 11.019 | 4.0675 | 1.2462 | 5093.1 | 0.56471 | 0.066311 | 101325 | 2025 | 0.011019 | 5093100 | 5.6471e-05
101325 | 2050 | 11.013 | 4.0684 | 1.2452 | 5194.7 | 0.56955 | 0.065471 | 101325 | 2050 | 0.011013 | 5194700 | 5.6955e-05
101325 | 2075 | 11.009 | 4.0797 | 1.2439 | 5296.6 | 0.57437 | 0.064654 | 101325 | 2075 | 0.011009 | 5296600 | 5.7437e-05
101325 | 2100 | 11.004 | 4.1006 | 1.2423 | 5398.8 | 0.5792 | 0.063857 | 101325 | 2100 | 0.011004 | 5398800 | 5.792e-05
101325 | 2125 | 10.999 | 4.1304 | 1.2404 | 5501.7 | 0.58401 | 0.06308 | 101325 | 2125 | 0.010999 | 5501700 | 5.8401e-05
101325 | 2150 | 10.995 | 4.1688 | 1.2382 | 5605.4 | 0.58882 | 0.062321 | 101325 | 2150 | 0.010995 | 5605400 | 5.8882e-05
101325 | 2175 | 10.99 | 4.2154 | 1.2358 | 5710.2 | 0.59363 | 0.061579 | 101325 | 2175 | 0.01099 | 5710200 | 5.9363e-05
101325 | 2200 | 10.986 | 4.2703 | 1.2332 | 5816.2 | 0.59843 | 0.060852 | 101325 | 2200 | 0.010986 | 5816200 | 5.9843e-05
101325 | 2225 | 10.981 | 4.3333 | 1.2305 | 5923.8 | 0.60323 | 0.060141 | 101325 | 2225 | 0.010981 | 5923800 | 6.0323e-05
101325 | 2250 | 10.975 | 4.4046 | 1.2276 | 6033 | 0.60802 | 0.059444 | 101325 | 2250 | 0.010975 | 6033000 | 6.0802e-05
101325 | 2275 | 10.97 | 4.4843 | 1.2245 | 6144.1 | 0.61281 | 0.058761 | 101325 | 2275 | 0.01097 | 6144100 | 6.1281e-05
101325 | 2300 | 10.963 | 4.5727 | 1.2214 | 6257.3 | 0.61761 | 0.05809 | 101325 | 2300 | 0.010963 | 6257300 | 6.1761e-05
101325 | 2325 | 10.957 | 4.6701 | 1.2181 | 6372.8 | 0.6224 | 0.057431 | 101325 | 2325 | 0.010957 | 6372800 | 6.224e-05
101325 | 2350 | 10.95 | 4.7768 | 1.2148 | 6490.8 | 0.62719 | 0.056783 | 101325 | 2350 | 0.01095 | 6490800 | 6.2719e-05
101325 | 2375 | 10.942 | 4.8932 | 1.2114 | 6611.7 | 0.63198 | 0.056145 | 101325 | 2375 | 0.010942 | 6611700 | 6.3198e-05
101325 | 2400 | 10.934 | 5.0198 | 1.208 | 6735.6 | 0.63678 | 0.055517 | 101325 | 2400 | 0.010934 | 6735600 | 6.3678e-05
101325 | 2425 | 10.924 | 5.1568 | 1.2046 | 6862.8 | 0.64158 | 0.054899 | 101325 | 2425 | 0.010924 | 6862800 | 6.4158e-05
101325 | 2450 | 10.914 | 5.3049 | 1.2012 | 6993.5 | 0.64638 | 0.054288 | 101325 | 2450 | 0.010914 | 6993500 | 6.4638e-05
101325 | 2475 | 10.903 | 5.4645 | 1.1978 | 7128.1 | 0.6512 | 0.053686 | 101325 | 2475 | 0.010903 | 7128100 | 6.512e-05
101325 | 2500 | 10.891 | 5.6362 | 1.1944 | 7266.9 | 0.65602 | 0.053091 | 101325 | 2500 | 0.010891 | 7266900 | 6.5602e-05
101325 | 2525 | 10.878 | 5.8205 | 1.1911 | 7410 | 0.66085 | 0.052503 | 101325 | 2525 | 0.010878 | 7410000 | 6.6085e-05
101325 | 2550 | 10.864 | 6.0179 | 1.1878 | 7558 | 0.66569 | 0.051921 | 101325 | 2550 | 0.010864 | 7558000 | 6.6569e-05
101325 | 2575 | 10.849 | 6.2291 | 1.1846 | 7711 | 0.67054 | 0.051344 | 101325 | 2575 | 0.010849 | 7711000 | 6.7054e-05
101325 | 2600 | 10.832 | 6.4546 | 1.1815 | 7869.6 | 0.67541 | 0.050773 | 101325 | 2600 | 0.010832 | 7869600 | 6.7541e-05
101325 | 2625 | 10.814 | 6.6951 | 1.1785 | 8033.9 | 0.68029 | 0.050206 | 101325 | 2625 | 0.010814 | 8033900 | 6.8029e-05
101325 | 2650 | 10.795 | 6.9512 | 1.1755 | 8204.4 | 0.68519 | 0.049643 | 101325 | 2650 | 0.010795 | 8204400 | 6.8519e-05
101325 | 2675 | 10.774 | 7.2236 | 1.1727 | 8381.6 | 0.69011 | 0.049084 | 101325 | 2675 | 0.010774 | 8381600 | 6.9011e-05
101325 | 2700 | 10.752 | 7.5128 | 1.17 | 8565.8 | 0.69505 | 0.048528 | 101325 | 2700 | 0.010752 | 8565800 | 6.9505e-05
101325 | 2725 | 10.727 | 7.8198 | 1.1675 | 8757.4 | 0.70001 | 0.047974 | 101325 | 2725 | 0.010727 | 8757400 | 7.0001e-05
101325 | 2750 | 10.701 | 8.145 | 1.165 | 8956.9 | 0.705 | 0.047423 | 101325 | 2750 | 0.010701 | 8956900 | 7.05e-05
101325 | 2775 | 10.674 | 8.4893 | 1.1627 | 9164.8 | 0.71002 | 0.046873 | 101325 | 2775 | 0.010674 | 9164800 | 7.1002e-05
101325 | 2800 | 10.644 | 8.8535 | 1.1604 | 9381.5 | 0.71506 | 0.046325 | 101325 | 2800 | 0.010644 | 9381500 | 7.1506e-05
101325 | 2825 | 10.612 | 9.2382 | 1.1584 | 9607.6 | 0.72013 | 0.045778 | 101325 | 2825 | 0.010612 | 9607600 | 7.2013e-05
101325 | 2850 | 10.578 | 9.6443 | 1.1564 | 9843.6 | 0.72524 | 0.045231 | 101325 | 2850 | 0.010578 | 9843600 | 7.2524e-05
101325 | 2875 | 10.542 | 10.073 | 1.1546 | 10090 | 0.73039 | 0.044685 | 101325 | 2875 | 0.010542 | 10090000 | 7.3039e-05
101325 | 2900 | 10.503 | 10.524 | 1.1528 | 10347 | 0.73557 | 0.044138 | 101325 | 2900 | 0.010503 | 10347000 | 7.3557e-05
101325 | 2925 | 10.463 | 10.999 | 1.1512 | 10616 | 0.74079 | 0.043591 | 101325 | 2925 | 0.010463 | 10616000 | 7.4079e-05
101325 | 2950 | 10.419 | 11.498 | 1.1497 | 10898 | 0.74606 | 0.043043 | 101325 | 2950 | 0.010419 | 10898000 | 7.4606e-05
101325 | 2975 | 10.374 | 12.023 | 1.1484 | 11192 | 0.75137 | 0.042494 | 101325 | 2975 | 0.010374 | 11192000 | 7.5137e-05
101325 | 3000 | 10.325 | 12.573 | 1.1471 | 11499 | 0.75672 | 0.041943 | 101325 | 3000 | 0.010325 | 11499000 | 7.5672e-05
101325 | 3025 | 10.274 | 13.151 | 1.146 | 11820 | 0.76213 | 0.041391 | 101325 | 3025 | 0.010274 | 11820000 | 7.6213e-05
101325 | 3050 | 10.221 | 13.755 | 1.1449 | 12157 | 0.76759 | 0.040838 | 101325 | 3050 | 0.010221 | 12157000 | 7.6759e-05
101325 | 3075 | 10.164 | 14.387 | 1.144 | 12508 | 0.7731 | 0.040282 | 101325 | 3075 | 0.010164 | 12508000 | 7.731e-05
101325 | 3100 | 10.105 | 15.047 | 1.1432 | 12876 | 0.77867 | 0.039724 | 101325 | 3100 | 0.010105 | 12876000 | 7.7867e-05
101325 | 3125 | 10.043 | 15.734 | 1.1424 | 13261 | 0.78429 | 0.039164 | 101325 | 3125 | 0.010043 | 13261000 | 7.8429e-05
101325 | 3150 | 9.9779 | 16.449 | 1.1418 | 13663 | 0.78998 | 0.038602 | 101325 | 3150 | 0.0099779 | 13663000 | 7.8998e-05
101325 | 3175 | 9.9101 | 17.19 | 1.1413 | 14084 | 0.79572 | 0.038038 | 101325 | 3175 | 0.0099101 | 14084000 | 7.9572e-05
101325 | 3200 | 9.8394 | 17.957 | 1.1408 | 14523 | 0.80152 | 0.037471 | 101325 | 3200 | 0.0098394 | 14523000 | 8.0152e-05
101325 | 3225 | 9.7658 | 18.747 | 1.1405 | 14982 | 0.80738 | 0.036903 | 101325 | 3225 | 0.0097658 | 14982000 | 8.0738e-05
101325 | 3250 | 9.6894 | 19.558 | 1.1402 | 15460 | 0.81329 | 0.036333 | 101325 | 3250 | 0.0096894 | 15460000 | 8.1329e-05
101325 | 3275 | 9.6103 | 20.388 | 1.1401 | 15960 | 0.81926 | 0.035761 | 101325 | 3275 | 0.0096103 | 15960000 | 8.1926e-05
101325 | 3300 | 9.5285 | 21.232 | 1.14 | 16480 | 0.82528 | 0.035188 | 101325 | 3300 | 0.0095285 | 16480000 | 8.2528e-05
101325 | 3325 | 9.4442 | 22.086 | 1.14 | 17021 | 0.83134 | 0.034614 | 101325 | 3325 | 0.0094442 | 17021000 | 8.3134e-05
101325 | 3350 | 9.3574 | 22.944 | 1.1401 | 17584 | 0.83743 | 0.03404 | 101325 | 3350 | 0.0093574 | 17584000 | 8.3743e-05
101325 | 3375 | 9.2684 | 23.802 | 1.1403 | 18169 | 0.84356 | 0.033467 | 101325 | 3375 | 0.0092684 | 18169000 | 8.4356e-05
101325 | 3400 | 9.1774 | 24.653 | 1.1406 | 18774 | 0.84969 | 0.032894 | 101325 | 3400 | 0.0091774 | 18774000 | 8.4969e-05
101325 | 3425 | 9.0845 | 25.489 | 1.1409 | 19401 | 0.85583 | 0.032323 | 101325 | 3425 | 0.0090845 | 19401000 | 8.5583e-05
101325 | 3450 | 8.9899 | 26.305 | 1.1414 | 20049 | 0.86195 | 0.031755 | 101325 | 3450 | 0.0089899 | 20049000 | 8.6195e-05
101325 | 3475 | 8.8941 | 27.093 | 1.1419 | 20716 | 0.86804 | 0.031191 | 101325 | 3475 | 0.0088941 | 20716000 | 8.6804e-05
101325 | 3500 | 8.7971 | 27.845 | 1.1425 | 21403 | 0.87408 | 0.03063 | 101325 | 3500 | 0.0087971 | 21403000 | 8.7408e-05
101325 | 3525 | 8.6994 | 28.557 | 1.1432 | 22108 | 0.88005 | 0.030075 | 101325 | 3525 | 0.0086994 | 22108000 | 8.8005e-05
101325 | 3550 | 8.6012 | 29.22 | 1.1439 | 22830 | 0.88593 | 0.029526 | 101325 | 3550 | 0.0086012 | 22830000 | 8.8593e-05
101325 | 3575 | 8.5028 | 29.831 | 1.1447 | 23569 | 0.89171 | 0.028985 | 101325 | 3575 | 0.0085028 | 23569000 | 8.9171e-05
101325 | 3600 | 8.4046 | 30.385 | 1.1456 | 24322 | 0.89735 | 0.028451 | 101325 | 3600 | 0.0084046 | 24322000 | 8.9735e-05
101325 | 3625 | 8.3067 | 30.877 | 1.1465 | 25087 | 0.90285 | 0.027925 | 101325 | 3625 | 0.0083067 | 25087000 | 9.0285e-05
101325 | 3650 | 8.2095 | 31.305 | 1.1474 | 25865 | 0.90818 | 0.02741 | 101325 | 3650 | 0.0082095 | 25865000 | 9.0818e-05
101325 | 3675 | 8.1133 | 31.667 | 1.1484 | 26652 | 0.91332 | 0.026904 | 101325 | 3675 | 0.0081133 | 26652000 | 9.1332e-05
101325 | 3700 | 8.0183 | 31.961 | 1.1495 | 27448 | 0.91828 | 0.02641 | 101325 | 3700 | 0.0080183 | 27448000 | 9.1828e-05
101325 | 3725 | 7.9248 | 32.188 | 1.1506 | 28250 | 0.92303 | 0.025926 | 101325 | 3725 | 0.0079248 | 28250000 | 9.2303e-05
101325 | 3750 | 7.8329 | 32.347 | 1.1517 | 29056 | 0.92756 | 0.025455 | 101325 | 3750 | 0.0078329 | 29056000 | 9.2756e-05
101325 | 3775 | 7.7428 | 32.441 | 1.1529 | 29866 | 0.93187 | 0.024995 | 101325 | 3775 | 0.0077428 | 29866000 | 9.3187e-05
101325 | 3800 | 7.6547 | 32.47 | 1.1541 | 30678 | 0.93597 | 0.024548 | 101325 | 3800 | 0.0076547 | 30678000 | 9.3597e-05
101325 | 3825 | 7.5687 | 32.437 | 1.1553 | 31489 | 0.93984 | 0.024114 | 101325 | 3825 | 0.0075687 | 31489000 | 9.3984e-05
101325 | 3850 | 7.485 | 32.346 | 1.1565 | 32299 | 0.94349 | 0.023692 | 101325 | 3850 | 0.007485 | 32299000 | 9.4349e-05
101325 | 3875 | 7.4036 | 32.198 | 1.1578 | 33106 | 0.94693 | 0.023284 | 101325 | 3875 | 0.0074036 | 33106000 | 9.4693e-05
101325 | 3900 | 7.3246 | 31.998 | 1.1591 | 33909 | 0.95016 | 0.022887 | 101325 | 3900 | 0.0073246 | 33909000 | 9.5016e-05
101325 | 3925 | 7.248 | 31.75 | 1.1604 | 34706 | 0.9532 | 0.022504 | 101325 | 3925 | 0.007248 | 34706000 | 9.532e-05
101325 | 3950 | 7.174 | 31.458 | 1.1617 | 35496 | 0.95606 | 0.022133 | 101325 | 3950 | 0.007174 | 35496000 | 9.5606e-05
101325 | 3975 | 7.1025 | 31.126 | 1.163 | 36278 | 0.95874 | 0.021775 | 101325 | 3975 | 0.0071025 | 36278000 | 9.5874e-05
10132.5 | 200 | 21.996 | 1.5119 | 1.3334 | -7246.5 | 0.086881 | 0.13403 | 10132.5 | 200 | 0.021996 | -7246500 | 8.6881e-06
10132.5 | 225 | 21.996 | 1.5336 | 1.3271 | -7208.4 | 0.096663 | 0.11913 | 10132.5 | 225 | 0.021996 | -7208400 | 9.6663e-06
10132.5 | 250 | 21.996 | 1.5597 | 1.3199 | -7169.8 | 0.10645 | 0.10722 | 10132.5 | 250 | 0.021996 | -7169800 | 1.0645e-05
10132.5 | 275 | 21.996 | 1.5923 | 1.3113 | -7130.4 | 0.11615 | 0.097473 | 10132.5 | 275 | 0.021996 | -7130400 | 1.1615e-05
10132.5 | 300 | 21.996 | 1.6319 | 1.3016 | -7090.1 | 0.12572 | 0.08935 | 10132.5 | 300 | 0.021996 | -7090100 | 1.2572e-05
10132.5 | 325 | 21.995 | 1.6789 | 1.2909 | -7048.7 | 0.13514 | 0.082475 | 10132.5 | 325 | 0.021995 | -7048700 | 1.3514e-05
10132.5 | 350 | 21.994 | 1.735 | 1.2794 | -7006.1 | 0.14438 | 0.07658 | 10132.5 | 350 | 0.021994 | -7006100 | 1.4438e-05
10132.5 | 375 | 21.991 | 1.8037 | 1.2671 | -6961.9 | 0.15345 | 0.071465 | 10132.5 | 375 | 0.021991 | -6961900 | 1.5345e-05
10132.5 | 400 | 21.984 | 1.8906 | 1.2538 | -6915.8 | 0.16234 | 0.066978 | 10132.5 | 400 | 0.021984 | -6915800 | 1.6234e-05
10132.5 | 425 | 21.972 | 2.0042 | 1.2396 | -6867.1 | 0.17107 | 0.063002 | 10132.5 | 425 | 0.021972 | -6867100 | 1.7107e-05
10132.5 | 450 | 21.949 | 2.1554 | 1.2246 | -6815.2 | 0.17964 | 0.05944 | 10132.5 | 450 | 0.021949 | -6815200 | 1.7964e-05
10132.5 | 475 | 21.91 | 2.3573 | 1.2092 | -6758.9 | 0.18809 | 0.056212 | 10132.5 | 475 | 0.02191 | -6758900 | 1.8809e-05
10132.5 | 500 | 21.849 | 2.6252 | 1.1939 | -6696.8 | 0.19643 | 0.053252 | 10132.5 | 500 | 0.021849 | -6696800 | 1.9643e-05
10132.5 | 525 | 21.757 | 2.977 | 1.1792 | -6627 | 0.20468 | 0.050503 | 10132.5 | 525 | 0.021757 | -6627000 | 2.0468e-05
10132.5 | 550 | 21.626 | 3.4395 | 1.1652 | -6547.1 | 0.21286 | 0.047917 | 10132.5 | 550 | 0.021626 | -6547100 | 2.1286e-05
10132.5 | 575 | 21.446 | 4.0637 | 1.1517 | -6453.7 | 0.22099 | 0.045452 | 10132.5 | 575 | 0.021446 | -6453700 | 2.2099e-05
10132.5 | 600 | 21.204 | 4.9534 | 1.1382 | -6341.7 | 0.22909 | 0.043067 | 10132.5 | 600 | 0.021204 | -6341700 | 2.2909e-05
10132.5 | 625 | 20.879 | 6.2907 | 1.1252 | -6202.3 | 0.23723 | 0.040711 | 10132.5 | 625 | 0.020879 | -6202300 | 2.3723e-05
10132.5 | 650 | 20.439 | 8.3004 | 1.1143 | -6021.5 | 0.24552 | 0.03832 | 10132.5 | 650 | 0.020439 | -6021500 | 2.4552e-05
10132.5 | 675 | 19.844 | 11.106 | 1.107 | -5780.6 | 0.25407 | 0.035827 | 10132.5 | 675 | 0.019844 | -5780600 | 2.5407e-05
10132.5 | 700 | 19.069 | 14.572 | 1.1036 | -5460.6 | 0.26298 | 0.033198 | 10132.5 | 700 | 0.019069 | -5460600 | 2.6298e-05
10132.5 | 725 | 18.125 | 18.235 | 1.1035 | -5050.2 | 0.27219 | 0.030467 | 10132.5 | 725 | 0.018125 | -5050200 | 2.7219e-05
10132.5 | 750 | 17.077 | 21.235 | 1.1058 | -4554.3 | 0.28149 | 0.027749 | 10132.5 | 750 | 0.017077 | -4554300 | 2.8149e-05
10132.5 | 775 | 16.036 | 22.314 | 1.1104 | -4004.5 | 0.29055 | 0.025215 | 10132.5 | 775 | 0.016036 | -4004500 | 2.9055e-05
10132.5 | 800 | 15.132 | 20.289 | 1.1175 | -3464.8 | 0.29905 | 0.02305 | 10132.5 | 800 | 0.015132 | -3464800 | 2.9905e-05
10132.5 | 825 | 14.471 | 15.336 | 1.1288 | -3015.1 | 0.30682 | 0.021376 | 10132.5 | 825 | 0.014471 | -3015100 | 3.0682e-05
10132.5 | 850 | 14.079 | 9.8075 | 1.148 | -2702.8 | 0.31391 | 0.020185 | 10132.5 | 850 | 0.014079 | -2702800 | 3.1391e-05
10132.5 | 875 | 13.889 | 6.0631 | 1.1774 | -2509.1 | 0.32051 | 0.019344 | 10132.5 | 875 | 0.013889 | -2509100 | 3.2051e-05
10132.5 | 900 | 13.808 | 4.252 | 1.2094 | -2383.3 | 0.32683 | 0.018697 | 10132.5 | 900 | 0.013808 | -2383300 | 3.2683e-05
10132.5 | 925 | 13.775 | 3.5182 | 1.231 | -2287.6 | 0.333 | 0.018148 | 10132.5 | 925 | 0.013775 | -2287600 | 3.33e-05
10132.5 | 950 | 13.761 | 3.2601 | 1.2398 | -2203.5 | 0.33906 | 0.017652 | 10132.5 | 950 | 0.013761 | -2203500 | 3.3906e-05
10132.5 | 975 | 13.753 | 3.2509 | 1.2382 | -2122.6 | 0.34507 | 0.01719 | 10132.5 | 975 | 0.013753 | -2122600 | 3.4507e-05
10132.5 | 1000 | 13.742 | 3.651 | 1.2207 | -2037.8 | 0.35111 | 0.016747 | 10132.5 | 1000 | 0.013742 | -2037800 | 3.5111e-05
10132.5 | 1025 | 13.703 | 5.3394 | 1.1825 | -1929.2 | 0.35758 | 0.016292 | 10132.5 | 1025 | 0.013703 | -1929200 | 3.5758e-05
10132.5 | 1050 | 13.592 | 7.9256 | 1.1591 | -1762.3 | 0.36528 | 0.015775 | 10132.5 | 1050 | 0.013592 | -1762300 | 3.6528e-05
10132.5 | 1075 | 13.421 | 9.3209 | 1.1539 | -1543.9 | 0.37411 | 0.015215 | 10132.5 | 1075 | 0.013421 | -1543900 | 3.7411e-05
10132.5 | 1100 | 13.23 | 9.745 | 1.1543 | -1304.3 | 0.38341 | 0.014658 | 10132.5 | 1100 | 0.01323 | -1304300 | 3.8341e-05
10132.5 | 1125 | 13.042 | 9.7093 | 1.1565 | -1060.5 | 0.39277 | 0.014128 | 10132.5 | 1125 | 0.013042 | -1060500 | 3.9277e-05
10132.5 | 1150 | 12.865 | 9.4589 | 1.1592 | -820.57 | 0.40197 | 0.013633 | 10132.5 | 1150 | 0.012865 | -820570 | 4.0197e-05
10132.5 | 1175 | 12.704 | 9.1259 | 1.1618 | -588.19 | 0.41086 | 0.013176 | 10132.5 | 1175 | 0.012704 | -588190 | 4.1086e-05
10132.5 | 1200 | 12.558 | 8.7985 | 1.1637 | -364.22 | 0.41934 | 0.012754 | 10132.5 | 1200 | 0.012558 | -364220 | 4.1934e-05
10132.5 | 1225 | 12.428 | 8.5441 | 1.1643 | -147.65 | 0.42733 | 0.012364 | 10132.5 | 1225 | 0.012428 | -147650 | 4.2733e-05
10132.5 | 1250 | 12.31 | 8.4177 | 1.1631 | 64.056 | 0.43475 | 0.012002 | 10132.5 | 1250 | 0.01231 | 64056 | 4.3475e-05
10132.5 | 1275 | 12.203 | 8.4668 | 1.1598 | 274.7 | 0.44152 | 0.011663 | 10132.5 | 1275 | 0.012203 | 274700 | 4.4152e-05
10132.5 | 1300 | 12.101 | 8.7327 | 1.1543 | 489.21 | 0.44753 | 0.011344 | 10132.5 | 1300 | 0.012101 | 489210 | 4.4753e-05
10132.5 | 1325 | 12.003 | 9.2496 | 1.1472 | 713.43 | 0.45269 | 0.01104 | 10132.5 | 1325 | 0.012003 | 713430 | 4.5269e-05
10132.5 | 1350 | 11.904 | 10.038 | 1.1394 | 953.95 | 0.45686 | 0.010746 | 10132.5 | 1350 | 0.011904 | 953950 | 4.5686e-05
10132.5 | 1375 | 11.8 | 11.085 | 1.1319 | 1217.5 | 0.45996 | 0.010459 | 10132.5 | 1375 | 0.0118 | 1217500 | 4.5996e-05
10132.5 | 1400 | 11.69 | 12.303 | 1.1256 | 1509.7 | 0.46194 | 0.010176 | 10132.5 | 1400 | 0.01169 | 1509700 | 4.6194e-05
10132.5 | 1425 | 11.571 | 13.441 | 1.1216 | 1832.1 | 0.46289 | 0.0098956 | 10132.5 | 1425 | 0.011571 | 1832100 | 4.6289e-05
10132.5 | 1450 | 11.448 | 13.975 | 1.1211 | 2176.8 | 0.46315 | 0.0096211 | 10132.5 | 1450 | 0.011448 | 2176800 | 4.6315e-05
10132.5 | 1475 | 11.329 | 13.168 | 1.1262 | 2519.5 | 0.46345 | 0.0093598 | 10132.5 | 1475 | 0.011329 | 2519500 | 4.6345e-05
10132.5 | 1500 | 11.229 | 10.836 | 1.1401 | 2822 | 0.46471 | 0.0091229 | 10132.5 | 1500 | 0.011229 | 2822000 | 4.6471e-05
10132.5 | 1525 | 11.158 | 8.145 | 1.1641 | 3058.4 | 0.46744 | 0.0089167 | 10132.5 | 1525 | 0.011158 | 3058400 | 4.6744e-05
10132.5 | 1550 | 11.113 | 6.2621 | 1.1921 | 3236.4 | 0.47136 | 0.008737 | 10132.5 | 1550 | 0.011113 | 3236400 | 4.7136e-05
10132.5 | 1575 | 11.083 | 5.2169 | 1.2157 | 3378.5 | 0.47593 | 0.0085755 | 10132.5 | 1575 | 0.011083 | 3378500 | 4.7593e-05
10132.5 | 1600 | 11.063 | 4.6529 | 1.2321 | 3501.2 | 0.48077 | 0.0084262 | 10132.5 | 1600 | 0.011063 | 3501200 | 4.8077e-05
10132.5 | 1625 | 11.049 | 4.3298 | 1.2428 | 3613.1 | 0.48572 | 0.0082857 | 10132.5 | 1625 | 0.011049 | 3613100 | 4.8572e-05
10132.5 | 1650 | 11.038 | 4.1315 | 1.2497 | 3718.7 | 0.49071 | 0.0081522 | 10132.5 | 1650 | 0.011038 | 3718700 | 4.9071e-05
10132.5 | 1675 | 11.029 | 4.0041 | 1.2541 | 3820.3 | 0.49571 | 0.0080244 | 10132.5 | 1675 | 0.011029 | 3820300 | 4.9571e-05
10132.5 | 1700 | 11.023 | 3.9211 | 1.2567 | 3919.3 | 0.50071 | 0.0079016 | 10132.5 | 1700 | 0.011023 | 3919300 | 5.0071e-05
10132.5 | 1725 | 11.017 | 3.8684 | 1.2582 | 4016.6 | 0.50569 | 0.0077833 | 10132.5 | 1725 | 0.011017 | 4016600 | 5.0569e-05
10132.5 | 1750 | 11.013 | 3.8377 | 1.2586 | 4112.9 | 0.51067 | 0.0076689 | 10132.5 | 1750 | 0.011013 | 4112900 | 5.1067e-05
10132.5 | 1775 | 11.009 | 3.8241 | 1.2584 | 4208.6 | 0.51564 | 0.0075583 | 10132.5 | 1775 | 0.011009 | 4208600 | 5.1564e-05
10132.5 | 1800 | 11.005 | 3.8246 | 1.2574 | 4304.2 | 0.52059 | 0.007451 | 10132.5 | 1800 | 0.011005 | 4304200 | 5.2059e-05
10132.5 | 1825 | 11.002 | 3.8369 | 1.256 | 4400 | 0.52553 | 0.0073468 | 10132.5 | 1825 | 0.011002 | 4400000 | 5.2553e-05
10132.5 | 1850 | 10.999 | 3.86 | 1.2541 | 4496.1 | 0.53046 | 0.0072455 | 10132.5 | 1850 | 0.010999 | 4496100 | 5.3046e-05
10132.5 | 1875 | 10.996 | 3.893 | 1.2517 | 4593 | 0.53539 | 0.007147 | 10132.5 | 1875 | 0.010996 | 4593000 | 5.3539e-05
10132.5 | 1900 | 10.993 | 3.9357 | 1.249 | 4690.9 | 0.5403 | 0.007051 | 10132.5 | 1900 | 0.010993 | 4690900 | 5.403e-05
10132.5 | 1925 | 10.99 | 3.988 | 1.246 | 4789.9 | 0.5452 | 0.0069574 | 10132.5 | 1925 | 0.01099 | 4789900 | 5.452e-05
10132.5 | 1950 | 10.987 | 4.0501 | 1.2426 | 4890.4 | 0.55009 | 0.0068661 | 10132.5 | 1950 | 0.010987 | 4890400 | 5.5009e-05
10132.5 | 1975 | 10.983 | 4.1223 | 1.239 | 4992.5 | 0.55498 | 0.0067769 | 10132.5 | 1975 | 0.010983 | 4992500 | 5.5498e-05
10132.5 | 2000 | 10.979 | 4.2052 | 1.2351 | 5096.6 | 0.55986 | 0.0066897 | 10132.5 | 2000 | 0.010979 | 5096600 | 5.5986e-05
10132.5 | 2025 | 10.974 | 4.2995 | 1.231 | 5202.8 | 0.56474 | 0.0066043 | 10132.5 | 2025 | 0.010974 | 5202800 | 5.6474e-05
10132.5 | 2050 | 10.969 | 4.4059 | 1.2266 | 5311.6 | 0.56961 | 0.0065207 | 10132.5 | 2050 | 0.010969 | 5311600 | 5.6961e-05
10132.5 | 2075 | 10.963 | 4.5252 | 1.2221 | 5423.2 | 0.57448 | 0.0064387 | 10132.5 | 2075 | 0.010963 | 5423200 | 5.7448e-05
10132.5 | 2100 | 10.957 | 4.6585 | 1.2175 | 5538 | 0.57935 | 0.0063583 | 10132.5 | 2100 | 0.010957 | 5538000 | 5.7935e-05
10132.5 | 2125 | 10.949 | 4.8067 | 1.2127 | 5656.3 | 0.58422 | 0.0062792 | 10132.5 | 2125 | 0.010949 | 5656300 | 5.8422e-05
10132.5 | 2150 | 10.941 | 4.971 | 1.2078 | 5778.5 | 0.58909 | 0.0062015 | 10132.5 | 2150 | 0.010941 | 5778500 | 5.8909e-05
10132.5 | 2175 | 10.931 | 5.1525 | 1.203 | 5905 | 0.59396 | 0.0061249 | 10132.5 | 2175 | 0.010931 | 5905000 | 5.9396e-05
10132.5 | 2200 | 10.921 | 5.3524 | 1.1981 | 6036.3 | 0.59884 | 0.0060495 | 10132.5 | 2200 | 0.010921 | 6036300 | 5.9884e-05
10132.5 | 2225 | 10.909 | 5.5721 | 1.1932 | 6172.8 | 0.60372 | 0.005975 | 10132.5 | 2225 | 0.010909 | 6172800 | 6.0372e-05
10132.5 | 2250 | 10.896 | 5.813 | 1.1884 | 6315 | 0.60861 | 0.0059014 | 10132.5 | 2250 | 0.010896 | 6315000 | 6.0861e-05
10132.5 | 2275 | 10.881 | 6.0764 | 1.1837 | 6463.6 | 0.61352 | 0.0058287 | 10132.5 | 2275 | 0.010881 | 6463600 | 6.1352e-05
10132.5 | 2300 | 10.865 | 6.3639 | 1.1792 | 6619.1 | 0.61843 | 0.0057566 | 10132.5 | 2300 | 0.010865 | 6619100 | 6.1843e-05
10132.5 | 2325 | 10.846 | 6.677 | 1.1747 | 6782 | 0.62337 | 0.0056851 | 10132.5 | 2325 | 0.010846 | 6782000 | 6.2337e-05
10132.5 | 2350 | 10.826 | 7.0172 | 1.1705 | 6953.1 | 0.62831 | 0.0056142 | 10132.5 | 2350 | 0.010826 | 6953100 | 6.2831e-05
10132.5 | 2375 | 10.804 | 7.3863 | 1.1664 | 7133.1 | 0.63328 | 0.0055436 | 10132.5 | 2375 | 0.010804 | 7133100 | 6.3328e-05
10132.5 | 2400 | 10.779 | 7.786 | 1.1625 | 7322.7 | 0.63827 | 0.0054734 | 10132.5 | 2400 | 0.010779 | 7322700 | 6.3827e-05
10132.5 | 2425 | 10.752 | 8.2182 | 1.1588 | 7522.7 | 0.64329 | 0.0054034 | 10132.5 | 2425 | 0.010752 | 7522700 | 6.4329e-05
10132.5 | 2450 | 10.723 | 8.6845 | 1.1553 | 7733.9 | 0.64834 | 0.0053335 | 10132.5 | 2450 | 0.010723 | 7733900 | 6.4834e-05
10132.5 | 2475 | 10.69 | 9.1871 | 1.1521 | 7957.2 | 0.65341 | 0.0052636 | 10132.5 | 2475 | 0.01069 | 7957200 | 6.5341e-05
10132.5 | 2500 | 10.655 | 9.728 | 1.149 | 8193.6 | 0.65852 | 0.0051938 | 10132.5 | 2500 | 0.010655 | 8193600 | 6.5852e-05
10132.5 | 2525 | 10.616 | 10.309 | 1.1462 | 8444 | 0.66366 | 0.0051238 | 10132.5 | 2525 | 0.010616 | 8444000 | 6.6366e-05
10132.5 | 2550 | 10.574 | 10.933 | 1.1436 | 8709.4 | 0.66885 | 0.0050536 | 10132.5 | 2550 | 0.010574 | 8709400 | 6.6885e-05
10132.5 | 2575 | 10.529 | 11.602 | 1.1411 | 8991 | 0.67408 | 0.0049831 | 10132.5 | 2575 | 0.010529 | 8991000 | 6.7408e-05
10132.5 | 2600 | 10.48 | 12.318 | 1.1389 | 9289.9 | 0.67935 | 0.0049123 | 10132.5 | 2600 | 0.01048 | 9289900 | 6.7935e-05
10132.5 | 2625 | 10.428 | 13.084 | 1.1369 | 9607.3 | 0.68468 | 0.004841 | 10132.5 | 2625 | 0.010428 | 9607300 | 6.8468e-05
10132.5 | 2650 | 10.371 | 13.902 | 1.1351 | 9944.5 | 0.69005 | 0.0047693 | 10132.5 | 2650 | 0.010371 | 9944500 | 6.9005e-05
10132.5 | 2675 | 10.31 | 14.775 | 1.1334 | 10303 | 0.69549 | 0.004697 | 10132.5 | 2675 | 0.01031 | 10303000 | 6.9549e-05
10132.5 | 2700 | 10.245 | 15.705 | 1.1319 | 10684 | 0.70098 | 0.0046242 | 10132.5 | 2700 | 0.010245 | 10684000 | 7.0098e-05
10132.5 | 2725 | 10.176 | 16.695 | 1.1306 | 11089 | 0.70654 | 0.0045506 | 10132.5 | 2725 | 0.010176 | 11089000 | 7.0654e-05
10132.5 | 2750 | 10.102 | 17.747 | 1.1294 | 11519 | 0.71217 | 0.0044764 | 10132.5 | 2750 | 0.010102 | 11519000 | 7.1217e-05
10132.5 | 2775 | 10.023 | 18.861 | 1.1284 | 11976 | 0.71787 | 0.0044015 | 10132.5 | 2775 | 0.010023 | 11976000 | 7.1787e-05
10132.5 | 2800 | 9.9393 | 20.039 | 1.1275 | 12463 | 0.72364 | 0.0043259 | 10132.5 | 2800 | 0.0099393 | 12463000 | 7.2364e-05
10132.5 | 2825 | 9.851 | 21.28 | 1.1268 | 12979 | 0.72948 | 0.0042495 | 10132.5 | 2825 | 0.009851 | 12979000 | 7.2948e-05
10132.5 | 2850 | 9.7579 | 22.582 | 1.1262 | 13527 | 0.73541 | 0.0041724 | 10132.5 | 2850 | 0.0097579 | 13527000 | 7.3541e-05
10132.5 | 2875 | 9.66 | 23.94 | 1.1257 | 14109 | 0.74141 | 0.0040947 | 10132.5 | 2875 | 0.00966 | 14109000 | 7.4141e-05
10132.5 | 2900 | 9.5573 | 25.347 | 1.1254 | 14725 | 0.74749 | 0.0040162 | 10132.5 | 2900 | 0.0095573 | 14725000 | 7.4749e-05
10132.5 | 2925 | 9.4502 | 26.794 | 1.1252 | 15376 | 0.75363 | 0.0039373 | 10132.5 | 2925 | 0.0094502 | 15376000 | 7.5363e-05
10132.5 | 2950 | 9.3387 | 28.268 | 1.1251 | 16064 | 0.75983 | 0.0038578 | 10132.5 | 2950 | 0.0093387 | 16064000 | 7.5983e-05
10132.5 | 2975 | 9.2232 | 29.751 | 1.1252 | 16790 | 0.76608 | 0.0037781 | 10132.5 | 2975 | 0.0092232 | 16790000 | 7.6608e-05
10132.5 | 3000 | 9.104 | 31.224 | 1.1254 | 17552 | 0.77236 | 0.0036982 | 10132.5 | 3000 | 0.009104 | 17552000 | 7.7236e-05
10132.5 | 3025 | 8.9817 | 32.665 | 1.1257 | 18351 | 0.77863 | 0.0036184 | 10132.5 | 3025 | 0.0089817 | 18351000 | 7.7863e-05
10132.5 | 3050 | 8.8567 | 34.051 | 1.1261 | 19185 | 0.78489 | 0.0035388 | 10132.5 | 3050 | 0.0088567 | 19185000 | 7.8489e-05
10132.5 | 3075 | 8.7298 | 35.356 | 1.1267 | 20052 | 0.79108 | 0.0034597 | 10132.5 | 3075 | 0.0087298 | 20052000 | 7.9108e-05
10132.5 | 3100 | 8.6016 | 36.557 | 1.1273 | 20952 | 0.79718 | 0.0033814 | 10132.5 | 3100 | 0.0086016 | 20952000 | 7.9718e-05
10132.5 | 3125 | 8.4728 | 37.633 | 1.1281 | 21879 | 0.80315 | 0.0033041 | 10132.5 | 3125 | 0.0084728 | 21879000 | 8.0315e-05
10132.5 | 3150 | 8.3442 | 38.565 | 1.129 | 22832 | 0.80894 | 0.0032281 | 10132.5 | 3150 | 0.0083442 | 22832000 | 8.0894e-05
10132.5 | 3175 | 8.2164 | 39.339 | 1.13 | 23806 | 0.81453 | 0.0031537 | 10132.5 | 3175 | 0.0082164 | 23806000 | 8.1453e-05
10132.5 | 3200 | 8.0901 | 39.943 | 1.131 | 24798 | 0.81987 | 0.003081 | 10132.5 | 3200 | 0.0080901 | 24798000 | 8.1987e-05
10132.5 | 3225 | 7.966 | 40.373 | 1.1322 | 25802 | 0.82493 | 0.0030102 | 10132.5 | 3225 | 0.007966 | 25802000 | 8.2493e-05
10132.5 | 3250 | 7.8447 | 40.625 | 1.1334 | 26815 | 0.82971 | 0.0029415 | 10132.5 | 3250 | 0.0078447 | 26815000 | 8.2971e-05
10132.5 | 3275 | 7.7266 | 40.704 | 1.1346 | 27832 | 0.83417 | 0.0028751 | 10132.5 | 3275 | 0.0077266 | 27832000 | 8.3417e-05
10132.5 | 3300 | 7.6121 | 40.615 | 1.136 | 28849 | 0.83831 | 0.0028111 | 10132.5 | 3300 | 0.0076121 | 28849000 | 8.3831e-05
10132.5 | 3325 | 7.5017 | 40.368 | 1.1374 | 29861 | 0.84214 | 0.0027495 | 10132.5 | 3325 | 0.0075017 | 29861000 | 8.4214e-05
10132.5 | 3350 | 7.3956 | 39.974 | 1.1388 | 30866 | 0.84565 | 0.0026903 | 10132.5 | 3350 | 0.0073956 | 30866000 | 8.4565e-05
10132.5 | 3375 | 7.2939 | 39.449 | 1.1403 | 31859 | 0.84888 | 0.0026337 | 10132.5 | 3375 | 0.0072939 | 31859000 | 8.4888e-05
10132.5 | 3400 | 7.1968 | 38.807 | 1.1418 | 32837 | 0.85183 | 0.0025795 | 10132.5 | 3400 | 0.0071968 | 32837000 | 8.5183e-05
10132.5 | 3425 | 7.1044 | 38.067 | 1.1433 | 33798 | 0.85453 | 0.0025278 | 10132.5 | 3425 | 0.0071044 | 33798000 | 8.5453e-05
10132.5 | 3450 | 7.0167 | 37.247 | 1.1448 | 34740 | 0.857 | 0.0024785 | 10132.5 | 3450 | 0.0070167 | 34740000 | 8.57e-05
10132.5 | 3475 | 6.9335 | 36.363 | 1.1464 | 35660 | 0.85929 | 0.0024315 | 10132.5 | 3475 | 0.0069335 | 35660000 | 8.5929e-05
10132.5 | 3500 | 6.8549 | 35.434 | 1.148 | 36558 | 0.8614 | 0.0023868 | 10132.5 | 3500 | 0.0068549 | 36558000 | 8.614e-05
10132.5 | 3525 | 6.7806 | 34.476 | 1.1496 | 37432 | 0.86338 | 0.0023442 | 10132.5 | 3525 | 0.0067806 | 37432000 | 8.6338e-05
10132.5 | 3550 | 6.7105 | 33.505 | 1.1512 | 38281 | 0.86526 | 0.0023036 | 10132.5 | 3550 | 0.0067105 | 38281000 | 8.6526e-05
10132.5 | 3575 | 6.6445 | 32.535 | 1.1528 | 39107 | 0.86704 | 0.002265 | 10132.5 | 3575 | 0.0066445 | 39107000 | 8.6704e-05
10132.5 | 3600 | 6.5823 | 31.577 | 1.1543 | 39908 | 0.86877 | 0.0022282 | 10132.5 | 3600 | 0.0065823 | 39908000 | 8.6877e-05
10132.5 | 3625 | 6.5237 | 30.641 | 1.1559 | 40686 | 0.87045 | 0.0021931 | 10132.5 | 3625 | 0.0065237 | 40686000 | 8.7045e-05
10132.5 | 3650 | 6.4684 | 29.734 | 1.1574 | 41441 | 0.87211 | 0.0021597 | 10132.5 | 3650 | 0.0064684 | 41441000 | 8.7211e-05
10132.5 | 3675 | 6.4164 | 28.862 | 1.159 | 42173 | 0.87376 | 0.0021277 | 10132.5 | 3675 | 0.0064164 | 42173000 | 8.7376e-05
10132.5 | 3700 | 6.3673 | 28.027 | 1.1605 | 42884 | 0.87541 | 0.0020972 | 10132.5 | 3700 | 0.0063673 | 42884000 | 8.7541e-05
10132.5 | 3725 | 6.321 | 27.229 | 1.162 | 43575 | 0.87707 | 0.002068 | 10132.5 | 3725 | 0.006321 | 43575000 | 8.7707e-05
10132.5 | 3750 | 6.2773 | 26.468 | 1.1635 | 44246 | 0.87875 | 0.0020399 | 10132.5 | 3750 | 0.0062773 | 44246000 | 8.7875e-05
10132.5 | 3775 | 6.2359 | 25.739 | 1.165 | 44898 | 0.88046 | 0.0020131 | 10132.5 | 3775 | 0.0062359 | 44898000 | 8.8046e-05
10132.5 | 3800 | 6.1967 | 25.038 | 1.1666 | 45533 | 0.8822 | 0.0019873 | 10132.5 | 3800 | 0.0061967 | 45533000 | 8.822e-05
10132.5 | 3825 | 6.1597 | 24.359 | 1.1683 | 46150 | 0.88398 | 0.0019625 | 10132.5 | 3825 | 0.0061597 | 46150000 | 8.8398e-05
10132.5 | 3850 | 6.1245 | 23.694 | 1.17 | 46751 | 0.88579 | 0.0019386 | 10132.5 | 3850 | 0.0061245 | 46751000 | 8.8579e-05
10132.5 | 3875 | 6.0912 | 23.036 | 1.1719 | 47335 | 0.88766 | 0.0019156 | 10132.5 | 3875 | 0.0060912 | 47335000 | 8.8766e-05
10132.5 | 3900 | 6.0596 | 22.379 | 1.1739 | 47903 | 0.88956 | 0.0018935 | 10132.5 | 3900 | 0.0060596 | 47903000 | 8.8956e-05
10132.5 | 3925 | 6.0297 | 21.713 | 1.1761 | 48454 | 0.89152 | 0.0018721 | 10132.5 | 3925 | 0.0060297 | 48454000 | 8.9152e-05
10132.5 | 3950 | 6.0014 | 21.033 | 1.1786 | 48988 | 0.89354 | 0.0018516 | 10132.5 | 3950 | 0.0060014 | 48988000 | 8.9354e-05
10132.5 | 3975 | 5.9747 | 20.335 | 1.1813 | 49505 | 0.89562 | 0.0018317 | 10132.5 | 3975 | 0.0059747 | 49505000 | 8.9562e-05
1013.25 | 200 | 21.996 | 1.5119 | 1.3334 | -7246.5 | 0.086881 | 0.013403 | 1013.25 | 200 | 0.021996 | -7246500 | 8.6881e-06
1013.25 | 225 | 21.996 | 1.5336 | 1.3271 | -7208.4 | 0.096663 | 0.011913 | 1013.25 | 225 | 0.021996 | -7208400 | 9.6663e-06
1013.25 | 250 | 21.996 | 1.5599 | 1.3198 | -7169.8 | 0.10645 | 0.010722 | 1013.25 | 250 | 0.021996 | -7169800 | 1.0645e-05
1013.25 | 275 | 21.996 | 1.5933 | 1.3111 | -7130.4 | 0.11615 | 0.0097473 | 1013.25 | 275 | 0.021996 | -7130400 | 1.1615e-05
1013.25 | 300 | 21.995 | 1.6354 | 1.3009 | -7090 | 0.12572 | 0.0089348 | 1013.25 | 300 | 0.021995 | -7090000 | 1.2572e-05
1013.25 | 325 | 21.994 | 1.6899 | 1.2891 | -7048.5 | 0.13514 | 0.008247 | 1013.25 | 325 | 0.021994 | -7048500 | 1.3514e-05
1013.25 | 350 | 21.99 | 1.7638 | 1.2753 | -7005.4 | 0.14439 | 0.0076566 | 1013.25 | 350 | 0.02199 | -7005400 | 1.4439e-05
1013.25 | 375 | 21.98 | 1.8699 | 1.2591 | -6960.1 | 0.15348 | 0.007143 | 1013.25 | 375 | 0.02198 | -6960100 | 1.5348e-05
1013.25 | 400 | 21.96 | 2.0271 | 1.2403 | -6911.5 | 0.16241 | 0.0066904 | 1013.25 | 400 | 0.02196 | -6911500 | 1.6241e-05
1013.25 | 425 | 21.921 | 2.2597 | 1.2196 | -6858.1 | 0.17122 | 0.0062856 | 1013.25 | 425 | 0.021921 | -6858100 | 1.7122e-05
1013.25 | 450 | 21.851 | 2.593 | 1.1988 | -6797.6 | 0.17993 | 0.0059176 | 1013.25 | 450 | 0.021851 | -6797600 | 1.7993e-05
1013.25 | 475 | 21.739 | 3.0468 | 1.1797 | -6727.4 | 0.18858 | 0.0055772 | 1013.25 | 475 | 0.021739 | -6727400 | 1.8858e-05
1013.25 | 500 | 21.57 | 3.6323 | 1.1634 | -6644.2 | 0.19719 | 0.0052573 | 1013.25 | 500 | 0.02157 | -6644200 | 1.9719e-05
1013.25 | 525 | 21.337 | 4.3737 | 1.1492 | -6544.5 | 0.20578 | 0.0049528 | 1013.25 | 525 | 0.021337 | -6544500 | 2.0578e-05
1013.25 | 550 | 21.031 | 5.3989 | 1.1351 | -6423.2 | 0.21435 | 0.0046598 | 1013.25 | 550 | 0.021031 | -6423200 | 2.1435e-05
1013.25 | 575 | 20.631 | 7.1012 | 1.1197 | -6269 | 0.22294 | 0.0043725 | 1013.25 | 575 | 0.020631 | -6269000 | 2.2294e-05
1013.25 | 600 | 20.08 | 10.13 | 1.106 | -6057 | 0.23177 | 0.0040784 | 1013.25 | 600 | 0.02008 | -6057000 | 2.3177e-05
1013.25 | 625 | 19.294 | 14.827 | 1.0979 | -5748.3 | 0.24111 | 0.003762 | 1013.25 | 625 | 0.019294 | -5748300 | 2.4111e-05
1013.25 | 650 | 18.231 | 20.589 | 1.0954 | -5306.5 | 0.25107 | 0.0034181 | 1013.25 | 650 | 0.018231 | -5306500 | 2.5107e-05
1013.25 | 675 | 16.967 | 25.648 | 1.0969 | -4724.3 | 0.26135 | 0.0030633 | 1013.25 | 675 | 0.016967 | -4724300 | 2.6135e-05
1013.25 | 700 | 15.703 | 26.9 | 1.1015 | -4055.7 | 0.27131 | 0.0027337 | 1013.25 | 700 | 0.015703 | -4055700 | 2.7131e-05
1013.25 | 725 | 14.697 | 21.603 | 1.1105 | -3435.6 | 0.2803 | 0.0024704 | 1013.25 | 725 | 0.014697 | -3435600 | 2.803e-05
1013.25 | 750 | 14.11 | 12.527 | 1.1298 | -3008.8 | 0.28812 | 0.0022927 | 1013.25 | 750 | 0.01411 | -3008800 | 2.8812e-05
1013.25 | 775 | 13.867 | 6.336 | 1.1694 | -2782.7 | 0.29514 | 0.0021806 | 1013.25 | 775 | 0.013867 | -2782700 | 2.9514e-05
1013.25 | 800 | 13.788 | 3.9383 | 1.2182 | -2659.7 | 0.30176 | 0.0021003 | 1013.25 | 800 | 0.013788 | -2659700 | 3.0176e-05
1013.25 | 825 | 13.763 | 3.2126 | 1.2475 | -2572.2 | 0.3082 | 0.002033 | 1013.25 | 825 | 0.013763 | -2572200 | 3.082e-05
1013.25 | 850 | 13.755 | 3.0366 | 1.2555 | -2494.8 | 0.31453 | 0.001972 | 1013.25 | 850 | 0.013755 | -2494800 | 3.1453e-05
1013.25 | 875 | 13.749 | 3.2117 | 1.244 | -2417.8 | 0.32082 | 0.0019149 | 1013.25 | 875 | 0.013749 | -2417800 | 3.2082e-05
1013.25 | 900 | 13.72 | 5.0405 | 1.1863 | -2321.5 | 0.32743 | 0.0018577 | 1013.25 | 900 | 0.01372 | -2321500 | 3.2743e-05
1013.25 | 925 | 13.584 | 9.3249 | 1.1464 | -2140.5 | 0.33573 | 0.0017897 | 1013.25 | 925 | 0.013584 | -2140500 | 3.3573e-05
1013.25 | 950 | 13.354 | 11.193 | 1.1413 | -1878.8 | 0.34574 | 0.001713 | 1013.25 | 950 | 0.013354 | -1878800 | 3.4574e-05
1013.25 | 975 | 13.105 | 11.403 | 1.1434 | -1594.3 | 0.35626 | 0.001638 | 1013.25 | 975 | 0.013105 | -1594300 | 3.5626e-05
1013.25 | 1000 | 12.872 | 10.944 | 1.1476 | -1314.1 | 0.36673 | 0.0015687 | 1013.25 | 1000 | 0.012872 | -1314100 | 3.6673e-05
1013.25 | 1025 | 12.666 | 10.198 | 1.153 | -1049.5 | 0.37686 | 0.0015059 | 1013.25 | 1025 | 0.012666 | -1049500 | 3.7686e-05
1013.25 | 1050 | 12.49 | 9.3693 | 1.1589 | -804.85 | 0.38649 | 0.0014496 | 1013.25 | 1050 | 0.01249 | -804850 | 3.8649e-05
1013.25 | 1075 | 12.342 | 8.5899 | 1.1645 | -580.57 | 0.39554 | 0.0013992 | 1013.25 | 1075 | 0.012342 | -580570 | 3.9554e-05
1013.25 | 1100 | 12.219 | 7.9496 | 1.1689 | -374.19 | 0.40398 | 0.0013537 | 1013.25 | 1100 | 0.012219 | -374190 | 4.0398e-05
1013.25 | 1125 | 12.115 | 7.5112 | 1.171 | -181.4 | 0.41178 | 0.0013124 | 1013.25 | 1125 | 0.012115 | -181400 | 4.1178e-05
1013.25 | 1150 | 12.027 | 7.3228 | 1.1696 | 3.4573 | 0.41891 | 0.0012745 | 1013.25 | 1150 | 0.012027 | 3457.3 | 4.1891e-05
1013.25 | 1175 | 11.948 | 7.4288 | 1.164 | 187.19 | 0.42528 | 0.0012391 | 1013.25 | 1175 | 0.011948 | 187190 | 4.2528e-05
1013.25 | 1200 | 11.873 | 7.8766 | 1.1549 | 377.74 | 0.43081 | 0.0012058 | 1013.25 | 1200 | 0.011873 | 377740 | 4.3081e-05
1013.25 | 1225 | 11.798 | 8.7166 | 1.1435 | 584.29 | 0.43533 | 0.0011737 | 1013.25 | 1225 | 0.011798 | 584290 | 4.3533e-05
1013.25 | 1250 | 11.716 | 9.9908 | 1.1317 | 817.21 | 0.43867 | 0.0011423 | 1013.25 | 1250 | 0.011716 | 817210 | 4.3867e-05
1013.25 | 1275 | 11.624 | 11.69 | 1.1213 | 1087.4 | 0.44065 | 0.001111 | 1013.25 | 1275 | 0.011624 | 1087400 | 4.4065e-05
1013.25 | 1300 | 11.516 | 13.645 | 1.1135 | 1404 | 0.44119 | 0.0010795 | 1013.25 | 1300 | 0.011516 | 1404000 | 4.4119e-05
1013.25 | 1325 | 11.393 | 15.268 | 1.1095 | 1767.1 | 0.44048 | 0.0010479 | 1013.25 | 1325 | 0.011393 | 1767100 | 4.4048e-05
1013.25 | 1350 | 11.265 | 15.217 | 1.1114 | 2153.5 | 0.4393 | 0.0010169 | 1013.25 | 1350 | 0.011265 | 2153500 | 4.393e-05
1013.25 | 1375 | 11.155 | 12.191 | 1.1249 | 2502.1 | 0.43915 | 0.00098865 | 1013.25 | 1375 | 0.011155 | 2502100 | 4.3915e-05
1013.25 | 1400 | 11.085 | 7.9804 | 1.1579 | 2752.7 | 0.44126 | 0.00096489 | 1013.25 | 1400 | 0.011085 | 2752700 | 4.4126e-05
1013.25 | 1425 | 11.049 | 5.4457 | 1.2029 | 2916.4 | 0.4452 | 0.00094494 | 1013.25 | 1425 | 0.011049 | 2916400 | 4.452e-05
1013.25 | 1450 | 11.032 | 4.4046 | 1.2368 | 3037.5 | 0.44996 | 0.00092716 | 1013.25 | 1450 | 0.011032 | 3037500 | 4.4996e-05
1013.25 | 1475 | 11.022 | 3.988 | 1.2549 | 3141.7 | 0.45499 | 0.00091061 | 1013.25 | 1475 | 0.011022 | 3141700 | 4.5499e-05
1013.25 | 1500 | 11.015 | 3.8016 | 1.2637 | 3238.7 | 0.46009 | 0.00089491 | 1013.25 | 1500 | 0.011015 | 3238700 | 4.6009e-05
1013.25 | 1525 | 11.01 | 3.7094 | 1.2679 | 3332.5 | 0.46521 | 0.00087987 | 1013.25 | 1525 | 0.01101 | 3332500 | 4.6521e-05
1013.25 | 1550 | 11.007 | 3.6629 | 1.2696 | 3424.6 | 0.47032 | 0.0008654 | 1013.25 | 1550 | 0.011007 | 3424600 | 4.7032e-05
1013.25 | 1575 | 11.004 | 3.6427 | 1.2699 | 3515.9 | 0.47542 | 0.00085145 | 1013.25 | 1575 | 0.011004 | 3515900 | 4.7542e-05
1013.25 | 1600 | 11.002 | 3.6402 | 1.2692 | 3606.9 | 0.4805 | 0.00083797 | 1013.25 | 1600 | 0.011002 | 3606900 | 4.805e-05
1013.25 | 1625 | 11 | 3.6512 | 1.2678 | 3698 | 0.48557 | 0.00082493 | 1013.25 | 1625 | 0.011 | 3698000 | 4.8557e-05
1013.25 | 1650 | 10.998 | 3.6736 | 1.2657 | 3789.5 | 0.49062 | 0.00081229 | 1013.25 | 1650 | 0.010998 | 3789500 | 4.9062e-05
1013.25 | 1675 | 10.996 | 3.7064 | 1.2631 | 3881.8 | 0.49565 | 0.00080003 | 1013.25 | 1675 | 0.010996 | 3881800 | 4.9565e-05
1013.25 | 1700 | 10.994 | 3.7495 | 1.26 | 3974.9 | 0.50067 | 0.00078812 | 1013.25 | 1700 | 0.010994 | 3974900 | 5.0067e-05
1013.25 | 1725 | 10.992 | 3.803 | 1.2565 | 4069.3 | 0.50568 | 0.00077654 | 1013.25 | 1725 | 0.010992 | 4069300 | 5.0568e-05
1013.25 | 1750 | 10.989 | 3.8677 | 1.2525 | 4165.2 | 0.51067 | 0.00076528 | 1013.25 | 1750 | 0.010989 | 4165200 | 5.1067e-05
1013.25 | 1775 | 10.987 | 3.9445 | 1.248 | 4262.8 | 0.51566 | 0.00075431 | 1013.25 | 1775 | 0.010987 | 4262800 | 5.1566e-05
1013.25 | 1800 | 10.983 | 4.0345 | 1.2432 | 4362.5 | 0.52063 | 0.00074361 | 1013.25 | 1800 | 0.010983 | 4362500 | 5.2063e-05
1013.25 | 1825 | 10.98 | 4.1393 | 1.2379 | 4464.6 | 0.52559 | 0.00073317 | 1013.25 | 1825 | 0.01098 | 4464600 | 5.2559e-05
1013.25 | 1850 | 10.975 | 4.2604 | 1.2323 | 4569.6 | 0.53055 | 0.00072296 | 1013.25 | 1850 | 0.010975 | 4569600 | 5.3055e-05
1013.25 | 1875 | 10.97 | 4.3996 | 1.2264 | 4677.8 | 0.5355 | 0.00071298 | 1013.25 | 1875 | 0.01097 | 4677800 | 5.355e-05
1013.25 | 1900 | 10.964 | 4.5589 | 1.2202 | 4789.8 | 0.54045 | 0.0007032 | 1013.25 | 1900 | 0.010964 | 4789800 | 5.4045e-05
1013.25 | 1925 | 10.956 | 4.7406 | 1.2138 | 4906 | 0.5454 | 0.00069361 | 1013.25 | 1925 | 0.010956 | 4906000 | 5.454e-05
1013.25 | 1950 | 10.948 | 4.9469 | 1.2073 | 5027 | 0.55034 | 0.00068419 | 1013.25 | 1950 | 0.010948 | 5027000 | 5.5034e-05
1013.25 | 1975 | 10.938 | 5.1804 | 1.2007 | 5153.5 | 0.55529 | 0.00067493 | 1013.25 | 1975 | 0.010938 | 5153500 | 5.5529e-05
1013.25 | 2000 | 10.927 | 5.4438 | 1.1941 | 5286.3 | 0.56025 | 0.0006658 | 1013.25 | 2000 | 0.010927 | 5286300 | 5.6025e-05
1013.25 | 2025 | 10.914 | 5.74 | 1.1875 | 5426 | 0.56521 | 0.00065679 | 1013.25 | 2025 | 0.010914 | 5426000 | 5.6521e-05
1013.25 | 2050 | 10.899 | 6.0721 | 1.1811 | 5573.6 | 0.57017 | 0.00064789 | 1013.25 | 2050 | 0.010899 | 5573600 | 5.7017e-05
1013.25 | 2075 | 10.881 | 6.4432 | 1.1749 | 5729.9 | 0.57516 | 0.00063907 | 1013.25 | 2075 | 0.010881 | 5729900 | 5.7516e-05
1013.25 | 2100 | 10.862 | 6.8568 | 1.1689 | 5896.1 | 0.58015 | 0.00063032 | 1013.25 | 2100 | 0.010862 | 5896100 | 5.8015e-05
1013.25 | 2125 | 10.84 | 7.3166 | 1.1631 | 6073.1 | 0.58517 | 0.00062163 | 1013.25 | 2125 | 0.01084 | 6073100 | 5.8517e-05
1013.25 | 2150 | 10.814 | 7.8263 | 1.1577 | 6262.3 | 0.59021 | 0.00061297 | 1013.25 | 2150 | 0.010814 | 6262300 | 5.9021e-05
1013.25 | 2175 | 10.786 | 8.3899 | 1.1526 | 6464.9 | 0.59527 | 0.00060433 | 1013.25 | 2175 | 0.010786 | 6464900 | 5.9527e-05
1013.25 | 2200 | 10.754 | 9.0117 | 1.1478 | 6682.3 | 0.60037 | 0.00059569 | 1013.25 | 2200 | 0.010754 | 6682300 | 6.0037e-05
1013.25 | 2225 | 10.718 | 9.696 | 1.1434 | 6916 | 0.6055 | 0.00058704 | 1013.25 | 2225 | 0.010718 | 6916000 | 6.055e-05
1013.25 | 2250 | 10.678 | 10.448 | 1.1394 | 7167.7 | 0.61066 | 0.00057835 | 1013.25 | 2250 | 0.010678 | 7167700 | 6.1066e-05
1013.25 | 2275 | 10.634 | 11.272 | 1.1357 | 7439 | 0.61587 | 0.00056961 | 1013.25 | 2275 | 0.010634 | 7439000 | 6.1587e-05
1013.25 | 2300 | 10.584 | 12.173 | 1.1323 | 7731.9 | 0.62112 | 0.00056081 | 1013.25 | 2300 | 0.010584 | 7731900 | 6.2112e-05
1013.25 | 2325 | 10.53 | 13.158 | 1.1293 | 8048.3 | 0.62642 | 0.00055193 | 1013.25 | 2325 | 0.01053 | 8048300 | 6.2642e-05
1013.25 | 2350 | 10.47 | 14.231 | 1.1266 | 8390.5 | 0.63178 | 0.00054295 | 1013.25 | 2350 | 0.01047 | 8390500 | 6.3178e-05
1013.25 | 2375 | 10.404 | 15.401 | 1.1242 | 8760.7 | 0.63719 | 0.00053386 | 1013.25 | 2375 | 0.010404 | 8760700 | 6.3719e-05
1013.25 | 2400 | 10.332 | 16.672 | 1.122 | 9161.4 | 0.64267 | 0.00052465 | 1013.25 | 2400 | 0.010332 | 9161400 | 6.4267e-05
1013.25 | 2425 | 10.254 | 18.053 | 1.1201 | 9595.2 | 0.64822 | 0.00051531 | 1013.25 | 2425 | 0.010254 | 9595200 | 6.4822e-05
1013.25 | 2450 | 10.169 | 19.55 | 1.1184 | 10065 | 0.65384 | 0.00050582 | 1013.25 | 2450 | 0.010169 | 10065000 | 6.5384e-05
1013.25 | 2475 | 10.077 | 21.17 | 1.117 | 10574 | 0.65954 | 0.00049618 | 1013.25 | 2475 | 0.010077 | 10574000 | 6.5954e-05
1013.25 | 2500 | 9.9776 | 22.919 | 1.1157 | 11125 | 0.66532 | 0.00048637 | 1013.25 | 2500 | 0.0099776 | 11125000 | 6.6532e-05
1013.25 | 2525 | 9.8707 | 24.8 | 1.1147 | 11721 | 0.6712 | 0.0004764 | 1013.25 | 2525 | 0.0098707 | 11721000 | 6.712e-05
1013.25 | 2550 | 9.7563 | 26.815 | 1.1139 | 12366 | 0.67717 | 0.00046626 | 1013.25 | 2550 | 0.0097563 | 12366000 | 6.7717e-05
1013.25 | 2575 | 9.6342 | 28.957 | 1.1132 | 13063 | 0.68323 | 0.00045595 | 1013.25 | 2575 | 0.0096342 | 13063000 | 6.8323e-05
1013.25 | 2600 | 9.5045 | 31.214 | 1.1127 | 13814 | 0.68939 | 0.00044549 | 1013.25 | 2600 | 0.0095045 | 13814000 | 6.8939e-05
1013.25 | 2625 | 9.3676 | 33.564 | 1.1124 | 14624 | 0.69564 | 0.00043489 | 1013.25 | 2625 | 0.0093676 | 14624000 | 6.9564e-05
1013.25 | 2650 | 9.2237 | 35.97 | 1.1123 | 15493 | 0.70196 | 0.00042417 | 1013.25 | 2650 | 0.0092237 | 15493000 | 7.0196e-05
1013.25 | 2675 | 9.0737 | 38.385 | 1.1124 | 16423 | 0.70833 | 0.00041337 | 1013.25 | 2675 | 0.0090737 | 16423000 | 7.0833e-05
1013.25 | 2700 | 8.9183 | 40.749 | 1.1126 | 17412 | 0.71472 | 0.00040253 | 1013.25 | 2700 | 0.0089183 | 17412000 | 7.1472e-05
1013.25 | 2725 | 8.7587 | 42.992 | 1.1131 | 18459 | 0.72107 | 0.0003917 | 1013.25 | 2725 | 0.0087587 | 18459000 | 7.2107e-05
1013.25 | 2750 | 8.5963 | 45.043 | 1.1136 | 19560 | 0.72733 | 0.00038094 | 1013.25 | 2750 | 0.0085963 | 19560000 | 7.2733e-05
1013.25 | 2775 | 8.4325 | 46.833 | 1.1144 | 20709 | 0.73343 | 0.00037032 | 1013.25 | 2775 | 0.0084325 | 20709000 | 7.3343e-05
1013.25 | 2800 | 8.2689 | 48.299 | 1.1153 | 21899 | 0.7393 | 0.00035989 | 1013.25 | 2800 | 0.0082689 | 21899000 | 7.393e-05
1013.25 | 2825 | 8.107 | 49.397 | 1.1164 | 23121 | 0.74487 | 0.00034972 | 1013.25 | 2825 | 0.008107 | 23121000 | 7.4487e-05
1013.25 | 2850 | 7.9484 | 50.095 | 1.1176 | 24365 | 0.75009 | 0.00033987 | 1013.25 | 2850 | 0.0079484 | 24365000 | 7.5009e-05
1013.25 | 2875 | 7.7944 | 50.385 | 1.1189 | 25622 | 0.7549 | 0.00033039 | 1013.25 | 2875 | 0.0077944 | 25622000 | 7.549e-05
1013.25 | 2900 | 7.646 | 50.27 | 1.1203 | 26881 | 0.75928 | 0.0003213 | 1013.25 | 2900 | 0.007646 | 26881000 | 7.5928e-05
1013.25 | 2925 | 7.5043 | 49.774 | 1.1219 | 28133 | 0.76322 | 0.00031265 | 1013.25 | 2925 | 0.0075043 | 28133000 | 7.6322e-05
1013.25 | 2950 | 7.3699 | 48.929 | 1.1235 | 29367 | 0.76672 | 0.00030445 | 1013.25 | 2950 | 0.0073699 | 29367000 | 7.6672e-05
1013.25 | 2975 | 7.2432 | 47.779 | 1.1252 | 30577 | 0.76983 | 0.0002967 | 1013.25 | 2975 | 0.0072432 | 30577000 | 7.6983e-05
1013.25 | 3000 | 7.1246 | 46.376 | 1.127 | 31754 | 0.77257 | 0.00028941 | 1013.25 | 3000 | 0.0071246 | 31754000 | 7.7257e-05
1013.25 | 3025 | 7.014 | 44.773 | 1.1289 | 32894 | 0.775 | 0.00028257 | 1013.25 | 3025 | 0.007014 | 32894000 | 7.75e-05
1013.25 | 3050 | 6.9114 | 43.027 | 1.1309 | 33991 | 0.77718 | 0.00027615 | 1013.25 | 3050 | 0.0069114 | 33991000 | 7.7718e-05
1013.25 | 3075 | 6.8165 | 41.194 | 1.1329 | 35044 | 0.77915 | 0.00027015 | 1013.25 | 3075 | 0.0068165 | 35044000 | 7.7915e-05
1013.25 | 3100 | 6.7291 | 39.325 | 1.135 | 36051 | 0.78098 | 0.00026453 | 1013.25 | 3100 | 0.0067291 | 36051000 | 7.8098e-05
1013.25 | 3125 | 6.6487 | 37.467 | 1.137 | 37011 | 0.78271 | 0.00025928 | 1013.25 | 3125 | 0.0066487 | 37011000 | 7.8271e-05
1013.25 | 3150 | 6.5749 | 35.662 | 1.1391 | 37925 | 0.78439 | 0.00025436 | 1013.25 | 3150 | 0.0065749 | 37925000 | 7.8439e-05
1013.25 | 3175 | 6.507 | 33.943 | 1.1411 | 38794 | 0.78605 | 0.00024976 | 1013.25 | 3175 | 0.006507 | 38794000 | 7.8605e-05
1013.25 | 3200 | 6.4447 | 32.336 | 1.1431 | 39623 | 0.78772 | 0.00024543 | 1013.25 | 3200 | 0.0064447 | 39623000 | 7.8772e-05
1013.25 | 3225 | 6.3874 | 30.859 | 1.145 | 40412 | 0.78942 | 0.00024137 | 1013.25 | 3225 | 0.0063874 | 40412000 | 7.8942e-05
1013.25 | 3250 | 6.3345 | 29.522 | 1.1468 | 41167 | 0.79116 | 0.00023753 | 1013.25 | 3250 | 0.0063345 | 41167000 | 7.9116e-05
1013.25 | 3275 | 6.2857 | 28.33 | 1.1485 | 41890 | 0.79295 | 0.00023389 | 1013.25 | 3275 | 0.0062857 | 41890000 | 7.9295e-05
1013.25 | 3300 | 6.2403 | 27.281 | 1.15 | 42584 | 0.79479 | 0.00023045 | 1013.25 | 3300 | 0.0062403 | 42584000 | 7.9479e-05
1013.25 | 3325 | 6.1981 | 26.365 | 1.1513 | 43255 | 0.79668 | 0.00022717 | 1013.25 | 3325 | 0.0061981 | 43255000 | 7.9668e-05
1013.25 | 3350 | 6.1585 | 25.57 | 1.1526 | 43904 | 0.79862 | 0.00022403 | 1013.25 | 3350 | 0.0061585 | 43904000 | 7.9862e-05
1013.25 | 3375 | 6.1213 | 24.88 | 1.1537 | 44534 | 0.80061 | 0.00022103 | 1013.25 | 3375 | 0.0061213 | 44534000 | 8.0061e-05
1013.25 | 3400 | 6.0862 | 24.274 | 1.1548 | 45148 | 0.80263 | 0.00021815 | 1013.25 | 3400 | 0.0060862 | 45148000 | 8.0263e-05
1013.25 | 3425 | 6.053 | 23.728 | 1.1559 | 45748 | 0.8047 | 0.00021537 | 1013.25 | 3425 | 0.006053 | 45748000 | 8.047e-05
1013.25 | 3450 | 6.0214 | 23.218 | 1.1571 | 46335 | 0.8068 | 0.0002127 | 1013.25 | 3450 | 0.0060214 | 46335000 | 8.068e-05
1013.25 | 3475 | 5.9914 | 22.72 | 1.1584 | 46909 | 0.80894 | 0.00021011 | 1013.25 | 3475 | 0.0059914 | 46909000 | 8.0894e-05
1013.25 | 3500 | 5.9628 | 22.206 | 1.1599 | 47471 | 0.8111 | 0.00020762 | 1013.25 | 3500 | 0.0059628 | 47471000 | 8.111e-05
1013.25 | 3525 | 5.9355 | 21.654 | 1.1618 | 48019 | 0.81331 | 0.0002052 | 1013.25 | 3525 | 0.0059355 | 48019000 | 8.1331e-05
1013.25 | 3550 | 5.9097 | 21.043 | 1.164 | 48553 | 0.81557 | 0.00020287 | 1013.25 | 3550 | 0.0059097 | 48553000 | 8.1557e-05
1013.25 | 3575 | 5.8851 | 20.357 | 1.1668 | 49071 | 0.81787 | 0.00020061 | 1013.25 | 3575 | 0.0058851 | 49071000 | 8.1787e-05
1013.25 | 3600 | 5.862 | 19.588 | 1.1702 | 49570 | 0.82024 | 0.00019844 | 1013.25 | 3600 | 0.005862 | 49570000 | 8.2024e-05
1013.25 | 3625 | 5.8404 | 18.733 | 1.1742 | 50050 | 0.82268 | 0.00019634 | 1013.25 | 3625 | 0.0058404 | 50050000 | 8.2268e-05
1013.25 | 3650 | 5.8202 | 17.799 | 1.1791 | 50506 | 0.82521 | 0.00019432 | 1013.25 | 3650 | 0.0058202 | 50506000 | 8.2521e-05
1013.25 | 3675 | 5.8016 | 16.801 | 1.185 | 50939 | 0.82783 | 0.00019239 | 1013.25 | 3675 | 0.0058016 | 50939000 | 8.2783e-05
1013.25 | 3700 | 5.7846 | 15.758 | 1.1918 | 51346 | 0.83055 | 0.00019052 | 1013.25 | 3700 | 0.0057846 | 51346000 | 8.3055e-05
1013.25 | 3725 | 5.7691 | 14.697 | 1.1998 | 51727 | 0.83338 | 0.00018874 | 1013.25 | 3725 | 0.0057691 | 51727000 | 8.3338e-05
1013.25 | 3750 | 5.7552 | 13.643 | 1.209 | 52081 | 0.83633 | 0.00018703 | 1013.25 | 3750 | 0.0057552 | 52081000 | 8.3633e-05
1013.25 | 3775 | 5.7427 | 12.622 | 1.2194 | 52409 | 0.83939 | 0.00018539 | 1013.25 | 3775 | 0.0057427 | 52409000 | 8.3939e-05
1013.25 | 3800 | 5.7317 | 11.654 | 1.231 | 52712 | 0.84256 | 0.00018381 | 1013.25 | 3800 | 0.0057317 | 52712000 | 8.4256e-05
1013.25 | 3825 | 5.7219 | 10.756 | 1.2438 | 52992 | 0.84584 | 0.0001823 | 1013.25 | 3825 | 0.0057219 | 52992000 | 8.4584e-05
1013.25 | 3850 | 5.7133 | 9.9372 | 1.2576 | 53251 | 0.84922 | 0.00018084 | 1013.25 | 3850 | 0.0057133 | 53251000 | 8.4922e-05
1013.25 | 3875 | 5.7058 | 9.2021 | 1.2724 | 53490 | 0.85269 | 0.00017944 | 1013.25 | 3875 | 0.0057058 | 53490000 | 8.5269e-05
1013.25 | 3900 | 5.6992 | 8.5508 | 1.2877 | 53712 | 0.85625 | 0.00017808 | 1013.25 | 3900 | 0.0056992 | 53712000 | 8.5625e-05
1013.25 | 3925 | 5.6934 | 7.9796 | 1.3035 | 53918 | 0.85988 | 0.00017677 | 1013.25 | 3925 | 0.0056934 | 53918000 | 8.5988e-05
1013.25 | 3950 | 5.6884 | 7.4828 | 1.3195 | 54111 | 0.86357 | 0.0001755 | 1013.25 | 3950 | 0.0056884 | 54111000 | 8.6357e-05
1013.25 | 3975 | 5.684 | 7.0534 | 1.3354 | 54293 | 0.86733 | 0.00017426 | 1013.25 | 3975 | 0.005684 | 54293000 | 8.6733e-05
1.01325 | 200 | 21.996 | 1.5119 | 1.3334 | -7246.5 | 0.086881 | 0.013403 | 1.01325 | 200 | 0.021996 | -7246500 | 8.6881e-06
1.01325 | 225 | 21.996 | 1.5336 | 1.3271 | -7208.4 | 0.096663 | 0.011913 | 1.01325 | 225 | 0.021996 | -7208400 | 9.6663e-06
1.01325 | 250 | 21.996 | 1.5599 | 1.3198 | -7169.8 | 0.10645 | 0.010722 | 1.01325 | 250 | 0.021996 | -7169800 | 1.0645e-05
1.01325 | 275 | 21.996 | 1.5933 | 1.3111 | -7130.4 | 0.11615 | 0.0097473 | 1.01325 | 275 | 0.021996 | -7130400 | 1.1615e-05
1.01325 | 300 | 21.995 | 1.6354 | 1.3009 | -7090 | 0.12572 | 0.0089348 | 1.01325 | 300 | 0.021995 | -7090000 | 1.2572e-05
1.01325 | 325 | 21.994 | 1.6899 | 1.2891 | -7048.5 | 0.13514 | 0.008247 | 1.01325 | 325 | 0.021994 | -7048500 | 1.3514e-05
1.01325 | 350 | 21.99 | 1.7638 | 1.2753 | -7005.4 | 0.14439 | 0.0076566 | 1.01325 | 350 | 0.02199 | -7005400 | 1.4439e-05
1.01325 | 375 | 21.98 | 1.8699 | 1.2591 | -6960.1 | 0.15348 | 0.007143 | 1.01325 | 375 | 0.02198 | -6960100 | 1.5348e-05
1.01325 | 400 | 21.96 | 2.0271 | 1.2403 | -6911.5 | 0.16241 | 0.0066904 | 1.01325 | 400 | 0.02196 | -6911500 | 1.6241e-05
1.01325 | 425 | 21.921 | 2.2597 | 1.2196 | -6858.1 | 0.17122 | 0.0062856 | 1.01325 | 425 | 0.021921 | -6858100 | 1.7122e-05
1.01325 | 450 | 21.851 | 2.593 | 1.1988 | -6797.6 | 0.17993 | 0.0059176 | 1.01325 | 450 | 0.021851 | -6797600 | 1.7993e-05
1.01325 | 475 | 21.739 | 3.0468 | 1.1797 | -6727.4 | 0.18858 | 0.0055772 | 1.01325 | 475 | 0.021739 | -6727400 | 1.8858e-05
1.01325 | 500 | 21.57 | 3.6323 | 1.1634 | -6644.2 | 0.19719 | 0.0052573 | 1.01325 | 500 | 0.02157 | -6644200 | 1.9719e-05
1.01325 | 525 | 21.337 | 4.3737 | 1.1492 | -6544.5 | 0.20578 | 0.0049528 | 1.01325 | 525 | 0.021337 | -6544500 | 2.0578e-05
1.01325 | 550 | 21.031 | 5.3989 | 1.1351 | -6423.2 | 0.21435 | 0.0046598 | 1.01325 | 550 | 0.021031 | -6423200 | 2.1435e-05
1.01325 | 575 | 20.631 | 7.1012 | 1.1197 | -6269 | 0.22294 | 0.0043725 | 1.01325 | 575 | 0.020631 | -6269000 | 2.2294e-05
1.01325 | 600 | 20.08 | 10.13 | 1.106 | -6057 | 0.23177 | 0.0040784 | 1.01325 | 600 | 0.02008 | -6057000 | 2.3177e-05
1.01325 | 625 | 19.294 | 14.827 | 1.0979 | -5748.3 | 0.24111 | 0.003762 | 1.01325 | 625 | 0.019294 | -5748300 | 2.4111e-05
1.01325 | 650 | 18.231 | 20.589 | 1.0954 | -5306.5 | 0.25107 | 0.0034181 | 1.01325 | 650 | 0.018231 | -5306500 | 2.5107e-05
1.01325 | 675 | 16.967 | 25.648 | 1.0969 | -4724.3 | 0.26135 | 0.0030633 | 1.01325 | 675 | 0.016967 | -4724300 | 2.6135e-05
1.01325 | 700 | 15.703 | 26.9 | 1.1015 | -4055.7 | 0.27131 | 0.0027337 | 1.01325 | 700 | 0.015703 | -4055700 | 2.7131e-05
1.01325 | 725 | 14.697 | 21.603 | 1.1105 | -3435.6 | 0.2803 | 0.0024704 | 1.01325 | 725 | 0.014697 | -3435600 | 2.803e-05
1.01325 | 750 | 14.11 | 12.527 | 1.1298 | -3008.8 | 0.28812 | 0.0022927 | 1.01325 | 750 | 0.01411 | -3008800 | 2.8812e-05
1.01325 | 775 | 13.867 | 6.336 | 1.1694 | -2782.7 | 0.29514 | 0.0021806 | 1.01325 | 775 | 0.013867 | -2782700 | 2.9514e-05
1.01325 | 800 | 13.788 | 3.9383 | 1.2182 | -2659.7 | 0.30176 | 0.0021003 | 1.01325 | 800 | 0.013788 | -2659700 | 3.0176e-05
1.01325 | 825 | 13.763 | 3.2126 | 1.2475 | -2572.2 | 0.3082 | 0.002033 | 1.01325 | 825 | 0.013763 | -2572200 | 3.082e-05
1.01325 | 850 | 13.755 | 3.0366 | 1.2555 | -2494.8 | 0.31453 | 0.001972 | 1.01325 | 850 | 0.013755 | -2494800 | 3.1453e-05
1.01325 | 875 | 13.749 | 3.2117 | 1.244 | -2417.8 | 0.32082 | 0.0019149 | 1.01325 | 875 | 0.013749 | -2417800 | 3.2082e-05
1.01325 | 900 | 13.72 | 5.0405 | 1.1863 | -2321.5 | 0.32743 | 0.0018577 | 1.01325 | 900 | 0.01372 | -2321500 | 3.2743e-05
1.01325 | 925 | 13.584 | 9.3249 | 1.1464 | -2140.5 | 0.33573 | 0.0017897 | 1.01325 | 925 | 0.013584 | -2140500 | 3.3573e-05
1.01325 | 950 | 13.354 | 11.193 | 1.1413 | -1878.8 | 0.34574 | 0.001713 | 1.01325 | 950 | 0.013354 | -1878800 | 3.4574e-05
1.01325 | 975 | 13.105 | 11.403 | 1.1434 | -1594.3 | 0.35626 | 0.001638 | 1.01325 | 975 | 0.013105 | -1594300 | 3.5626e-05
1.01325 | 1000 | 12.872 | 10.944 | 1.1476 | -1314.1 | 0.36673 | 0.0015687 | 1.01325 | 1000 | 0.012872 | -1314100 | 3.6673e-05
1.01325 | 1025 | 12.666 | 10.198 | 1.153 | -1049.5 | 0.37686 | 0.0015059 | 1.01325 | 1025 | 0.012666 | -1049500 | 3.7686e-05
1.01325 | 1050 | 12.49 | 9.3693 | 1.1589 | -804.85 | 0.38649 | 0.0014496 | 1.01325 | 1050 | 0.01249 | -804850 | 3.8649e-05
1.01325 | 1075 | 12.342 | 8.5899 | 1.1645 | -580.57 | 0.39554 | 0.0013992 | 1.01325 | 1075 | 0.012342 | -580570 | 3.9554e-05
1.01325 | 1100 | 12.219 | 7.9496 | 1.1689 | -374.19 | 0.40398 | 0.0013537 | 1.01325 | 1100 | 0.012219 | -374190 | 4.0398e-05
1.01325 | 1125 | 12.115 | 7.5112 | 1.171 | -181.4 | 0.41178 | 0.0013124 | 1.01325 | 1125 | 0.012115 | -181400 | 4.1178e-05
1.01325 | 1150 | 12.027 | 7.3228 | 1.1696 | 3.4573 | 0.41891 | 0.0012745 | 1.01325 | 1150 | 0.012027 | 3457.3 | 4.1891e-05
1.01325 | 1175 | 11.948 | 7.4288 | 1.164 | 187.19 | 0.42528 | 0.0012391 | 1.01325 | 1175 | 0.011948 | 187190 | 4.2528e-05
1.01325 | 1200 | 11.873 | 7.8766 | 1.1549 | 377.74 | 0.43081 | 0.0012058 | 1.01325 | 1200 | 0.011873 | 377740 | 4.3081e-05
1.01325 | 1225 | 11.798 | 8.7166 | 1.1435 | 584.29 | 0.43533 | 0.0011737 | 1.01325 | 1225 | 0.011798 | 584290 | 4.3533e-05
1.01325 | 1250 | 11.716 | 9.9908 | 1.1317 | 817.21 | 0.43867 | 0.0011423 | 1.01325 | 1250 | 0.011716 | 817210 | 4.3867e-05
1.01325 | 1275 | 11.624 | 11.69 | 1.1213 | 1087.4 | 0.44065 | 0.001111 | 1.01325 | 1275 | 0.011624 | 1087400 | 4.4065e-05
1.01325 | 1300 | 11.516 | 13.645 | 1.1135 | 1404 | 0.44119 | 0.0010795 | 1.01325 | 1300 | 0.011516 | 1404000 | 4.4119e-05
1.01325 | 1325 | 11.393 | 15.268 | 1.1095 | 1767.1 | 0.44048 | 0.0010479 | 1.01325 | 1325 | 0.011393 | 1767100 | 4.4048e-05
1.01325 | 1350 | 11.265 | 15.217 | 1.1114 | 2153.5 | 0.4393 | 0.0010169 | 1.01325 | 1350 | 0.011265 | 2153500 | 4.393e-05
1.01325 | 1375 | 11.155 | 12.191 | 1.1249 | 2502.1 | 0.43915 | 0.00098865 | 1.01325 | 1375 | 0.011155 | 2502100 | 4.3915e-05
1.01325 | 1400 | 11.085 | 7.9804 | 1.1579 | 2752.7 | 0.44126 | 0.00096489 | 1.01325 | 1400 | 0.011085 | 2752700 | 4.4126e-05
1.01325 | 1425 | 11.049 | 5.4457 | 1.2029 | 2916.4 | 0.4452 | 0.00094494 | 1.01325 | 1425 | 0.011049 | 2916400 | 4.452e-05
1.01325 | 1450 | 11.032 | 4.4046 | 1.2368 | 3037.5 | 0.44996 | 0.00092716 | 1.01325 | 1450 | 0.011032 | 3037500 | 4.4996e-05
1.01325 | 1475 | 11.022 | 3.988 | 1.2549 | 3141.7 | 0.45499 | 0.00091061 | 1.01325 | 1475 | 0.011022 | 3141700 | 4.5499e-05
1.01325 | 1500 | 11.015 | 3.8016 | 1.2637 | 3238.7 | 0.46009 | 0.00089491 | 1.01325 | 1500 | 0.011015 | 3238700 | 4.6009e-05
1.01325 | 1525 | 11.01 | 3.7094 | 1.2679 | 3332.5 | 0.46521 | 0.00087987 | 1.01325 | 1525 | 0.01101 | 3332500 | 4.6521e-05
1.01325 | 1550 | 11.007 | 3.6629 | 1.2696 | 3424.6 | 0.47032 | 0.0008654 | 1.01325 | 1550 | 0.011007 | 3424600 | 4.7032e-05
1.01325 | 1575 | 11.004 | 3.6427 | 1.2699 | 3515.9 | 0.47542 | 0.00085145 | 1.01325 | 1575 | 0.011004 | 3515900 | 4.7542e-05
1.01325 | 1600 | 11.002 | 3.6402 | 1.2692 | 3606.9 | 0.4805 | 0.00083797 | 1.01325 | 1600 | 0.011002 | 3606900 | 4.805e-05
1.01325 | 1625 | 11 | 3.6512 | 1.2678 | 3698 | 0.48557 | 0.00082493 | 1.01325 | 1625 | 0.011 | 3698000 | 4.8557e-05
1.01325 | 1650 | 10.998 | 3.6736 | 1.2657 | 3789.5 | 0.49062 | 0.00081229 | 1.01325 | 1650 | 0.010998 | 3789500 | 4.9062e-05
1.01325 | 1675 | 10.996 | 3.7064 | 1.2631 | 3881.8 | 0.49565 | 0.00080003 | 1.01325 | 1675 | 0.010996 | 3881800 | 4.9565e-05
1.01325 | 1700 | 10.994 | 3.7495 | 1.26 | 3974.9 | 0.50067 | 0.00078812 | 1.01325 | 1700 | 0.010994 | 3974900 | 5.0067e-05
1.01325 | 1725 | 10.992 | 3.803 | 1.2565 | 4069.3 | 0.50568 | 0.00077654 | 1.01325 | 1725 | 0.010992 | 4069300 | 5.0568e-05
1.01325 | 1750 | 10.989 | 3.8677 | 1.2525 | 4165.2 | 0.51067 | 0.00076528 | 1.01325 | 1750 | 0.010989 | 4165200 | 5.1067e-05
1.01325 | 1775 | 10.987 | 3.9445 | 1.248 | 4262.8 | 0.51566 | 0.00075431 | 1.01325 | 1775 | 0.010987 | 4262800 | 5.1566e-05
1.01325 | 1800 | 10.983 | 4.0345 | 1.2432 | 4362.5 | 0.52063 | 0.00074361 | 1.01325 | 1800 | 0.010983 | 4362500 | 5.2063e-05
1.01325 | 1825 | 10.98 | 4.1393 | 1.2379 | 4464.6 | 0.52559 | 0.00073317 | 1.01325 | 1825 | 0.01098 | 4464600 | 5.2559e-05
1.01325 | 1850 | 10.975 | 4.2604 | 1.2323 | 4569.6 | 0.53055 | 0.00072296 | 1.01325 | 1850 | 0.010975 | 4569600 | 5.3055e-05
1.01325 | 1875 | 10.97 | 4.3996 | 1.2264 | 4677.8 | 0.5355 | 0.00071298 | 1.01325 | 1875 | 0.01097 | 4677800 | 5.355e-05
1.01325 | 1900 | 10.964 | 4.5589 | 1.2202 | 4789.8 | 0.54045 | 0.0007032 | 1.01325 | 1900 | 0.010964 | 4789800 | 5.4045e-05
1.01325 | 1925 | 10.956 | 4.7406 | 1.2138 | 4906 | 0.5454 | 0.00069361 | 1.01325 | 1925 | 0.010956 | 4906000 | 5.454e-05
1.01325 | 1950 | 10.948 | 4.9469 | 1.2073 | 5027 | 0.55034 | 0.00068419 | 1.01325 | 1950 | 0.010948 | 5027000 | 5.5034e-05
1.01325 | 1975 | 10.938 | 5.1804 | 1.2007 | 5153.5 | 0.55529 | 0.00067493 | 1.01325 | 1975 | 0.010938 | 5153500 | 5.5529e-05
1.01325 | 2000 | 10.927 | 5.4438 | 1.1941 | 5286.3 | 0.56025 | 0.0006658 | 1.01325 | 2000 | 0.010927 | 5286300 | 5.6025e-05
1.01325 | 2025 | 10.914 | 5.74 | 1.1875 | 5426 | 0.56521 | 0.00065679 | 1.01325 | 2025 | 0.010914 | 5426000 | 5.6521e-05
1.01325 | 2050 | 10.899 | 6.0721 | 1.1811 | 5573.6 | 0.57017 | 0.00064789 | 1.01325 | 2050 | 0.010899 | 5573600 | 5.7017e-05
1.01325 | 2075 | 10.881 | 6.4432 | 1.1749 | 5729.9 | 0.57516 | 0.00063907 | 1.01325 | 2075 | 0.010881 | 5729900 | 5.7516e-05
1.01325 | 2100 | 10.862 | 6.8568 | 1.1689 | 5896.1 | 0.58015 | 0.00063032 | 1.01325 | 2100 | 0.010862 | 5896100 | 5.8015e-05
1.01325 | 2125 | 10.84 | 7.3166 | 1.1631 | 6073.1 | 0.58517 | 0.00062163 | 1.01325 | 2125 | 0.01084 | 6073100 | 5.8517e-05
1.01325 | 2150 | 10.814 | 7.8263 | 1.1577 | 6262.3 | 0.59021 | 0.00061297 | 1.01325 | 2150 | 0.010814 | 6262300 | 5.9021e-05
1.01325 | 2175 | 10.786 | 8.3899 | 1.1526 | 6464.9 | 0.59527 | 0.00060433 | 1.01325 | 2175 | 0.010786 | 6464900 | 5.9527e-05
1.01325 | 2200 | 10.754 | 9.0117 | 1.1478 | 6682.3 | 0.60037 | 0.00059569 | 1.01325 | 2200 | 0.010754 | 6682300 | 6.0037e-05
1.01325 | 2225 | 10.718 | 9.696 | 1.1434 | 6916 | 0.6055 | 0.00058704 | 1.01325 | 2225 | 0.010718 | 6916000 | 6.055e-05
1.01325 | 2250 | 10.678 | 10.448 | 1.1394 | 7167.7 | 0.61066 | 0.00057835 | 1.01325 | 2250 | 0.010678 | 7167700 | 6.1066e-05
1.01325 | 2275 | 10.634 | 11.272 | 1.1357 | 7439 | 0.61587 | 0.00056961 | 1.01325 | 2275 | 0.010634 | 7439000 | 6.1587e-05
1.01325 | 2300 | 10.584 | 12.173 | 1.1323 | 7731.9 | 0.62112 | 0.00056081 | 1.01325 | 2300 | 0.010584 | 7731900 | 6.2112e-05
1.01325 | 2325 | 10.53 | 13.158 | 1.1293 | 8048.3 | 0.62642 | 0.00055193 | 1.01325 | 2325 | 0.01053 | 8048300 | 6.2642e-05
1.01325 | 2350 | 10.47 | 14.231 | 1.1266 | 8390.5 | 0.63178 | 0.00054295 | 1.01325 | 2350 | 0.01047 | 8390500 | 6.3178e-05
1.01325 | 2375 | 10.404 | 15.401 | 1.1242 | 8760.7 | 0.63719 | 0.00053386 | 1.01325 | 2375 | 0.010404 | 8760700 | 6.3719e-05
1.01325 | 2400 | 10.332 | 16.672 | 1.122 | 9161.4 | 0.64267 | 0.00052465 | 1.01325 | 2400 | 0.010332 | 9161400 | 6.4267e-05
1.01325 | 2425 | 10.254 | 18.053 | 1.1201 | 9595.2 | 0.64822 | 0.00051531 | 1.01325 | 2425 | 0.010254 | 9595200 | 6.4822e-05
1.01325 | 2450 | 10.169 | 19.55 | 1.1184 | 10065 | 0.65384 | 0.00050582 | 1.01325 | 2450 | 0.010169 | 10065000 | 6.5384e-05
1.01325 | 2475 | 10.077 | 21.17 | 1.117 | 10574 | 0.65954 | 0.00049618 | 1.01325 | 2475 | 0.010077 | 10574000 | 6.5954e-05
1.01325 | 2500 | 9.9776 | 22.919 | 1.1157 | 11125 | 0.66532 | 0.00048637 | 1.01325 | 2500 | 0.0099776 | 11125000 | 6.6532e-05
1.01325 | 2525 | 9.8707 | 24.8 | 1.1147 | 11721 | 0.6712 | 0.0004764 | 1.01325 | 2525 | 0.0098707 | 11721000 | 6.712e-05
1.01325 | 2550 | 9.7563 | 26.815 | 1.1139 | 12366 | 0.67717 | 0.00046626 | 1.01325 | 2550 | 0.0097563 | 12366000 | 6.7717e-05
1.01325 | 2575 | 9.6342 | 28.957 | 1.1132 | 13063 | 0.68323 | 0.00045595 | 1.01325 | 2575 | 0.0096342 | 13063000 | 6.8323e-05
1.01325 | 2600 | 9.5045 | 31.214 | 1.1127 | 13814 | 0.68939 | 0.00044549 | 1.01325 | 2600 | 0.0095045 | 13814000 | 6.8939e-05
1.01325 | 2625 | 9.3676 | 33.564 | 1.1124 | 14624 | 0.69564 | 0.00043489 | 1.01325 | 2625 | 0.0093676 | 14624000 | 6.9564e-05
1.01325 | 2650 | 9.2237 | 35.97 | 1.1123 | 15493 | 0.70196 | 0.00042417 | 1.01325 | 2650 | 0.0092237 | 15493000 | 7.0196e-05
1.01325 | 2675 | 9.0737 | 38.385 | 1.1124 | 16423 | 0.70833 | 0.00041337 | 1.01325 | 2675 | 0.0090737 | 16423000 | 7.0833e-05
1.01325 | 2700 | 8.9183 | 40.749 | 1.1126 | 17412 | 0.71472 | 0.00040253 | 1.01325 | 2700 | 0.0089183 | 17412000 | 7.1472e-05
1.01325 | 2725 | 8.7587 | 42.992 | 1.1131 | 18459 | 0.72107 | 0.0003917 | 1.01325 | 2725 | 0.0087587 | 18459000 | 7.2107e-05
1.01325 | 2750 | 8.5963 | 45.043 | 1.1136 | 19560 | 0.72733 | 0.00038094 | 1.01325 | 2750 | 0.0085963 | 19560000 | 7.2733e-05
1.01325 | 2775 | 8.4325 | 46.833 | 1.1144 | 20709 | 0.73343 | 0.00037032 | 1.01325 | 2775 | 0.0084325 | 20709000 | 7.3343e-05
1.01325 | 2800 | 8.2689 | 48.299 | 1.1153 | 21899 | 0.7393 | 0.00035989 | 1.01325 | 2800 | 0.0082689 | 21899000 | 7.393e-05
1.01325 | 2825 | 8.107 | 49.397 | 1.1164 | 23121 | 0.74487 | 0.00034972 | 1.01325 | 2825 | 0.008107 | 23121000 | 7.4487e-05
1.01325 | 2850 | 7.9484 | 50.095 | 1.1176 | 24365 | 0.75009 | 0.00033987 | 1.01325 | 2850 | 0.0079484 | 24365000 | 7.5009e-05
1.01325 | 2875 | 7.7944 | 50.385 | 1.1189 | 25622 | 0.7549 | 0.00033039 | 1.01325 | 2875 | 0.0077944 | 25622000 | 7.549e-05
1.01325 | 2900 | 7.646 | 50.27 | 1.1203 | 26881 | 0.75928 | 0.0003213 | 1.01325 | 2900 | 0.007646 | 26881000 | 7.5928e-05
1.01325 | 2925 | 7.5043 | 49.774 | 1.1219 | 28133 | 0.76322 | 0.00031265 | 1.01325 | 2925 | 0.0075043 | 28133000 | 7.6322e-05
1.01325 | 2950 | 7.3699 | 48.929 | 1.1235 | 29367 | 0.76672 | 0.00030445 | 1.01325 | 2950 | 0.0073699 | 29367000 | 7.6672e-05
1.01325 | 2975 | 7.2432 | 47.779 | 1.1252 | 30577 | 0.76983 | 0.0002967 | 1.01325 | 2975 | 0.0072432 | 30577000 | 7.6983e-05
1.01325 | 3000 | 7.1246 | 46.376 | 1.127 | 31754 | 0.77257 | 0.00028941 | 1.01325 | 3000 | 0.0071246 | 31754000 | 7.7257e-05
1.01325 | 3025 | 7.014 | 44.773 | 1.1289 | 32894 | 0.775 | 0.00028257 | 1.01325 | 3025 | 0.007014 | 32894000 | 7.75e-05
1.01325 | 3050 | 6.9114 | 43.027 | 1.1309 | 33991 | 0.77718 | 0.00027615 | 1.01325 | 3050 | 0.0069114 | 33991000 | 7.7718e-05
1.01325 | 3075 | 6.8165 | 41.194 | 1.1329 | 35044 | 0.77915 | 0.00027015 | 1.01325 | 3075 | 0.0068165 | 35044000 | 7.7915e-05
1.01325 | 3100 | 6.7291 | 39.325 | 1.135 | 36051 | 0.78098 | 0.00026453 | 1.01325 | 3100 | 0.0067291 | 36051000 | 7.8098e-05
1.01325 | 3125 | 6.6487 | 37.467 | 1.137 | 37011 | 0.78271 | 0.00025928 | 1.01325 | 3125 | 0.0066487 | 37011000 | 7.8271e-05
1.01325 | 3150 | 6.5749 | 35.662 | 1.1391 | 37925 | 0.78439 | 0.00025436 | 1.01325 | 3150 | 0.0065749 | 37925000 | 7.8439e-05
1.01325 | 3175 | 6.507 | 33.943 | 1.1411 | 38794 | 0.78605 | 0.00024976 | 1.01325 | 3175 | 0.006507 | 38794000 | 7.8605e-05
1.01325 | 3200 | 6.4447 | 32.336 | 1.1431 | 39623 | 0.78772 | 0.00024543 | 1.01325 | 3200 | 0.0064447 | 39623000 | 7.8772e-05
1.01325 | 3225 | 6.3874 | 30.859 | 1.145 | 40412 | 0.78942 | 0.00024137 | 1.01325 | 3225 | 0.0063874 | 40412000 | 7.8942e-05
1.01325 | 3250 | 6.3345 | 29.522 | 1.1468 | 41167 | 0.79116 | 0.00023753 | 1.01325 | 3250 | 0.0063345 | 41167000 | 7.9116e-05
1.01325 | 3275 | 6.2857 | 28.33 | 1.1485 | 41890 | 0.79295 | 0.00023389 | 1.01325 | 3275 | 0.0062857 | 41890000 | 7.9295e-05
1.01325 | 3300 | 6.2403 | 27.281 | 1.15 | 42584 | 0.79479 | 0.00023045 | 1.01325 | 3300 | 0.0062403 | 42584000 | 7.9479e-05
1.01325 | 3325 | 6.1981 | 26.365 | 1.1513 | 43255 | 0.79668 | 0.00022717 | 1.01325 | 3325 | 0.0061981 | 43255000 | 7.9668e-05
1.01325 | 3350 | 6.1585 | 25.57 | 1.1526 | 43904 | 0.79862 | 0.00022403 | 1.01325 | 3350 | 0.0061585 | 43904000 | 7.9862e-05
1.01325 | 3375 | 6.1213 | 24.88 | 1.1537 | 44534 | 0.80061 | 0.00022103 | 1.01325 | 3375 | 0.0061213 | 44534000 | 8.0061e-05
1.01325 | 3400 | 6.0862 | 24.274 | 1.1548 | 45148 | 0.80263 | 0.00021815 | 1.01325 | 3400 | 0.0060862 | 45148000 | 8.0263e-05
1.01325 | 3425 | 6.053 | 23.728 | 1.1559 | 45748 | 0.8047 | 0.00021537 | 1.01325 | 3425 | 0.006053 | 45748000 | 8.047e-05
1.01325 | 3450 | 6.0214 | 23.218 | 1.1571 | 46335 | 0.8068 | 0.0002127 | 1.01325 | 3450 | 0.0060214 | 46335000 | 8.068e-05
1.01325 | 3475 | 5.9914 | 22.72 | 1.1584 | 46909 | 0.80894 | 0.00021011 | 1.01325 | 3475 | 0.0059914 | 46909000 | 8.0894e-05
1.01325 | 3500 | 5.9628 | 22.206 | 1.1599 | 47471 | 0.8111 | 0.00020762 | 1.01325 | 3500 | 0.0059628 | 47471000 | 8.111e-05
1.01325 | 3525 | 5.9355 | 21.654 | 1.1618 | 48019 | 0.81331 | 0.0002052 | 1.01325 | 3525 | 0.0059355 | 48019000 | 8.1331e-05
1.01325 | 3550 | 5.9097 | 21.043 | 1.164 | 48553 | 0.81557 | 0.00020287 | 1.01325 | 3550 | 0.0059097 | 48553000 | 8.1557e-05
1.01325 | 3575 | 5.8851 | 20.357 | 1.1668 | 49071 | 0.81787 | 0.00020061 | 1.01325 | 3575 | 0.0058851 | 49071000 | 8.1787e-05
1.01325 | 3600 | 5.862 | 19.588 | 1.1702 | 49570 | 0.82024 | 0.00019844 | 1.01325 | 3600 | 0.005862 | 49570000 | 8.2024e-05
1.01325 | 3625 | 5.8404 | 18.733 | 1.1742 | 50050 | 0.82268 | 0.00019634 | 1.01325 | 3625 | 0.0058404 | 50050000 | 8.2268e-05
1.01325 | 3650 | 5.8202 | 17.799 | 1.1791 | 50506 | 0.82521 | 0.00019432 | 1.01325 | 3650 | 0.0058202 | 50506000 | 8.2521e-05
1.01325 | 3675 | 5.8016 | 16.801 | 1.185 | 50939 | 0.82783 | 0.00019239 | 1.01325 | 3675 | 0.0058016 | 50939000 | 8.2783e-05
1.01325 | 3700 | 5.7846 | 15.758 | 1.1918 | 51346 | 0.83055 | 0.00019052 | 1.01325 | 3700 | 0.0057846 | 51346000 | 8.3055e-05
1.01325 | 3725 | 5.7691 | 14.697 | 1.1998 | 51727 | 0.83338 | 0.00018874 | 1.01325 | 3725 | 0.0057691 | 51727000 | 8.3338e-05
1.01325 | 3750 | 5.7552 | 13.643 | 1.209 | 52081 | 0.83633 | 0.00018703 | 1.01325 | 3750 | 0.0057552 | 52081000 | 8.3633e-05
1.01325 | 3775 | 5.7427 | 12.622 | 1.2194 | 52409 | 0.83939 | 0.00018539 | 1.01325 | 3775 | 0.0057427 | 52409000 | 8.3939e-05
1.01325 | 3800 | 5.7317 | 11.654 | 1.231 | 52712 | 0.84256 | 0.00018381 | 1.01325 | 3800 | 0.0057317 | 52712000 | 8.4256e-05
1.01325 | 3825 | 5.7219 | 10.756 | 1.2438 | 52992 | 0.84584 | 0.0001823 | 1.01325 | 3825 | 0.0057219 | 52992000 | 8.4584e-05
1.01325 | 3850 | 5.7133 | 9.9372 | 1.2576 | 53251 | 0.84922 | 0.00018084 | 1.01325 | 3850 | 0.0057133 | 53251000 | 8.4922e-05
1.01325 | 3875 | 5.7058 | 9.2021 | 1.2724 | 53490 | 0.85269 | 0.00017944 | 1.01325 | 3875 | 0.0057058 | 53490000 | 8.5269e-05
1.01325 | 3900 | 5.6992 | 8.5508 | 1.2877 | 53712 | 0.85625 | 0.00017808 | 1.01325 | 3900 | 0.0056992 | 53712000 | 8.5625e-05
1.01325 | 3925 | 5.6934 | 7.9796 | 1.3035 | 53918 | 0.85988 | 0.00017677 | 1.01325 | 3925 | 0.0056934 | 53918000 | 8.5988e-05
1.01325 | 3950 | 5.6884 | 7.4828 | 1.3195 | 54111 | 0.86357 | 0.0001755 | 1.01325 | 3950 | 0.0056884 | 54111000 | 8.6357e-05
1.01325 | 3975 | 5.684 | 7.0534 | 1.3354 | 54293 | 0.86733 | 0.00017426 | 1.01325 | 3975 | 0.005684 | 54293000 | 8.6733e-05