## Description
Theoretical Ablative Composite for Open Testing (TACOT)
What is the idea?
1- Free data access for code and model comparison.
2- Thermo-chemical properties similar to current low-density ablators.
3- Architecture and composition simple enough to allow for physics-based models development with a reasonable time investment (needed for type II and III codes).
4- Manufacturable in a laboratory for a reasonable cost for future testing needs.
Elemental composition
Reinforcement: ex-cellulose carbon fibers, heat treated at 2000 K, density 1600 kg/m^3, length: 1mm, diameter 10 microns
Matrix: ex-novolac/formaldehyde polymer cured at 300K, virgin density 1200 kg/m^3
Microstructure
Random fiber distribution and orientation, volume fraction of 0.1 (esp_f= 0.1)
Fiber-coating matrix (homogeneous thin layer around the fibers), volume fraction of 0.1 (eps_m=0.1)
Initial porosity of 0.8 (eps= 0.8)
Properties
The properties provided in the following sheets are indications only.
They may be used for the code comparison exercise but comments for improvements/suggestions are more than welcome.
Illustration of a random fiber-orientation structure: AQ60 by EADS Astrium - fiberglass/phenolic (huygens TPS, Titan 2005)
a - Scanning Electron Microscopy (SEM) image | b- Numerical reconstruction
[J. Lachaud, N. Mansour, S. White, B. Laub, J.-M. Bouilly. Congrès Français de Thermique, 2008.]

## Thermal Properties
| British Units | [5 empty] | SI Units
| T (in R) | cp (in Btu/lb/R) | k (in Btu/ft/R/s) | emissivity | reflectivity | h (Btu/lb) | T (in K) | cp (J/kg/K) | h(J/kg) | k (W/m/K) | emissivity | reflectivity
Virgin | 460 | 0.21 | 6.38e-05 | 0.8 | 0.8 | -385.5041 | 255.5556 | 879.228 | -896682.5 | 0.3975151 | 0.8 | 0.8
| 536.4 | 0.235 | 6.46e-05 | 0.8 | 0.8 | -368.5051 | 298 | 983.898 | -857142.9 | 0.4024997 | 0.8 | 0.8
| 800 | 0.31 | 6.68e-05 | 0.8 | 0.8 | -296.6741 | 444.4444 | 1297.908 | -690064 | 0.4162071 | 0.8 | 0.8
| 1000 | 0.35 | 7.27e-05 | 0.8 | 0.8 | -230.6741 | 555.5556 | 1465.38 | -536548 | 0.4529679 | 0.8 | 0.8
| 1160 | 0.375 | 7.54e-05 | 0.8 | 0.8 | -172.6741 | 644.4444 | 1570.05 | -401640 | 0.4697906 | 0.8 | 0.8
| 1500 | 0.41 | 7.8e-05 | 0.8 | 0.8 | -39.2241 | 833.3333 | 1716.588 | -91235.25 | 0.4859902944 | 0.8 | 0.8
| 2000 | 0.445 | 8.4e-05 | 0.8 | 0.8 | 174.5259 | 1111.111 | 1863.126 | 405947.2 | 0.5233741632 | 0.8 | 0.8
| 2500 | 0.462 | 8.99e-05 | 0.8 | 0.8 | 401.2759 | 1388.889 | 1934.3016 | 933367.7 | 0.560135 | 0.8 | 0.8
| 3000 | 0.473 | 0.000112 | 0.8 | 0.8 | 635.0259 | 1666.667 | 1980.3564 | 1477070.2 | 0.6978322176 | 0.8 | 0.8
| 3500 | 0.475 | 0.00014 | 0.8 | 0.8 | 872.0259 | 1944.444 | 1988.73 | 2028332.2 | 0.872290272 | 0.8 | 0.8
| 4000 | 0.478 | 0.000178 | 0.8 | 0.8 | 1110.276 | 2222.222 | 2001.2904 | 2582501.7 | 1.109055 | 0.8 | 0.8
| 5000 | 0.48 | 0.000281 | 0.8 | 0.8 | 1589.276 | 2777.778 | 2009.664 | 3696655.7 | 1.750811 | 0.8 | 0.8
| 6000 | 0.48 | 0.000446 | 0.8 | 0.8 | 2069.276 | 3333.333 | 2009.664 | 4813135.7 | 2.778868 | 0.8 | 0.8
Char | 460 | 0.175 | 6.38e-05 | 0.9 | 0.9 | -13.8284 | 255.5556 | 732.69 | -32164.8584 | 0.3975151 | 0.9 | 0.9
| 536.4 | 0.187 | 6.46e-05 | 0.9 | 0.9 | 0 | 298 | 782.9316 | 0 | 0.4024997 | 0.9 | 0.9
| 800 | 0.261 | 6.68e-05 | 0.9 | 0.9 | 59.0464 | 444.4444 | 1092.7548 | 137341.9264 | 0.4162071 | 0.9 | 0.9
| 1000 | 0.315 | 7.27e-05 | 0.9 | 0.9 | 116.6464 | 555.5556 | 1318.842 | 271319.5264 | 0.4529679 | 0.9 | 0.9
| 1160 | 0.342 | 7.54e-05 | 0.9 | 0.9 | 169.2064 | 644.4444 | 1431.8856 | 393574.0864 | 0.4697906 | 0.9 | 0.9
| 1500 | 0.4 | 7.8e-05 | 0.9 | 0.9 | 295.3464 | 833.3333 | 1674.72 | 686975.7264 | 0.4859902944 | 0.9 | 0.9
| 2000 | 0.44 | 8.4e-05 | 0.9 | 0.9 | 505.3464 | 1111.111 | 1842.192 | 1175435.7 | 0.5233741632 | 0.9 | 0.9
| 2500 | 0.47 | 8.99e-05 | 0.9 | 0.9 | 732.8464 | 1388.889 | 1967.796 | 1704600.7 | 0.560135 | 0.9 | 0.9
| 3000 | 0.49 | 9.71e-05 | 0.9 | 0.9 | 972.8464 | 1666.667 | 2051.532 | 2262840.7 | 0.6049956 | 0.9 | 0.9
| 3500 | 0.5 | 0.000117 | 0.9 | 0.9 | 1220.3464 | 1944.444 | 2093.4 | 2838525.7 | 0.7289854416 | 0.9 | 0.9
| 4000 | 0.504 | 0.000148 | 0.9 | 0.9 | 1471.3464 | 2222.222 | 2110.1472 | 3422351.7 | 0.9221354304 | 0.9 | 0.9
| 5000 | 0.51 | 0.000234 | 0.9 | 0.9 | 1978.3464 | 2777.778 | 2135.268 | 4601633.7 | 1.457971 | 0.9 | 0.9
| 6000 | 0.514 | 0.000372 | 0.9 | 0.9 | 2490.3464 | 3333.333 | 2152.0152 | 5792545.7 | 2.3178 | 0.9 | 0.9
h_formation(char, T=298 K) in J/kg = |  |  |  | 0
h_formation (phenolic, T=298 K) in J/kg = |  |  |  | -2000000 |  | h_formation (virgin, T=298 K) in J/kg = |  |  |  | -857142.9
[6 empty] | h_formation (virgin, T=536.4 R) in Btu/lb = |  |  |  | -368.5051
Main source: “Performance of a Low Density Ablative Heat Shield Material”; JOURNAL OF SPACECRAFT AND ROCKETS, Vol. 45, No. 4, July–August 2008.
Note for FIAT/CMA users
tau= (1-rho_c/rho) / (1-rho_c/rho_v)
cp = tau cp_v + (1-tau) cp_c
k = tau k_v + (1-tau) k_c

## Pyrolysis model
Average elemental composition of the pyrolysis gases
| mole fraction |  | (the initial molecular compostion is given in the finite-rate chemistry sheet)
C | 0.206
H | 0.679
O | 0.115
total | 1
[from table 1 of DECOMPOSITION CHARACTERISTICS OF A CHAR-FORMING PHENOLIC POLYMER USED FOR ABLATIVE COMPOSITES; George F. Sykes; NASA TN D 3810; 1967.]
Decomposition kinetics (Model of Goldstein, 1965)
Assumes the presence of two phases in the matrix (A and B) with two degradation reactions
The carbon-fiber density ( C ) is given for the CMA formulation
d(rho_i)/dt = - A_i * rho_i_v * ((rho_i-rho_i_c)/rho_i_v)^psi_i * exp(-Ei/(R*T)) for T >T_reac, 0 otherwise
SI units
Reaction | rho_i_v | rho_i_c | A_i | E_i/R | psi | T_reac
| (kg/m³) | (kg/m³) | sec-1 | (K) | (---) | (K)
A | 300 | 0 | 12000 | 8555.556 | 3 | 333.3333
B | 900 | 600 | 4480000000 | 20444.44 | 3 | 555.5556
C | 1600 | 1600 | 0 | 0 | 0 | 5555.556 | The carbon fibers do not pyrolyse
British units
Reaction | rho_i_v | rho_i_c | A_i | E_i/R | psi | T_reac
| (lb/ft^3) | (lb/ft^3) | sec-1 | (deg R) | (---) | (in R)
A | 18.72838818 | 0 | 12000 | 15400 | 3 | 600
B | 56.18516454 | 37.45677636 | 4480000000 | 36800 | 3 | 1000
C | 99.88473696 | 99.88473696 | 0 | 0 | 0 | 10000 | The carbon fibers do not pyrolyse
Note for CMA/FIAT |  | Resin volume fraction = 0.5 (Gamma in CMA) |  |  |  |  | rho = (1-phi) [gamma (rho_A + rho_B) - (1-gamma) rho_c]
users |  | Composite porosity = 0.8 (phi in CMA) |  |  |  |  | !!! phi must be used if non-zero (even if not shown in the publications)
Overall density (inferred from composition and microstructure)
virgin | rho_v = eps_f * rho_f + eps_m *rho_m + eps_gas * rho_g = 0.1 * 1600 + 0.1 * 1200 + o(1) = 280 kg/m³
char | rho_c = eps_f * rho_f + eps_m_c * rho_m_c + eps_gas * rho_g = 0.1 * 1600 + 0.05 * 1200 + o(1) = 220 kg/m³
hyp: intrinsic densities of virgin and charred matrix are equal (only volume loss due to shrinkage during the pyrolysis)
Pyrolysis gas properties at 1 atm, assuming chemical equilibrium of the gas (no condensed species in the mixture)
CEA output (CEA units) | [7 empty] | SI units | SI units | SI units | SI units | SI units | SI units | SI units | SI units | British units
p (Pa) | T (in K) | M (g/mol) | cp (kJ/kg/K) | gamma (-) | h (kJ/kg) | mu (millipoise) | rho (kg/m^3) | p(Pa) | T (K) | M (kg/mol) | cp (J/kg/K) | gamma (-) | h (J/kg) | mu (Pa.s) | rho (kg/m^3) |  | T (in R) | cp (Btu/lb/R) | h (Btu/lb)
101325 | 200 | 21.996 | 1.5119 | 1.3334 | -7246.5 | 0.086881 | 1.3403 | 101325 | 200 | 0.021996 | 1511.9 | 1.3334 | -7246500 | 8.6881e-06 | 1.3403 |  | 360 | 0.3611111 | -3115.434
101325 | 225 | 21.996 | 1.5336 | 1.3271 | -7208.4 | 0.096663 | 1.1913 | 101325 | 225 | 0.021996 | 1533.6 | 1.3271 | -7208400 | 9.6663e-06 | 1.1913 |  | 405 | 0.3662941 | -3099.054
101325 | 250 | 21.996 | 1.5597 | 1.3199 | -7169.8 | 0.10645 | 1.0722 | 101325 | 250 | 0.021996 | 1559.7 | 1.3199 | -7169800 | 1.0645e-05 | 1.0722 |  | 450 | 0.3725279 | -3082.459
101325 | 275 | 21.996 | 1.5921 | 1.3114 | -7130.4 | 0.11615 | 0.97473 | 101325 | 275 | 0.021996 | 1592.1 | 1.3114 | -7130400 | 1.1615e-05 | 0.97473 |  | 495 | 0.3802666 | -3065.52
101325 | 300 | 21.996 | 1.6308 | 1.3018 | -7090.1 | 0.12572 | 0.8935 | 101325 | 300 | 0.021996 | 1630.8 | 1.3018 | -7090100 | 1.2572e-05 | 0.8935 |  | 540 | 0.3895099 | -3048.194
101325 | 325 | 21.996 | 1.6755 | 1.2914 | -7048.8 | 0.13514 | 0.82477 | 101325 | 325 | 0.021996 | 1675.5 | 1.2914 | -7048800 | 1.3514e-05 | 0.82477 |  | 585 | 0.4001863 | -3030.439
101325 | 350 | 21.995 | 1.7259 | 1.2807 | -7006.3 | 0.14438 | 0.76584 | 101325 | 350 | 0.021995 | 1725.9 | 1.2807 | -7006300 | 1.4438e-05 | 0.76584 |  | 630 | 0.4122241 | -3012.167
101325 | 375 | 21.994 | 1.7826 | 1.2697 | -6962.5 | 0.15344 | 0.71475 | 101325 | 375 | 0.021994 | 1782.6 | 1.2697 | -6962500 | 1.5344e-05 | 0.71475 |  | 675 | 0.4257667 | -2993.336
101325 | 400 | 21.992 | 1.8467 | 1.2587 | -6917.1 | 0.16232 | 0.67002 | 101325 | 400 | 0.021992 | 1846.7 | 1.2587 | -6917100 | 1.6232e-05 | 0.67002 |  | 720 | 0.4410767 | -2973.818
101325 | 425 | 21.988 | 1.9205 | 1.2475 | -6870 | 0.17102 | 0.63049 | 101325 | 425 | 0.021988 | 1920.5 | 1.2475 | -6870000 | 1.7102e-05 | 0.63049 |  | 765 | 0.4587035 | -2953.568
101325 | 450 | 21.981 | 2.0075 | 1.2362 | -6821 | 0.17955 | 0.59526 | 101325 | 450 | 0.021981 | 2007.5 | 1.2362 | -6821000 | 1.7955e-05 | 0.59526 |  | 810 | 0.4794831 | -2932.502
101325 | 475 | 21.968 | 2.1124 | 1.2248 | -6769.5 | 0.18792 | 0.56361 | 101325 | 475 | 0.021968 | 2112.4 | 1.2248 | -6769500 | 1.8792e-05 | 0.56361 |  | 855 | 0.5045381 | -2910.361
101325 | 500 | 21.948 | 2.2411 | 1.2133 | -6715.2 | 0.19615 | 0.53494 | 101325 | 500 | 0.021948 | 2241.1 | 1.2133 | -6715200 | 1.9615e-05 | 0.53494 |  | 900 | 0.5352775 | -2887.016
101325 | 525 | 21.917 | 2.4018 | 1.2018 | -6657.2 | 0.20424 | 0.50874 | 101325 | 525 | 0.021917 | 2401.8 | 1.2018 | -6657200 | 2.0424e-05 | 0.50874 |  | 945 | 0.5736601 | -2862.081
101325 | 550 | 21.87 | 2.6053 | 1.1902 | -6594.7 | 0.21221 | 0.48459 | 101325 | 550 | 0.02187 | 2605.3 | 1.1902 | -6594700 | 2.1221e-05 | 0.48459 |  | 990 | 0.6222652 | -2835.211
101325 | 575 | 21.804 | 2.867 | 1.1786 | -6526.5 | 0.22007 | 0.46212 | 101325 | 575 | 0.021804 | 2867 | 1.1786 | -6526500 | 2.2007e-05 | 0.46212 |  | 1035 | 0.6847712 | -2805.89
101325 | 600 | 21.712 | 3.2102 | 1.167 | -6450.7 | 0.22785 | 0.441 | 101325 | 600 | 0.021712 | 3210.2 | 1.167 | -6450700 | 2.2785e-05 | 0.441 |  | 1080 | 0.7667431 | -2773.302
101325 | 625 | 21.587 | 3.6707 | 1.1554 | -6365 | 0.23556 | 0.42091 | 101325 | 625 | 0.021587 | 3670.7 | 1.1554 | -6365000 | 2.3556e-05 | 0.42091 |  | 1125 | 0.8767316 | -2736.457
101325 | 650 | 21.418 | 4.3012 | 1.144 | -6265.7 | 0.24323 | 0.40155 | 101325 | 650 | 0.021418 | 4301.2 | 1.144 | -6265700 | 2.4323e-05 | 0.40155 |  | 1170 | 1.027324 | -2693.766
101325 | 675 | 21.191 | 5.1709 | 1.1333 | -6147.9 | 0.25089 | 0.38259 | 101325 | 675 | 0.021191 | 5170.9 | 1.1333 | -6147900 | 2.5089e-05 | 0.38259 |  | 1215 | 1.235048 | -2643.121
101325 | 700 | 20.89 | 6.3506 | 1.1242 | -6004.6 | 0.25861 | 0.36368 | 101325 | 700 | 0.02089 | 6350.6 | 1.1242 | -6004600 | 2.5861e-05 | 0.36368 |  | 1260 | 1.516815 | -2581.513
101325 | 725 | 20.495 | 7.8823 | 1.1174 | -5827.4 | 0.26644 | 0.34449 | 101325 | 725 | 0.020495 | 7882.3 | 1.1174 | -5827400 | 2.6644e-05 | 0.34449 |  | 1305 | 1.882655 | -2505.331
101325 | 750 | 19.99 | 9.7476 | 1.1131 | -5607.7 | 0.27443 | 0.3248 | 101325 | 750 | 0.01999 | 9747.6 | 1.1131 | -5607700 | 2.7443e-05 | 0.3248 |  | 1350 | 2.328174 | -2410.877
101325 | 775 | 19.369 | 11.854 | 1.1113 | -5338 | 0.28261 | 0.30457 | 101325 | 775 | 0.019369 | 11854 | 1.1113 | -5338000 | 2.8261e-05 | 0.30457 |  | 1395 | 2.831279 | -2294.927
101325 | 800 | 18.644 | 14.029 | 1.1116 | -5014.4 | 0.29092 | 0.284 | 101325 | 800 | 0.018644 | 14029 | 1.1116 | -5014400 | 2.9092e-05 | 0.284 |  | 1440 | 3.350769 | -2155.804
101325 | 825 | 17.84 | 16.01 | 1.1136 | -4638.2 | 0.2993 | 0.26353 | 101325 | 825 | 0.01784 | 16010 | 1.1136 | -4638200 | 2.993e-05 | 0.26353 |  | 1485 | 3.823923 | -1994.067
101325 | 850 | 17.004 | 17.437 | 1.1171 | -4218.5 | 0.30761 | 0.24378 | 101325 | 850 | 0.017004 | 17437 | 1.1171 | -4218500 | 3.0761e-05 | 0.24378 |  | 1530 | 4.164756 | -1813.629
101325 | 875 | 16.19 | 17.887 | 1.1219 | -3774.5 | 0.31571 | 0.22548 | 101325 | 875 | 0.01619 | 17887 | 1.1219 | -3774500 | 3.1571e-05 | 0.22548 |  | 1575 | 4.272237 | -1622.743
101325 | 900 | 15.457 | 17.009 | 1.1283 | -3335.3 | 0.32349 | 0.20929 | 101325 | 900 | 0.015457 | 17009 | 1.1283 | -3335300 | 3.2349e-05 | 0.20929 |  | 1620 | 4.06253 | -1433.921
101325 | 925 | 14.855 | 14.765 | 1.1364 | -2935.6 | 0.33086 | 0.1957 | 101325 | 925 | 0.014855 | 14765 | 1.1364 | -2935600 | 3.3086e-05 | 0.1957 |  | 1665 | 3.52656 | -1262.081
101325 | 950 | 14.41 | 11.647 | 1.1473 | -2604.5 | 0.3378 | 0.18485 | 101325 | 950 | 0.01441 | 11647 | 1.1473 | -2604500 | 3.378e-05 | 0.18485 |  | 1710 | 2.781838 | -1119.733
101325 | 975 | 14.119 | 8.5576 | 1.162 | -2352.9 | 0.34435 | 0.17647 | 101325 | 975 | 0.014119 | 8557.6 | 1.162 | -2352900 | 3.4435e-05 | 0.17647 |  | 1755 | 2.043948 | -1011.565
101325 | 1000 | 13.947 | 6.2218 | 1.1804 | -2170.1 | 0.3506 | 0.16997 | 101325 | 1000 | 0.013947 | 6221.8 | 1.1804 | -2170100 | 3.506e-05 | 0.16997 |  | 1800 | 1.486051 | -932.9751
101325 | 1025 | 13.854 | 4.784 | 1.1992 | -2034.2 | 0.35663 | 0.16471 | 101325 | 1025 | 0.013854 | 4784 | 1.1992 | -2034200 | 3.5663e-05 | 0.16471 |  | 1845 | 1.142639 | -874.5486
101325 | 1050 | 13.804 | 4.0135 | 1.2138 | -1925.4 | 0.3625 | 0.16022 | 101325 | 1050 | 0.013804 | 4013.5 | 1.2138 | -1925400 | 3.625e-05 | 0.16022 |  | 1890 | 0.958608 | -827.773
101325 | 1075 | 13.778 | 3.6439 | 1.222 | -1830.3 | 0.36828 | 0.15619 | 101325 | 1075 | 0.013778 | 3643.9 | 1.222 | -1830300 | 3.6828e-05 | 0.15619 |  | 1935 | 0.8703306 | -786.8874
101325 | 1100 | 13.763 | 3.5092 | 1.224 | -1741.2 | 0.37398 | 0.15248 | 101325 | 1100 | 0.013763 | 3509.2 | 1.224 | -1741200 | 3.7398e-05 | 0.15248 |  | 1980 | 0.838158 | -748.5813
101325 | 1125 | 13.752 | 3.5606 | 1.2202 | -1653.3 | 0.37965 | 0.14897 | 101325 | 1125 | 0.013752 | 3560.6 | 1.2202 | -1653300 | 3.7965e-05 | 0.14897 |  | 2025 | 0.8504347 | -710.7911
101325 | 1150 | 13.737 | 3.9007 | 1.2087 | -1560.9 | 0.38536 | 0.14557 | 101325 | 1150 | 0.013737 | 3900.7 | 1.2087 | -1560900 | 3.8536e-05 | 0.14557 |  | 2070 | 0.9316662 | -671.0662
101325 | 1175 | 13.706 | 4.8067 | 1.1899 | -1453.5 | 0.39133 | 0.14215 | 101325 | 1175 | 0.013706 | 4806.7 | 1.1899 | -1453500 | 3.9133e-05 | 0.14215 |  | 2115 | 1.148061 | -624.8925
101325 | 1200 | 13.639 | 6.2352 | 1.1737 | -1315.9 | 0.39793 | 0.13851 | 101325 | 1200 | 0.013639 | 6235.2 | 1.1737 | -1315900 | 3.9793e-05 | 0.13851 |  | 2160 | 1.489252 | -565.7352
101325 | 1225 | 13.531 | 7.4468 | 1.1662 | -1143.8 | 0.40528 | 0.13461 | 101325 | 1225 | 0.013531 | 7446.8 | 1.1662 | -1143800 | 4.0528e-05 | 0.13461 |  | 2205 | 1.778638 | -491.7455
101325 | 1250 | 13.399 | 8.1396 | 1.1638 | -947.97 | 0.41314 | 0.13063 | 101325 | 1250 | 0.013399 | 8139.6 | 1.1638 | -947970 | 4.1314e-05 | 0.13063 |  | 2250 | 1.94411 | -407.5537
101325 | 1275 | 13.256 | 8.479 | 1.1633 | -739.7 | 0.42119 | 0.1267 | 101325 | 1275 | 0.013256 | 8479 | 1.1633 | -739700 | 4.2119e-05 | 0.1267 |  | 2295 | 2.025174 | -318.0138
101325 | 1300 | 13.112 | 8.6336 | 1.1633 | -525.54 | 0.42924 | 0.12292 | 101325 | 1300 | 0.013112 | 8633.6 | 1.1633 | -525540 | 4.2924e-05 | 0.12292 |  | 2340 | 2.0621 | -225.9415
101325 | 1325 | 12.971 | 8.7074 | 1.1631 | -308.69 | 0.43714 | 0.1193 | 101325 | 1325 | 0.012971 | 8707.4 | 1.1631 | -308690 | 4.3714e-05 | 0.1193 |  | 2385 | 2.079727 | -132.7128
101325 | 1350 | 12.836 | 8.7669 | 1.1624 | -90.283 | 0.44478 | 0.11587 | 101325 | 1350 | 0.012836 | 8766.9 | 1.1624 | -90283 | 4.4478e-05 | 0.11587 |  | 2430 | 2.093938 | -38.8147
101325 | 1375 | 12.706 | 8.86 | 1.1608 | 129.94 | 0.45205 | 0.11261 | 101325 | 1375 | 0.012706 | 8860 | 1.1608 | 129940 | 4.5205e-05 | 0.11261 |  | 2475 | 2.116175 | 55.86414
101325 | 1400 | 12.58 | 9.0239 | 1.1583 | 353.31 | 0.45887 | 0.10951 | 101325 | 1400 | 0.01258 | 9023.9 | 1.1583 | 353310 | 4.5887e-05 | 0.10951 |  | 2520 | 2.155321 | 151.896
101325 | 1425 | 12.459 | 9.2883 | 1.1548 | 581.98 | 0.46514 | 0.10655 | 101325 | 1425 | 0.012459 | 9288.3 | 1.1548 | 581980 | 4.6514e-05 | 0.10655 |  | 2565 | 2.218472 | 250.2064
101325 | 1450 | 12.341 | 9.6744 | 1.1506 | 818.74 | 0.47078 | 0.10372 | 101325 | 1450 | 0.012341 | 9674.4 | 1.1506 | 818740 | 4.7078e-05 | 0.10372 |  | 2610 | 2.310691 | 351.9948
101325 | 1475 | 12.223 | 10.19 | 1.146 | 1066.8 | 0.4757 | 0.10098 | 101325 | 1475 | 0.012223 | 10190 | 1.146 | 1066800 | 4.757e-05 | 0.10098 |  | 2655 | 2.43384 | 458.6414
101325 | 1500 | 12.103 | 10.822 | 1.1415 | 1329.2 | 0.47986 | 0.098332 | 101325 | 1500 | 0.012103 | 10822 | 1.1415 | 1329200 | 4.7986e-05 | 0.098332 |  | 2700 | 2.58479 | 571.4531
101325 | 1525 | 11.982 | 11.516 | 1.1377 | 1608.4 | 0.48323 | 0.095748 | 101325 | 1525 | 0.011982 | 11516 | 1.1377 | 1608400 | 4.8323e-05 | 0.095748 |  | 2745 | 2.750549 | 691.4875
101325 | 1550 | 11.857 | 12.154 | 1.1352 | 1904.6 | 0.48588 | 0.093226 | 101325 | 1550 | 0.011857 | 12154 | 1.1352 | 1904600 | 4.8588e-05 | 0.093226 |  | 2790 | 2.902933 | 818.8306
101325 | 1575 | 11.732 | 12.531 | 1.1349 | 2214 | 0.48798 | 0.090775 | 101325 | 1575 | 0.011732 | 12531 | 1.1349 | 2214000 | 4.8798e-05 | 0.090775 |  | 2835 | 2.992978 | 951.8487
101325 | 1600 | 11.609 | 12.377 | 1.1377 | 2526.7 | 0.48985 | 0.08842 | 101325 | 1600 | 0.011609 | 12377 | 1.1377 | 2526700 | 4.8985e-05 | 0.08842 |  | 2880 | 2.956196 | 1086.285
101325 | 1625 | 11.495 | 11.514 | 1.1444 | 2826.8 | 0.49195 | 0.086205 | 101325 | 1625 | 0.011495 | 11514 | 1.1444 | 2826800 | 4.9195e-05 | 0.086205 |  | 2925 | 2.750072 | 1215.305
101325 | 1650 | 11.397 | 10.101 | 1.1555 | 3097.7 | 0.49464 | 0.084173 | 101325 | 1650 | 0.011397 | 10101 | 1.1555 | 3097700 | 4.9464e-05 | 0.084173 |  | 2970 | 2.412582 | 1331.771
101325 | 1675 | 11.317 | 8.5903 | 1.1698 | 3331 | 0.49807 | 0.082338 | 101325 | 1675 | 0.011317 | 8590.3 | 1.1698 | 3331000 | 4.9807e-05 | 0.082338 |  | 3015 | 2.051758 | 1432.072
101325 | 1700 | 11.255 | 7.3383 | 1.1849 | 3529.4 | 0.50212 | 0.080682 | 101325 | 1700 | 0.011255 | 7338.3 | 1.1849 | 3529400 | 5.0212e-05 | 0.080682 |  | 3060 | 1.752723 | 1517.369
101325 | 1725 | 11.207 | 6.4221 | 1.1986 | 3700.8 | 0.50656 | 0.079173 | 101325 | 1725 | 0.011207 | 6422.1 | 1.1986 | 3700800 | 5.0656e-05 | 0.079173 |  | 3105 | 1.533892 | 1591.058
101325 | 1750 | 11.169 | 5.7743 | 1.2102 | 3852.8 | 0.51123 | 0.077779 | 101325 | 1750 | 0.011169 | 5774.3 | 1.2102 | 3852800 | 5.1123e-05 | 0.077779 |  | 3150 | 1.379168 | 1656.406
101325 | 1775 | 11.139 | 5.3118 | 1.2195 | 3991 | 0.51602 | 0.076479 | 101325 | 1775 | 0.011139 | 5311.8 | 1.2195 | 3991000 | 5.1602e-05 | 0.076479 |  | 3195 | 1.268702 | 1715.821
101325 | 1800 | 11.115 | 4.9742 | 1.227 | 4119.4 | 0.52087 | 0.075254 | 101325 | 1800 | 0.011115 | 4974.2 | 1.227 | 4119400 | 5.2087e-05 | 0.075254 |  | 3240 | 1.188067 | 1771.023
101325 | 1825 | 11.096 | 4.7227 | 1.2329 | 4240.5 | 0.52575 | 0.074093 | 101325 | 1825 | 0.011096 | 4722.7 | 1.2329 | 4240500 | 5.2575e-05 | 0.074093 |  | 3285 | 1.127998 | 1823.087
101325 | 1850 | 11.08 | 4.5331 | 1.2375 | 4356 | 0.53063 | 0.072986 | 101325 | 1850 | 0.01108 | 4533.1 | 1.2375 | 4356000 | 5.3063e-05 | 0.072986 |  | 3330 | 1.082712 | 1872.743
101325 | 1875 | 11.066 | 4.3894 | 1.241 | 4467.5 | 0.53552 | 0.071926 | 101325 | 1875 | 0.011066 | 4389.4 | 1.241 | 4467500 | 5.3552e-05 | 0.071926 |  | 3375 | 1.04839 | 1920.679
101325 | 1900 | 11.055 | 4.281 | 1.2435 | 4575.8 | 0.5404 | 0.070908 | 101325 | 1900 | 0.011055 | 4281 | 1.2435 | 4575800 | 5.404e-05 | 0.070908 |  | 3420 | 1.022499 | 1967.24
101325 | 1925 | 11.046 | 4.2004 | 1.2453 | 4681.8 | 0.54528 | 0.069927 | 101325 | 1925 | 0.011046 | 4200.4 | 1.2453 | 4681800 | 5.4528e-05 | 0.069927 |  | 3465 | 1.003248 | 2012.812
101325 | 1950 | 11.038 | 4.1422 | 1.2463 | 4786 | 0.55015 | 0.06898 | 101325 | 1950 | 0.011038 | 4142.2 | 1.2463 | 4786000 | 5.5015e-05 | 0.06898 |  | 3510 | 0.9893475 | 2057.61
101325 | 1975 | 11.031 | 4.1025 | 1.2468 | 4889 | 0.55501 | 0.068063 | 101325 | 1975 | 0.011031 | 4102.5 | 1.2468 | 4889000 | 5.5501e-05 | 0.068063 |  | 3555 | 0.9798653 | 2101.892
101325 | 2000 | 11.024 | 4.0783 | 1.2467 | 4991.3 | 0.55986 | 0.067174 | 101325 | 2000 | 0.011024 | 4078.3 | 1.2467 | 4991300 | 5.5986e-05 | 0.067174 |  | 3600 | 0.9740852 | 2145.873
101325 | 2025 | 11.019 | 4.0675 | 1.2462 | 5093.1 | 0.56471 | 0.066311 | 101325 | 2025 | 0.011019 | 4067.5 | 1.2462 | 5093100 | 5.6471e-05 | 0.066311 |  | 3645 | 0.9715057 | 2189.639
101325 | 2050 | 11.013 | 4.0684 | 1.2452 | 5194.7 | 0.56955 | 0.065471 | 101325 | 2050 | 0.011013 | 4068.4 | 1.2452 | 5194700 | 5.6955e-05 | 0.065471 |  | 3690 | 0.9717206 | 2233.319
101325 | 2075 | 11.009 | 4.0797 | 1.2439 | 5296.6 | 0.57437 | 0.064654 | 101325 | 2075 | 0.011009 | 4079.7 | 1.2439 | 5296600 | 5.7437e-05 | 0.064654 |  | 3735 | 0.9744196 | 2277.128
101325 | 2100 | 11.004 | 4.1005 | 1.2423 | 5398.8 | 0.5792 | 0.063857 | 101325 | 2100 | 0.011004 | 4100.5 | 1.2423 | 5398800 | 5.792e-05 | 0.063857 |  | 3780 | 0.9793876 | 2321.066
101325 | 2125 | 10.999 | 4.1304 | 1.2404 | 5501.7 | 0.58401 | 0.06308 | 101325 | 2125 | 0.010999 | 4130.4 | 1.2404 | 5501700 | 5.8401e-05 | 0.06308 |  | 3825 | 0.9865291 | 2365.305
101325 | 2150 | 10.995 | 4.1687 | 1.2382 | 5605.4 | 0.58882 | 0.062321 | 101325 | 2150 | 0.010995 | 4168.7 | 1.2382 | 5605400 | 5.8882e-05 | 0.062321 |  | 3870 | 0.9956769 | 2409.888
101325 | 2175 | 10.99 | 4.2154 | 1.2358 | 5710.2 | 0.59363 | 0.061579 | 101325 | 2175 | 0.01099 | 4215.4 | 1.2358 | 5710200 | 5.9363e-05 | 0.061579 |  | 3915 | 1.006831 | 2454.944
101325 | 2200 | 10.986 | 4.2703 | 1.2332 | 5816.2 | 0.59843 | 0.060852 | 101325 | 2200 | 0.010986 | 4270.3 | 1.2332 | 5816200 | 5.9843e-05 | 0.060852 |  | 3960 | 1.019944 | 2500.516
101325 | 2225 | 10.981 | 4.3333 | 1.2305 | 5923.8 | 0.60323 | 0.060141 | 101325 | 2225 | 0.010981 | 4333.3 | 1.2305 | 5923800 | 6.0323e-05 | 0.060141 |  | 4005 | 1.034991 | 2546.776
101325 | 2250 | 10.975 | 4.4046 | 1.2276 | 6033 | 0.60802 | 0.059444 | 101325 | 2250 | 0.010975 | 4404.6 | 1.2276 | 6033000 | 6.0802e-05 | 0.059444 |  | 4050 | 1.052021 | 2593.723
101325 | 2275 | 10.97 | 4.4843 | 1.2245 | 6144.1 | 0.61281 | 0.058761 | 101325 | 2275 | 0.01097 | 4484.3 | 1.2245 | 6144100 | 6.1281e-05 | 0.058761 |  | 4095 | 1.071057 | 2641.488
101325 | 2300 | 10.963 | 4.5727 | 1.2214 | 6257.3 | 0.61761 | 0.05809 | 101325 | 2300 | 0.010963 | 4572.7 | 1.2214 | 6257300 | 6.1761e-05 | 0.05809 |  | 4140 | 1.092171 | 2690.155
101325 | 2325 | 10.957 | 4.6701 | 1.2181 | 6372.8 | 0.6224 | 0.057431 | 101325 | 2325 | 0.010957 | 4670.1 | 1.2181 | 6372800 | 6.224e-05 | 0.057431 |  | 4185 | 1.115434 | 2739.811
101325 | 2350 | 10.95 | 4.7768 | 1.2148 | 6490.8 | 0.62719 | 0.056783 | 101325 | 2350 | 0.01095 | 4776.8 | 1.2148 | 6490800 | 6.2719e-05 | 0.056783 |  | 4230 | 1.140919 | 2790.542
101325 | 2375 | 10.942 | 4.8932 | 1.2114 | 6611.7 | 0.63198 | 0.056145 | 101325 | 2375 | 0.010942 | 4893.2 | 1.2114 | 6611700 | 6.3198e-05 | 0.056145 |  | 4275 | 1.168721 | 2842.519
101325 | 2400 | 10.934 | 5.0197 | 1.208 | 6735.6 | 0.63678 | 0.055517 | 101325 | 2400 | 0.010934 | 5019.7 | 1.208 | 6735600 | 6.3678e-05 | 0.055517 |  | 4320 | 1.198935 | 2895.787
101325 | 2425 | 10.924 | 5.1568 | 1.2046 | 6862.8 | 0.64158 | 0.054899 | 101325 | 2425 | 0.010924 | 5156.8 | 1.2046 | 6862800 | 6.4158e-05 | 0.054899 |  | 4365 | 1.231681 | 2950.473
101325 | 2450 | 10.914 | 5.3049 | 1.2012 | 6993.5 | 0.64638 | 0.054288 | 101325 | 2450 | 0.010914 | 5304.9 | 1.2012 | 6993500 | 6.4638e-05 | 0.054288 |  | 4410 | 1.267054 | 3006.664
101325 | 2475 | 10.903 | 5.4645 | 1.1978 | 7128.1 | 0.6512 | 0.053686 | 101325 | 2475 | 0.010903 | 5464.5 | 1.1978 | 7128100 | 6.512e-05 | 0.053686 |  | 4455 | 1.305173 | 3064.531
101325 | 2500 | 10.891 | 5.6362 | 1.1944 | 7266.9 | 0.65602 | 0.053091 | 101325 | 2500 | 0.010891 | 5636.2 | 1.1944 | 7266900 | 6.5602e-05 | 0.053091 |  | 4500 | 1.346183 | 3124.205
101325 | 2525 | 10.878 | 5.8205 | 1.1911 | 7410 | 0.66085 | 0.052503 | 101325 | 2525 | 0.010878 | 5820.5 | 1.1911 | 7410000 | 6.6085e-05 | 0.052503 |  | 4545 | 1.390203 | 3185.727
101325 | 2550 | 10.864 | 6.0179 | 1.1878 | 7558 | 0.66569 | 0.051921 | 101325 | 2550 | 0.010864 | 6017.9 | 1.1878 | 7558000 | 6.6569e-05 | 0.051921 |  | 4590 | 1.437351 | 3249.355
101325 | 2575 | 10.849 | 6.2291 | 1.1846 | 7711 | 0.67054 | 0.051344 | 101325 | 2575 | 0.010849 | 6229.1 | 1.1846 | 7711000 | 6.7054e-05 | 0.051344 |  | 4635 | 1.487795 | 3315.133
101325 | 2600 | 10.832 | 6.4546 | 1.1815 | 7869.6 | 0.67541 | 0.050773 | 101325 | 2600 | 0.010832 | 6454.6 | 1.1815 | 7869600 | 6.7541e-05 | 0.050773 |  | 4680 | 1.541655 | 3383.319
101325 | 2625 | 10.814 | 6.6951 | 1.1785 | 8033.9 | 0.68029 | 0.050206 | 101325 | 2625 | 0.010814 | 6695.1 | 1.1785 | 8033900 | 6.8029e-05 | 0.050206 |  | 4725 | 1.599097 | 3453.955
101325 | 2650 | 10.795 | 6.9512 | 1.1755 | 8204.4 | 0.68519 | 0.049643 | 101325 | 2650 | 0.010795 | 6951.2 | 1.1755 | 8204400 | 6.8519e-05 | 0.049643 |  | 4770 | 1.660266 | 3527.257
101325 | 2675 | 10.774 | 7.2236 | 1.1727 | 8381.6 | 0.69011 | 0.049084 | 101325 | 2675 | 0.010774 | 7223.6 | 1.1727 | 8381600 | 6.9011e-05 | 0.049084 |  | 4815 | 1.725327 | 3603.439
101325 | 2700 | 10.752 | 7.5128 | 1.17 | 8565.8 | 0.69505 | 0.048528 | 101325 | 2700 | 0.010752 | 7512.8 | 1.17 | 8565800 | 6.9505e-05 | 0.048528 |  | 4860 | 1.794401 | 3682.631
101325 | 2725 | 10.727 | 7.8198 | 1.1675 | 8757.4 | 0.70001 | 0.047974 | 101325 | 2725 | 0.010727 | 7819.8 | 1.1675 | 8757400 | 7.0001e-05 | 0.047974 |  | 4905 | 1.867727 | 3765.004
101325 | 2750 | 10.701 | 8.145 | 1.165 | 8956.9 | 0.705 | 0.047423 | 101325 | 2750 | 0.010701 | 8145 | 1.165 | 8956900 | 7.05e-05 | 0.047423 |  | 4950 | 1.9454 | 3850.774
101325 | 2775 | 10.674 | 8.4893 | 1.1627 | 9164.8 | 0.71002 | 0.046873 | 101325 | 2775 | 0.010674 | 8489.3 | 1.1627 | 9164800 | 7.1002e-05 | 0.046873 |  | 4995 | 2.027634 | 3940.155
101325 | 2800 | 10.644 | 8.8535 | 1.1604 | 9381.5 | 0.71506 | 0.046325 | 101325 | 2800 | 0.010644 | 8853.5 | 1.1604 | 9381500 | 7.1506e-05 | 0.046325 |  | 5040 | 2.114622 | 4033.319
101325 | 2825 | 10.612 | 9.2382 | 1.1584 | 9607.6 | 0.72013 | 0.045778 | 101325 | 2825 | 0.010612 | 9238.2 | 1.1584 | 9607600 | 7.2013e-05 | 0.045778 |  | 5085 | 2.206506 | 4130.525
101325 | 2850 | 10.578 | 9.6443 | 1.1564 | 9843.6 | 0.72524 | 0.045231 | 101325 | 2850 | 0.010578 | 9644.3 | 1.1564 | 9843600 | 7.2524e-05 | 0.045231 |  | 5130 | 2.303501 | 4231.986
101325 | 2875 | 10.542 | 10.073 | 1.1546 | 10090 | 0.73039 | 0.044685 | 101325 | 2875 | 0.010542 | 10073 | 1.1546 | 10090000 | 7.3039e-05 | 0.044685 |  | 5175 | 2.405895 | 4337.919
101325 | 2900 | 10.503 | 10.524 | 1.1528 | 10347 | 0.73557 | 0.044138 | 101325 | 2900 | 0.010503 | 10524 | 1.1528 | 10347000 | 7.3557e-05 | 0.044138 |  | 5220 | 2.513614 | 4448.409
101325 | 2925 | 10.463 | 10.999 | 1.1512 | 10616 | 0.74079 | 0.043591 | 101325 | 2925 | 0.010463 | 10999 | 1.1512 | 10616000 | 7.4079e-05 | 0.043591 |  | 5265 | 2.627066 | 4564.058
101325 | 2950 | 10.419 | 11.498 | 1.1497 | 10898 | 0.74606 | 0.043043 | 101325 | 2950 | 0.010419 | 11498 | 1.1497 | 10898000 | 7.4606e-05 | 0.043043 |  | 5310 | 2.74625 | 4685.297
101325 | 2975 | 10.374 | 12.023 | 1.1484 | 11192 | 0.75137 | 0.042494 | 101325 | 2975 | 0.010374 | 12023 | 1.1484 | 11192000 | 7.5137e-05 | 0.042494 |  | 5355 | 2.871644 | 4811.694
101325 | 3000 | 10.325 | 12.573 | 1.1471 | 11499 | 0.75672 | 0.041943 | 101325 | 3000 | 0.010325 | 12573 | 1.1471 | 11499000 | 7.5672e-05 | 0.041943 |  | 5400 | 3.003009 | 4943.68
101325 | 3025 | 10.274 | 13.151 | 1.146 | 11820 | 0.76213 | 0.041391 | 101325 | 3025 | 0.010274 | 13151 | 1.146 | 11820000 | 7.6213e-05 | 0.041391 |  | 5445 | 3.141062 | 5081.685
101325 | 3050 | 10.221 | 13.755 | 1.1449 | 12157 | 0.76759 | 0.040838 | 101325 | 3050 | 0.010221 | 13755 | 1.1449 | 12157000 | 7.6759e-05 | 0.040838 |  | 5490 | 3.285325 | 5226.569
101325 | 3075 | 10.164 | 14.387 | 1.144 | 12508 | 0.7731 | 0.040282 | 101325 | 3075 | 0.010164 | 14387 | 1.144 | 12508000 | 7.731e-05 | 0.040282 |  | 5535 | 3.436276 | 5377.472
101325 | 3100 | 10.105 | 15.047 | 1.1432 | 12876 | 0.77867 | 0.039724 | 101325 | 3100 | 0.010105 | 15047 | 1.1432 | 12876000 | 7.7867e-05 | 0.039724 |  | 5580 | 3.593914 | 5535.684
101325 | 3125 | 10.043 | 15.734 | 1.1424 | 13261 | 0.78429 | 0.039164 | 101325 | 3125 | 0.010043 | 15734 | 1.1424 | 13261000 | 7.8429e-05 | 0.039164 |  | 5625 | 3.758001 | 5701.204
101325 | 3150 | 9.9779 | 16.449 | 1.1418 | 13663 | 0.78998 | 0.038602 | 101325 | 3150 | 0.0099779 | 16449 | 1.1418 | 13663000 | 7.8998e-05 | 0.038602 |  | 5670 | 3.928776 | 5874.033
101325 | 3175 | 9.9101 | 17.19 | 1.1413 | 14084 | 0.79572 | 0.038038 | 101325 | 3175 | 0.0099101 | 17190 | 1.1413 | 14084000 | 7.9572e-05 | 0.038038 |  | 5715 | 4.105761 | 6055.03
101325 | 3200 | 9.8394 | 17.957 | 1.1408 | 14523 | 0.80152 | 0.037471 | 101325 | 3200 | 0.0098394 | 17957 | 1.1408 | 14523000 | 8.0152e-05 | 0.037471 |  | 5760 | 4.288956 | 6243.766
101325 | 3225 | 9.7658 | 18.747 | 1.1405 | 14982 | 0.80738 | 0.036903 | 101325 | 3225 | 0.0097658 | 18747 | 1.1405 | 14982000 | 8.0738e-05 | 0.036903 |  | 5805 | 4.477644 | 6441.101
101325 | 3250 | 9.6894 | 19.558 | 1.1402 | 15460 | 0.81329 | 0.036333 | 101325 | 3250 | 0.0096894 | 19558 | 1.1402 | 15460000 | 8.1329e-05 | 0.036333 |  | 5850 | 4.671348 | 6646.604
101325 | 3275 | 9.6103 | 20.388 | 1.1401 | 15960 | 0.81926 | 0.035761 | 101325 | 3275 | 0.0096103 | 20388 | 1.1401 | 15960000 | 8.1926e-05 | 0.035761 |  | 5895 | 4.86959 | 6861.565
101325 | 3300 | 9.5285 | 21.232 | 1.14 | 16480 | 0.82528 | 0.035188 | 101325 | 3300 | 0.0095285 | 21232 | 1.14 | 16480000 | 8.2528e-05 | 0.035188 |  | 5940 | 5.071176 | 7085.125
101325 | 3325 | 9.4442 | 22.086 | 1.14 | 17021 | 0.83134 | 0.034614 | 101325 | 3325 | 0.0094442 | 22086 | 1.14 | 17021000 | 8.3134e-05 | 0.034614 |  | 5985 | 5.27515 | 7317.713
101325 | 3350 | 9.3574 | 22.944 | 1.1401 | 17584 | 0.83743 | 0.03404 | 101325 | 3350 | 0.0093574 | 22944 | 1.1401 | 17584000 | 8.3743e-05 | 0.03404 |  | 6030 | 5.48008 | 7559.759
101325 | 3375 | 9.2684 | 23.802 | 1.1403 | 18169 | 0.84356 | 0.033467 | 101325 | 3375 | 0.0092684 | 23802 | 1.1403 | 18169000 | 8.4356e-05 | 0.033467 |  | 6075 | 5.68501 | 7811.264
101325 | 3400 | 9.1774 | 24.653 | 1.1406 | 18774 | 0.84969 | 0.032894 | 101325 | 3400 | 0.0091774 | 24653 | 1.1406 | 18774000 | 8.4969e-05 | 0.032894 |  | 6120 | 5.888268 | 8071.367
101325 | 3425 | 9.0845 | 25.489 | 1.1409 | 19401 | 0.85583 | 0.032323 | 101325 | 3425 | 0.0090845 | 25489 | 1.1409 | 19401000 | 8.5583e-05 | 0.032323 |  | 6165 | 6.087943 | 8340.929
101325 | 3450 | 8.9899 | 26.305 | 1.1414 | 20049 | 0.86195 | 0.031755 | 101325 | 3450 | 0.0089899 | 26305 | 1.1414 | 20049000 | 8.6195e-05 | 0.031755 |  | 6210 | 6.282841 | 8619.518
101325 | 3475 | 8.8941 | 27.093 | 1.1419 | 20716 | 0.86804 | 0.031191 | 101325 | 3475 | 0.0088941 | 27093 | 1.1419 | 20716000 | 8.6804e-05 | 0.031191 |  | 6255 | 6.471052 | 8906.277
101325 | 3500 | 8.7971 | 27.845 | 1.1425 | 21403 | 0.87408 | 0.03063 | 101325 | 3500 | 0.0087971 | 27845 | 1.1425 | 21403000 | 8.7408e-05 | 0.03063 |  | 6300 | 6.650664 | 9201.634
101325 | 3525 | 8.6994 | 28.557 | 1.1432 | 22108 | 0.88005 | 0.030075 | 101325 | 3525 | 0.0086994 | 28557 | 1.1432 | 22108000 | 8.8005e-05 | 0.030075 |  | 6345 | 6.820722 | 9504.729
101325 | 3550 | 8.6012 | 29.22 | 1.1439 | 22830 | 0.88593 | 0.029526 | 101325 | 3550 | 0.0086012 | 29220 | 1.1439 | 22830000 | 8.8593e-05 | 0.029526 |  | 6390 | 6.979077 | 9815.133
101325 | 3575 | 8.5028 | 29.831 | 1.1447 | 23569 | 0.89171 | 0.028985 | 101325 | 3575 | 0.0085028 | 29831 | 1.1447 | 23569000 | 8.9171e-05 | 0.028985 |  | 6435 | 7.125012 | 10132.85
101325 | 3600 | 8.4046 | 30.385 | 1.1456 | 24322 | 0.89735 | 0.028451 | 101325 | 3600 | 0.0084046 | 30385 | 1.1456 | 24322000 | 8.9735e-05 | 0.028451 |  | 6480 | 7.257333 | 10456.58
101325 | 3625 | 8.3067 | 30.877 | 1.1465 | 25087 | 0.90285 | 0.027925 | 101325 | 3625 | 0.0083067 | 30877 | 1.1465 | 25087000 | 9.0285e-05 | 0.027925 |  | 6525 | 7.374845 | 10785.47
101325 | 3650 | 8.2095 | 31.305 | 1.1474 | 25865 | 0.90818 | 0.02741 | 101325 | 3650 | 0.0082095 | 31305 | 1.1474 | 25865000 | 9.0818e-05 | 0.02741 |  | 6570 | 7.477071 | 11119.95
101325 | 3675 | 8.1133 | 31.667 | 1.1484 | 26652 | 0.91332 | 0.026904 | 101325 | 3675 | 0.0081133 | 31667 | 1.1484 | 26652000 | 9.1332e-05 | 0.026904 |  | 6615 | 7.563533 | 11458.3
101325 | 3700 | 8.0183 | 31.961 | 1.1495 | 27448 | 0.91828 | 0.02641 | 101325 | 3700 | 0.0080183 | 31961 | 1.1495 | 27448000 | 9.1828e-05 | 0.02641 |  | 6660 | 7.633754 | 11800.52
101325 | 3725 | 7.9248 | 32.188 | 1.1506 | 28250 | 0.92303 | 0.025926 | 101325 | 3725 | 0.0079248 | 32188 | 1.1506 | 28250000 | 9.2303e-05 | 0.025926 |  | 6705 | 7.687972 | 12145.31
101325 | 3750 | 7.8329 | 32.347 | 1.1517 | 29056 | 0.92756 | 0.025455 | 101325 | 3750 | 0.0078329 | 32347 | 1.1517 | 29056000 | 9.2756e-05 | 0.025455 |  | 6750 | 7.725948 | 12491.83
101325 | 3775 | 7.7428 | 32.441 | 1.1529 | 29866 | 0.93187 | 0.024995 | 101325 | 3775 | 0.0077428 | 32441 | 1.1529 | 29866000 | 9.3187e-05 | 0.024995 |  | 6795 | 7.7484 | 12840.07
101325 | 3800 | 7.6547 | 32.47 | 1.1541 | 30678 | 0.93597 | 0.024548 | 101325 | 3800 | 0.0076547 | 32470 | 1.1541 | 30678000 | 9.3597e-05 | 0.024548 |  | 6840 | 7.755326 | 13189.17
101325 | 3825 | 7.5687 | 32.437 | 1.1553 | 31489 | 0.93984 | 0.024114 | 101325 | 3825 | 0.0075687 | 32437 | 1.1553 | 31489000 | 9.3984e-05 | 0.024114 |  | 6885 | 7.747444 | 13537.83
101325 | 3850 | 7.485 | 32.346 | 1.1565 | 32299 | 0.94349 | 0.023692 | 101325 | 3850 | 0.007485 | 32346 | 1.1565 | 32299000 | 9.4349e-05 | 0.023692 |  | 6930 | 7.725709 | 13886.07
101325 | 3875 | 7.4036 | 32.198 | 1.1578 | 33106 | 0.94693 | 0.023284 | 101325 | 3875 | 0.0074036 | 32198 | 1.1578 | 33106000 | 9.4693e-05 | 0.023284 |  | 6975 | 7.69036 | 14233.02
101325 | 3900 | 7.3246 | 31.998 | 1.1591 | 33909 | 0.95016 | 0.022887 | 101325 | 3900 | 0.0073246 | 31998 | 1.1591 | 33909000 | 9.5016e-05 | 0.022887 |  | 7020 | 7.642591 | 14578.25
101325 | 3925 | 7.248 | 31.75 | 1.1604 | 34706 | 0.9532 | 0.022504 | 101325 | 3925 | 0.007248 | 31750 | 1.1604 | 34706000 | 9.532e-05 | 0.022504 |  | 7065 | 7.583357 | 14920.89
101325 | 3950 | 7.174 | 31.458 | 1.1617 | 35496 | 0.95606 | 0.022133 | 101325 | 3950 | 0.007174 | 31458 | 1.1617 | 35496000 | 9.5606e-05 | 0.022133 |  | 7110 | 7.513614 | 15260.53
101325 | 3975 | 7.1025 | 31.126 | 1.163 | 36278 | 0.95874 | 0.021775 | 101325 | 3975 | 0.0071025 | 31126 | 1.163 | 36278000 | 9.5874e-05 | 0.021775 |  | 7155 | 7.434317 | 15596.73

## Pyrolysis-gas chemistry
Finite-rate Chemistry of the pyrolysis gases
Initial average molar composition of the pyrolysis gases (corresponding elemental fraction in C, H, O are given in the 'pyrolysis mode' sheet)
species | CO2 | CO | C6H6 | C6H5OH | CH4 | H2O | H2
mol fraction | 0.01565304 | 0.05762712 | 0.004785643 | 0.0891326 | 0.1 | 0.2335992 | 0.4992024
mass frac | 0.03766055 | 0.0882308 | 0.04396275 | 0.4581416 | 0.08748937 | 0.2299213 | 0.05459363
[from table 1 of DECOMPOSITION CHARACTERISTICS OF A CHAR-FORMING PHENOLIC POLYMER USED FOR ABLATIVE COMPOSITES; George F. Sykes; NASA TN D 3810; 1967.]
NB: Toluene [C7H8] and Xylenol [C8H10O], present in Sykes but not modeled in the finite-rate mechanism of April have been transferred to C6H6 and C6H6O, respectively, for consistency of the model.
April's model in Chemkin format
ELEMENTS | H | C | O | AR
END
SPECIES
CH4 | H2 | C2H6 | C2H4 | C2H2 | C | A1OH | A1 | H2O | CO | CO2 | AR
END
REACTIONS | JOULES/MOLE
CH4 |  |  | -> | 0.5 | H2 | + | 0.5 | C2H6 |  | 760000000000000 | 0 | 397480 | 1
C2H6 |  |  | -> | C2H4 | + | H2 |  |  |  | 310000000000000 | 0 | 292880 | 2
C2H4 |  |  | -> | C2H2 | + | H2 |  |  |  | 260000000 | 0 | 167360 | 3
C2H2 |  |  | -> | 2 | C | + | H2 |  |  | 21000000000 | 0 | 41840 | 4
FORD | / | C2H2 | 2 | /
C | + | 2 H2 | -> | CH4 | [5 empty] | 2000000000 | 0 | 71128 | 5
FORD | / | C | 0 | /
FORD | / | H2 | 0 | /
A1OH | + | H2 | -> | H2O | + | A1 |  |  |  | 20000000000000 | 0 | 188280 | 6
FORD | / | H2 | 0 | /
A1 |  |  | -> | 3 | C2H2 |  |  |  |  | 1400000000 | 0 | 146440 | 7
C | + | H2O | -> | CO | + | H2 |  |  |  | 1200000000000 | -1 | 343088 | 8
CO | + | H2O | -> | H2 | + | CO2 |  |  |  | 1000000000000 | 0 | 125520 | 9
C | + | CO2 | -> | 2 | CO |  |  |  |  | 1000000 | -1 | 209200 | 10f
FORD | / | CO2 | 0 | /
2 | CO | -> | C | + | CO2 |  |  |  |  | 1e-09 | 0 | 255224 | 10b
END
[April69] April, G. C., “Energy Transfer in the char Zone of a Charring Ablator”,
Ph. D. Dissertation, Department of Chemical engineering, Louisiana State University, 1969.

## Transport Properties
Suggested porosity
Virgin | Char
0.8 | 0.85 | (hyp: the matrix losses 50% of its mass and 50% of its volume during pyrolysis, i.e. shrinkage without change in density)
Suggested permeability (continuum regime and low pore Reynolds number : Darcy)
in m^2
Virgin | Char
1.6e-11 | 2e-11 | (obtained by 2D Stokes simulation at the microscopic scale, in agreement with experimental data for similar materials)
Viscosity and molar mass of the gas are given in the pyrolysis-gas section
Suggested tortuosity (continuum regime)
Virgin | Char
1.2 | 1.1 | (obtained by 3D DSMC at the microscopic scale, no experimental data available)

## B' table
B' table (1atm, air) - computed with Mutation [1] using the thermophysical database of CEA
Hypotheses: equal diffusion coefficients, equilibrium chemistry at the wall, air: O2/N2: 0.21/0.79 molar.
List of species (25): C; H; O; N; CH4; CN; CO; CO2; C2; C2H; C2H2,acetylene; C3; C4; C4H2,butadiyne; C5; HCN; H2; H2O; N2; CH2OH; CNN; CNC; CNCOCN; C6H6; HNC
(The 25-species mixture has been obtained by reduction of a more extensive list of 112 species extracted from the CEA database)
[1] Stagnation line approximation for ablation thermochemistry, J. de Muelenaere, J. Lachaud, N. N. Mansour, T. E. Magin, 42nd AIAA Thermophysics Conference, 27-30 June 2011, Honolulu, Hi.
p (Pa) | B'g | B'c | Temp (K) | hw (J/kg)
101325 | 10 | 92.1228 | 3900 | 29572000
101325 | 10 | 44.8454 | 3850 | 29306800
101325 | 10 | 26.1083 | 3800 | 28706500
101325 | 10 | 16.5676 | 3750 | 27819700
101325 | 10 | 11.0471 | 3700 | 26705900
101325 | 10 | 7.59755 | 3650 | 25432200
101325 | 10 | 5.32831 | 3600 | 24063900
101325 | 10 | 3.7776 | 3550 | 22657300
101325 | 10 | 2.68411 | 3500 | 21256000
101325 | 10 | 1.89043 | 3450 | 19890600
101325 | 10 | 1.29748 | 3400 | 18581400
101325 | 10 | 0.841003 | 3350 | 17340400
101325 | 10 | 0.47859 | 3300 | 16173500
101325 | 10 | 0.181957 | 3250 | 15082500
101325 | 10 | 0 | 3200 | 14072400
101325 | 10 | 0 | 3150 | 13161700
101325 | 10 | 0 | 3100 | 12335900
101325 | 10 | 0 | 3050 | 11587800
101325 | 10 | 0 | 3000 | 10910200
101325 | 10 | 0 | 2950 | 10295800
101325 | 10 | 0 | 2900 | 9737860
101325 | 10 | 0 | 2850 | 9230080
101325 | 10 | 0 | 2800 | 8766810
101325 | 10 | 0 | 2750 | 8342990
101325 | 10 | 0 | 2700 | 7954080
101325 | 10 | 0 | 2650 | 7596010
101325 | 10 | 0 | 2600 | 7265120
101325 | 10 | 0 | 2550 | 6958140
101325 | 10 | 0 | 2500 | 6672090
101325 | 10 | 0 | 2450 | 6404290
101325 | 10 | 0 | 2400 | 6152320
101325 | 10 | 0 | 2350 | 5913970
101325 | 10 | 0 | 2300 | 5687240
101325 | 10 | 0 | 2250 | 5470310
101325 | 10 | 0 | 2200 | 5261500
101325 | 10 | 0 | 2150 | 5059240
101325 | 10 | 0 | 2100 | 4862020
101325 | 10 | 0 | 2050 | 4668310
101325 | 10 | 0 | 2000 | 4476470
101325 | 10 | 0 | 1950 | 4284570
101325 | 10 | 0 | 1900 | 4090120
101325 | 10 | 0 | 1850 | 3889650
101325 | 10 | 0 | 1800 | 3677820
101325 | 10 | 0 | 1750 | 3445800
101325 | 10 | 0 | 1700 | 3177690
101325 | 10 | 0 | 1650 | 2844880
101325 | 10 | 0 | 1600 | 2410170
101325 | 10 | 0 | 1550 | 1874830
101325 | 10 | 0 | 1500 | 1309740
101325 | 10 | 0 | 1450 | 780315
101325 | 10 | 0 | 1400 | 302066
101325 | 10 | 0 | 1350 | -135235
101325 | 10 | 0 | 1300 | -540692
101325 | 10 | 0 | 1250 | -904424
101325 | 10 | 0 | 1200 | -1185040
101325 | 10 | 0 | 1150 | -1375040
101325 | 10 | 0 | 1100 | -1538940
101325 | 10 | 0 | 1050 | -1716010
101325 | 10 | 0 | 1000 | -1962310
101325 | 10 | 0 | 950 | -2404960
101325 | 10 | 0 | 900 | -3126490
101325 | 10 | 0 | 850 | -3976240
101325 | 10 | 0 | 800 | -4733680
101325 | 10 | 0 | 750 | -5295270
101325 | 10 | 0 | 700 | -5670470
101325 | 10 | 0 | 650 | -5918790
101325 | 10 | 0 | 600 | -6096000
101325 | 10 | 0 | 550 | -6234370
101325 | 10 | 0 | 500 | -6350030
101325 | 10 | 0 | 450 | -6451610
101325 | 10 | 0 | 400 | -6544000
101325 | 10 | 0 | 350 | -6629910
101325 | 10 | 0 | 300 | -6710890
101325 | 10 | 0 | 250 | -6788050
101325 | 5 | 47.9364 | 3900 | 29512200
101325 | 5 | 23.4091 | 3850 | 29209900
101325 | 5 | 13.6981 | 3800 | 28567100
101325 | 5 | 8.75712 | 3750 | 27631800
101325 | 5 | 5.90017 | 3700 | 26463500
101325 | 5 | 4.11613 | 3650 | 25128800
101325 | 5 | 2.94303 | 3600 | 23693300
101325 | 5 | 2.14146 | 3550 | 22214900
101325 | 5 | 1.57599 | 3500 | 20740900
101325 | 5 | 1.16517 | 3450 | 19306800
101325 | 5 | 0.857789 | 3400 | 17937300
101325 | 5 | 0.620704 | 3350 | 16647900
101325 | 5 | 0.432038 | 3300 | 15446500
101325 | 5 | 0.277195 | 3250 | 14335000
101325 | 5 | 0.146402 | 3200 | 13311300
101325 | 5 | 0.0331245 | 3150 | 12370300
101325 | 5 | 0 | 3100 | 11539100
101325 | 5 | 0 | 3050 | 10803900
101325 | 5 | 0 | 3000 | 10142600
101325 | 5 | 0 | 2950 | 9546820
101325 | 5 | 0 | 2900 | 9008670
101325 | 5 | 0 | 2850 | 8521130
101325 | 5 | 0 | 2800 | 8077980
101325 | 5 | 0 | 2750 | 7673740
101325 | 5 | 0 | 2700 | 7303630
101325 | 5 | 0 | 2650 | 6963430
101325 | 5 | 0 | 2600 | 6649420
101325 | 5 | 0 | 2550 | 6358330
101325 | 5 | 0 | 2500 | 6087220
101325 | 5 | 0 | 2450 | 5833480
101325 | 5 | 0 | 2400 | 5594780
101325 | 5 | 0 | 2350 | 5369000
101325 | 5 | 0 | 2300 | 5154260
101325 | 5 | 0 | 2250 | 4948830
101325 | 5 | 0 | 2200 | 4751140
101325 | 5 | 0 | 2150 | 4559730
101325 | 5 | 0 | 2100 | 4373220
101325 | 5 | 0 | 2050 | 4190230
101325 | 5 | 0 | 2000 | 4009280
101325 | 5 | 0 | 1950 | 3828710
101325 | 5 | 0 | 1900 | 3646380
101325 | 5 | 0 | 1850 | 3459400
101325 | 5 | 0 | 1800 | 3263410
101325 | 5 | 0 | 1750 | 3051490
101325 | 5 | 0 | 1700 | 2811760
101325 | 5 | 0 | 1650 | 2523390
101325 | 5 | 0 | 1600 | 2156410
101325 | 5 | 0 | 1550 | 1699490
101325 | 5 | 0 | 1500 | 1198620
101325 | 5 | 0 | 1450 | 714945
101325 | 5 | 0 | 1400 | 272297
101325 | 5 | 0 | 1350 | -131883
101325 | 5 | 0 | 1300 | -500533
101325 | 5 | 0 | 1250 | -816392
101325 | 5 | 0 | 1200 | -1045110
101325 | 5 | 0 | 1150 | -1212590
101325 | 5 | 0 | 1100 | -1368700
101325 | 5 | 0 | 1050 | -1542520
101325 | 5 | 0 | 1000 | -1793310
101325 | 5 | 0 | 950 | -2244910
101325 | 5 | 0 | 900 | -2956910
101325 | 5 | 0 | 850 | -3776480
101325 | 5 | 0 | 800 | -4500400
101325 | 5 | 0 | 750 | -5034930
101325 | 5 | 0 | 700 | -5392040
101325 | 5 | 0 | 650 | -5629800
101325 | 5 | 0 | 600 | -5800560
101325 | 5 | 0 | 550 | -5934170
101325 | 5 | 0 | 500 | -6045810
101325 | 5 | 0 | 450 | -6143840
101325 | 5 | 0 | 400 | -6233100
101325 | 5 | 0 | 350 | -6316280
101325 | 5 | 0 | 300 | -6394890
101325 | 5 | 0 | 250 | -6469980
101325 | 3 | 30.2861 | 3900 | 29434900
101325 | 3 | 14.8533 | 3850 | 29080300
101325 | 3 | 8.74658 | 3800 | 28374900
101325 | 3 | 5.64004 | 3750 | 27366500
101325 | 3 | 3.84353 | 3700 | 26116100
101325 | 3 | 2.72109 | 3650 | 24693500
101325 | 3 | 1.9823 | 3600 | 23168800
101325 | 3 | 1.47678 | 3550 | 21605500
101325 | 3 | 1.11963 | 3500 | 20055700
101325 | 3 | 0.859795 | 3450 | 18558500
101325 | 3 | 0.665205 | 3400 | 17140600
101325 | 3 | 0.515053 | 3350 | 15817900
101325 | 3 | 0.395558 | 3300 | 14597800
101325 | 3 | 0.297484 | 3250 | 13480900
101325 | 3 | 0.214617 | 3200 | 12463100
101325 | 3 | 0.14278 | 3150 | 11537700
101325 | 3 | 0.0791894 | 3100 | 10696100
101325 | 3 | 0.0220022 | 3050 | 9929590
101325 | 3 | 0 | 3000 | 9267380
101325 | 3 | 0 | 2950 | 8696350
101325 | 3 | 0 | 2900 | 8183240
101325 | 3 | 0 | 2850 | 7720440
101325 | 3 | 0 | 2800 | 7301310
101325 | 3 | 0 | 2750 | 6920080
101325 | 3 | 0 | 2700 | 6571820
101325 | 3 | 0 | 2650 | 6252220
101325 | 3 | 0 | 2600 | 5957570
101325 | 3 | 0 | 2550 | 5684630
101325 | 3 | 0 | 2500 | 5430560
101325 | 3 | 0 | 2450 | 5192850
101325 | 3 | 0 | 2400 | 4969250
101325 | 3 | 0 | 2350 | 4757790
101325 | 3 | 0 | 2300 | 4556680
101325 | 3 | 0 | 2250 | 4364320
101325 | 3 | 0 | 2200 | 4179270
101325 | 3 | 0 | 2150 | 4000180
101325 | 3 | 0 | 2100 | 3825810
101325 | 3 | 0 | 2050 | 3654920
101325 | 3 | 0 | 2000 | 3486250
101325 | 3 | 0 | 1950 | 3318370
101325 | 3 | 0 | 1900 | 3149530
101325 | 3 | 0 | 1850 | 2977390
101325 | 3 | 0 | 1800 | 2798550
101325 | 3 | 0 | 1750 | 2607770
101325 | 3 | 0 | 1700 | 2396560
101325 | 3 | 0 | 1650 | 2150820
101325 | 3 | 0 | 1600 | 1849410
101325 | 3 | 0 | 1550 | 1476420
101325 | 3 | 0 | 1500 | 1052910
101325 | 3 | 0 | 1450 | 627910
101325 | 3 | 0 | 1400 | 231634
101325 | 3 | 0 | 1350 | -129054
101325 | 3 | 0 | 1300 | -447778
101325 | 3 | 0 | 1250 | -701156
101325 | 3 | 0 | 1200 | -882933
101325 | 3 | 0 | 1150 | -1033930
101325 | 3 | 0 | 1100 | -1182720
101325 | 3 | 0 | 1050 | -1354930
101325 | 3 | 0 | 1000 | -1614760
101325 | 3 | 0 | 950 | -2077970
101325 | 3 | 0 | 900 | -2776410
101325 | 3 | 0 | 850 | -3559620
101325 | 3 | 0 | 800 | -4244780
101325 | 3 | 0 | 750 | -4748750
101325 | 3 | 0 | 700 | -5085890
101325 | 3 | 0 | 650 | -5312110
101325 | 3 | 0 | 600 | -5475730
101325 | 3 | 0 | 550 | -5604030
101325 | 3 | 0 | 500 | -5711200
101325 | 3 | 0 | 450 | -5805310
101325 | 3 | 0 | 400 | -5891120
101325 | 3 | 0 | 350 | -5971300
101325 | 3 | 0 | 300 | -6047300
101325 | 3 | 0 | 250 | -6120110
101325 | 2 | 21.4796 | 3900 | 29343300
101325 | 2 | 10.5894 | 3850 | 28921700
101325 | 2 | 6.27939 | 3800 | 28134500
101325 | 2 | 4.08521 | 3750 | 27030800
101325 | 2 | 2.81479 | 3700 | 25677100
101325 | 2 | 2.01977 | 3650 | 24151500
101325 | 2 | 1.49554 | 3600 | 22532100
101325 | 2 | 1.13624 | 3550 | 20888600
101325 | 2 | 0.88209 | 3500 | 19275800
101325 | 2 | 0.697124 | 3450 | 17733000
101325 | 2 | 0.558682 | 3400 | 16285700
101325 | 2 | 0.452011 | 3350 | 14947800
101325 | 2 | 0.36729 | 3300 | 13724600
101325 | 2 | 0.297907 | 3250 | 12615100
101325 | 2 | 0.239385 | 3200 | 11613500
101325 | 2 | 0.188704 | 3150 | 10711200
101325 | 2 | 0.143842 | 3100 | 9898350
101325 | 2 | 0.103457 | 3050 | 9164480
101325 | 2 | 0.0666738 | 3000 | 8499770
101325 | 2 | 0.0329252 | 2950 | 7895370
101325 | 2 | 0.00184623 | 2900 | 7343600
101325 | 2 | 0 | 2850 | 6903020
101325 | 2 | 0 | 2800 | 6509240
101325 | 2 | 0 | 2750 | 6152090
101325 | 2 | 0 | 2700 | 5826530
101325 | 2 | 0 | 2650 | 5528260
101325 | 2 | 0 | 2600 | 5253600
101325 | 2 | 0 | 2550 | 4999390
101325 | 2 | 0 | 2500 | 4762860
101325 | 2 | 0 | 2450 | 4541620
101325 | 2 | 0 | 2400 | 4333560
101325 | 2 | 0 | 2350 | 4136820
101325 | 2 | 0 | 2300 | 3949730
101325 | 2 | 0 | 2250 | 3770820
101325 | 2 | 0 | 2200 | 3598750
101325 | 2 | 0 | 2150 | 3432310
101325 | 2 | 0 | 2100 | 3270380
101325 | 2 | 0 | 2050 | 3111890
101325 | 2 | 0 | 2000 | 2955750
101325 | 2 | 0 | 1950 | 2800790
101325 | 2 | 0 | 1900 | 2645600
101325 | 2 | 0 | 1850 | 2488360
101325 | 2 | 0 | 1800 | 2326530
101325 | 2 | 0 | 1750 | 2156270
101325 | 2 | 0 | 1700 | 1971710
101325 | 2 | 0 | 1650 | 1763680
101325 | 2 | 0 | 1600 | 1518890
101325 | 2 | 0 | 1550 | 1224100
101325 | 2 | 0 | 1500 | 883364
101325 | 2 | 0 | 1450 | 527366
101325 | 2 | 0 | 1400 | 187697
101325 | 2 | 0 | 1350 | -117897
101325 | 2 | 0 | 1300 | -372473
101325 | 2 | 0 | 1250 | -564568
101325 | 2 | 0 | 1200 | -716825
101325 | 2 | 0 | 1150 | -856104
101325 | 2 | 0 | 1100 | -999184
101325 | 2 | 0 | 1050 | -1173720
101325 | 2 | 0 | 1000 | -1449010
101325 | 2 | 0 | 950 | -1924580
101325 | 2 | 0 | 900 | -2604280
101325 | 2 | 0 | 850 | -3346760
101325 | 2 | 0 | 800 | -3990680
101325 | 2 | 0 | 750 | -4463070
101325 | 2 | 0 | 700 | -4780080
101325 | 2 | 0 | 650 | -4994710
101325 | 2 | 0 | 600 | -5151090
101325 | 2 | 0 | 550 | -5273990
101325 | 2 | 0 | 500 | -5376630
101325 | 2 | 0 | 450 | -5466790
101325 | 2 | 0 | 400 | -5549140
101325 | 2 | 0 | 350 | -5626310
101325 | 2 | 0 | 300 | -5699710
101325 | 2 | 0 | 250 | -5770230
101325 | 1.5 | 17.0869 | 3900 | 29257600
101325 | 1.5 | 8.46478 | 3850 | 28770100
101325 | 1.5 | 5.04961 | 3800 | 27902000
101325 | 1.5 | 3.30857 | 3750 | 26705800
101325 | 1.5 | 2.29883 | 3700 | 25256600
101325 | 1.5 | 1.66583 | 3650 | 23642200
101325 | 1.5 | 1.2478 | 3600 | 21948500
101325 | 1.5 | 0.960991 | 3550 | 20248300
101325 | 1.5 | 0.75806 | 3500 | 18596400
101325 | 1.5 | 0.610462 | 3450 | 17029900
101325 | 1.5 | 0.500161 | 3400 | 15571400
101325 | 1.5 | 0.415372 | 3350 | 14232100
101325 | 1.5 | 0.348226 | 3300 | 13015600
101325 | 1.5 | 0.293401 | 3250 | 11919200
101325 | 1.5 | 0.24728 | 3200 | 10936100
101325 | 1.5 | 0.207416 | 3150 | 10056500
101325 | 1.5 | 0.172163 | 3100 | 9269580
101325 | 1.5 | 0.140429 | 3050 | 8563930
101325 | 1.5 | 0.1115 | 3000 | 7928810
101325 | 1.5 | 0.084915 | 2950 | 7354570
101325 | 1.5 | 0.0603812 | 2900 | 6832880
101325 | 1.5 | 0.0377106 | 2850 | 6356740
101325 | 1.5 | 0.0167799 | 2800 | 5920340
101325 | 1.5 | 0 | 2750 | 5527540
101325 | 1.5 | 0 | 2700 | 5220680
101325 | 1.5 | 0 | 2650 | 4939940
101325 | 1.5 | 0 | 2600 | 4681680
101325 | 1.5 | 0 | 2550 | 4442800
101325 | 1.5 | 0 | 2500 | 4220650
101325 | 1.5 | 0 | 2450 | 4012920
101325 | 1.5 | 0 | 2400 | 3817600
101325 | 1.5 | 0 | 2350 | 3632920
101325 | 1.5 | 0 | 2300 | 3457320
101325 | 1.5 | 0 | 2250 | 3289420
101325 | 1.5 | 0 | 2200 | 3127990
101325 | 1.5 | 0 | 2150 | 2971910
101325 | 1.5 | 0 | 2100 | 2820170
101325 | 1.5 | 0 | 2050 | 2671820
101325 | 1.5 | 0 | 2000 | 2525920
101325 | 1.5 | 0 | 1950 | 2381480
101325 | 1.5 | 0 | 1900 | 2237380
101325 | 1.5 | 0 | 1850 | 2092210
101325 | 1.5 | 0 | 1800 | 1944030
101325 | 1.5 | 0 | 1750 | 1790040
101325 | 1.5 | 0 | 1700 | 1626060
101325 | 1.5 | 0 | 1650 | 1445880
101325 | 1.5 | 0 | 1600 | 1240970
101325 | 1.5 | 0 | 1550 | 1002440
101325 | 1.5 | 0 | 1500 | 729189
101325 | 1.5 | 0 | 1450 | 437936
101325 | 1.5 | 0 | 1400 | 156311
101325 | 1.5 | 0 | 1350 | -91057.5
101325 | 1.5 | 0 | 1300 | -289239
101325 | 1.5 | 0 | 1250 | -446562
101325 | 1.5 | 0 | 1200 | -583663
101325 | 1.5 | 0 | 1150 | -715381
101325 | 1.5 | 0 | 1100 | -856308
101325 | 1.5 | 0 | 1050 | -1038470
101325 | 1.5 | 0 | 1000 | -1332520
101325 | 1.5 | 0 | 950 | -1816030
101325 | 1.5 | 0 | 900 | -2474710
101325 | 1.5 | 0 | 850 | -3180350
101325 | 1.5 | 0 | 800 | -3788980
101325 | 1.5 | 0 | 750 | -4235150
101325 | 1.5 | 0 | 700 | -4535820
101325 | 1.5 | 0 | 650 | -4741090
101325 | 1.5 | 0 | 600 | -4891570
101325 | 1.5 | 0 | 550 | -5010040
101325 | 1.5 | 0 | 500 | -5109010
101325 | 1.5 | 0 | 450 | -5195990
101325 | 1.5 | 0 | 400 | -5275560
101325 | 1.5 | 0 | 350 | -5350320
101325 | 1.5 | 0 | 300 | -5421630
101325 | 1.5 | 0 | 250 | -5490330
101325 | 1.25 | 14.8947 | 3900 | 29193400
101325 | 1.25 | 7.40516 | 3850 | 28655000
101325 | 1.25 | 4.43577 | 3800 | 27724700
101325 | 1.25 | 2.91998 | 3750 | 26459100
101325 | 1.25 | 2.03964 | 3700 | 24941100
101325 | 1.25 | 1.48707 | 3650 | 23266000
101325 | 1.25 | 1.12182 | 3600 | 21524800
101325 | 1.25 | 0.871121 | 3550 | 19791400
101325 | 1.25 | 0.693776 | 3500 | 18119400
101325 | 1.25 | 0.564901 | 3450 | 16543100
101325 | 1.25 | 0.46874 | 3400 | 15082500
101325 | 1.25 | 0.394978 | 3350 | 13747100
101325 | 1.25 | 0.336712 | 3300 | 12538900
101325 | 1.25 | 0.289262 | 3250 | 11454300
101325 | 1.25 | 0.249441 | 3200 | 10485800
101325 | 1.25 | 0.215086 | 3150 | 9623060
101325 | 1.25 | 0.184738 | 3100 | 8854660
101325 | 1.25 | 0.15743 | 3050 | 8168700
101325 | 1.25 | 0.132529 | 3000 | 7553920
101325 | 1.25 | 0.109626 | 2950 | 7000200
101325 | 1.25 | 0.0884633 | 2900 | 6498810
101325 | 1.25 | 0.068877 | 2850 | 6042450
101325 | 1.25 | 0.0507618 | 2800 | 5625080
101325 | 1.25 | 0.0340457 | 2750 | 5241800
101325 | 1.25 | 0.0186736 | 2700 | 4888560
101325 | 1.25 | 0.00459697 | 2650 | 4562060
101325 | 1.25 | 0 | 2600 | 4295380
101325 | 1.25 | 0 | 2550 | 4066920
101325 | 1.25 | 0 | 2500 | 3854530
101325 | 1.25 | 0 | 2450 | 3655960
101325 | 1.25 | 0 | 2400 | 3469290
101325 | 1.25 | 0 | 2350 | 3292800
101325 | 1.25 | 0 | 2300 | 3125020
101325 | 1.25 | 0 | 2250 | 2964610
101325 | 1.25 | 0 | 2200 | 2810410
101325 | 1.25 | 0 | 2150 | 2661380
101325 | 1.25 | 0 | 2100 | 2516570
101325 | 1.25 | 0 | 2050 | 2375110
101325 | 1.25 | 0 | 2000 | 2236160
101325 | 1.25 | 0 | 1950 | 2098880
101325 | 1.25 | 0 | 1900 | 1962310
101325 | 1.25 | 0 | 1850 | 1825320
101325 | 1.25 | 0 | 1800 | 1686390
101325 | 1.25 | 0 | 1750 | 1543360
101325 | 1.25 | 0 | 1700 | 1393100
101325 | 1.25 | 0 | 1650 | 1231070
101325 | 1.25 | 0 | 1600 | 1051290
101325 | 1.25 | 0 | 1550 | 847694
101325 | 1.25 | 0 | 1500 | 619110
101325 | 1.25 | 0 | 1450 | 376582
101325 | 1.25 | 0 | 1400 | 142889
101325 | 1.25 | 0 | 1350 | -59957.7
101325 | 1.25 | 0 | 1300 | -226066
101325 | 1.25 | 0 | 1250 | -366755
101325 | 1.25 | 0 | 1200 | -495595
101325 | 1.25 | 0 | 1150 | -623463
101325 | 1.25 | 0 | 1100 | -765846
101325 | 1.25 | 0 | 1050 | -958544
101325 | 1.25 | 0 | 1000 | -1268190
101325 | 1.25 | 0 | 950 | -1753490
101325 | 1.25 | 0 | 900 | -2393640
101325 | 1.25 | 0 | 850 | -3071920
101325 | 1.25 | 0 | 800 | -3655580
101325 | 1.25 | 0 | 750 | -4083670
101325 | 1.25 | 0 | 700 | -4373270
101325 | 1.25 | 0 | 650 | -4572200
101325 | 1.25 | 0 | 600 | -4718660
101325 | 1.25 | 0 | 550 | -4834130
101325 | 1.25 | 0 | 500 | -4930620
101325 | 1.25 | 0 | 450 | -5015460
101325 | 1.25 | 0 | 400 | -5093180
101325 | 1.25 | 0 | 350 | -5166330
101325 | 1.25 | 0 | 300 | -5236250
101325 | 1.25 | 0 | 250 | -5303730
101325 | 1 | 12.7062 | 3900 | 29104100
101325 | 1 | 6.34753 | 3850 | 28493400
101325 | 1 | 3.82228 | 3800 | 27475800
101325 | 1 | 2.53054 | 3750 | 26115000
101325 | 1 | 1.77882 | 3700 | 24506100
101325 | 1 | 1.30625 | 3650 | 22754900
101325 | 1 | 0.99359 | 3600 | 20957600
101325 | 1 | 0.778961 | 3550 | 19188500
101325 | 1 | 0.62724 | 3500 | 17497700
101325 | 1 | 0.517162 | 3450 | 15915500
101325 | 1 | 0.435232 | 3400 | 14458200
101325 | 1 | 0.372593 | 3350 | 13132600
101325 | 1 | 0.323305 | 3300 | 11938600
101325 | 1 | 0.283328 | 3250 | 10871800
101325 | 1 | 0.249903 | 3200 | 9923820
101325 | 1 | 0.221153 | 3150 | 9083920
101325 | 1 | 0.195808 | 3100 | 8339960
101325 | 1 | 0.173023 | 3050 | 7679540
101325 | 1 | 0.152246 | 3000 | 7090840
101325 | 1 | 0.13312 | 2950 | 6563230
101325 | 1 | 0.115422 | 2900 | 6087540
101325 | 1 | 0.0990111 | 2850 | 5656100
101325 | 1 | 0.0838002 | 2800 | 5262630
101325 | 1 | 0.0697308 | 2750 | 4902040
101325 | 1 | 0.0567605 | 2700 | 4570200
101325 | 1 | 0.0448532 | 2650 | 4263740
101325 | 1 | 0.0339731 | 2600 | 3979860
101325 | 1 | 0.0240824 | 2550 | 3716170
101325 | 1 | 0.0151394 | 2500 | 3470630
101325 | 1 | 0.00709825 | 2450 | 3241410
101325 | 1 | 0 | 2400 | 3027340
101325 | 1 | 0 | 2350 | 2861290
101325 | 1 | 0 | 2300 | 2703450
101325 | 1 | 0 | 2250 | 2552590
101325 | 1 | 0 | 2200 | 2407630
101325 | 1 | 0 | 2150 | 2267600
101325 | 1 | 0 | 2100 | 2131650
101325 | 1 | 0 | 2050 | 1999020
101325 | 1 | 0 | 2000 | 1868990
101325 | 1 | 0 | 1950 | 1740890
101325 | 1 | 0 | 1900 | 1614020
101325 | 1 | 0 | 1850 | 1487600
101325 | 1 | 0 | 1800 | 1360640
101325 | 1 | 0 | 1750 | 1231870
101325 | 1 | 0 | 1700 | 1099450
101325 | 1 | 0 | 1650 | 960907
101325 | 1 | 0 | 1600 | 813168
101325 | 1 | 0 | 1550 | 653562
101325 | 1 | 0 | 1500 | 482488
101325 | 1 | 0 | 1450 | 306955
101325 | 1 | 0 | 1400 | 139565
101325 | 1 | 0 | 1350 | -10598.2
101325 | 1 | 0 | 1300 | -144303
101325 | 1 | 0 | 1250 | -267891
101325 | 1 | 0 | 1200 | -388574
101325 | 1 | 0 | 1150 | -515929
101325 | 1 | 0 | 1100 | -669010
101325 | 1 | 0 | 1050 | -884516
101325 | 1 | 0 | 1000 | -1212340
101325 | 1 | 0 | 950 | -1690580
101325 | 1 | 0 | 900 | -2300130
101325 | 1 | 0 | 850 | -2940090
101325 | 1 | 0 | 800 | -3490460
101325 | 1 | 0 | 750 | -3895080
101325 | 1 | 0 | 700 | -4170520
101325 | 1 | 0 | 650 | -4361370
101325 | 1 | 0 | 600 | -4502680
101325 | 1 | 0 | 550 | -4614320
101325 | 1 | 0 | 500 | -4707650
101325 | 1 | 0 | 450 | -4789810
101325 | 1 | 0 | 400 | -4865200
101325 | 1 | 0 | 350 | -4936340
101325 | 1 | 0 | 300 | -5004520
101325 | 1 | 0 | 250 | -5070480
101325 | 0.9 | 11.8319 | 3900 | 29057800
101325 | 0.9 | 5.92499 | 3850 | 28409300
101325 | 0.9 | 3.57681 | 3800 | 27346400
101325 | 0.9 | 2.37428 | 3750 | 25937500
101325 | 0.9 | 1.67377 | 3700 | 24283900
101325 | 0.9 | 1.23309 | 3650 | 22496900
101325 | 0.9 | 0.94143 | 3600 | 20674600
101325 | 0.9 | 0.741235 | 3550 | 18890800
101325 | 0.9 | 0.599791 | 3500 | 17193600
101325 | 0.9 | 0.497267 | 3450 | 15611100
101325 | 0.9 | 0.421066 | 3400 | 14157500
101325 | 0.9 | 0.362914 | 3350 | 12838200
101325 | 0.9 | 0.317253 | 3300 | 11652400
101325 | 0.9 | 0.280301 | 3250 | 10595100
101325 | 0.9 | 0.249471 | 3200 | 9657740
101325 | 0.9 | 0.222998 | 3150 | 8829270
101325 | 0.9 | 0.199689 | 3100 | 8097370
101325 | 0.9 | 0.178749 | 3050 | 7449390
101325 | 0.9 | 0.159656 | 3000 | 6873310
101325 | 0.9 | 0.142076 | 2950 | 6358250
101325 | 0.9 | 0.125797 | 2900 | 5894860
101325 | 0.9 | 0.11069 | 2850 | 5475320
101325 | 0.9 | 0.0966732 | 2800 | 5093240
101325 | 0.9 | 0.0836936 | 2750 | 4743440
101325 | 0.9 | 0.0717137 | 2700 | 4421750
101325 | 0.9 | 0.0607021 | 2650 | 4124790
101325 | 0.9 | 0.0506282 | 2600 | 3849750
101325 | 0.9 | 0.041459 | 2550 | 3594290
101325 | 0.9 | 0.033158 | 2500 | 3356370
101325 | 0.9 | 0.025685 | 2450 | 3134200
101325 | 0.9 | 0.0189957 | 2400 | 2926190
101325 | 0.9 | 0.013043 | 2350 | 2730860
101325 | 0.9 | 0.00777749 | 2300 | 2546880
101325 | 0.9 | 0.00314831 | 2250 | 2372980
101325 | 0.9 | 0 | 2200 | 2213460
101325 | 0.9 | 0 | 2150 | 2077780
101325 | 0.9 | 0 | 2100 | 1946120
101325 | 0.9 | 0 | 2050 | 1817780
101325 | 0.9 | 0 | 2000 | 1692110
101325 | 0.9 | 0 | 1950 | 1568520
101325 | 0.9 | 0 | 1900 | 1446440
101325 | 0.9 | 0 | 1850 | 1325290
101325 | 0.9 | 0 | 1800 | 1204380
101325 | 0.9 | 0 | 1750 | 1082880
101325 | 0.9 | 0 | 1700 | 959670
101325 | 0.9 | 0 | 1650 | 833322
101325 | 0.9 | 0 | 1600 | 702207
101325 | 0.9 | 0 | 1550 | 565197
101325 | 0.9 | 0 | 1500 | 423188
101325 | 0.9 | 0 | 1450 | 280506
101325 | 0.9 | 0 | 1400 | 143288
101325 | 0.9 | 0 | 1350 | 14879.7
101325 | 0.9 | 0 | 1300 | -105997
101325 | 0.9 | 0 | 1250 | -223356
101325 | 0.9 | 0 | 1200 | -343206
101325 | 0.9 | 0 | 1150 | -476081
101325 | 0.9 | 0 | 1100 | -641231
101325 | 0.9 | 0 | 1050 | -869034
101325 | 0.9 | 0 | 1000 | -1199830
101325 | 0.9 | 0 | 950 | -1668460
101325 | 0.9 | 0 | 900 | -2259640
101325 | 0.9 | 0 | 850 | -2879430
101325 | 0.9 | 0 | 800 | -3413050
101325 | 0.9 | 0 | 750 | -3806130
101325 | 0.9 | 0 | 700 | -4074710
101325 | 0.9 | 0 | 650 | -4261640
101325 | 0.9 | 0 | 600 | -4400440
101325 | 0.9 | 0 | 550 | -4510230
101325 | 0.9 | 0 | 500 | -4602050
101325 | 0.9 | 0 | 450 | -4682920
101325 | 0.9 | 0 | 400 | -4757210
101325 | 0.9 | 0 | 350 | -4827400
101325 | 0.9 | 0 | 300 | -4894750
101325 | 0.9 | 0 | 250 | -4959990
101325 | 0.85 | 11.395 | 3900 | 29031700
101325 | 0.85 | 5.7138 | 3850 | 28361700
101325 | 0.85 | 3.45401 | 3800 | 27273300
101325 | 0.85 | 2.29599 | 3750 | 25837500
101325 | 0.85 | 1.62104 | 3700 | 24159500
101325 | 0.85 | 1.19627 | 3650 | 22353100
101325 | 0.85 | 0.915114 | 3600 | 20517800
101325 | 0.85 | 0.722142 | 3550 | 18726700
101325 | 0.85 | 0.585845 | 3500 | 17026700
101325 | 0.85 | 0.487109 | 3450 | 15444600
101325 | 0.85 | 0.413783 | 3400 | 13993600
101325 | 0.85 | 0.357885 | 3350 | 12678200
101325 | 0.85 | 0.314048 | 3300 | 11497200
101325 | 0.85 | 0.278618 | 3250 | 10445300
101325 | 0.85 | 0.249094 | 3200 | 9513880
101325 | 0.85 | 0.223768 | 3150 | 8691740
101325 | 0.85 | 0.201487 | 3100 | 7966480
101325 | 0.85 | 0.181478 | 3050 | 7325330
101325 | 0.85 | 0.163237 | 3000 | 6756130
101325 | 0.85 | 0.146438 | 2950 | 6247910
101325 | 0.85 | 0.130879 | 2900 | 5791210
101325 | 0.85 | 0.116432 | 2850 | 5378130
101325 | 0.85 | 0.10302 | 2800 | 5002220
101325 | 0.85 | 0.0905937 | 2750 | 4658270
101325 | 0.85 | 0.0791168 | 2700 | 4342080
101325 | 0.85 | 0.0685604 | 2650 | 4050260
101325 | 0.85 | 0.0588965 | 2600 | 3780010
101325 | 0.85 | 0.0500945 | 2550 | 3528980
101325 | 0.85 | 0.0421207 | 2500 | 3295180
101325 | 0.85 | 0.0349373 | 2450 | 3076830
101325 | 0.85 | 0.028503 | 2400 | 2872350
101325 | 0.85 | 0.0227734 | 2350 | 2680300
101325 | 0.85 | 0.0177019 | 2300 | 2499360
101325 | 0.85 | 0.0132403 | 2250 | 2328320
101325 | 0.85 | 0.00934021 | 2200 | 2166030
101325 | 0.85 | 0.00595312 | 2150 | 2011480
101325 | 0.85 | 0.00303164 | 2100 | 1863690
101325 | 0.85 | 0.000529858 | 2050 | 1721820
101325 | 0.85 | 0 | 2000 | 1595180
101325 | 0.85 | 0 | 1950 | 1474100
101325 | 0.85 | 0 | 1900 | 1354710
101325 | 0.85 | 0 | 1850 | 1236550
101325 | 0.85 | 0 | 1800 | 1119120
101325 | 0.85 | 0 | 1750 | 1001860
101325 | 0.85 | 0 | 1700 | 884093
101325 | 0.85 | 0 | 1650 | 764996
101325 | 0.85 | 0 | 1600 | 643732
101325 | 0.85 | 0 | 1550 | 519857
101325 | 0.85 | 0 | 1500 | 394094
101325 | 0.85 | 0 | 1450 | 268736
101325 | 0.85 | 0 | 1400 | 146488
101325 | 0.85 | 0 | 1350 | 28373.6
101325 | 0.85 | 0 | 1300 | -86993.2
101325 | 0.85 | 0 | 1250 | -203060
101325 | 0.85 | 0 | 1200 | -325799
101325 | 0.85 | 0 | 1150 | -465224
101325 | 0.85 | 0 | 1100 | -637595
101325 | 0.85 | 0 | 1050 | -869148
101325 | 0.85 | 0 | 1000 | -1198000
101325 | 0.85 | 0 | 950 | -1659030
101325 | 0.85 | 0 | 900 | -2238980
101325 | 0.85 | 0 | 850 | -2847210
101325 | 0.85 | 0 | 800 | -3371460
101325 | 0.85 | 0 | 750 | -3758170
101325 | 0.85 | 0 | 700 | -4022990
101325 | 0.85 | 0 | 650 | -4207770
101325 | 0.85 | 0 | 600 | -4345200
101325 | 0.85 | 0 | 550 | -4453970
101325 | 0.85 | 0 | 500 | -4544970
101325 | 0.85 | 0 | 450 | -4625150
101325 | 0.85 | 0 | 400 | -4698840
101325 | 0.85 | 0 | 350 | -4768510
101325 | 0.85 | 0 | 300 | -4835420
101325 | 0.85 | 0 | 250 | -4900270
101325 | 0.82 | 11.1329 | 3900 | 29014900
101325 | 0.82 | 5.58711 | 3850 | 28331100
101325 | 0.82 | 3.38031 | 3800 | 27226300
101325 | 0.82 | 2.24895 | 3750 | 25773400
101325 | 0.82 | 1.58932 | 3700 | 24079900
101325 | 0.82 | 1.1741 | 3650 | 22261600
101325 | 0.82 | 0.899241 | 3600 | 20418300
101325 | 0.82 | 0.710605 | 3550 | 18622800
101325 | 0.82 | 0.5774 | 3500 | 16921300
101325 | 0.82 | 0.48094 | 3450 | 15339700
101325 | 0.82 | 0.409343 | 3400 | 13890400
101325 | 0.82 | 0.354801 | 3350 | 12577600
101325 | 0.82 | 0.312061 | 3300 | 11399800
101325 | 0.82 | 0.277548 | 3250 | 10351400
101325 | 0.82 | 0.24881 | 3200 | 9423730
101325 | 0.82 | 0.224177 | 3150 | 8605620
101325 | 0.82 | 0.202515 | 3100 | 7884560
101325 | 0.82 | 0.183069 | 3050 | 7247720
101325 | 0.82 | 0.165341 | 3000 | 6682860
101325 | 0.82 | 0.149015 | 2950 | 6178940
101325 | 0.82 | 0.13389 | 2900 | 5726450
101325 | 0.82 | 0.119843 | 2850 | 5317430
101325 | 0.82 | 0.106797 | 2800 | 4945400
101325 | 0.82 | 0.094705 | 2750 | 4605120
101325 | 0.82 | 0.0835326 | 2700 | 4292380
101325 | 0.82 | 0.073252 | 2650 | 4003770
101325 | 0.82 | 0.0638365 | 2600 | 3736520
101325 | 0.82 | 0.0552572 | 2550 | 3488280
101325 | 0.82 | 0.0474817 | 2500 | 3257050
101325 | 0.82 | 0.0404741 | 2450 | 3041090
101325 | 0.82 | 0.0341946 | 2400 | 2838820
101325 | 0.82 | 0.0286005 | 2350 | 2648820
101325 | 0.82 | 0.0236469 | 2300 | 2469790
101325 | 0.82 | 0.0192874 | 2250 | 2300530
101325 | 0.82 | 0.0154748 | 2200 | 2139910
101325 | 0.82 | 0.0121624 | 2150 | 1986930
101325 | 0.82 | 0.0093042 | 2100 | 1840630
101325 | 0.82 | 0.0068556 | 2050 | 1700180
101325 | 0.82 | 0.00477395 | 2000 | 1564790
101325 | 0.82 | 0.00301888 | 1950 | 1433780
101325 | 0.82 | 0.00155256 | 1900 | 1306550
101325 | 0.82 | 0.000339888 | 1850 | 1182550
101325 | 0.82 | 0 | 1800 | 1065290
101325 | 0.82 | 0 | 1750 | 950883
101325 | 0.82 | 0 | 1700 | 836810
101325 | 0.82 | 0 | 1650 | 722650
101325 | 0.82 | 0 | 1600 | 608020
101325 | 0.82 | 0 | 1550 | 492743
101325 | 0.82 | 0 | 1500 | 377119
101325 | 0.82 | 0 | 1450 | 261940
101325 | 0.82 | 0 | 1400 | 147900
101325 | 0.82 | 0 | 1350 | 34739.8
101325 | 0.82 | 0 | 1300 | -79166.3
101325 | 0.82 | 0 | 1250 | -196897
101325 | 0.82 | 0 | 1200 | -323370
101325 | 0.82 | 0 | 1150 | -466753
101325 | 0.82 | 0 | 1100 | -641530
101325 | 0.82 | 0 | 1050 | -872985
101325 | 0.82 | 0 | 1000 | -1198870
101325 | 0.82 | 0 | 950 | -1654130
101325 | 0.82 | 0 | 900 | -2226520
101325 | 0.82 | 0 | 850 | -2827250
101325 | 0.82 | 0 | 800 | -3345510
101325 | 0.82 | 0 | 750 | -3728180
101325 | 0.82 | 0 | 700 | -3990620
101325 | 0.82 | 0 | 650 | -4174040
101325 | 0.82 | 0 | 600 | -4310610
101325 | 0.82 | 0 | 550 | -4418740
101325 | 0.82 | 0 | 500 | -4509220
101325 | 0.82 | 0 | 450 | -4588960
101325 | 0.82 | 0 | 400 | -4662280
101325 | 0.82 | 0 | 350 | -4731620
101325 | 0.82 | 0 | 300 | -4798250
101325 | 0.82 | 0 | 250 | -4862860
101325 | 0.8 | 10.9582 | 3900 | 29003200
101325 | 0.8 | 5.50265 | 3850 | 28309800
101325 | 0.8 | 3.33115 | 3800 | 27193500
101325 | 0.8 | 2.21757 | 3750 | 25728800
101325 | 0.8 | 1.56814 | 3700 | 24024700
101325 | 0.8 | 1.15928 | 3650 | 22198100
101325 | 0.8 | 0.888621 | 3600 | 20349400
101325 | 0.8 | 0.702877 | 3550 | 18551000
101325 | 0.8 | 0.571735 | 3500 | 16848600
101325 | 0.8 | 0.476794 | 3450 | 15267500
101325 | 0.8 | 0.406352 | 3400 | 13819500
101325 | 0.8 | 0.352715 | 3350 | 12508600
101325 | 0.8 | 0.310709 | 3300 | 11332900
101325 | 0.8 | 0.276808 | 3250 | 10287000
101325 | 0.8 | 0.248597 | 3200 | 9361950
101325 | 0.8 | 0.224426 | 3150 | 8546630
101325 | 0.8 | 0.203179 | 3100 | 7828460
101325 | 0.8 | 0.184108 | 3050 | 7194580
101325 | 0.8 | 0.166725 | 3000 | 6632710
101325 | 0.8 | 0.150715 | 2950 | 6131750
101325 | 0.8 | 0.135881 | 2900 | 5682150
101325 | 0.8 | 0.122101 | 2850 | 5275920
101325 | 0.8 | 0.109301 | 2800 | 4906540
101325 | 0.8 | 0.0974332 | 2750 | 4568780
101325 | 0.8 | 0.086465 | 2700 | 4258400
101325 | 0.8 | 0.0763694 | 2650 | 3972010
101325 | 0.8 | 0.0671206 | 2600 | 3706810
101325 | 0.8 | 0.0586907 | 2550 | 3460480
101325 | 0.8 | 0.0510485 | 2500 | 3231020
101325 | 0.8 | 0.0441589 | 2450 | 3016690
101325 | 0.8 | 0.0379834 | 2400 | 2815930
101325 | 0.8 | 0.0324804 | 2350 | 2627340
101325 | 0.8 | 0.0276061 | 2300 | 2449620
101325 | 0.8 | 0.0233151 | 2250 | 2281570
101325 | 0.8 | 0.0195614 | 2200 | 2122100
101325 | 0.8 | 0.0162993 | 2150 | 1970190
101325 | 0.8 | 0.0134837 | 2100 | 1824910
101325 | 0.8 | 0.011071 | 2050 | 1685420
101325 | 0.8 | 0.00901918 | 2000 | 1550960
101325 | 0.8 | 0.00728878 | 1950 | 1420850
101325 | 0.8 | 0.00584262 | 1900 | 1294480
101325 | 0.8 | 0.0046462 | 1850 | 1171310
101325 | 0.8 | 0.00366777 | 1800 | 1050890
101325 | 0.8 | 0.00287836 | 1750 | 932806
101325 | 0.8 | 0.00225169 | 1700 | 816694
101325 | 0.8 | 0.00176396 | 1650 | 702239
101325 | 0.8 | 0.0013935 | 1600 | 589149
101325 | 0.8 | 0.00111995 | 1550 | 477134
101325 | 0.8 | 0.000922837 | 1500 | 365884
101325 | 0.8 | 0.000778426 | 1450 | 255010
101325 | 0.8 | 0.000653366 | 1400 | 143959
101325 | 0.8 | 0.00049088 | 1350 | 31843.6
101325 | 0.8 | 0.000180413 | 1300 | -82908.1
101325 | 0.8 | 0 | 1250 | -202032
101325 | 0.8 | 0 | 1200 | -329461
101325 | 0.8 | 0 | 1150 | -473233
101325 | 0.8 | 0 | 1100 | -647557
101325 | 0.8 | 0 | 1050 | -877472
101325 | 0.8 | 0 | 1000 | -1200430
101325 | 0.8 | 0 | 950 | -1651250
101325 | 0.8 | 0 | 900 | -2218220
101325 | 0.8 | 0 | 850 | -2813690
101325 | 0.8 | 0 | 800 | -3327780
101325 | 0.8 | 0 | 750 | -3707660
101325 | 0.8 | 0 | 700 | -3968460
101325 | 0.8 | 0 | 650 | -4150940
101325 | 0.8 | 0 | 600 | -4286910
101325 | 0.8 | 0 | 550 | -4394600
101325 | 0.8 | 0 | 500 | -4484730
101325 | 0.8 | 0 | 450 | -4564170
101325 | 0.8 | 0 | 400 | -4637220
101325 | 0.8 | 0 | 350 | -4706350
101325 | 0.8 | 0 | 300 | -4772790
101325 | 0.8 | 0 | 250 | -4837230
101325 | 0.795 | 10.9146 | 3900 | 29000200
101325 | 0.795 | 5.48154 | 3850 | 28304300
101325 | 0.795 | 3.31886 | 3800 | 27185200
101325 | 0.795 | 2.20972 | 3750 | 25717400
101325 | 0.795 | 1.56284 | 3700 | 24010600
101325 | 0.795 | 1.15557 | 3650 | 22182000
101325 | 0.795 | 0.885961 | 3600 | 20331900
101325 | 0.795 | 0.70094 | 3550 | 18532800
101325 | 0.795 | 0.570314 | 3500 | 16830200
101325 | 0.795 | 0.475753 | 3450 | 15249100
101325 | 0.795 | 0.4056 | 3400 | 13801500
101325 | 0.795 | 0.35219 | 3350 | 12491000
101325 | 0.795 | 0.310367 | 3300 | 11316000
101325 | 0.795 | 0.276619 | 3250 | 10270600
101325 | 0.795 | 0.24854 | 3200 | 9346290
101325 | 0.795 | 0.224485 | 3150 | 8531670
101325 | 0.795 | 0.203342 | 3100 | 7814240
101325 | 0.795 | 0.184365 | 3050 | 7181120
101325 | 0.795 | 0.167068 | 3000 | 6620000
101325 | 0.795 | 0.151137 | 2950 | 6119800
101325 | 0.795 | 0.136376 | 2900 | 5670930
101325 | 0.795 | 0.122664 | 2850 | 5265400
101325 | 0.795 | 0.109925 | 2800 | 4896700
101325 | 0.795 | 0.0981136 | 2750 | 4559580
101325 | 0.795 | 0.0871966 | 2700 | 4249800
101325 | 0.795 | 0.0771474 | 2650 | 3963970
101325 | 0.795 | 0.0679404 | 2600 | 3699290
101325 | 0.795 | 0.059548 | 2550 | 3453440
101325 | 0.795 | 0.0519392 | 2500 | 3224430
101325 | 0.795 | 0.0450792 | 2450 | 3010510
101325 | 0.795 | 0.0389299 | 2400 | 2810140
101325 | 0.795 | 0.0334498 | 2350 | 2621910
101325 | 0.795 | 0.0285953 | 2300 | 2444510
101325 | 0.795 | 0.0243215 | 2250 | 2276780
101325 | 0.795 | 0.0205827 | 2200 | 2117590
101325 | 0.795 | 0.0173332 | 2150 | 1965950
101325 | 0.795 | 0.0145283 | 2100 | 1820930
101325 | 0.795 | 0.0121246 | 2050 | 1681690
101325 | 0.795 | 0.0100803 | 2000 | 1547470
101325 | 0.795 | 0.0083561 | 1950 | 1417580
101325 | 0.795 | 0.00691501 | 1900 | 1291430
101325 | 0.795 | 0.00572268 | 1850 | 1168480
101325 | 0.795 | 0.00474749 | 1800 | 1048260
101325 | 0.795 | 0.00396059 | 1750 | 930376
101325 | 0.795 | 0.00333579 | 1700 | 814464
101325 | 0.795 | 0.00284939 | 1650 | 700206
101325 | 0.795 | 0.00247975 | 1600 | 587311
101325 | 0.795 | 0.0022066 | 1550 | 475490
101325 | 0.795 | 0.00200948 | 1500 | 364433
101325 | 0.795 | 0.00186469 | 1450 | 253753
101325 | 0.795 | 0.00173893 | 1400 | 142899
101325 | 0.795 | 0.00157554 | 1350 | 30985.6
101325 | 0.795 | 0.00126422 | 1300 | -83554.5
101325 | 0.795 | 0.000573203 | 1250 | -203682
101325 | 0.795 | 0 | 1200 | -332301
101325 | 0.795 | 0 | 1150 | -475674
101325 | 0.795 | 0 | 1100 | -649546
101325 | 0.795 | 0 | 1050 | -878861
101325 | 0.795 | 0 | 1000 | -1200950
101325 | 0.795 | 0 | 950 | -1650580
101325 | 0.795 | 0 | 900 | -2216140
101325 | 0.795 | 0 | 850 | -2810260
101325 | 0.795 | 0 | 800 | -3323300
101325 | 0.795 | 0 | 750 | -3702460
101325 | 0.795 | 0 | 700 | -3962840
101325 | 0.795 | 0 | 650 | -4145090
101325 | 0.795 | 0 | 600 | -4280910
101325 | 0.795 | 0 | 550 | -4388480
101325 | 0.795 | 0 | 500 | -4478520
101325 | 0.795 | 0 | 450 | -4557880
101325 | 0.795 | 0 | 400 | -4630870
101325 | 0.795 | 0 | 350 | -4699940
101325 | 0.795 | 0 | 300 | -4766340
101325 | 0.795 | 0 | 250 | -4830730
101325 | 0.79 | 10.8709 | 3900 | 28997200
101325 | 0.79 | 5.46042 | 3850 | 28298800
101325 | 0.79 | 3.30657 | 3800 | 27176700
101325 | 0.79 | 2.20186 | 3750 | 25705900
101325 | 0.79 | 1.55754 | 3700 | 23996400
101325 | 0.79 | 1.15186 | 3650 | 22165700
101325 | 0.79 | 0.883299 | 3600 | 20314200
101325 | 0.79 | 0.699002 | 3550 | 18514400
101325 | 0.79 | 0.568892 | 3500 | 16811600
101325 | 0.79 | 0.474711 | 3450 | 15230700
101325 | 0.79 | 0.404847 | 3400 | 13783400
101325 | 0.79 | 0.351663 | 3350 | 12473400
101325 | 0.79 | 0.310024 | 3300 | 11298900
101325 | 0.79 | 0.276429 | 3250 | 10254200
101325 | 0.79 | 0.248482 | 3200 | 9330530
101325 | 0.79 | 0.224543 | 3150 | 8516630
101325 | 0.79 | 0.203503 | 3100 | 7799950
101325 | 0.79 | 0.184621 | 3050 | 7167580
101325 | 0.79 | 0.167411 | 3000 | 6607230
101325 | 0.79 | 0.151559 | 2950 | 6107780
101325 | 0.79 | 0.136871 | 2900 | 5659650
101325 | 0.79 | 0.123225 | 2850 | 5254830
101325 | 0.79 | 0.110549 | 2800 | 4886810
101325 | 0.79 | 0.0987933 | 2750 | 4550330
101325 | 0.79 | 0.0879276 | 2700 | 4241150
101325 | 0.79 | 0.0779249 | 2650 | 3955890
101325 | 0.79 | 0.0687598 | 2600 | 3691730
101325 | 0.79 | 0.0604049 | 2550 | 3446370
101325 | 0.79 | 0.0528295 | 2500 | 3217810
101325 | 0.79 | 0.0459993 | 2450 | 3004310
101325 | 0.79 | 0.039876 | 2400 | 2804320
101325 | 0.79 | 0.0344188 | 2350 | 2616440
101325 | 0.79 | 0.0295844 | 2300 | 2439390
101325 | 0.79 | 0.0253278 | 2250 | 2271960
101325 | 0.79 | 0.0216038 | 2200 | 2113070
101325 | 0.79 | 0.018367 | 2150 | 1961700
101325 | 0.79 | 0.0155728 | 2100 | 1816940
101325 | 0.79 | 0.0131781 | 2050 | 1677940
101325 | 0.79 | 0.0111413 | 2000 | 1543950
101325 | 0.79 | 0.00942336 | 1950 | 1414290
101325 | 0.79 | 0.00798735 | 1900 | 1288360
101325 | 0.79 | 0.00679912 | 1850 | 1165620
101325 | 0.79 | 0.00582718 | 1800 | 1045620
101325 | 0.79 | 0.0050428 | 1750 | 927935
101325 | 0.79 | 0.00441988 | 1700 | 812224
101325 | 0.79 | 0.0039348 | 1650 | 698164
101325 | 0.79 | 0.003566 | 1600 | 585464
101325 | 0.79 | 0.00329325 | 1550 | 473838
101325 | 0.79 | 0.00309612 | 1500 | 362976
101325 | 0.79 | 0.00295096 | 1450 | 252491
101325 | 0.79 | 0.00282451 | 1400 | 141835
101325 | 0.79 | 0.00266021 | 1350 | 30123.7
101325 | 0.79 | 0.00234806 | 1300 | -84203.7
101325 | 0.79 | 0.00165695 | 1250 | -204100
101325 | 0.79 | 8.22431e-05 | 1200 | -335440
101325 | 0.79 | 0 | 1150 | -478462
101325 | 0.79 | 0 | 1100 | -651738
101325 | 0.79 | 0 | 1050 | -880362
101325 | 0.79 | 0 | 1000 | -1201540
101325 | 0.79 | 0 | 950 | -1649940
101325 | 0.79 | 0 | 900 | -2214070
101325 | 0.79 | 0 | 850 | -2806830
101325 | 0.79 | 0 | 800 | -3318790
101325 | 0.79 | 0 | 750 | -3697230
101325 | 0.79 | 0 | 700 | -3957190
101325 | 0.79 | 0 | 650 | -4139200
101325 | 0.79 | 0 | 600 | -4274870
101325 | 0.79 | 0 | 550 | -4382330
101325 | 0.79 | 0 | 500 | -4472280
101325 | 0.79 | 0 | 450 | -4551560
101325 | 0.79 | 0 | 400 | -4624490
101325 | 0.79 | 0 | 350 | -4693500
101325 | 0.79 | 0 | 300 | -4759840
101325 | 0.79 | 0 | 250 | -4824200
101325 | 0.78 | 10.7836 | 3900 | 28991000
101325 | 0.78 | 5.4182 | 3850 | 28287600
101325 | 0.78 | 3.28198 | 3800 | 27159600
101325 | 0.78 | 2.18615 | 3750 | 25682600
101325 | 0.78 | 1.54693 | 3700 | 23967600
101325 | 0.78 | 1.14443 | 3650 | 22132700
101325 | 0.78 | 0.877969 | 3600 | 20278500
101325 | 0.78 | 0.695119 | 3550 | 18477300
101325 | 0.78 | 0.566041 | 3500 | 16774000
101325 | 0.78 | 0.472621 | 3450 | 15193400
101325 | 0.78 | 0.403335 | 3400 | 13746800
101325 | 0.78 | 0.350605 | 3350 | 12437800
101325 | 0.78 | 0.309333 | 3300 | 11264500
101325 | 0.78 | 0.276045 | 3250 | 10221100
101325 | 0.78 | 0.248362 | 3200 | 9298760
101325 | 0.78 | 0.224655 | 3150 | 8486300
101325 | 0.78 | 0.203823 | 3100 | 7771120
101325 | 0.78 | 0.18513 | 3050 | 7140290
101325 | 0.78 | 0.168092 | 3000 | 6581480
101325 | 0.78 | 0.1524 | 2950 | 6083550
101325 | 0.78 | 0.137858 | 2900 | 5636910
101325 | 0.78 | 0.124347 | 2850 | 5233530
101325 | 0.78 | 0.111793 | 2800 | 4866880
101325 | 0.78 | 0.100151 | 2750 | 4531690
101325 | 0.78 | 0.0893878 | 2700 | 4223730
101325 | 0.78 | 0.0794781 | 2650 | 3939600
101325 | 0.78 | 0.070397 | 2600 | 3676500
101325 | 0.78 | 0.0621173 | 2550 | 3432120
101325 | 0.78 | 0.0546091 | 2500 | 3204470
101325 | 0.78 | 0.0478383 | 2450 | 2991810
101325 | 0.78 | 0.0417675 | 2400 | 2792600
101325 | 0.78 | 0.0363562 | 2350 | 2605440
101325 | 0.78 | 0.0315617 | 2300 | 2429060
101325 | 0.78 | 0.0273398 | 2250 | 2262250
101325 | 0.78 | 0.0236455 | 2200 | 2103950
101325 | 0.78 | 0.0204341 | 2150 | 1953130
101325 | 0.78 | 0.0176614 | 2100 | 1808900
101325 | 0.78 | 0.0152848 | 2050 | 1670400
101325 | 0.78 | 0.0132632 | 2000 | 1536880
101325 | 0.78 | 0.0115577 | 1950 | 1407680
101325 | 0.78 | 0.0101319 | 1900 | 1282190
101325 | 0.78 | 0.00895188 | 1850 | 1159880
101325 | 0.78 | 0.00798647 | 1800 | 1040290
101325 | 0.78 | 0.00720715 | 1750 | 923021
101325 | 0.78 | 0.00658801 | 1700 | 807713
101325 | 0.78 | 0.0061056 | 1650 | 694052
101325 | 0.78 | 0.00573849 | 1600 | 581747
101325 | 0.78 | 0.00546655 | 1550 | 470513
101325 | 0.78 | 0.00526942 | 1500 | 360042
101325 | 0.78 | 0.00512352 | 1450 | 249950
101325 | 0.78 | 0.00499571 | 1400 | 139691
101325 | 0.78 | 0.00482963 | 1350 | 28388.5
101325 | 0.78 | 0.00451582 | 1300 | -85510.9
101325 | 0.78 | 0.00382457 | 1250 | -204943
101325 | 0.78 | 0.00225457 | 1200 | -335749
101325 | 0.78 | 0 | 1150 | -485098
101325 | 0.78 | 0 | 1100 | -656752
101325 | 0.78 | 0 | 1050 | -883714
101325 | 0.78 | 0 | 1000 | -1202880
101325 | 0.78 | 0 | 950 | -1648720
101325 | 0.78 | 0 | 900 | -2209930
101325 | 0.78 | 0 | 850 | -2799910
101325 | 0.78 | 0 | 800 | -3309700
101325 | 0.78 | 0 | 750 | -3686690
101325 | 0.78 | 0 | 700 | -3945810
101325 | 0.78 | 0 | 650 | -4127330
101325 | 0.78 | 0 | 600 | -4262680
101325 | 0.78 | 0 | 550 | -4369920
101325 | 0.78 | 0 | 500 | -4459680
101325 | 0.78 | 0 | 450 | -4538810
101325 | 0.78 | 0 | 400 | -4611610
101325 | 0.78 | 0 | 350 | -4680510
101325 | 0.78 | 0 | 300 | -4746750
101325 | 0.78 | 0 | 250 | -4811020
101325 | 0.75 | 10.5216 | 3900 | 28972000
101325 | 0.75 | 5.29152 | 3850 | 28252900
101325 | 0.75 | 3.2082 | 3800 | 27106300
101325 | 0.75 | 2.13899 | 3750 | 25610300
101325 | 0.75 | 1.51505 | 3700 | 23878400
101325 | 0.75 | 1.12209 | 3650 | 22030600
101325 | 0.75 | 0.86193 | 3600 | 20168100
101325 | 0.75 | 0.683421 | 3550 | 18362600
101325 | 0.75 | 0.557444 | 3500 | 16658200
101325 | 0.75 | 0.466308 | 3450 | 15078500
101325 | 0.75 | 0.398758 | 3400 | 13634300
101325 | 0.75 | 0.347391 | 3350 | 12328400
101325 | 0.75 | 0.307223 | 3300 | 11158700
101325 | 0.75 | 0.274858 | 3250 | 10119300
101325 | 0.75 | 0.247968 | 3200 | 9201220
101325 | 0.75 | 0.22496 | 3150 | 8393240
101325 | 0.75 | 0.204754 | 3100 | 7682680
101325 | 0.75 | 0.186629 | 3050 | 7056580
101325 | 0.75 | 0.170111 | 3000 | 6502510
101325 | 0.75 | 0.154897 | 2950 | 6009270
101325 | 0.75 | 0.140796 | 2900 | 5567210
101325 | 0.75 | 0.12769 | 2850 | 5168250
101325 | 0.75 | 0.115508 | 2800 | 4805810
101325 | 0.75 | 0.104206 | 2750 | 4474590
101325 | 0.75 | 0.0937531 | 2700 | 4170380
101325 | 0.75 | 0.0841243 | 2650 | 3889730
101325 | 0.75 | 0.0752963 | 2600 | 3629880
101325 | 0.75 | 0.0672438 | 2550 | 3388510
101325 | 0.75 | 0.0599381 | 2500 | 3163640
101325 | 0.75 | 0.0533469 | 2450 | 2953560
101325 | 0.75 | 0.0474344 | 2400 | 2756740
101325 | 0.75 | 0.0421619 | 2350 | 2571800
101325 | 0.75 | 0.0374883 | 2300 | 2397470
101325 | 0.75 | 0.0333709 | 2250 | 2232580
101325 | 0.75 | 0.0297666 | 2200 | 2076070
101325 | 0.75 | 0.0266319 | 2150 | 1926950
101325 | 0.75 | 0.0239244 | 2100 | 1784310
101325 | 0.75 | 0.0216026 | 2050 | 1647330
101325 | 0.75 | 0.0196267 | 2000 | 1515270
101325 | 0.75 | 0.0179591 | 1950 | 1387470
101325 | 0.75 | 0.0165642 | 1900 | 1263330
101325 | 0.75 | 0.0154092 | 1850 | 1142330
101325 | 0.75 | 0.0144636 | 1800 | 1024030
101325 | 0.75 | 0.0136996 | 1750 | 908012
101325 | 0.75 | 0.013092 | 1700 | 793938
101325 | 0.75 | 0.0126177 | 1650 | 681494
101325 | 0.75 | 0.0122558 | 1600 | 570394
101325 | 0.75 | 0.0119864 | 1550 | 460358
101325 | 0.75 | 0.0117894 | 1500 | 351082
101325 | 0.75 | 0.0116414 | 1450 | 242189
101325 | 0.75 | 0.0115096 | 1400 | 133146
101325 | 0.75 | 0.0113384 | 1350 | 23088.7
101325 | 0.75 | 0.0110198 | 1300 | -89504
101325 | 0.75 | 0.0103284 | 1250 | -207517
101325 | 0.75 | 0.00877302 | 1200 | -336695
101325 | 0.75 | 0.00527434 | 1150 | -488830
101325 | 0.75 | 0 | 1100 | -677055
101325 | 0.75 | 0 | 1050 | -896767
101325 | 0.75 | 0 | 1000 | -1208440
101325 | 0.75 | 0 | 950 | -1645710
101325 | 0.75 | 0 | 900 | -2197560
101325 | 0.75 | 0 | 850 | -2778850
101325 | 0.75 | 0 | 800 | -3281880
101325 | 0.75 | 0 | 750 | -3654390
101325 | 0.75 | 0 | 700 | -3910880
101325 | 0.75 | 0 | 650 | -4090910
101325 | 0.75 | 0 | 600 | -4225310
101325 | 0.75 | 0 | 550 | -4331850
101325 | 0.75 | 0 | 500 | -4421040
101325 | 0.75 | 0 | 450 | -4499700
101325 | 0.75 | 0 | 400 | -4572090
101325 | 0.75 | 0 | 350 | -4640640
101325 | 0.75 | 0 | 300 | -4706580
101325 | 0.75 | 0 | 250 | -4770590
101325 | 0.7 | 10.0852 | 3900 | 28937700
101325 | 0.7 | 5.08039 | 3850 | 28190300
101325 | 0.7 | 3.08512 | 3800 | 27010700
101325 | 0.7 | 2.06022 | 3750 | 25480800
101325 | 0.7 | 1.46174 | 3700 | 23719200
101325 | 0.7 | 1.08468 | 3650 | 21849100
101325 | 0.7 | 0.835019 | 3600 | 19972400
101325 | 0.7 | 0.663756 | 3550 | 18160000
101325 | 0.7 | 0.542953 | 3500 | 16454100
101325 | 0.7 | 0.455632 | 3450 | 14876600
101325 | 0.7 | 0.390985 | 3400 | 13436800
101325 | 0.7 | 0.341896 | 3350 | 12136700
101325 | 0.7 | 0.303576 | 3300 | 10973600
101325 | 0.7 | 0.272756 | 3250 | 9941360
101325 | 0.7 | 0.247195 | 3200 | 9030870
101325 | 0.7 | 0.225357 | 3150 | 8230800
101325 | 0.7 | 0.206201 | 3100 | 7528420
101325 | 0.7 | 0.18903 | 3050 | 6910630
101325 | 0.7 | 0.173386 | 3000 | 6364900
101325 | 0.7 | 0.158976 | 2950 | 5879900
101325 | 0.7 | 0.145615 | 2900 | 5445870
101325 | 0.7 | 0.133191 | 2850 | 5054630
101325 | 0.7 | 0.121636 | 2800 | 4699560
101325 | 0.7 | 0.110906 | 2750 | 4375320
101325 | 0.7 | 0.100975 | 2700 | 4077630
101325 | 0.7 | 0.0918196 | 2650 | 3803090
101325 | 0.7 | 0.0834187 | 2600 | 3548910
101325 | 0.7 | 0.0757494 | 2550 | 3312800
101325 | 0.7 | 0.0687857 | 2500 | 3092800
101325 | 0.7 | 0.0624979 | 2450 | 2887220
101325 | 0.7 | 0.0568531 | 2400 | 2694560
101325 | 0.7 | 0.0518152 | 2350 | 2513480
101325 | 0.7 | 0.0473461 | 2300 | 2342730
101325 | 0.7 | 0.0434059 | 2250 | 2181190
101325 | 0.7 | 0.0399539 | 2200 | 2027800
101325 | 0.7 | 0.0369496 | 2150 | 1881620
101325 | 0.7 | 0.0343526 | 2100 | 1741760
101325 | 0.7 | 0.0321239 | 2050 | 1607430
101325 | 0.7 | 0.0302258 | 2000 | 1477890
101325 | 0.7 | 0.0286225 | 1950 | 1352510
101325 | 0.7 | 0.0272803 | 1900 | 1230720
101325 | 0.7 | 0.0261678 | 1850 | 1112000
101325 | 0.7 | 0.0252561 | 1800 | 995911
101325 | 0.7 | 0.0245184 | 1750 | 882069
101325 | 0.7 | 0.0239306 | 1700 | 770130
101325 | 0.7 | 0.0234704 | 1650 | 659792
101325 | 0.7 | 0.0231176 | 1600 | 550777
101325 | 0.7 | 0.0228528 | 1550 | 442810
101325 | 0.7 | 0.0226564 | 1500 | 335599
101325 | 0.7 | 0.0225053 | 1450 | 228780
101325 | 0.7 | 0.0223673 | 1400 | 121834
101325 | 0.7 | 0.022188 | 1350 | 13928.9
101325 | 0.7 | 0.0218623 | 1300 | -96407.7
101325 | 0.7 | 0.0211719 | 1250 | -211971
101325 | 0.7 | 0.0196424 | 1200 | -338338
101325 | 0.7 | 0.0162341 | 1150 | -486983
101325 | 0.7 | 0.00875556 | 1100 | -681250
101325 | 0.7 | 0 | 1050 | -929736
101325 | 0.7 | 0 | 1000 | -1223670
101325 | 0.7 | 0 | 950 | -1643210
101325 | 0.7 | 0 | 900 | -2177290
101325 | 0.7 | 0 | 850 | -2742720
101325 | 0.7 | 0 | 800 | -3233630
101325 | 0.7 | 0 | 750 | -3598160
101325 | 0.7 | 0 | 700 | -3850020
101325 | 0.7 | 0 | 650 | -4027410
101325 | 0.7 | 0 | 600 | -4160120
101325 | 0.7 | 0 | 550 | -4265410
101325 | 0.7 | 0 | 500 | -4353620
101325 | 0.7 | 0 | 450 | -4431440
101325 | 0.7 | 0 | 400 | -4503120
101325 | 0.7 | 0 | 350 | -4571060
101325 | 0.7 | 0 | 300 | -4636480
101325 | 0.7 | 0 | 250 | -4700020
101325 | 0.6 | 9.21258 | 3900 | 28858000
101325 | 0.6 | 4.65796 | 3850 | 28044700
101325 | 0.6 | 2.83846 | 3800 | 26788800
101325 | 0.6 | 1.90198 | 3750 | 25182300
101325 | 0.6 | 1.35435 | 3700 | 23354900
101325 | 0.6 | 1.00906 | 3650 | 21436700
101325 | 0.6 | 0.780433 | 3600 | 19530900
101325 | 0.6 | 0.623696 | 3550 | 17705500
101325 | 0.6 | 0.513281 | 3500 | 15998600
101325 | 0.6 | 0.433629 | 3450 | 14428000
101325 | 0.6 | 0.374821 | 3400 | 12999700
101325 | 0.6 | 0.330322 | 3350 | 11713700
101325 | 0.6 | 0.295727 | 3300 | 10566200
101325 | 0.6 | 0.268026 | 3250 | 9550510
101325 | 0.6 | 0.24515 | 3200 | 8657280
101325 | 0.6 | 0.225681 | 3150 | 7875070
101325 | 0.6 | 0.208652 | 3100 | 7190980
101325 | 0.6 | 0.193417 | 3050 | 6591720
101325 | 0.6 | 0.179549 | 3000 | 6064500
101325 | 0.6 | 0.166774 | 2950 | 5597750
101325 | 0.6 | 0.154922 | 2900 | 5181460
101325 | 0.6 | 0.143889 | 2850 | 4807290
101325 | 0.6 | 0.133611 | 2800 | 4468460
101325 | 0.6 | 0.124053 | 2750 | 4159550
101325 | 0.6 | 0.11519 | 2700 | 3876240
101325 | 0.6 | 0.107004 | 2650 | 3615100
101325 | 0.6 | 0.099479 | 2600 | 3373380
101325 | 0.6 | 0.0925963 | 2550 | 3148800
101325 | 0.6 | 0.0863354 | 2500 | 2939460
101325 | 0.6 | 0.0806719 | 2450 | 2743740
101325 | 0.6 | 0.0755784 | 2400 | 2560190
101325 | 0.6 | 0.0710246 | 2350 | 2387540
101325 | 0.6 | 0.0669778 | 2300 | 2224620
101325 | 0.6 | 0.0634038 | 2250 | 2070370
101325 | 0.6 | 0.0602674 | 2200 | 1923800
101325 | 0.6 | 0.0575331 | 2150 | 1784010
101325 | 0.6 | 0.0551656 | 2100 | 1650190
101325 | 0.6 | 0.0531305 | 2050 | 1521590
101325 | 0.6 | 0.0513944 | 2000 | 1397530
101325 | 0.6 | 0.0499254 | 1950 | 1277400
101325 | 0.6 | 0.0486934 | 1900 | 1160670
101325 | 0.6 | 0.0476703 | 1850 | 1046860
101325 | 0.6 | 0.0468297 | 1800 | 935560
101325 | 0.6 | 0.0461477 | 1750 | 826396
101325 | 0.6 | 0.0456019 | 1700 | 719052
101325 | 0.6 | 0.0451721 | 1650 | 613240
101325 | 0.6 | 0.0448393 | 1600 | 508701
101325 | 0.6 | 0.0445855 | 1550 | 405178
101325 | 0.6 | 0.0443918 | 1500 | 302397
101325 | 0.6 | 0.0442363 | 1450 | 200021
101325 | 0.6 | 0.044088 | 1400 | 97570.2
101325 | 0.6 | 0.0438949 | 1350 | -5724.76
101325 | 0.6 | 0.0435584 | 1300 | -111231
101325 | 0.6 | 0.0428747 | 1250 | -221549
101325 | 0.6 | 0.0414046 | 1200 | -341900
101325 | 0.6 | 0.0381886 | 1150 | -483070
101325 | 0.6 | 0.031205 | 1100 | -667131
101325 | 0.6 | 0.0167959 | 1050 | -934578
101325 | 0.6 | 0 | 1000 | -1283830
101325 | 0.6 | 0 | 950 | -1651890
101325 | 0.6 | 0 | 900 | -2139780
101325 | 0.6 | 0 | 850 | -2666840
101325 | 0.6 | 0 | 800 | -3129520
101325 | 0.6 | 0 | 750 | -3475860
101325 | 0.6 | 0 | 700 | -3717260
101325 | 0.6 | 0 | 650 | -3888710
101325 | 0.6 | 0 | 600 | -4017620
101325 | 0.6 | 0 | 550 | -4120140
101325 | 0.6 | 0 | 500 | -4206140
101325 | 0.6 | 0 | 450 | -4282140
101325 | 0.6 | 0 | 400 | -4352260
101325 | 0.6 | 0 | 350 | -4418860
101325 | 0.6 | 0 | 300 | -4483130
101325 | 0.6 | 0 | 250 | -4545670
101325 | 0.45 | 7.90373 | 3900 | 28699900
101325 | 0.45 | 4.0231 | 3850 | 27756300
101325 | 0.45 | 2.46634 | 3800 | 26353100
101325 | 0.45 | 1.66207 | 3750 | 24603500
101325 | 0.45 | 1.1906 | 3700 | 22658400
101325 | 0.45 | 0.89304 | 3650 | 20658800
101325 | 0.45 | 0.696088 | 3600 | 18707900
101325 | 0.45 | 0.561281 | 3550 | 16867200
101325 | 0.45 | 0.466584 | 3500 | 15166000
101325 | 0.45 | 0.398557 | 3450 | 13614200
101325 | 0.45 | 0.348616 | 3400 | 12212100
101325 | 0.45 | 0.311101 | 3350 | 10955700
101325 | 0.45 | 0.282186 | 3300 | 9839420
101325 | 0.45 | 0.259252 | 3250 | 8855710
101325 | 0.45 | 0.240493 | 3200 | 7995110
101325 | 0.45 | 0.224664 | 3150 | 7246080
101325 | 0.45 | 0.210914 | 3100 | 6595610
101325 | 0.45 | 0.198671 | 3050 | 6030120
101325 | 0.45 | 0.187555 | 3000 | 5536470
101325 | 0.45 | 0.177323 | 2950 | 5102660
101325 | 0.45 | 0.167822 | 2900 | 4718310
101325 | 0.45 | 0.15896 | 2850 | 4374770
101325 | 0.45 | 0.150683 | 2800 | 4065040
101325 | 0.45 | 0.142962 | 2750 | 3783540
101325 | 0.45 | 0.135778 | 2700 | 3525890
101325 | 0.45 | 0.12912 | 2650 | 3288650
101325 | 0.45 | 0.122978 | 2600 | 3069080
101325 | 0.45 | 0.11734 | 2550 | 2864980
101325 | 0.45 | 0.112194 | 2500 | 2674550
101325 | 0.45 | 0.107523 | 2450 | 2496260
101325 | 0.45 | 0.103307 | 2400 | 2328810
101325 | 0.45 | 0.0995265 | 2350 | 2171030
101325 | 0.45 | 0.0961557 | 2300 | 2021880
101325 | 0.45 | 0.0931695 | 2250 | 1880410
101325 | 0.45 | 0.0905409 | 2200 | 1745770
101325 | 0.45 | 0.0882423 | 2150 | 1617150
101325 | 0.45 | 0.0862463 | 2100 | 1493850
101325 | 0.45 | 0.0845254 | 2050 | 1375200
101325 | 0.45 | 0.0830531 | 2000 | 1260610
101325 | 0.45 | 0.0818035 | 1950 | 1149550
101325 | 0.45 | 0.0807523 | 1900 | 1041540
101325 | 0.45 | 0.0798763 | 1850 | 936169
101325 | 0.45 | 0.0791538 | 1800 | 833062
101325 | 0.45 | 0.0785647 | 1750 | 731897
101325 | 0.45 | 0.0780901 | 1700 | 632391
101325 | 0.45 | 0.0777128 | 1650 | 534289
101325 | 0.45 | 0.0774162 | 1600 | 437362
101325 | 0.45 | 0.0771843 | 1550 | 341384
101325 | 0.45 | 0.0770002 | 1500 | 246117
101325 | 0.45 | 0.0768438 | 1450 | 151268
101325 | 0.45 | 0.0766864 | 1400 | 56425.8
101325 | 0.45 | 0.0764811 | 1350 | -39074.5
101325 | 0.45 | 0.0761396 | 1300 | -136418
101325 | 0.45 | 0.0754823 | 1250 | -237882
101325 | 0.45 | 0.074126 | 1200 | -348074
101325 | 0.45 | 0.071237 | 1150 | -476618
101325 | 0.45 | 0.0650581 | 1100 | -643416
101325 | 0.45 | 0.0523816 | 1050 | -885380
101325 | 0.45 | 0.029496 | 1000 | -1250250
101325 | 0.45 | 0 | 950 | -1728400
101325 | 0.45 | 0 | 900 | -2105260
101325 | 0.45 | 0 | 850 | -2548060
101325 | 0.45 | 0 | 800 | -2953170
101325 | 0.45 | 0 | 750 | -3264100
101325 | 0.45 | 0 | 700 | -3485590
101325 | 0.45 | 0 | 650 | -3645760
101325 | 0.45 | 0 | 600 | -3767500
101325 | 0.45 | 0 | 550 | -3864880
101325 | 0.45 | 0 | 500 | -3946880
101325 | 0.45 | 0 | 450 | -4019590
101325 | 0.45 | 0 | 400 | -4086950
101325 | 0.45 | 0 | 350 | -4151200
101325 | 0.45 | 0 | 300 | -4213440
101325 | 0.45 | 0 | 250 | -4274210
101325 | 0.2 | 5.71325 | 3900 | 28242000
101325 | 0.2 | 2.95282 | 3850 | 26926900
101325 | 0.2 | 1.83248 | 3800 | 25128200
101325 | 0.2 | 1.24855 | 3750 | 23023100
101325 | 0.2 | 0.904715 | 3700 | 20811400
101325 | 0.2 | 0.687601 | 3650 | 18649800
101325 | 0.2 | 0.544292 | 3600 | 16630600
101325 | 0.2 | 0.446774 | 3550 | 14791900
101325 | 0.2 | 0.378895 | 3500 | 13138600
101325 | 0.2 | 0.330766 | 3450 | 11660000
101325 | 0.2 | 0.296058 | 3400 | 10342400
101325 | 0.2 | 0.270586 | 3350 | 9173290
101325 | 0.2 | 0.251514 | 3300 | 8143300
101325 | 0.2 | 0.236891 | 3250 | 7244070
101325 | 0.2 | 0.225358 | 3200 | 6466640
101325 | 0.2 | 0.21597 | 3150 | 5800230
101325 | 0.2 | 0.208069 | 3100 | 5232190
101325 | 0.2 | 0.201207 | 3050 | 4748720
101325 | 0.2 | 0.19508 | 3000 | 4336070
101325 | 0.2 | 0.18949 | 2950 | 3981410
101325 | 0.2 | 0.184311 | 2900 | 3673540
101325 | 0.2 | 0.179468 | 2850 | 3403100
101325 | 0.2 | 0.174918 | 2800 | 3162560
101325 | 0.2 | 0.170637 | 2750 | 2946040
101325 | 0.2 | 0.166615 | 2700 | 2748990
101325 | 0.2 | 0.16285 | 2650 | 2567970
101325 | 0.2 | 0.159339 | 2600 | 2400350
101325 | 0.2 | 0.156083 | 2550 | 2244090
101325 | 0.2 | 0.153081 | 2500 | 2097650
101325 | 0.2 | 0.150328 | 2450 | 1959750
101325 | 0.2 | 0.14782 | 2400 | 1829390
101325 | 0.2 | 0.14555 | 2350 | 1705710
101325 | 0.2 | 0.143508 | 2300 | 1587950
101325 | 0.2 | 0.141683 | 2250 | 1475460
101325 | 0.2 | 0.140064 | 2200 | 1367670
101325 | 0.2 | 0.138637 | 2150 | 1264040
101325 | 0.2 | 0.137389 | 2100 | 1164080
101325 | 0.2 | 0.136304 | 2050 | 1067370
101325 | 0.2 | 0.13537 | 2000 | 973503
101325 | 0.2 | 0.134572 | 1950 | 882132
101325 | 0.2 | 0.133895 | 1900 | 792936
101325 | 0.2 | 0.133327 | 1850 | 705633
101325 | 0.2 | 0.132855 | 1800 | 619974
101325 | 0.2 | 0.132465 | 1750 | 535738
101325 | 0.2 | 0.132148 | 1700 | 452733
101325 | 0.2 | 0.131891 | 1650 | 370785
101325 | 0.2 | 0.131684 | 1600 | 289740
101325 | 0.2 | 0.131515 | 1550 | 209445
101325 | 0.2 | 0.131372 | 1500 | 129744
101325 | 0.2 | 0.131241 | 1450 | 50443.4
101325 | 0.2 | 0.131099 | 1400 | -28726.6
101325 | 0.2 | 0.130912 | 1350 | -108211
101325 | 0.2 | 0.130616 | 1300 | -188820
101325 | 0.2 | 0.130079 | 1250 | -272158
101325 | 0.2 | 0.129029 | 1200 | -361567
101325 | 0.2 | 0.12687 | 1150 | -464251
101325 | 0.2 | 0.122331 | 1100 | -595585
101325 | 0.2 | 0.113025 | 1050 | -785029
101325 | 0.2 | 0.0960055 | 1000 | -1071930
101325 | 0.2 | 0.0712461 | 950 | -1465790
101325 | 0.2 | 0.0445095 | 900 | -1904010
101325 | 0.2 | 0.0225953 | 850 | -2298650
101325 | 0.2 | 0.00796705 | 800 | -2608210
101325 | 0.2 | 0 | 750 | -2835990
101325 | 0.2 | 0 | 700 | -2992130
101325 | 0.2 | 0 | 650 | -3116740
101325 | 0.2 | 0 | 600 | -3216950
101325 | 0.2 | 0 | 550 | -3299930
101325 | 0.2 | 0 | 500 | -3371590
101325 | 0.2 | 0 | 450 | -3436420
101325 | 0.2 | 0 | 400 | -3497450
101325 | 0.2 | 0 | 350 | -3556420
101325 | 0.2 | 0 | 300 | -3614150
101325 | 0.2 | 0 | 250 | -3670980
101325 | 0.15 | 5.27052 | 3900 | 28095100
101325 | 0.15 | 2.73409 | 3850 | 26663100
101325 | 0.15 | 1.7013 | 3800 | 24746700
101325 | 0.15 | 1.16184 | 3750 | 22542800
101325 | 0.15 | 0.843918 | 3700 | 20263200
101325 | 0.15 | 0.64322 | 3650 | 18065600
101325 | 0.15 | 0.510895 | 3600 | 16036800
101325 | 0.15 | 0.421029 | 3550 | 14207000
101325 | 0.15 | 0.358663 | 3500 | 12573700
101325 | 0.15 | 0.314633 | 3450 | 11120700
101325 | 0.15 | 0.283071 | 3400 | 9830270
101325 | 0.15 | 0.260096 | 3350 | 8688000
101325 | 0.15 | 0.243076 | 3300 | 7683550
101325 | 0.15 | 0.230199 | 3250 | 6808660
101325 | 0.15 | 0.220199 | 3200 | 6054770
101325 | 0.15 | 0.212193 | 3150 | 5411520
101325 | 0.15 | 0.205563 | 3100 | 4866480
101325 | 0.15 | 0.199883 | 3050 | 4405920
101325 | 0.15 | 0.194865 | 3000 | 4015900
101325 | 0.15 | 0.190318 | 2950 | 3683390
101325 | 0.15 | 0.18612 | 2900 | 3396930
101325 | 0.15 | 0.182197 | 2850 | 3146940
101325 | 0.15 | 0.178505 | 2800 | 2925740
101325 | 0.15 | 0.175024 | 2750 | 2727350
101325 | 0.15 | 0.171742 | 2700 | 2547170
101325 | 0.15 | 0.168658 | 2650 | 2381750
101325 | 0.15 | 0.165771 | 2600 | 2228480
101325 | 0.15 | 0.163083 | 2550 | 2085410
101325 | 0.15 | 0.160595 | 2500 | 1951020
101325 | 0.15 | 0.158305 | 2450 | 1824150
101325 | 0.15 | 0.156212 | 2400 | 1703860
101325 | 0.15 | 0.15431 | 2350 | 1589380
101325 | 0.15 | 0.152594 | 2300 | 1480040
101325 | 0.15 | 0.151057 | 2250 | 1375270
101325 | 0.15 | 0.149689 | 2200 | 1274580
101325 | 0.15 | 0.14848 | 2150 | 1177490
101325 | 0.15 | 0.147419 | 2100 | 1083600
101325 | 0.15 | 0.146496 | 2050 | 992544
101325 | 0.15 | 0.145699 | 2000 | 903972
101325 | 0.15 | 0.145016 | 1950 | 817585
101325 | 0.15 | 0.144436 | 1900 | 733110
101325 | 0.15 | 0.143949 | 1850 | 650303
101325 | 0.15 | 0.143542 | 1800 | 568952
101325 | 0.15 | 0.143207 | 1750 | 488865
101325 | 0.15 | 0.142932 | 1700 | 409877
101325 | 0.15 | 0.142709 | 1650 | 331838
101325 | 0.15 | 0.142528 | 1600 | 254615
101325 | 0.15 | 0.142379 | 1550 | 178076
101325 | 0.15 | 0.142251 | 1500 | 102087
101325 | 0.15 | 0.142132 | 1450 | 26481
101325 | 0.15 | 0.142002 | 1400 | -48978.2
101325 | 0.15 | 0.14183 | 1350 | -124682
101325 | 0.15 | 0.141556 | 1300 | -201353
101325 | 0.15 | 0.141064 | 1250 | -280434
101325 | 0.15 | 0.140107 | 1200 | -364967
101325 | 0.15 | 0.138142 | 1150 | -461576
101325 | 0.15 | 0.134011 | 1100 | -584552
101325 | 0.15 | 0.12551 | 1050 | -761571
101325 | 0.15 | 0.109872 | 1000 | -1029980
101325 | 0.15 | 0.0869638 | 950 | -1399080
101325 | 0.15 | 0.0620232 | 900 | -1809380
101325 | 0.15 | 0.0413196 | 850 | -2177380
101325 | 0.15 | 0.0271681 | 800 | -2464120
101325 | 0.15 | 0.0185147 | 750 | -2675840
101325 | 0.15 | 0.0132434 | 700 | -2834170
101325 | 0.15 | 0.00947818 | 650 | -2958350
101325 | 0.15 | 0.00598313 | 600 | -3061440
101325 | 0.15 | 0.00212672 | 550 | -3151860
101325 | 0.15 | 0 | 500 | -3227170
101325 | 0.15 | 0 | 450 | -3289560
101325 | 0.15 | 0 | 400 | -3348840
101325 | 0.15 | 0 | 350 | -3406440
101325 | 0.15 | 0 | 300 | -3463020
101325 | 0.15 | 0 | 250 | -3518860
101325 | 0.125 | 5.04789 | 3900 | 28009900
101325 | 0.125 | 2.62358 | 3850 | 26510600
101325 | 0.125 | 1.6347 | 3800 | 24527600
101325 | 0.125 | 1.11759 | 3750 | 22269100
101325 | 0.125 | 0.812737 | 3700 | 19953000
101325 | 0.125 | 0.620321 | 3650 | 17737000
101325 | 0.125 | 0.49354 | 3600 | 15704300
101325 | 0.125 | 0.407535 | 3550 | 13880700
101325 | 0.125 | 0.347951 | 3500 | 12259500
101325 | 0.125 | 0.305989 | 3450 | 10821400
101325 | 0.125 | 0.276014 | 3400 | 9546460
101325 | 0.125 | 0.2543 | 3350 | 8419280
101325 | 0.125 | 0.23832 | 3300 | 7429090
101325 | 0.125 | 0.22633 | 3250 | 6567710
101325 | 0.125 | 0.217113 | 3200 | 5826850
101325 | 0.125 | 0.209816 | 3150 | 5196420
101325 | 0.125 | 0.203842 | 3100 | 4664170
101325 | 0.125 | 0.198776 | 3050 | 4216380
101325 | 0.125 | 0.194338 | 3000 | 3839030
101325 | 0.125 | 0.190338 | 2950 | 3518940
101325 | 0.125 | 0.186657 | 2900 | 3244500
101325 | 0.125 | 0.183221 | 2850 | 3006020
101325 | 0.125 | 0.179987 | 2800 | 2795710
101325 | 0.125 | 0.176933 | 2750 | 2607520
101325 | 0.125 | 0.174048 | 2700 | 2436820
101325 | 0.125 | 0.171329 | 2650 | 2280170
101325 | 0.125 | 0.168779 | 2600 | 2134960
101325 | 0.125 | 0.166397 | 2550 | 1999270
101325 | 0.125 | 0.164187 | 2500 | 1871640
101325 | 0.125 | 0.162148 | 2450 | 1750920
101325 | 0.125 | 0.16028 | 2400 | 1636240
101325 | 0.125 | 0.15858 | 2350 | 1526870
101325 | 0.125 | 0.157042 | 2300 | 1422200
101325 | 0.125 | 0.155662 | 2250 | 1321700
101325 | 0.125 | 0.154431 | 2200 | 1224910
101325 | 0.125 | 0.153342 | 2150 | 1131420
101325 | 0.125 | 0.152385 | 2100 | 1040850
101325 | 0.125 | 0.151551 | 2050 | 952870
101325 | 0.125 | 0.15083 | 2000 | 867170
101325 | 0.125 | 0.150211 | 1950 | 783476
101325 | 0.125 | 0.149685 | 1900 | 701541
101325 | 0.125 | 0.149242 | 1850 | 621146
101325 | 0.125 | 0.148873 | 1800 | 542095
101325 | 0.125 | 0.148567 | 1750 | 464217
101325 | 0.125 | 0.148317 | 1700 | 387360
101325 | 0.125 | 0.148113 | 1650 | 311390
101325 | 0.125 | 0.147947 | 1600 | 236183
101325 | 0.125 | 0.147809 | 1550 | 161623
101325 | 0.125 | 0.147692 | 1500 | 87584.8
101325 | 0.125 | 0.14758 | 1450 | 13916.9
101325 | 0.125 | 0.147458 | 1400 | -59598.6
101325 | 0.125 | 0.147294 | 1350 | -133325
101325 | 0.125 | 0.147035 | 1300 | -207938
101325 | 0.125 | 0.14657 | 1250 | -284797
101325 | 0.125 | 0.145664 | 1200 | -366787
101325 | 0.125 | 0.143807 | 1150 | -460226
101325 | 0.125 | 0.139895 | 1100 | -578835
101325 | 0.125 | 0.131824 | 1050 | -749352
101325 | 0.125 | 0.116919 | 1000 | -1008080
101325 | 0.125 | 0.0950005 | 950 | -1364190
101325 | 0.125 | 0.0710489 | 900 | -1759820
101325 | 0.125 | 0.0510688 | 850 | -2113680
101325 | 0.125 | 0.0372951 | 800 | -2388130
101325 | 0.125 | 0.0287583 | 750 | -2589600
101325 | 0.125 | 0.0235056 | 700 | -2739520
101325 | 0.125 | 0.0198286 | 650 | -2856760
101325 | 0.125 | 0.0166132 | 600 | -2953950
101325 | 0.125 | 0.0132907 | 550 | -3039000
101325 | 0.125 | 0.00965357 | 500 | -3117080
101325 | 0.125 | 0.00569745 | 450 | -3191540
101325 | 0.125 | 0.00157439 | 400 | -3264100
101325 | 0.125 | 0 | 350 | -3326450
101325 | 0.125 | 0 | 300 | -3382420
101325 | 0.125 | 0 | 250 | -3437720
101325 | 0.1 | 4.82415 | 3900 | 27915100
101325 | 0.1 | 2.51207 | 3850 | 26341200
101325 | 0.1 | 1.56723 | 3800 | 24285300
101325 | 0.1 | 1.0726 | 3750 | 21968000
101325 | 0.1 | 0.780894 | 3700 | 19613400
101325 | 0.1 | 0.59682 | 3650 | 17378700
101325 | 0.1 | 0.475622 | 3600 | 15342900
101325 | 0.1 | 0.393504 | 3550 | 13526800
101325 | 0.1 | 0.336719 | 3500 | 11919200
101325 | 0.1 | 0.296835 | 3450 | 10497500
101325 | 0.1 | 0.268457 | 3400 | 9239490
101325 | 0.1 | 0.248012 | 3350 | 8128650
101325 | 0.1 | 0.233079 | 3300 | 7153820
101325 | 0.1 | 0.221986 | 3250 | 6306940
101325 | 0.1 | 0.213563 | 3200 | 5580070
101325 | 0.1 | 0.20699 | 3150 | 4963450
101325 | 0.1 | 0.201689 | 3100 | 4445030
101325 | 0.1 | 0.197257 | 3050 | 4011100
101325 | 0.1 | 0.193419 | 3000 | 3647560
101325 | 0.1 | 0.18999 | 2950 | 3341060
101325 | 0.1 | 0.186851 | 2900 | 3079820
101325 | 0.1 | 0.183928 | 2850 | 2853970
101325 | 0.1 | 0.181177 | 2800 | 2655620
101325 | 0.1 | 0.178574 | 2750 | 2478640
101325 | 0.1 | 0.17611 | 2700 | 2318370
101325 | 0.1 | 0.173781 | 2650 | 2171350
101325 | 0.1 | 0.171588 | 2600 | 2034990
101325 | 0.1 | 0.169535 | 2550 | 1907400
101325 | 0.1 | 0.167623 | 2500 | 1787150
101325 | 0.1 | 0.165854 | 2450 | 1673170
101325 | 0.1 | 0.164228 | 2400 | 1564610
101325 | 0.1 | 0.162745 | 2350 | 1460810
101325 | 0.1 | 0.161399 | 2300 | 1361200
101325 | 0.1 | 0.160189 | 2250 | 1265320
101325 | 0.1 | 0.159107 | 2200 | 1172750
101325 | 0.1 | 0.158148 | 2150 | 1083130
101325 | 0.1 | 0.157304 | 2100 | 996127
101325 | 0.1 | 0.156567 | 2050 | 911439
101325 | 0.1 | 0.155929 | 2000 | 828800
101325 | 0.1 | 0.15538 | 1950 | 747967
101325 | 0.1 | 0.154913 | 1900 | 668721
101325 | 0.1 | 0.154519 | 1850 | 590868
101325 | 0.1 | 0.15419 | 1800 | 514236
101325 | 0.1 | 0.153918 | 1750 | 438672
101325 | 0.1 | 0.153694 | 1700 | 364043
101325 | 0.1 | 0.153512 | 1650 | 290229
101325 | 0.1 | 0.153362 | 1600 | 217121
101325 | 0.1 | 0.153239 | 1550 | 144613
101325 | 0.1 | 0.153132 | 1500 | 72596.3
101325 | 0.1 | 0.15303 | 1450 | 933.029
101325 | 0.1 | 0.152916 | 1400 | -70574.8
101325 | 0.1 | 0.152763 | 1350 | -142261
101325 | 0.1 | 0.152521 | 1300 | -214754
101325 | 0.1 | 0.152085 | 1250 | -289326
101325 | 0.1 | 0.151237 | 1200 | -368697
101325 | 0.1 | 0.149495 | 1150 | -458874
101325 | 0.1 | 0.145815 | 1100 | -572984
101325 | 0.1 | 0.138194 | 1050 | -736793
101325 | 0.1 | 0.124056 | 1000 | -985525
101325 | 0.1 | 0.10318 | 950 | -1328230
101325 | 0.1 | 0.0802921 | 900 | -1708660
101325 | 0.1 | 0.0611346 | 850 | -2047790
101325 | 0.1 | 0.0478585 | 800 | -2309260
101325 | 0.1 | 0.0395683 | 750 | -2499740
101325 | 0.1 | 0.0344611 | 700 | -2640490
101325 | 0.1 | 0.0309868 | 650 | -2750110
101325 | 0.1 | 0.0281496 | 600 | -2840830
101325 | 0.1 | 0.0254404 | 550 | -2920130
101325 | 0.1 | 0.022667 | 500 | -2992690
101325 | 0.1 | 0.0198138 | 450 | -3061420
101325 | 0.1 | 0.0169913 | 400 | -3127850
101325 | 0.1 | 0.0144436 | 350 | -3192210
101325 | 0.1 | 0.0125072 | 300 | -3253800
101325 | 0.1 | 0.0114077 | 250 | -3311930
101325 | 0.05 | 4.37205 | 3900 | 27689000
101325 | 0.05 | 2.28499 | 3850 | 25937600
101325 | 0.05 | 1.42882 | 3800 | 23711900
101325 | 0.05 | 0.979609 | 3750 | 21260800
101325 | 0.05 | 0.714525 | 3700 | 18821100
101325 | 0.05 | 0.547347 | 3650 | 16547000
101325 | 0.05 | 0.437442 | 3600 | 14506900
101325 | 0.05 | 0.36317 | 3550 | 12709800
101325 | 0.05 | 0.312015 | 3500 | 11134300
101325 | 0.05 | 0.276304 | 3450 | 9750240
101325 | 0.05 | 0.251121 | 3400 | 8530630
101325 | 0.05 | 0.233215 | 3350 | 7456330
101325 | 0.05 | 0.220382 | 3300 | 6515540
101325 | 0.05 | 0.211096 | 3250 | 5700720
101325 | 0.05 | 0.204291 | 3200 | 5004930
101325 | 0.05 | 0.199208 | 3150 | 4419360
101325 | 0.05 | 0.195312 | 3100 | 3932490
101325 | 0.05 | 0.192224 | 3050 | 3530690
101325 | 0.05 | 0.189679 | 3000 | 3199560
101325 | 0.05 | 0.187494 | 2950 | 2925280
101325 | 0.05 | 0.185551 | 2900 | 2695550
101325 | 0.05 | 0.183769 | 2850 | 2500050
101325 | 0.05 | 0.182103 | 2800 | 2330530
101325 | 0.05 | 0.180525 | 2750 | 2180630
101325 | 0.05 | 0.179021 | 2700 | 2045560
101325 | 0.05 | 0.177587 | 2650 | 1921790
101325 | 0.05 | 0.176223 | 2600 | 1806790
101325 | 0.05 | 0.174931 | 2550 | 1698710
101325 | 0.05 | 0.173714 | 2500 | 1596210
101325 | 0.05 | 0.172577 | 2450 | 1498340
101325 | 0.05 | 0.171522 | 2400 | 1404390
101325 | 0.05 | 0.170549 | 2350 | 1313810
101325 | 0.05 | 0.16966 | 2300 | 1226190
101325 | 0.05 | 0.168854 | 2250 | 1141170
101325 | 0.05 | 0.168128 | 2200 | 1058460
101325 | 0.05 | 0.16748 | 2150 | 977821
101325 | 0.05 | 0.166907 | 2100 | 899021
101325 | 0.05 | 0.166404 | 2050 | 821862
101325 | 0.05 | 0.165965 | 2000 | 746164
101325 | 0.05 | 0.165587 | 1950 | 671765
101325 | 0.05 | 0.165264 | 1900 | 598519
101325 | 0.05 | 0.164991 | 1850 | 526295
101325 | 0.05 | 0.164761 | 1800 | 454976
101325 | 0.05 | 0.16457 | 1750 | 384461
101325 | 0.05 | 0.164413 | 1700 | 314658
101325 | 0.05 | 0.164284 | 1650 | 245485
101325 | 0.05 | 0.164177 | 1600 | 176869
101325 | 0.05 | 0.164088 | 1550 | 108736
101325 | 0.05 | 0.164008 | 1500 | 41007.5
101325 | 0.05 | 0.163931 | 1450 | -26418.2
101325 | 0.05 | 0.163841 | 1400 | -93695.7
101325 | 0.05 | 0.163717 | 1350 | -161096
101325 | 0.05 | 0.163516 | 1300 | -229144
101325 | 0.05 | 0.163151 | 1250 | -298930
101325 | 0.05 | 0.162435 | 1200 | -372832
101325 | 0.05 | 0.160951 | 1150 | -456188
101325 | 0.05 | 0.157782 | 1100 | -560878
101325 | 0.05 | 0.151138 | 1050 | -710612
101325 | 0.05 | 0.138661 | 1000 | -938342
101325 | 0.05 | 0.120065 | 950 | -1252840
101325 | 0.05 | 0.0995873 | 900 | -1601170
101325 | 0.05 | 0.0824586 | 850 | -1908860
101325 | 0.05 | 0.070654 | 800 | -2142030
101325 | 0.05 | 0.0633878 | 750 | -2307890
101325 | 0.05 | 0.0590926 | 700 | -2427600
101325 | 0.05 | 0.0564705 | 650 | -2519570
101325 | 0.05 | 0.0547129 | 600 | -2595650
101325 | 0.05 | 0.0533943 | 550 | -2662600
101325 | 0.05 | 0.0523142 | 500 | -2724250
101325 | 0.05 | 0.0513878 | 450 | -2782770
101325 | 0.05 | 0.0505951 | 400 | -2839310
101325 | 0.05 | 0.0499593 | 350 | -2894360
101325 | 0.05 | 0.0495193 | 300 | -2948020
101325 | 0.05 | 0.0492848 | 250 | -3000320
101325 | 0.01 | 4.00382 | 3900 | 27460500
101325 | 0.01 | 2.09757 | 3850 | 25528800
101325 | 0.01 | 1.3131 | 3800 | 23133700
101325 | 0.01 | 0.900809 | 3750 | 20551900
101325 | 0.01 | 0.657403 | 3700 | 18030300
101325 | 0.01 | 0.503944 | 3650 | 15718400
101325 | 0.01 | 0.403144 | 3600 | 13673400
101325 | 0.01 | 0.335124 | 3550 | 11892500
101325 | 0.01 | 0.288389 | 3500 | 10344700
101325 | 0.01 | 0.255891 | 3450 | 8992820
101325 | 0.01 | 0.233118 | 3400 | 7805260
101325 | 0.01 | 0.217091 | 3350 | 6760640
101325 | 0.01 | 0.205789 | 3300 | 5846830
101325 | 0.01 | 0.197821 | 3250 | 5057280
101325 | 0.01 | 0.19221 | 3200 | 4386620
101325 | 0.01 | 0.188261 | 3150 | 3827470
101325 | 0.01 | 0.185479 | 3100 | 3369190
101325 | 0.01 | 0.183508 | 3050 | 2998360
101325 | 0.01 | 0.182091 | 3000 | 2700240
101325 | 0.01 | 0.181048 | 2950 | 2460290
101325 | 0.01 | 0.180249 | 2900 | 2265360
101325 | 0.01 | 0.179607 | 2850 | 2104340
101325 | 0.01 | 0.179062 | 2800 | 1968310
101325 | 0.01 | 0.178575 | 2750 | 1850360
101325 | 0.01 | 0.178121 | 2700 | 1745370
101325 | 0.01 | 0.177688 | 2650 | 1649590
101325 | 0.01 | 0.177267 | 2600 | 1560370
101325 | 0.01 | 0.176858 | 2550 | 1475860
101325 | 0.01 | 0.176459 | 2500 | 1394780
101325 | 0.01 | 0.176073 | 2450 | 1316290
101325 | 0.01 | 0.175703 | 2400 | 1239780
101325 | 0.01 | 0.175351 | 2350 | 1164870
101325 | 0.01 | 0.175021 | 2300 | 1091300
101325 | 0.01 | 0.174713 | 2250 | 1018860
101325 | 0.01 | 0.17443 | 2200 | 947429
101325 | 0.01 | 0.174172 | 2150 | 876893
101325 | 0.01 | 0.17394 | 2100 | 807170
101325 | 0.01 | 0.173733 | 2050 | 738185
101325 | 0.01 | 0.17355 | 2000 | 669877
101325 | 0.01 | 0.173391 | 1950 | 602187
101325 | 0.01 | 0.173253 | 1900 | 535065
101325 | 0.01 | 0.173135 | 1850 | 468464
101325 | 0.01 | 0.173035 | 1800 | 402343
101325 | 0.01 | 0.172951 | 1750 | 336665
101325 | 0.01 | 0.172881 | 1700 | 271397
101325 | 0.01 | 0.172822 | 1650 | 206509
101325 | 0.01 | 0.172773 | 1600 | 141972
101325 | 0.01 | 0.172729 | 1550 | 77753.2
101325 | 0.01 | 0.172687 | 1500 | 13813.2
101325 | 0.01 | 0.172642 | 1450 | -49910.5
101325 | 0.01 | 0.172582 | 1400 | -113527
101325 | 0.01 | 0.172492 | 1350 | -177248
101325 | 0.01 | 0.172337 | 1300 | -241506
101325 | 0.01 | 0.172044 | 1250 | -307232
101325 | 0.01 | 0.171456 | 1200 | -376508
101325 | 0.01 | 0.170213 | 1150 | -454103
101325 | 0.01 | 0.16751 | 1100 | -550822
101325 | 0.01 | 0.161743 | 1050 | -688609
101325 | 0.01 | 0.150751 | 1000 | -898473
101325 | 0.01 | 0.134224 | 950 | -1188940
101325 | 0.01 | 0.116037 | 900 | -1509770
101325 | 0.01 | 0.101037 | 850 | -1790080
101325 | 0.01 | 0.0910567 | 800 | -1997940
101325 | 0.01 | 0.0853465 | 750 | -2141010
101325 | 0.01 | 0.0824132 | 700 | -2240700
101325 | 0.01 | 0.0810151 | 650 | -2315980
101325 | 0.01 | 0.0803764 | 600 | -2378980
101325 | 0.01 | 0.0800859 | 550 | -2436150
101325 | 0.01 | 0.0799482 | 500 | -2490510
101325 | 0.01 | 0.0798768 | 450 | -2543320
101325 | 0.01 | 0.079835 | 400 | -2595080
101325 | 0.01 | 0.0798083 | 350 | -2646000
101325 | 0.01 | 0.0797919 | 300 | -2696120
101325 | 0.01 | 0.0797835 | 250 | -2745430
101325 | 0.001 | 3.91984 | 3900 | 27401300
101325 | 0.001 | 2.05438 | 3850 | 25422500
101325 | 0.001 | 1.28615 | 3800 | 22983100
101325 | 0.001 | 0.882247 | 3750 | 20367100
101325 | 0.001 | 0.643758 | 3700 | 17823700
101325 | 0.001 | 0.493389 | 3650 | 15500900
101325 | 0.001 | 0.394611 | 3600 | 13453000
101325 | 0.001 | 0.327948 | 3550 | 11674300
101325 | 0.001 | 0.282137 | 3500 | 10131300
101325 | 0.001 | 0.250275 | 3450 | 8784870
101325 | 0.001 | 0.227942 | 3400 | 7602400
101325 | 0.001 | 0.212221 | 3350 | 6561850
101325 | 0.001 | 0.201137 | 3300 | 5651050
101325 | 0.001 | 0.193328 | 3250 | 4863760
101325 | 0.001 | 0.187843 | 3200 | 4195210
101325 | 0.001 | 0.184006 | 3150 | 3638650
101325 | 0.001 | 0.181337 | 3100 | 3183930
101325 | 0.001 | 0.17949 | 3050 | 2817930
101325 | 0.001 | 0.17822 | 3000 | 2526000
101325 | 0.001 | 0.177351 | 2950 | 2293530
101325 | 0.001 | 0.176759 | 2900 | 2107220
101325 | 0.001 | 0.176355 | 2850 | 1955720
101325 | 0.001 | 0.17608 | 2800 | 1829840
101325 | 0.001 | 0.17589 | 2750 | 1722430
101325 | 0.001 | 0.175756 | 2700 | 1628080
101325 | 0.001 | 0.175658 | 2650 | 1542840
101325 | 0.001 | 0.175582 | 2600 | 1463840
101325 | 0.001 | 0.175518 | 2550 | 1389090
101325 | 0.001 | 0.175459 | 2500 | 1317170
101325 | 0.001 | 0.175402 | 2450 | 1247150
101325 | 0.001 | 0.175345 | 2400 | 1178400
101325 | 0.001 | 0.175286 | 2350 | 1110520
101325 | 0.001 | 0.175227 | 2300 | 1043240
101325 | 0.001 | 0.175166 | 2250 | 976421
101325 | 0.001 | 0.175106 | 2200 | 909958
101325 | 0.001 | 0.175048 | 2150 | 843805
101325 | 0.001 | 0.174993 | 2100 | 777934
101325 | 0.001 | 0.17494 | 2050 | 712329
101325 | 0.001 | 0.174892 | 2000 | 646984
101325 | 0.001 | 0.174849 | 1950 | 581893
101325 | 0.001 | 0.17481 | 1900 | 517056
101325 | 0.001 | 0.174775 | 1850 | 452469
101325 | 0.001 | 0.174745 | 1800 | 388132
101325 | 0.001 | 0.174719 | 1750 | 324042
101325 | 0.001 | 0.174696 | 1700 | 260198
101325 | 0.001 | 0.174676 | 1650 | 196597
101325 | 0.001 | 0.174657 | 1600 | 133235
101325 | 0.001 | 0.174638 | 1550 | 70100
101325 | 0.001 | 0.174615 | 1500 | 7171.42
101325 | 0.001 | 0.174585 | 1450 | -55595.2
101325 | 0.001 | 0.174539 | 1400 | -118292
101325 | 0.001 | 0.174462 | 1350 | -181109
101325 | 0.001 | 0.174321 | 1300 | -244454
101325 | 0.001 | 0.174049 | 1250 | -309217
101325 | 0.001 | 0.173494 | 1200 | -377407
101325 | 0.001 | 0.172311 | 1150 | -453658
101325 | 0.001 | 0.169722 | 1100 | -548522
101325 | 0.001 | 0.164167 | 1050 | -683528
101325 | 0.001 | 0.153533 | 1000 | -889228
101325 | 0.001 | 0.13751 | 950 | -1174090
101325 | 0.001 | 0.119897 | 900 | -1488490
101325 | 0.001 | 0.105457 | 850 | -1762330
101325 | 0.001 | 0.0959946 | 800 | -1964100
101325 | 0.001 | 0.0907582 | 750 | -2101580
101325 | 0.001 | 0.0882466 | 700 | -2196330
101325 | 0.001 | 0.0871978 | 650 | -2267530
101325 | 0.001 | 0.0868196 | 600 | -2327500
101325 | 0.001 | 0.0867032 | 550 | -2382640
101325 | 0.001 | 0.0866726 | 500 | -2435680
101325 | 0.001 | 0.0866653 | 450 | -2487620
101325 | 0.001 | 0.0866635 | 400 | -2538730
101325 | 0.001 | 0.086663 | 350 | -2589060
101325 | 0.001 | 0.0866628 | 300 | -2638640
101325 | 0.001 | 0.0866627 | 250 | -2687420