## Description
Theoretical Ablative Composite for Open Testing (TACOT)
What is the idea?
1- Free data access for code and model comparison.
2- Thermo-chemical properties similar to current low-density ablators.
3- Architecture and composition simple enough to allow for physics-based models development with a reasonable time investment (needed for type II and III codes).
4- Manufacturable in a laboratory for a reasonable cost for future testing needs.
Elemental composition
Reinforcement: ex-cellulose carbon fibers, heat treated at 2000 K, density 1600 kg/m^3, length: 1mm, diameter 10 microns
Matrix: ex-novolac/formaldehyde polymer cured at 300K, virgin density 1200 kg/m^3
Microstructure
Random fiber distribution and orientation, volume fraction of 0.1 (esp_f= 0.1)
Fiber-coating matrix (homogeneous thin layer around the fibers), volume fraction of 0.1 (eps_m=0.1)
Initial porosity of 0.8 (eps= 0.8)
Properties
The properties provided in the following sheets are indications only.
They may be used for the code comparison exercise but comments for improvements/suggestions are more than welcome.
Illustration of a random fiber-orientation structure: AQ60 by EADS Astrium - fiberglass/phenolic (huygens TPS, Titan 2005)
a - Scanning Electron Microscopy (SEM) image | b- Numerical reconstruction
[J. Lachaud, N. Mansour, S. White, B. Laub, J.-M. Bouilly. Congrès Français de Thermique, 2008.]

## Thermal Properties
| British Units | [5 empty] | SI Units
| T (in R) | cp (in Btu/lb/R) | k (in Btu/ft/R/s) | emissivity | reflectivity | h (Btu/lb) | T (in K) | cp (J/kg/K) | k (W/m/K) | h(J/kg)
Virgin | 460 | 0.21 | 6.38e-05 | 0.8 | 0.8 | -385.5041 | 255.5556 | 879.228 | 0.39752 | -896682.5311
| 536.4 | 0.235 | 6.46e-05 | 0.8 | 0.8 | -368.5051 | 298 | 983.898 | 0.4025 | -857142.8571
| 800 | 0.31 | 6.68e-05 | 0.8 | 0.8 | -296.6741 | 444.4444 | 1297.908 | 0.41621 | -690063.9511
| 1000 | 0.35 | 7.27e-05 | 0.8 | 0.8 | -230.6741 | 555.5556 | 1465.38 | 0.45297 | -536547.9511
| 1160 | 0.375 | 7.54e-05 | 0.8 | 0.8 | -172.6741 | 644.4444 | 1570.05 | 0.46979 | -401639.9511
| 1500 | 0.41 | 7.8e-05 | 0.8 | 0.8 | -39.2241 | 833.3333 | 1716.588 | 0.48599 | -91235.2511
| 2000 | 0.445 | 8.4e-05 | 0.8 | 0.8 | 174.5259 | 1111.1111 | 1863.126 | 0.52337 | 405947.2489
| 2500 | 0.462 | 8.99e-05 | 0.8 | 0.8 | 401.2759 | 1388.8889 | 1934.3016 | 0.56013 | 933367.7489
| 3000 | 0.473 | 0.000112 | 0.8 | 0.8 | 635.0259 | 1666.6667 | 1980.3564 | 0.69783 | 1477070.2489
| 3500 | 0.475 | 0.00014 | 0.8 | 0.8 | 872.0259 | 1944.4444 | 1988.73 | 0.87229 | 2028332.2489
| 4000 | 0.478 | 0.000178 | 0.8 | 0.8 | 1110.2759 | 2222.2222 | 2001.2904 | 1.1091 | 2582501.7489
| 5000 | 0.48 | 0.000281 | 0.8 | 0.8 | 1589.2759 | 2777.7778 | 2009.664 | 1.7508 | 3696655.7489
| 6000 | 0.48 | 0.000446 | 0.8 | 0.8 | 2069.2759 | 3333.3333 | 2009.664 | 2.7789 | 4813135.7489
Char | 460 | 0.175 | 6.38e-05 | 0.9 | 0.9 | -13.8284 | 255.5556 | 732.69 | 0.39752 | -32164.8584
| 536.4 | 0.187 | 6.46e-05 | 0.9 | 0.9 | 0 | 298 | 782.9316 | 0.4025 | 0
| 800 | 0.261 | 6.68e-05 | 0.9 | 0.9 | 59.0464 | 444.4444 | 1092.7548 | 0.41621 | 137341.9264
| 1000 | 0.315 | 7.27e-05 | 0.9 | 0.9 | 116.6464 | 555.5556 | 1318.842 | 0.45297 | 271319.5264
| 1160 | 0.342 | 7.54e-05 | 0.9 | 0.9 | 169.2064 | 644.4444 | 1431.8856 | 0.46979 | 393574.0864
| 1500 | 0.4 | 7.8e-05 | 0.9 | 0.9 | 295.3464 | 833.3333 | 1674.72 | 0.48599 | 686975.7264
| 2000 | 0.44 | 8.4e-05 | 0.9 | 0.9 | 505.3464 | 1111.1111 | 1842.192 | 0.52337 | 1175435.7264
| 2500 | 0.47 | 8.99e-05 | 0.9 | 0.9 | 732.8464 | 1388.8889 | 1967.796 | 0.56013 | 1704600.7264
| 3000 | 0.49 | 9.71e-05 | 0.9 | 0.9 | 972.8464 | 1666.6667 | 2051.532 | 0.605 | 2262840.7264
| 3500 | 0.5 | 0.000117 | 0.9 | 0.9 | 1220.3464 | 1944.4444 | 2093.4 | 0.72899 | 2838525.7264
| 4000 | 0.504 | 0.000148 | 0.9 | 0.9 | 1471.3464 | 2222.2222 | 2110.1472 | 0.92214 | 3422351.7264
| 5000 | 0.51 | 0.000234 | 0.9 | 0.9 | 1978.3464 | 2777.7778 | 2135.268 | 1.458 | 4601633.7264
| 6000 | 0.514 | 0.000372 | 0.9 | 0.9 | 2490.3464 | 3333.3333 | 2152.0152 | 2.3178 | 5792545.7264
h_formation(char, T=298 K) in J/kg = |  |  |  | 0
h_formation (phenolic, T=298 K) in J/kg = |  |  |  | -2000000 |  | h_formation (virgin, T=298 K) in J/kg = |  |  | -857142.8571
[6 empty] | h_formation (virgin, T=536.4 R) in Btu/lb = |  |  | -368.5051
Main source: “Performance of a Low Density Ablative Heat Shield Material”; JOURNAL OF SPACECRAFT AND ROCKETS, Vol. 45, No. 4, July–August 2008.
Note for FIAT/CMA users
tau= (1-rho_c/rho) / (1-rho_c/rho_v)
cp = tau cp_v + (1-tau) cp_c
k = tau k_v + (1-tau) k_c

## Pyrolysis model
Average elemental composition of the pyrolysis gases
| mole fraction |  | (the initial molecular composition is given in the finite-rate chemistry sheet)
C | 0.206
H | 0.679
O | 0.115
total | 1
[from table 1 of DECOMPOSITION CHARACTERISTICS OF A CHAR-FORMING PHENOLIC POLYMER USED FOR ABLATIVE COMPOSITES; George F. Sykes; NASA TN D 3810; 1967.]
Decomposition kinetics (Model of Goldstein, 1965)
Assumes the presence of two phases in the matrix (A and B) with two degradation reactions
The carbon-fiber density ( C ) is given for the CMA formulation
d(rho_i)/dt = - A_i * rho_i_v * ((rho_i-rho_i_c)/rho_i_v)^psi_i * exp(-Ei/(R*T)) for T >T_reac, 0 otherwise
SI units
Reaction | rho_i_v | rho_i_c | A_i | E_i/R | psi | T_reac
| (kg/m³) | (kg/m³) | sec-1 | (K) | (---) | (K)
A | 300 | 0 | 12000 | 8555.5556 | 3 | 333.3333
B | 900 | 600 | 4480000000 | 20444.4444 | 3 | 555.5556
C | 1600 | 1600 | 0 | 0 | 0 | 5555.5556 | The carbon fibers do not pyrolyse
British units
Reaction | rho_i_v | rho_i_c | A_i | E_i/R | psi | T_reac
| (lb/ft^3) | (lb/ft^3) | sec-1 | (deg R) | (---) | (in R)
A | 18.7284 | 0 | 12000 | 15400 | 3 | 600
B | 56.1852 | 37.4568 | 4480000000 | 36800 | 3 | 1000
C | 99.8847 | 99.8847 | 0 | 0 | 0 | 10000 | The carbon fibers do not pyrolyse
Note for CMA/FIAT |  | Resin volume fraction = 0.5 (Gamma in CMA) |  |  |  |  | rho = (1-phi) [gamma (rho_A + rho_B) - (1-gamma) rho_c]
users |  | Composite porosity = 0.8 (phi in CMA) |  |  |  |  | !!! phi must be used if non-zero (even if not shown in the publications)
Overall density (inferred from composition and microstructure)
virgin | rho_v = eps_f * rho_f + eps_m *rho_m + eps_gas * rho_g = 0.1 * 1600 + 0.1 * 1200 + o(1) = 280 kg/m³
char | rho_c = eps_f * rho_f + eps_m_c * rho_m_c + eps_gas * rho_g = 0.1 * 1600 + 0.05 * 1200 + o(1) = 220 kg/m³
hyp: intrinsic densities of virgin and charred matrix are equal (only volume loss due to shrinkage during the pyrolysis)
Pyrolysis gas properties at 0.01, 0.1, 1.0 atm, assuming chemical equilibrium of the gas (no condensed species in the mixture)
TARGET [1] output (CEA units) |  |  |  | SI units |  |  |  |  | British units
[1] Bianchi, D., A CEA-based Chemical Equilibrium Solver for Gas/Surface Thermochemistry and Thermochemical Tables Generation,
Centro Ricerca Aerospaziale Sapienza (CRAS), Contract Reference no. CRAS-TTG-1001, Sapienza University of Rome, 2013.
P = 0.01 atm.
| T (K) | M (kg/kmol) | Cp (kJ/kg K) | Gamma | h (kJ/kg) | Mu (millipoise) | rho (kg/m^3) | T (R ) | Cp (Btu/lb R) | h (Btu/lb)
| 200 | 21.996 | 1.5119 | 1.3334 | -7246.5 | 0.086881 | 0.013403 | 360 | 0.36111 | -3115.4342
| 225 | 21.996 | 1.5336 | 1.3271 | -7208.4 | 0.096663 | 0.011913 | 405 | 0.36629 | -3099.0542
| 250 | 21.996 | 1.5599 | 1.3198 | -7169.8 | 0.10645 | 0.010722 | 450 | 0.37258 | -3082.4592
| 275 | 21.996 | 1.5933 | 1.3111 | -7130.4 | 0.11615 | 0.0097473 | 495 | 0.38055 | -3065.5202
| 300 | 21.995 | 1.6354 | 1.3009 | -7090 | 0.12572 | 0.0089348 | 540 | 0.39061 | -3048.1513
| 325 | 21.994 | 1.6899 | 1.2891 | -7048.5 | 0.13514 | 0.008247 | 585 | 0.40363 | -3030.3095
| 350 | 21.99 | 1.7638 | 1.2753 | -7005.4 | 0.14439 | 0.0076566 | 630 | 0.42128 | -3011.7799
| 375 | 21.98 | 1.8699 | 1.2591 | -6960.1 | 0.15348 | 0.007143 | 675 | 0.44662 | -2992.3044
| 400 | 21.96 | 2.0271 | 1.2403 | -6911.5 | 0.16241 | 0.0066904 | 720 | 0.48416 | -2971.4101
| 425 | 21.921 | 2.2597 | 1.2196 | -6858.1 | 0.17122 | 0.0062856 | 765 | 0.53972 | -2948.4523
| 450 | 21.851 | 2.593 | 1.1988 | -6797.6 | 0.17993 | 0.0059176 | 810 | 0.61933 | -2922.442
| 475 | 21.739 | 3.0468 | 1.1797 | -6727.4 | 0.18858 | 0.0055772 | 855 | 0.72772 | -2892.2614
| 500 | 21.57 | 3.6323 | 1.1634 | -6644.2 | 0.19719 | 0.0052573 | 900 | 0.86756 | -2856.4918
| 525 | 21.337 | 4.3737 | 1.1492 | -6544.5 | 0.20578 | 0.0049528 | 945 | 1.0446 | -2813.6285
| 550 | 21.031 | 5.3989 | 1.1351 | -6423.2 | 0.21435 | 0.0046598 | 990 | 1.2895 | -2761.4789
| 575 | 20.631 | 7.1012 | 1.1197 | -6269 | 0.22294 | 0.0043725 | 1035 | 1.6961 | -2695.1849
| 600 | 20.08 | 10.13 | 1.106 | -6057 | 0.23177 | 0.0040784 | 1080 | 2.4195 | -2604.0413
| 625 | 19.294 | 14.827 | 1.0979 | -5748.3 | 0.24111 | 0.003762 | 1125 | 3.5414 | -2471.3242
| 650 | 18.231 | 20.589 | 1.0954 | -5306.5 | 0.25107 | 0.0034181 | 1170 | 4.9176 | -2281.3844
| 675 | 16.967 | 25.648 | 1.0969 | -4724.3 | 0.26135 | 0.0030633 | 1215 | 6.1259 | -2031.0834
| 700 | 15.703 | 26.9 | 1.1015 | -4055.7 | 0.27131 | 0.0027337 | 1260 | 6.425 | -1743.6371
| 725 | 14.697 | 21.603 | 1.1105 | -3435.6 | 0.2803 | 0.0024704 | 1305 | 5.1598 | -1477.0421
| 750 | 14.11 | 12.527 | 1.1298 | -3008.8 | 0.28812 | 0.0022927 | 1350 | 2.992 | -1293.5512
| 775 | 13.867 | 6.336 | 1.1694 | -2782.7 | 0.29514 | 0.0021806 | 1395 | 1.5133 | -1196.3457
| 800 | 13.788 | 3.9383 | 1.2182 | -2659.7 | 0.30176 | 0.0021003 | 1440 | 0.94065 | -1143.4652
| 825 | 13.763 | 3.2126 | 1.2475 | -2572.2 | 0.3082 | 0.002033 | 1485 | 0.76732 | -1105.8469
| 850 | 13.755 | 3.0366 | 1.2555 | -2494.8 | 0.31453 | 0.001972 | 1530 | 0.72528 | -1072.5709
| 875 | 13.749 | 3.2117 | 1.244 | -2417.8 | 0.32082 | 0.0019149 | 1575 | 0.7671 | -1039.4669
| 900 | 13.72 | 5.0405 | 1.1863 | -2321.5 | 0.32743 | 0.0018577 | 1620 | 1.2039 | -998.0653
| 925 | 13.584 | 9.3249 | 1.1464 | -2140.5 | 0.33573 | 0.0017897 | 1665 | 2.2272 | -920.2494
| 950 | 13.354 | 11.193 | 1.1413 | -1878.8 | 0.34574 | 0.001713 | 1710 | 2.6734 | -807.7386
| 975 | 13.105 | 11.403 | 1.1434 | -1594.3 | 0.35626 | 0.001638 | 1755 | 2.7236 | -685.4256
| 1000 | 12.872 | 10.944 | 1.1476 | -1314.1 | 0.36673 | 0.0015687 | 1800 | 2.6139 | -564.9613
| 1025 | 12.666 | 10.198 | 1.153 | -1049.5 | 0.37686 | 0.0015059 | 1845 | 2.4358 | -451.2038
| 1050 | 12.49 | 9.3693 | 1.1589 | -804.85 | 0.38649 | 0.0014496 | 1890 | 2.2378 | -346.0232
| 1075 | 12.342 | 8.5899 | 1.1645 | -580.57 | 0.39554 | 0.0013992 | 1935 | 2.0517 | -249.6002
| 1100 | 12.219 | 7.9496 | 1.1689 | -374.19 | 0.40398 | 0.0013537 | 1980 | 1.8987 | -160.8727
| 1125 | 12.115 | 7.5112 | 1.171 | -181.4 | 0.41178 | 0.0013124 | 2025 | 1.794 | -77.988
| 1150 | 12.027 | 7.3228 | 1.1696 | 3.4573 | 0.41891 | 0.0012745 | 2070 | 1.749 | 1.4864
| 1175 | 11.948 | 7.4288 | 1.164 | 187.19 | 0.42528 | 0.0012391 | 2115 | 1.7743 | 80.4772
| 1200 | 11.873 | 7.8766 | 1.1549 | 377.74 | 0.43081 | 0.0012058 | 2160 | 1.8813 | 162.399
| 1225 | 11.798 | 8.7166 | 1.1435 | 584.29 | 0.43533 | 0.0011737 | 2205 | 2.0819 | 251.1995
| 1250 | 11.716 | 9.9908 | 1.1317 | 817.21 | 0.43867 | 0.0011423 | 2250 | 2.3863 | 351.3371
| 1275 | 11.624 | 11.69 | 1.1213 | 1087.4 | 0.44065 | 0.001111 | 2295 | 2.7921 | 467.4979
| 1300 | 11.516 | 13.645 | 1.1135 | 1404 | 0.44119 | 0.0010795 | 2340 | 3.2591 | 603.6113
| 1325 | 11.393 | 15.268 | 1.1095 | 1767.1 | 0.44048 | 0.0010479 | 2385 | 3.6467 | 759.7163
| 1350 | 11.265 | 15.217 | 1.1114 | 2153.5 | 0.4393 | 0.0010169 | 2430 | 3.6345 | 925.8383
| 1375 | 11.155 | 12.191 | 1.1249 | 2502.1 | 0.43915 | 0.00098865 | 2475 | 2.9118 | 1075.7094
| 1400 | 11.085 | 7.9804 | 1.1579 | 2752.7 | 0.44126 | 0.00096489 | 2520 | 1.9061 | 1183.448
| 1425 | 11.049 | 5.4457 | 1.2029 | 2916.4 | 0.4452 | 0.00094494 | 2565 | 1.3007 | 1253.8263
| 1450 | 11.032 | 4.4046 | 1.2368 | 3037.5 | 0.44996 | 0.00092716 | 2610 | 1.052 | 1305.8899
| 1475 | 11.022 | 3.988 | 1.2549 | 3141.7 | 0.45499 | 0.00091061 | 2655 | 0.95252 | 1350.6879
| 1500 | 11.015 | 3.8016 | 1.2637 | 3238.7 | 0.46009 | 0.00089491 | 2700 | 0.908 | 1392.3904
| 1525 | 11.01 | 3.7094 | 1.2679 | 3332.5 | 0.46521 | 0.00087987 | 2745 | 0.88597 | 1432.7171
| 1550 | 11.007 | 3.6629 | 1.2696 | 3424.6 | 0.47032 | 0.0008654 | 2790 | 0.87487 | 1472.313
| 1575 | 11.004 | 3.6427 | 1.2699 | 3515.9 | 0.47542 | 0.00085145 | 2835 | 0.87004 | 1511.5649
| 1600 | 11.002 | 3.6402 | 1.2692 | 3606.9 | 0.4805 | 0.00083797 | 2880 | 0.86945 | 1550.6879
| 1625 | 11 | 3.6512 | 1.2678 | 3698 | 0.48557 | 0.00082493 | 2925 | 0.87207 | 1589.8538
| 1650 | 10.998 | 3.6736 | 1.2657 | 3789.5 | 0.49062 | 0.00081229 | 2970 | 0.87742 | 1629.1917
| 1675 | 10.996 | 3.7064 | 1.2631 | 3881.8 | 0.49565 | 0.00080003 | 3015 | 0.88526 | 1668.8736
| 1700 | 10.994 | 3.7495 | 1.26 | 3974.9 | 0.50067 | 0.00078812 | 3060 | 0.89555 | 1708.8994
| 1725 | 10.992 | 3.803 | 1.2565 | 4069.3 | 0.50568 | 0.00077654 | 3105 | 0.90833 | 1749.4841
| 1750 | 10.989 | 3.8677 | 1.2525 | 4165.2 | 0.51067 | 0.00076528 | 3150 | 0.92378 | 1790.7137
| 1775 | 10.987 | 3.9445 | 1.248 | 4262.8 | 0.51566 | 0.00075431 | 3195 | 0.94213 | 1832.6741
| 1800 | 10.983 | 4.0345 | 1.2432 | 4362.5 | 0.52063 | 0.00074361 | 3240 | 0.96362 | 1875.5374
| 1825 | 10.98 | 4.1393 | 1.2379 | 4464.6 | 0.52559 | 0.00073317 | 3285 | 0.98865 | 1919.4325
| 1850 | 10.975 | 4.2604 | 1.2323 | 4569.6 | 0.53055 | 0.00072296 | 3330 | 1.0176 | 1964.5744
| 1875 | 10.97 | 4.3996 | 1.2264 | 4677.8 | 0.5355 | 0.00071298 | 3375 | 1.0508 | 2011.092
| 1900 | 10.964 | 4.5589 | 1.2202 | 4789.8 | 0.54045 | 0.0007032 | 3420 | 1.0889 | 2059.2433
| 1925 | 10.956 | 4.7406 | 1.2138 | 4906 | 0.5454 | 0.00069361 | 3465 | 1.1323 | 2109.2003
| 1950 | 10.948 | 4.9469 | 1.2073 | 5027 | 0.55034 | 0.00068419 | 3510 | 1.1815 | 2161.221
| 1975 | 10.938 | 5.1804 | 1.2007 | 5153.5 | 0.55529 | 0.00067493 | 3555 | 1.2373 | 2215.6062
| 2000 | 10.927 | 5.4438 | 1.1941 | 5286.3 | 0.56025 | 0.0006658 | 3600 | 1.3002 | 2272.6999
| 2025 | 10.914 | 5.74 | 1.1875 | 5426 | 0.56521 | 0.00065679 | 3645 | 1.371 | 2332.7601
| 2050 | 10.899 | 6.0721 | 1.1811 | 5573.6 | 0.57017 | 0.00064789 | 3690 | 1.4503 | 2396.2167
| 2075 | 10.881 | 6.4432 | 1.1749 | 5729.9 | 0.57516 | 0.00063907 | 3735 | 1.5389 | 2463.4136
| 2100 | 10.862 | 6.8568 | 1.1689 | 5896.1 | 0.58015 | 0.00063032 | 3780 | 1.6377 | 2534.8667
| 2125 | 10.84 | 7.3166 | 1.1631 | 6073.1 | 0.58517 | 0.00062163 | 3825 | 1.7475 | 2610.963
| 2150 | 10.814 | 7.8263 | 1.1577 | 6262.3 | 0.59021 | 0.00061297 | 3870 | 1.8693 | 2692.3044
| 2175 | 10.786 | 8.3899 | 1.1526 | 6464.9 | 0.59527 | 0.00060433 | 3915 | 2.0039 | 2779.4067
| 2200 | 10.754 | 9.0117 | 1.1478 | 6682.3 | 0.60037 | 0.00059569 | 3960 | 2.1524 | 2872.8719
| 2225 | 10.718 | 9.696 | 1.1434 | 6916 | 0.6055 | 0.00058704 | 4005 | 2.3158 | 2973.3448
| 2250 | 10.678 | 10.448 | 1.1394 | 7167.7 | 0.61066 | 0.00057835 | 4050 | 2.4955 | 3081.5563
| 2275 | 10.634 | 11.272 | 1.1357 | 7439 | 0.61587 | 0.00056961 | 4095 | 2.6923 | 3198.1943
| 2300 | 10.584 | 12.173 | 1.1323 | 7731.9 | 0.62112 | 0.00056081 | 4140 | 2.9075 | 3324.1187
| 2325 | 10.53 | 13.158 | 1.1293 | 8048.3 | 0.62642 | 0.00055193 | 4185 | 3.1427 | 3460.1462
| 2350 | 10.47 | 14.231 | 1.1266 | 8390.5 | 0.63178 | 0.00054295 | 4230 | 3.399 | 3607.2657
| 2375 | 10.404 | 15.401 | 1.1242 | 8760.7 | 0.63719 | 0.00053386 | 4275 | 3.6785 | 3766.423
| 2400 | 10.332 | 16.672 | 1.122 | 9161.4 | 0.64267 | 0.00052465 | 4320 | 3.982 | 3938.693
| 2425 | 10.254 | 18.053 | 1.1201 | 9595.2 | 0.64822 | 0.00051531 | 4365 | 4.3119 | 4125.1935
| 2450 | 10.169 | 19.55 | 1.1184 | 10065 | 0.65384 | 0.00050582 | 4410 | 4.6694 | 4327.1711
| 2475 | 10.077 | 21.17 | 1.117 | 10574 | 0.65954 | 0.00049618 | 4455 | 5.0564 | 4546.0017
| 2500 | 9.9776 | 22.919 | 1.1157 | 11125 | 0.66532 | 0.00048637 | 4500 | 5.4741 | 4782.8891
| 2525 | 9.8707 | 24.8 | 1.1147 | 11721 | 0.6712 | 0.0004764 | 4545 | 5.9234 | 5039.123
| 2550 | 9.7563 | 26.815 | 1.1139 | 12366 | 0.67717 | 0.00046626 | 4590 | 6.4047 | 5316.423
| 2575 | 9.6342 | 28.957 | 1.1132 | 13063 | 0.68323 | 0.00045595 | 4635 | 6.9163 | 5616.0791
| 2600 | 9.5045 | 31.214 | 1.1127 | 13814 | 0.68939 | 0.00044549 | 4680 | 7.4553 | 5938.951
| 2625 | 9.3676 | 33.564 | 1.1124 | 14624 | 0.69564 | 0.00043489 | 4725 | 8.0166 | 6287.1883
| 2650 | 9.2237 | 35.97 | 1.1123 | 15493 | 0.70196 | 0.00042417 | 4770 | 8.5913 | 6660.7911
| 2675 | 9.0737 | 38.385 | 1.1124 | 16423 | 0.70833 | 0.00041337 | 4815 | 9.1681 | 7060.6191
| 2700 | 8.9183 | 40.749 | 1.1126 | 17412 | 0.71472 | 0.00040253 | 4860 | 9.7327 | 7485.8126
| 2725 | 8.7587 | 42.992 | 1.1131 | 18459 | 0.72107 | 0.0003917 | 4905 | 10.2685 | 7935.9415
| 2750 | 8.5963 | 45.043 | 1.1136 | 19560 | 0.72733 | 0.00038094 | 4950 | 10.7583 | 8409.2863
| 2775 | 8.4325 | 46.833 | 1.1144 | 20709 | 0.73343 | 0.00037032 | 4995 | 11.1859 | 8903.2674
| 2800 | 8.2689 | 48.299 | 1.1153 | 21899 | 0.7393 | 0.00035989 | 5040 | 11.536 | 9414.8753
| 2825 | 8.107 | 49.397 | 1.1164 | 23121 | 0.74487 | 0.00034972 | 5085 | 11.7983 | 9940.2408
| 2850 | 7.9484 | 50.095 | 1.1176 | 24365 | 0.75009 | 0.00033987 | 5130 | 11.965 | 10475.0645
| 2875 | 7.7944 | 50.385 | 1.1189 | 25622 | 0.7549 | 0.00033039 | 5175 | 12.0343 | 11015.4772
| 2900 | 7.646 | 50.27 | 1.1203 | 26881 | 0.75928 | 0.0003213 | 5220 | 12.0068 | 11556.7498
| 2925 | 7.5043 | 49.774 | 1.1219 | 28133 | 0.76322 | 0.00031265 | 5265 | 11.8883 | 12095.0129
| 2950 | 7.3699 | 48.929 | 1.1235 | 29367 | 0.76672 | 0.00030445 | 5310 | 11.6865 | 12625.5374
| 2975 | 7.2432 | 47.779 | 1.1252 | 30577 | 0.76983 | 0.0002967 | 5355 | 11.4118 | 13145.7438
| 3000 | 7.1246 | 46.376 | 1.127 | 31754 | 0.77257 | 0.00028941 | 5400 | 11.0767 | 13651.7627
| 3025 | 7.014 | 44.773 | 1.1289 | 32894 | 0.775 | 0.00028257 | 5445 | 10.6938 | 14141.8745
| 3050 | 6.9114 | 43.027 | 1.1309 | 33991 | 0.77718 | 0.00027615 | 5490 | 10.2768 | 14613.4996
| 3075 | 6.8165 | 41.194 | 1.1329 | 35044 | 0.77915 | 0.00027015 | 5535 | 9.839 | 15066.2081
| 3100 | 6.7291 | 39.325 | 1.135 | 36051 | 0.78098 | 0.00026453 | 5580 | 9.3926 | 15499.1402
| 3125 | 6.6487 | 37.467 | 1.137 | 37011 | 0.78271 | 0.00025928 | 5625 | 8.9488 | 15911.8659
| 3150 | 6.5749 | 35.662 | 1.1391 | 37925 | 0.78439 | 0.00025436 | 5670 | 8.5177 | 16304.8151
| 3175 | 6.507 | 33.943 | 1.1411 | 38794 | 0.78605 | 0.00024976 | 5715 | 8.1071 | 16678.4179
| 3200 | 6.4447 | 32.336 | 1.1431 | 39623 | 0.78772 | 0.00024543 | 5760 | 7.7233 | 17034.8237
| 3225 | 6.3874 | 30.859 | 1.145 | 40412 | 0.78942 | 0.00024137 | 5805 | 7.3705 | 17374.0327
| 3250 | 6.3345 | 29.522 | 1.1468 | 41167 | 0.79116 | 0.00023753 | 5850 | 7.0512 | 17698.6242
| 3275 | 6.2857 | 28.33 | 1.1485 | 41890 | 0.79295 | 0.00023389 | 5895 | 6.7665 | 18009.4583
| 3300 | 6.2403 | 27.281 | 1.15 | 42584 | 0.79479 | 0.00023045 | 5940 | 6.516 | 18307.8246
| 3325 | 6.1981 | 26.365 | 1.1513 | 43255 | 0.79668 | 0.00022717 | 5985 | 6.2972 | 18596.3027
| 3350 | 6.1585 | 25.57 | 1.1526 | 43904 | 0.79862 | 0.00022403 | 6030 | 6.1073 | 18875.3224
| 3375 | 6.1213 | 24.88 | 1.1537 | 44534 | 0.80061 | 0.00022103 | 6075 | 5.9425 | 19146.1737
| 3400 | 6.0862 | 24.274 | 1.1548 | 45148 | 0.80263 | 0.00021815 | 6120 | 5.7977 | 19410.1462
| 3425 | 6.053 | 23.728 | 1.1559 | 45748 | 0.8047 | 0.00021537 | 6165 | 5.6673 | 19668.0997
| 3450 | 6.0214 | 23.218 | 1.1571 | 46335 | 0.8068 | 0.0002127 | 6210 | 5.5455 | 19920.4643
| 3475 | 5.9914 | 22.72 | 1.1584 | 46909 | 0.80894 | 0.00021011 | 6255 | 5.4266 | 20167.2399
| 3500 | 5.9628 | 22.206 | 1.1599 | 47471 | 0.8111 | 0.00020762 | 6300 | 5.3038 | 20408.8564
| 3525 | 5.9355 | 21.654 | 1.1618 | 48019 | 0.81331 | 0.0002052 | 6345 | 5.172 | 20644.454
| 3550 | 5.9097 | 21.043 | 1.164 | 48553 | 0.81557 | 0.00020287 | 6390 | 5.026 | 20874.0327
| 3575 | 5.8851 | 20.357 | 1.1668 | 49071 | 0.81787 | 0.00020061 | 6435 | 4.8622 | 21096.7326
| 3600 | 5.862 | 19.588 | 1.1702 | 49570 | 0.82024 | 0.00019844 | 6480 | 4.6785 | 21311.264
| 3625 | 5.8404 | 18.733 | 1.1742 | 50050 | 0.82268 | 0.00019634 | 6525 | 4.4743 | 21517.6268
| 3650 | 5.8202 | 17.799 | 1.1791 | 50506 | 0.82521 | 0.00019432 | 6570 | 4.2512 | 21713.6715
| 3675 | 5.8016 | 16.801 | 1.185 | 50939 | 0.82783 | 0.00019239 | 6615 | 4.0128 | 21899.828
| 3700 | 5.7846 | 15.758 | 1.1918 | 51346 | 0.83055 | 0.00019052 | 6660 | 3.7637 | 22074.8065
| 3725 | 5.7691 | 14.697 | 1.1998 | 51727 | 0.83338 | 0.00018874 | 6705 | 3.5103 | 22238.6071
| 3750 | 5.7552 | 13.643 | 1.209 | 52081 | 0.83633 | 0.00018703 | 6750 | 3.2586 | 22390.7997
| 3775 | 5.7427 | 12.622 | 1.2194 | 52409 | 0.83939 | 0.00018539 | 6795 | 3.0147 | 22531.8143
| 3800 | 5.7317 | 11.654 | 1.231 | 52712 | 0.84256 | 0.00018381 | 6840 | 2.7835 | 22662.0808
| 3825 | 5.7219 | 10.756 | 1.2438 | 52992 | 0.84584 | 0.0001823 | 6885 | 2.569 | 22782.4592
| 3850 | 5.7133 | 9.9372 | 1.2576 | 53251 | 0.84922 | 0.00018084 | 6930 | 2.3735 | 22893.8091
| 3875 | 5.7058 | 9.2021 | 1.2724 | 53490 | 0.85269 | 0.00017944 | 6975 | 2.1979 | 22996.5606
| 3900 | 5.6992 | 8.5508 | 1.2877 | 53712 | 0.85625 | 0.00017808 | 7020 | 2.0423 | 23092.0034
| 3925 | 5.6934 | 7.9796 | 1.3035 | 53918 | 0.85988 | 0.00017677 | 7065 | 1.9059 | 23180.5675
| 3950 | 5.6884 | 7.4828 | 1.3195 | 54111 | 0.86357 | 0.0001755 | 7110 | 1.7872 | 23263.5426
| 3975 | 5.684 | 7.0534 | 1.3354 | 54293 | 0.86733 | 0.00017426 | 7155 | 1.6847 | 23341.7885
P = 0.1 atm.
| T (K) | M (kg/kmol) | Cp (kJ/kg K) | Gamma | h (kJ/kg) | Mu (millipoise) | rho (kg/m^3) | T (R ) | Cp (Btu/lb R) | h (Btu/lb)
| 200 | 21.996 | 1.5119 | 1.3334 | -7246.5 | 0.086881 | 0.13403 | 360 | 0.36111 | -3115.4342
| 225 | 21.996 | 1.5336 | 1.3271 | -7208.4 | 0.096663 | 0.11913 | 405 | 0.36629 | -3099.0542
| 250 | 21.996 | 1.5597 | 1.3199 | -7169.8 | 0.10645 | 0.10722 | 450 | 0.37253 | -3082.4592
| 275 | 21.996 | 1.5923 | 1.3113 | -7130.4 | 0.11615 | 0.097473 | 495 | 0.38031 | -3065.5202
| 300 | 21.996 | 1.6319 | 1.3016 | -7090.1 | 0.12572 | 0.08935 | 540 | 0.38977 | -3048.1943
| 325 | 21.995 | 1.6789 | 1.2909 | -7048.7 | 0.13514 | 0.082475 | 585 | 0.401 | -3030.3955
| 350 | 21.994 | 1.735 | 1.2794 | -7006.1 | 0.14438 | 0.07658 | 630 | 0.4144 | -3012.0808
| 375 | 21.991 | 1.8037 | 1.2671 | -6961.9 | 0.15345 | 0.071465 | 675 | 0.43081 | -2993.0782
| 400 | 21.984 | 1.8906 | 1.2538 | -6915.8 | 0.16234 | 0.066978 | 720 | 0.45156 | -2973.2588
| 425 | 21.972 | 2.0042 | 1.2396 | -6867.1 | 0.17107 | 0.063002 | 765 | 0.47869 | -2952.3216
| 450 | 21.949 | 2.1554 | 1.2246 | -6815.2 | 0.17964 | 0.05944 | 810 | 0.51481 | -2930.0086
| 475 | 21.91 | 2.3573 | 1.2092 | -6758.9 | 0.18809 | 0.056212 | 855 | 0.56303 | -2905.804
| 500 | 21.849 | 2.6252 | 1.1939 | -6696.8 | 0.19643 | 0.053252 | 900 | 0.62702 | -2879.1058
| 525 | 21.757 | 2.977 | 1.1792 | -6627 | 0.20468 | 0.050503 | 945 | 0.71104 | -2849.0972
| 550 | 21.626 | 3.4395 | 1.1652 | -6547.1 | 0.21286 | 0.047917 | 990 | 0.82151 | -2814.7463
| 575 | 21.446 | 4.0637 | 1.1517 | -6453.7 | 0.22099 | 0.045452 | 1035 | 0.9706 | -2774.5916
| 600 | 21.204 | 4.9534 | 1.1382 | -6341.7 | 0.22909 | 0.043067 | 1080 | 1.1831 | -2726.4402
| 625 | 20.879 | 6.2907 | 1.1252 | -6202.3 | 0.23723 | 0.040711 | 1125 | 1.5025 | -2666.509
| 650 | 20.439 | 8.3004 | 1.1143 | -6021.5 | 0.24552 | 0.03832 | 1170 | 1.9825 | -2588.779
| 675 | 19.844 | 11.106 | 1.107 | -5780.6 | 0.25407 | 0.035827 | 1215 | 2.6526 | -2485.2107
| 700 | 19.069 | 14.572 | 1.1036 | -5460.6 | 0.26298 | 0.033198 | 1260 | 3.4805 | -2347.6354
| 725 | 18.125 | 18.235 | 1.1035 | -5050.2 | 0.27219 | 0.030467 | 1305 | 4.3554 | -2171.1952
| 750 | 17.077 | 21.235 | 1.1058 | -4554.3 | 0.28149 | 0.027749 | 1350 | 5.0719 | -1957.9966
| 775 | 16.036 | 22.314 | 1.1104 | -4004.5 | 0.29055 | 0.025215 | 1395 | 5.3296 | -1721.6251
| 800 | 15.132 | 20.289 | 1.1175 | -3464.8 | 0.29905 | 0.02305 | 1440 | 4.8459 | -1489.5959
| 825 | 14.471 | 15.336 | 1.1288 | -3015.1 | 0.30682 | 0.021376 | 1485 | 3.6629 | -1296.2597
| 850 | 14.079 | 9.8075 | 1.148 | -2702.8 | 0.31391 | 0.020185 | 1530 | 2.3425 | -1161.9948
| 875 | 13.889 | 6.0631 | 1.1774 | -2509.1 | 0.32051 | 0.019344 | 1575 | 1.4481 | -1078.7188
| 900 | 13.808 | 4.252 | 1.2094 | -2383.3 | 0.32683 | 0.018697 | 1620 | 1.0156 | -1024.6346
| 925 | 13.775 | 3.5182 | 1.231 | -2287.6 | 0.333 | 0.018148 | 1665 | 0.84031 | -983.491
| 950 | 13.761 | 3.2601 | 1.2398 | -2203.5 | 0.33906 | 0.017652 | 1710 | 0.77866 | -947.3345
| 975 | 13.753 | 3.2509 | 1.2382 | -2122.6 | 0.34507 | 0.01719 | 1755 | 0.77646 | -912.5537
| 1000 | 13.742 | 3.651 | 1.2207 | -2037.8 | 0.35111 | 0.016747 | 1800 | 0.87203 | -876.0963
| 1025 | 13.703 | 5.3394 | 1.1825 | -1929.2 | 0.35758 | 0.016292 | 1845 | 1.2753 | -829.4067
| 1050 | 13.592 | 7.9256 | 1.1591 | -1762.3 | 0.36528 | 0.015775 | 1890 | 1.893 | -757.6526
| 1075 | 13.421 | 9.3209 | 1.1539 | -1543.9 | 0.37411 | 0.015215 | 1935 | 2.2263 | -663.7575
| 1100 | 13.23 | 9.745 | 1.1543 | -1304.3 | 0.38341 | 0.014658 | 1980 | 2.3276 | -560.7481
| 1125 | 13.042 | 9.7093 | 1.1565 | -1060.5 | 0.39277 | 0.014128 | 2025 | 2.319 | -455.9329
| 1150 | 12.865 | 9.4589 | 1.1592 | -820.57 | 0.40197 | 0.013633 | 2070 | 2.2592 | -352.7816
| 1175 | 12.704 | 9.1259 | 1.1618 | -588.19 | 0.41086 | 0.013176 | 2115 | 2.1797 | -252.8762
| 1200 | 12.558 | 8.7985 | 1.1637 | -364.22 | 0.41934 | 0.012754 | 2160 | 2.1015 | -156.5864
| 1225 | 12.428 | 8.5441 | 1.1643 | -147.65 | 0.42733 | 0.012364 | 2205 | 2.0407 | -63.4781
| 1250 | 12.31 | 8.4177 | 1.1631 | 64.056 | 0.43475 | 0.012002 | 2250 | 2.0105 | 27.5391
| 1275 | 12.203 | 8.4668 | 1.1598 | 274.7 | 0.44152 | 0.011663 | 2295 | 2.0223 | 118.0997
| 1300 | 12.101 | 8.7327 | 1.1543 | 489.21 | 0.44753 | 0.011344 | 2340 | 2.0858 | 210.3224
| 1325 | 12.003 | 9.2496 | 1.1472 | 713.43 | 0.45269 | 0.01104 | 2385 | 2.2092 | 306.7197
| 1350 | 11.904 | 10.038 | 1.1394 | 953.95 | 0.45686 | 0.010746 | 2430 | 2.3975 | 410.1247
| 1375 | 11.8 | 11.085 | 1.1319 | 1217.5 | 0.45996 | 0.010459 | 2475 | 2.6476 | 523.4308
| 1400 | 11.69 | 12.303 | 1.1256 | 1509.7 | 0.46194 | 0.010176 | 2520 | 2.9385 | 649.0542
| 1425 | 11.571 | 13.441 | 1.1216 | 1832.1 | 0.46289 | 0.0098956 | 2565 | 3.2103 | 787.6612
| 1450 | 11.448 | 13.975 | 1.1211 | 2176.8 | 0.46315 | 0.0096211 | 2610 | 3.3379 | 935.8555
| 1475 | 11.329 | 13.168 | 1.1262 | 2519.5 | 0.46345 | 0.0093598 | 2655 | 3.1451 | 1083.19
| 1500 | 11.229 | 10.836 | 1.1401 | 2822 | 0.46471 | 0.0091229 | 2700 | 2.5881 | 1213.2416
| 1525 | 11.158 | 8.145 | 1.1641 | 3058.4 | 0.46744 | 0.0089167 | 2745 | 1.9454 | 1314.8753
| 1550 | 11.113 | 6.2621 | 1.1921 | 3236.4 | 0.47136 | 0.008737 | 2790 | 1.4957 | 1391.4015
| 1575 | 11.083 | 5.2169 | 1.2157 | 3378.5 | 0.47593 | 0.0085755 | 2835 | 1.246 | 1452.4936
| 1600 | 11.063 | 4.6529 | 1.2321 | 3501.2 | 0.48077 | 0.0084262 | 2880 | 1.1113 | 1505.2451
| 1625 | 11.049 | 4.3298 | 1.2428 | 3613.1 | 0.48572 | 0.0082857 | 2925 | 1.0342 | 1553.3534
| 1650 | 11.038 | 4.1315 | 1.2497 | 3718.7 | 0.49071 | 0.0081522 | 2970 | 0.98679 | 1598.7532
| 1675 | 11.029 | 4.0041 | 1.2541 | 3820.3 | 0.49571 | 0.0080244 | 3015 | 0.95636 | 1642.4334
| 1700 | 11.023 | 3.9211 | 1.2567 | 3919.3 | 0.50071 | 0.0079016 | 3060 | 0.93654 | 1684.9957
| 1725 | 11.017 | 3.8684 | 1.2582 | 4016.6 | 0.50569 | 0.0077833 | 3105 | 0.92395 | 1726.8272
| 1750 | 11.013 | 3.8377 | 1.2586 | 4112.9 | 0.51067 | 0.0076689 | 3150 | 0.91662 | 1768.2287
| 1775 | 11.009 | 3.8241 | 1.2584 | 4208.6 | 0.51564 | 0.0075583 | 3195 | 0.91337 | 1809.3723
| 1800 | 11.005 | 3.8246 | 1.2574 | 4304.2 | 0.52059 | 0.007451 | 3240 | 0.91349 | 1850.4729
| 1825 | 11.002 | 3.8369 | 1.256 | 4400 | 0.52553 | 0.0073468 | 3285 | 0.91643 | 1891.6595
| 1850 | 10.999 | 3.86 | 1.2541 | 4496.1 | 0.53046 | 0.0072455 | 3330 | 0.92195 | 1932.9751
| 1875 | 10.996 | 3.893 | 1.2517 | 4593 | 0.53539 | 0.007147 | 3375 | 0.92983 | 1974.6346
| 1900 | 10.993 | 3.9357 | 1.249 | 4690.9 | 0.5403 | 0.007051 | 3420 | 0.94003 | 2016.724
| 1925 | 10.99 | 3.988 | 1.246 | 4789.9 | 0.5452 | 0.0069574 | 3465 | 0.95252 | 2059.2863
| 1950 | 10.987 | 4.0501 | 1.2426 | 4890.4 | 0.55009 | 0.0068661 | 3510 | 0.96735 | 2102.4936
| 1975 | 10.983 | 4.1223 | 1.239 | 4992.5 | 0.55498 | 0.0067769 | 3555 | 0.98459 | 2146.3887
| 2000 | 10.979 | 4.2052 | 1.2351 | 5096.6 | 0.55986 | 0.0066897 | 3600 | 1.0044 | 2191.1436
| 2025 | 10.974 | 4.2995 | 1.231 | 5202.8 | 0.56474 | 0.0066043 | 3645 | 1.0269 | 2236.8014
| 2050 | 10.969 | 4.4059 | 1.2266 | 5311.6 | 0.56961 | 0.0065207 | 3690 | 1.0523 | 2283.577
| 2075 | 10.963 | 4.5252 | 1.2221 | 5423.2 | 0.57448 | 0.0064387 | 3735 | 1.0808 | 2331.5563
| 2100 | 10.957 | 4.6585 | 1.2175 | 5538 | 0.57935 | 0.0063583 | 3780 | 1.1127 | 2380.9114
| 2125 | 10.949 | 4.8067 | 1.2127 | 5656.3 | 0.58422 | 0.0062792 | 3825 | 1.1481 | 2431.7713
| 2150 | 10.941 | 4.971 | 1.2078 | 5778.5 | 0.58909 | 0.0062015 | 3870 | 1.1873 | 2484.3078
| 2175 | 10.931 | 5.1525 | 1.203 | 5905 | 0.59396 | 0.0061249 | 3915 | 1.2307 | 2538.693
| 2200 | 10.921 | 5.3524 | 1.1981 | 6036.3 | 0.59884 | 0.0060495 | 3960 | 1.2784 | 2595.1419
| 2225 | 10.909 | 5.5721 | 1.1932 | 6172.8 | 0.60372 | 0.005975 | 4005 | 1.3309 | 2653.8263
| 2250 | 10.896 | 5.813 | 1.1884 | 6315 | 0.60861 | 0.0059014 | 4050 | 1.3884 | 2714.9613
| 2275 | 10.881 | 6.0764 | 1.1837 | 6463.6 | 0.61352 | 0.0058287 | 4095 | 1.4513 | 2778.8478
| 2300 | 10.865 | 6.3639 | 1.1792 | 6619.1 | 0.61843 | 0.0057566 | 4140 | 1.52 | 2845.7008
| 2325 | 10.846 | 6.677 | 1.1747 | 6782 | 0.62337 | 0.0056851 | 4185 | 1.5948 | 2915.7352
| 2350 | 10.826 | 7.0172 | 1.1705 | 6953.1 | 0.62831 | 0.0056142 | 4230 | 1.676 | 2989.2949
| 2375 | 10.804 | 7.3863 | 1.1664 | 7133.1 | 0.63328 | 0.0055436 | 4275 | 1.7642 | 3066.681
| 2400 | 10.779 | 7.786 | 1.1625 | 7322.7 | 0.63827 | 0.0054734 | 4320 | 1.8597 | 3148.1943
| 2425 | 10.752 | 8.2182 | 1.1588 | 7522.7 | 0.64329 | 0.0054034 | 4365 | 1.9629 | 3234.1788
| 2450 | 10.723 | 8.6845 | 1.1553 | 7733.9 | 0.64834 | 0.0053335 | 4410 | 2.0743 | 3324.9785
| 2475 | 10.69 | 9.1871 | 1.1521 | 7957.2 | 0.65341 | 0.0052636 | 4455 | 2.1943 | 3420.9802
| 2500 | 10.655 | 9.728 | 1.149 | 8193.6 | 0.65852 | 0.0051938 | 4500 | 2.3235 | 3522.6139
| 2525 | 10.616 | 10.309 | 1.1462 | 8444 | 0.66366 | 0.0051238 | 4545 | 2.4623 | 3630.2666
| 2550 | 10.574 | 10.933 | 1.1436 | 8709.4 | 0.66885 | 0.0050536 | 4590 | 2.6113 | 3744.368
| 2575 | 10.529 | 11.602 | 1.1411 | 8991 | 0.67408 | 0.0049831 | 4635 | 2.7711 | 3865.4342
| 2600 | 10.48 | 12.318 | 1.1389 | 9289.9 | 0.67935 | 0.0049123 | 4680 | 2.9421 | 3993.9381
| 2625 | 10.428 | 13.084 | 1.1369 | 9607.3 | 0.68468 | 0.004841 | 4725 | 3.1251 | 4130.3955
| 2650 | 10.371 | 13.902 | 1.1351 | 9944.5 | 0.69005 | 0.0047693 | 4770 | 3.3204 | 4275.3654
| 2675 | 10.31 | 14.775 | 1.1334 | 10303 | 0.69549 | 0.004697 | 4815 | 3.5289 | 4429.4927
| 2700 | 10.245 | 15.705 | 1.1319 | 10684 | 0.70098 | 0.0046242 | 4860 | 3.7511 | 4593.2932
| 2725 | 10.176 | 16.695 | 1.1306 | 11089 | 0.70654 | 0.0045506 | 4905 | 3.9875 | 4767.4119
| 2750 | 10.102 | 17.747 | 1.1294 | 11519 | 0.71217 | 0.0044764 | 4950 | 4.2388 | 4952.2786
| 2775 | 10.023 | 18.861 | 1.1284 | 11976 | 0.71787 | 0.0044015 | 4995 | 4.5049 | 5148.7532
| 2800 | 9.9393 | 20.039 | 1.1275 | 12463 | 0.72364 | 0.0043259 | 5040 | 4.7862 | 5358.1255
| 2825 | 9.851 | 21.28 | 1.1268 | 12979 | 0.72948 | 0.0042495 | 5085 | 5.0826 | 5579.9656
| 2850 | 9.7579 | 22.582 | 1.1262 | 13527 | 0.73541 | 0.0041724 | 5130 | 5.3936 | 5815.5632
| 2875 | 9.66 | 23.94 | 1.1257 | 14109 | 0.74141 | 0.0040947 | 5175 | 5.718 | 6065.7782
| 2900 | 9.5573 | 25.347 | 1.1254 | 14725 | 0.74749 | 0.0040162 | 5220 | 6.054 | 6330.6105
| 2925 | 9.4502 | 26.794 | 1.1252 | 15376 | 0.75363 | 0.0039373 | 5265 | 6.3996 | 6610.4901
| 2950 | 9.3387 | 28.268 | 1.1251 | 16064 | 0.75983 | 0.0038578 | 5310 | 6.7517 | 6906.2769
| 2975 | 9.2232 | 29.751 | 1.1252 | 16790 | 0.76608 | 0.0037781 | 5355 | 7.1059 | 7218.4007
| 3000 | 9.104 | 31.224 | 1.1254 | 17552 | 0.77236 | 0.0036982 | 5400 | 7.4577 | 7546.0017
| 3025 | 8.9817 | 32.665 | 1.1257 | 18351 | 0.77863 | 0.0036184 | 5445 | 7.8019 | 7889.5099
| 3050 | 8.8567 | 34.051 | 1.1261 | 19185 | 0.78489 | 0.0035388 | 5490 | 8.1329 | 8248.0653
| 3075 | 8.7298 | 35.356 | 1.1267 | 20052 | 0.79108 | 0.0034597 | 5535 | 8.4446 | 8620.8083
| 3100 | 8.6016 | 36.557 | 1.1273 | 20952 | 0.79718 | 0.0033814 | 5580 | 8.7315 | 9007.7386
| 3125 | 8.4728 | 37.633 | 1.1281 | 21879 | 0.80315 | 0.0033041 | 5625 | 8.9885 | 9406.2769
| 3150 | 8.3442 | 38.565 | 1.129 | 22832 | 0.80894 | 0.0032281 | 5670 | 9.2111 | 9815.9931
| 3175 | 8.2164 | 39.339 | 1.13 | 23806 | 0.81453 | 0.0031537 | 5715 | 9.396 | 10234.7377
| 3200 | 8.0901 | 39.943 | 1.131 | 24798 | 0.81987 | 0.003081 | 5760 | 9.5402 | 10661.221
| 3225 | 7.966 | 40.373 | 1.1322 | 25802 | 0.82493 | 0.0030102 | 5805 | 9.6429 | 11092.8633
| 3250 | 7.8447 | 40.625 | 1.1334 | 26815 | 0.82971 | 0.0029415 | 5850 | 9.7031 | 11528.3749
| 3275 | 7.7266 | 40.704 | 1.1346 | 27832 | 0.83417 | 0.0028751 | 5895 | 9.722 | 11965.6062
| 3300 | 7.6121 | 40.615 | 1.136 | 28849 | 0.83831 | 0.0028111 | 5940 | 9.7007 | 12402.8375
| 3325 | 7.5017 | 40.368 | 1.1374 | 29861 | 0.84214 | 0.0027495 | 5985 | 9.6417 | 12837.9192
| 3350 | 7.3956 | 39.974 | 1.1388 | 30866 | 0.84565 | 0.0026903 | 6030 | 9.5476 | 13269.9914
| 3375 | 7.2939 | 39.449 | 1.1403 | 31859 | 0.84888 | 0.0026337 | 6075 | 9.4222 | 13696.9046
| 3400 | 7.1968 | 38.807 | 1.1418 | 32837 | 0.85183 | 0.0025795 | 6120 | 9.2689 | 14117.3689
| 3425 | 7.1044 | 38.067 | 1.1433 | 33798 | 0.85453 | 0.0025278 | 6165 | 9.0921 | 14530.5245
| 3450 | 7.0167 | 37.247 | 1.1448 | 34740 | 0.857 | 0.0024785 | 6210 | 8.8963 | 14935.5116
| 3475 | 6.9335 | 36.363 | 1.1464 | 35660 | 0.85929 | 0.0024315 | 6255 | 8.6852 | 15331.0404
| 3500 | 6.8549 | 35.434 | 1.148 | 36558 | 0.8614 | 0.0023868 | 6300 | 8.4633 | 15717.1109
| 3525 | 6.7806 | 34.476 | 1.1496 | 37432 | 0.86338 | 0.0023442 | 6345 | 8.2345 | 16092.8633
| 3550 | 6.7105 | 33.505 | 1.1512 | 38281 | 0.86526 | 0.0023036 | 6390 | 8.0025 | 16457.8676
| 3575 | 6.6445 | 32.535 | 1.1528 | 39107 | 0.86704 | 0.002265 | 6435 | 7.7709 | 16812.9837
| 3600 | 6.5823 | 31.577 | 1.1543 | 39908 | 0.86877 | 0.0022282 | 6480 | 7.542 | 17157.3517
| 3625 | 6.5237 | 30.641 | 1.1559 | 40686 | 0.87045 | 0.0021931 | 6525 | 7.3185 | 17491.8315
| 3650 | 6.4684 | 29.734 | 1.1574 | 41441 | 0.87211 | 0.0021597 | 6570 | 7.1018 | 17816.423
| 3675 | 6.4164 | 28.862 | 1.159 | 42173 | 0.87376 | 0.0021277 | 6615 | 6.8936 | 18131.1264
| 3700 | 6.3673 | 28.027 | 1.1605 | 42884 | 0.87541 | 0.0020972 | 6660 | 6.6941 | 18436.8014
| 3725 | 6.321 | 27.229 | 1.162 | 43575 | 0.87707 | 0.002068 | 6705 | 6.5035 | 18733.8779
| 3750 | 6.2773 | 26.468 | 1.1635 | 44246 | 0.87875 | 0.0020399 | 6750 | 6.3218 | 19022.356
| 3775 | 6.2359 | 25.739 | 1.165 | 44898 | 0.88046 | 0.0020131 | 6795 | 6.1477 | 19302.6655
| 3800 | 6.1967 | 25.038 | 1.1666 | 45533 | 0.8822 | 0.0019873 | 6840 | 5.9802 | 19575.6664
| 3825 | 6.1597 | 24.359 | 1.1683 | 46150 | 0.88398 | 0.0019625 | 6885 | 5.818 | 19840.9286
| 3850 | 6.1245 | 23.694 | 1.17 | 46751 | 0.88579 | 0.0019386 | 6930 | 5.6592 | 20099.3121
| 3875 | 6.0912 | 23.036 | 1.1719 | 47335 | 0.88766 | 0.0019156 | 6975 | 5.5021 | 20350.3869
| 3900 | 6.0596 | 22.379 | 1.1739 | 47903 | 0.88956 | 0.0018935 | 7020 | 5.3451 | 20594.583
| 3925 | 6.0297 | 21.713 | 1.1761 | 48454 | 0.89152 | 0.0018721 | 7065 | 5.1861 | 20831.4703
| 3950 | 6.0014 | 21.033 | 1.1786 | 48988 | 0.89354 | 0.0018516 | 7110 | 5.0236 | 21061.049
| 3975 | 5.9747 | 20.335 | 1.1813 | 49505 | 0.89562 | 0.0018317 | 7155 | 4.8569 | 21283.319
P = 1.0 atm.
| T (K) | M (kg/kmol) | Cp (kJ/kg K) | Gamma | h (kJ/kg) | Mu (millipoise) | rho (kg/m^3) | T (R ) | Cp (Btu/lb R) | h (Btu/lb)
| 200 | 21.996 | 1.5119 | 1.3334 | -7246.5 | 0.086881 | 1.3403 | 360 | 0.36111 | -3115.4342
| 225 | 21.996 | 1.5336 | 1.3271 | -7208.4 | 0.096663 | 1.1913 | 405 | 0.36629 | -3099.0542
| 250 | 21.996 | 1.5597 | 1.3199 | -7169.8 | 0.10645 | 1.0722 | 450 | 0.37253 | -3082.4592
| 275 | 21.996 | 1.5921 | 1.3114 | -7130.4 | 0.11615 | 0.97473 | 495 | 0.38027 | -3065.5202
| 300 | 21.996 | 1.6308 | 1.3018 | -7090.1 | 0.12572 | 0.8935 | 540 | 0.38951 | -3048.1943
| 325 | 21.996 | 1.6755 | 1.2914 | -7048.8 | 0.13514 | 0.82477 | 585 | 0.40019 | -3030.4385
| 350 | 21.995 | 1.7259 | 1.2807 | -7006.3 | 0.14438 | 0.76584 | 630 | 0.41222 | -3012.1668
| 375 | 21.994 | 1.7826 | 1.2697 | -6962.5 | 0.15344 | 0.71475 | 675 | 0.42577 | -2993.3362
| 400 | 21.992 | 1.8467 | 1.2587 | -6917.1 | 0.16232 | 0.67002 | 720 | 0.44108 | -2973.8177
| 425 | 21.988 | 1.9205 | 1.2475 | -6870 | 0.17102 | 0.63049 | 765 | 0.4587 | -2953.5684
| 450 | 21.981 | 2.0075 | 1.2362 | -6821 | 0.17955 | 0.59526 | 810 | 0.47948 | -2932.5021
| 475 | 21.968 | 2.1124 | 1.2248 | -6769.5 | 0.18792 | 0.56361 | 855 | 0.50454 | -2910.3611
| 500 | 21.948 | 2.2411 | 1.2133 | -6715.2 | 0.19615 | 0.53494 | 900 | 0.53528 | -2887.0163
| 525 | 21.917 | 2.4018 | 1.2018 | -6657.2 | 0.20424 | 0.50874 | 945 | 0.57366 | -2862.0808
| 550 | 21.87 | 2.6053 | 1.1902 | -6594.7 | 0.21221 | 0.48459 | 990 | 0.62227 | -2835.2107
| 575 | 21.804 | 2.867 | 1.1786 | -6526.5 | 0.22007 | 0.46212 | 1035 | 0.68477 | -2805.8899
| 600 | 21.712 | 3.2102 | 1.167 | -6450.7 | 0.22785 | 0.441 | 1080 | 0.76674 | -2773.3018
| 625 | 21.587 | 3.6707 | 1.1554 | -6365 | 0.23556 | 0.42091 | 1125 | 0.87673 | -2736.4574
| 650 | 21.418 | 4.3012 | 1.144 | -6265.7 | 0.24323 | 0.40155 | 1170 | 1.0273 | -2693.7661
| 675 | 21.191 | 5.1709 | 1.1333 | -6147.9 | 0.25089 | 0.38259 | 1215 | 1.235 | -2643.1212
| 700 | 20.89 | 6.3506 | 1.1242 | -6004.6 | 0.25861 | 0.36368 | 1260 | 1.5168 | -2581.5133
| 725 | 20.495 | 7.8823 | 1.1174 | -5827.4 | 0.26644 | 0.34449 | 1305 | 1.8827 | -2505.331
| 750 | 19.99 | 9.7476 | 1.1131 | -5607.7 | 0.27443 | 0.3248 | 1350 | 2.3282 | -2410.877
| 775 | 19.369 | 11.854 | 1.1113 | -5338 | 0.28261 | 0.30457 | 1395 | 2.8313 | -2294.9269
| 800 | 18.644 | 14.029 | 1.1116 | -5014.4 | 0.29092 | 0.284 | 1440 | 3.3508 | -2155.804
| 825 | 17.84 | 16.01 | 1.1136 | -4638.2 | 0.2993 | 0.26353 | 1485 | 3.8239 | -1994.0671
| 850 | 17.004 | 17.437 | 1.1171 | -4218.5 | 0.30761 | 0.24378 | 1530 | 4.1648 | -1813.6285
| 875 | 16.19 | 17.887 | 1.1219 | -3774.5 | 0.31571 | 0.22548 | 1575 | 4.2722 | -1622.7429
| 900 | 15.457 | 17.009 | 1.1283 | -3335.3 | 0.32349 | 0.20929 | 1620 | 4.0625 | -1433.9209
| 925 | 14.855 | 14.765 | 1.1364 | -2935.6 | 0.33086 | 0.1957 | 1665 | 3.5266 | -1262.0808
| 950 | 14.41 | 11.647 | 1.1473 | -2604.5 | 0.3378 | 0.18485 | 1710 | 2.7818 | -1119.7334
| 975 | 14.119 | 8.5576 | 1.162 | -2352.9 | 0.34435 | 0.17647 | 1755 | 2.0439 | -1011.5649
| 1000 | 13.947 | 6.2218 | 1.1804 | -2170.1 | 0.3506 | 0.16997 | 1800 | 1.4861 | -932.9751
| 1025 | 13.854 | 4.784 | 1.1992 | -2034.2 | 0.35663 | 0.16471 | 1845 | 1.1426 | -874.5486
| 1050 | 13.804 | 4.0135 | 1.2138 | -1925.4 | 0.3625 | 0.16022 | 1890 | 0.95861 | -827.773
| 1075 | 13.778 | 3.6439 | 1.222 | -1830.3 | 0.36828 | 0.15619 | 1935 | 0.87033 | -786.8874
| 1100 | 13.763 | 3.5092 | 1.224 | -1741.2 | 0.37398 | 0.15248 | 1980 | 0.83816 | -748.5813
| 1125 | 13.752 | 3.5606 | 1.2202 | -1653.3 | 0.37965 | 0.14897 | 2025 | 0.85043 | -710.7911
| 1150 | 13.737 | 3.9008 | 1.2087 | -1560.9 | 0.38536 | 0.14557 | 2070 | 0.93169 | -671.0662
| 1175 | 13.706 | 4.8067 | 1.1899 | -1453.5 | 0.39133 | 0.14215 | 2115 | 1.1481 | -624.8925
| 1200 | 13.639 | 6.2353 | 1.1737 | -1315.9 | 0.39793 | 0.13851 | 2160 | 1.4893 | -565.7352
| 1225 | 13.531 | 7.4468 | 1.1662 | -1143.8 | 0.40528 | 0.13461 | 2205 | 1.7786 | -491.7455
| 1250 | 13.399 | 8.1396 | 1.1638 | -947.97 | 0.41314 | 0.13063 | 2250 | 1.9441 | -407.5537
| 1275 | 13.256 | 8.479 | 1.1633 | -739.7 | 0.42119 | 0.1267 | 2295 | 2.0252 | -318.0138
| 1300 | 13.112 | 8.6336 | 1.1633 | -525.54 | 0.42924 | 0.12292 | 2340 | 2.0621 | -225.9415
| 1325 | 12.971 | 8.7074 | 1.1631 | -308.69 | 0.43714 | 0.1193 | 2385 | 2.0797 | -132.7128
| 1350 | 12.836 | 8.7669 | 1.1624 | -90.282 | 0.44478 | 0.11587 | 2430 | 2.0939 | -38.8143
| 1375 | 12.706 | 8.86 | 1.1608 | 129.94 | 0.45205 | 0.11261 | 2475 | 2.1162 | 55.8641
| 1400 | 12.58 | 9.0239 | 1.1583 | 353.31 | 0.45887 | 0.10951 | 2520 | 2.1553 | 151.896
| 1425 | 12.459 | 9.2883 | 1.1548 | 581.98 | 0.46514 | 0.10655 | 2565 | 2.2185 | 250.2064
| 1450 | 12.341 | 9.6744 | 1.1506 | 818.74 | 0.47078 | 0.10372 | 2610 | 2.3107 | 351.9948
| 1475 | 12.223 | 10.19 | 1.146 | 1066.8 | 0.4757 | 0.10098 | 2655 | 2.4338 | 458.6414
| 1500 | 12.103 | 10.822 | 1.1415 | 1329.2 | 0.47986 | 0.098332 | 2700 | 2.5848 | 571.4531
| 1525 | 11.982 | 11.516 | 1.1377 | 1608.4 | 0.48323 | 0.095748 | 2745 | 2.7505 | 691.4875
| 1550 | 11.857 | 12.154 | 1.1352 | 1904.6 | 0.48588 | 0.093226 | 2790 | 2.9029 | 818.8306
| 1575 | 11.732 | 12.531 | 1.1349 | 2214 | 0.48798 | 0.090775 | 2835 | 2.993 | 951.8487
| 1600 | 11.609 | 12.377 | 1.1377 | 2526.7 | 0.48985 | 0.08842 | 2880 | 2.9562 | 1086.2855
| 1625 | 11.495 | 11.514 | 1.1444 | 2826.8 | 0.49195 | 0.086205 | 2925 | 2.7501 | 1215.3052
| 1650 | 11.397 | 10.101 | 1.1555 | 3097.7 | 0.49464 | 0.084173 | 2970 | 2.4126 | 1331.7713
| 1675 | 11.317 | 8.5903 | 1.1698 | 3331 | 0.49807 | 0.082338 | 3015 | 2.0518 | 1432.0722
| 1700 | 11.255 | 7.3383 | 1.1849 | 3529.4 | 0.50212 | 0.080682 | 3060 | 1.7527 | 1517.3689
| 1725 | 11.207 | 6.4221 | 1.1986 | 3700.8 | 0.50656 | 0.079173 | 3105 | 1.5339 | 1591.0576
| 1750 | 11.169 | 5.7743 | 1.2102 | 3852.8 | 0.51123 | 0.077779 | 3150 | 1.3792 | 1656.4058
| 1775 | 11.139 | 5.3118 | 1.2195 | 3991 | 0.51602 | 0.076479 | 3195 | 1.2687 | 1715.8212
| 1800 | 11.115 | 4.9742 | 1.227 | 4119.4 | 0.52087 | 0.075254 | 3240 | 1.1881 | 1771.0232
| 1825 | 11.096 | 4.7228 | 1.2328 | 4240.5 | 0.52575 | 0.074093 | 3285 | 1.128 | 1823.0868
| 1850 | 11.08 | 4.5331 | 1.2375 | 4356 | 0.53063 | 0.072986 | 3330 | 1.0827 | 1872.7429
| 1875 | 11.066 | 4.3894 | 1.241 | 4467.5 | 0.53552 | 0.071926 | 3375 | 1.0484 | 1920.6793
| 1900 | 11.055 | 4.281 | 1.2435 | 4575.8 | 0.5404 | 0.070908 | 3420 | 1.0225 | 1967.2399
| 1925 | 11.046 | 4.2004 | 1.2453 | 4681.8 | 0.54528 | 0.069927 | 3465 | 1.0032 | 2012.8117
| 1950 | 11.038 | 4.1422 | 1.2463 | 4786 | 0.55015 | 0.06898 | 3510 | 0.98935 | 2057.6096
| 1975 | 11.031 | 4.1025 | 1.2468 | 4889 | 0.55501 | 0.068063 | 3555 | 0.97987 | 2101.8917
| 2000 | 11.024 | 4.0784 | 1.2467 | 4991.3 | 0.55986 | 0.067174 | 3600 | 0.97411 | 2145.8727
| 2025 | 11.019 | 4.0675 | 1.2462 | 5093.1 | 0.56471 | 0.066311 | 3645 | 0.97151 | 2189.6389
| 2050 | 11.013 | 4.0684 | 1.2452 | 5194.7 | 0.56955 | 0.065471 | 3690 | 0.97172 | 2233.319
| 2075 | 11.009 | 4.0797 | 1.2439 | 5296.6 | 0.57437 | 0.064654 | 3735 | 0.97442 | 2277.1281
| 2100 | 11.004 | 4.1006 | 1.2423 | 5398.8 | 0.5792 | 0.063857 | 3780 | 0.97941 | 2321.0662
| 2125 | 10.999 | 4.1304 | 1.2404 | 5501.7 | 0.58401 | 0.06308 | 3825 | 0.98653 | 2365.3052
| 2150 | 10.995 | 4.1688 | 1.2382 | 5605.4 | 0.58882 | 0.062321 | 3870 | 0.9957 | 2409.8882
| 2175 | 10.99 | 4.2154 | 1.2358 | 5710.2 | 0.59363 | 0.061579 | 3915 | 1.0068 | 2454.9441
| 2200 | 10.986 | 4.2703 | 1.2332 | 5816.2 | 0.59843 | 0.060852 | 3960 | 1.0199 | 2500.5159
| 2225 | 10.981 | 4.3333 | 1.2305 | 5923.8 | 0.60323 | 0.060141 | 4005 | 1.035 | 2546.7756
| 2250 | 10.975 | 4.4046 | 1.2276 | 6033 | 0.60802 | 0.059444 | 4050 | 1.052 | 2593.7231
| 2275 | 10.97 | 4.4843 | 1.2245 | 6144.1 | 0.61281 | 0.058761 | 4095 | 1.0711 | 2641.4875
| 2300 | 10.963 | 4.5727 | 1.2214 | 6257.3 | 0.61761 | 0.05809 | 4140 | 1.0922 | 2690.1548
| 2325 | 10.957 | 4.6701 | 1.2181 | 6372.8 | 0.6224 | 0.057431 | 4185 | 1.1154 | 2739.8108
| 2350 | 10.95 | 4.7768 | 1.2148 | 6490.8 | 0.62719 | 0.056783 | 4230 | 1.1409 | 2790.5417
| 2375 | 10.942 | 4.8932 | 1.2114 | 6611.7 | 0.63198 | 0.056145 | 4275 | 1.1687 | 2842.5193
| 2400 | 10.934 | 5.0198 | 1.208 | 6735.6 | 0.63678 | 0.055517 | 4320 | 1.199 | 2895.7868
| 2425 | 10.924 | 5.1568 | 1.2046 | 6862.8 | 0.64158 | 0.054899 | 4365 | 1.2317 | 2950.4729
| 2450 | 10.914 | 5.3049 | 1.2012 | 6993.5 | 0.64638 | 0.054288 | 4410 | 1.2671 | 3006.6638
| 2475 | 10.903 | 5.4645 | 1.1978 | 7128.1 | 0.6512 | 0.053686 | 4455 | 1.3052 | 3064.5314
| 2500 | 10.891 | 5.6362 | 1.1944 | 7266.9 | 0.65602 | 0.053091 | 4500 | 1.3462 | 3124.2046
| 2525 | 10.878 | 5.8205 | 1.1911 | 7410 | 0.66085 | 0.052503 | 4545 | 1.3902 | 3185.7266
| 2550 | 10.864 | 6.0179 | 1.1878 | 7558 | 0.66569 | 0.051921 | 4590 | 1.4374 | 3249.3551
| 2575 | 10.849 | 6.2291 | 1.1846 | 7711 | 0.67054 | 0.051344 | 4635 | 1.4878 | 3315.1333
| 2600 | 10.832 | 6.4546 | 1.1815 | 7869.6 | 0.67541 | 0.050773 | 4680 | 1.5417 | 3383.319
| 2625 | 10.814 | 6.6951 | 1.1785 | 8033.9 | 0.68029 | 0.050206 | 4725 | 1.5991 | 3453.9553
| 2650 | 10.795 | 6.9512 | 1.1755 | 8204.4 | 0.68519 | 0.049643 | 4770 | 1.6603 | 3527.2571
| 2675 | 10.774 | 7.2236 | 1.1727 | 8381.6 | 0.69011 | 0.049084 | 4815 | 1.7253 | 3603.4394
| 2700 | 10.752 | 7.5128 | 1.17 | 8565.8 | 0.69505 | 0.048528 | 4860 | 1.7944 | 3682.6311
| 2725 | 10.727 | 7.8198 | 1.1675 | 8757.4 | 0.70001 | 0.047974 | 4905 | 1.8677 | 3765.0043
| 2750 | 10.701 | 8.145 | 1.165 | 8956.9 | 0.705 | 0.047423 | 4950 | 1.9454 | 3850.7739
| 2775 | 10.674 | 8.4893 | 1.1627 | 9164.8 | 0.71002 | 0.046873 | 4995 | 2.0276 | 3940.1548
| 2800 | 10.644 | 8.8535 | 1.1604 | 9381.5 | 0.71506 | 0.046325 | 5040 | 2.1146 | 4033.319
| 2825 | 10.612 | 9.2382 | 1.1584 | 9607.6 | 0.72013 | 0.045778 | 5085 | 2.2065 | 4130.5245
| 2850 | 10.578 | 9.6443 | 1.1564 | 9843.6 | 0.72524 | 0.045231 | 5130 | 2.3035 | 4231.9862
| 2875 | 10.542 | 10.073 | 1.1546 | 10090 | 0.73039 | 0.044685 | 5175 | 2.4059 | 4337.9192
| 2900 | 10.503 | 10.524 | 1.1528 | 10347 | 0.73557 | 0.044138 | 5220 | 2.5136 | 4448.4093
| 2925 | 10.463 | 10.999 | 1.1512 | 10616 | 0.74079 | 0.043591 | 5265 | 2.6271 | 4564.0585
| 2950 | 10.419 | 11.498 | 1.1497 | 10898 | 0.74606 | 0.043043 | 5310 | 2.7463 | 4685.2966
| 2975 | 10.374 | 12.023 | 1.1484 | 11192 | 0.75137 | 0.042494 | 5355 | 2.8716 | 4811.6939
| 3000 | 10.325 | 12.573 | 1.1471 | 11499 | 0.75672 | 0.041943 | 5400 | 3.003 | 4943.6801
| 3025 | 10.274 | 13.151 | 1.146 | 11820 | 0.76213 | 0.041391 | 5445 | 3.1411 | 5081.6853
| 3050 | 10.221 | 13.755 | 1.1449 | 12157 | 0.76759 | 0.040838 | 5490 | 3.2853 | 5226.5692
| 3075 | 10.164 | 14.387 | 1.144 | 12508 | 0.7731 | 0.040282 | 5535 | 3.4363 | 5377.4721
| 3100 | 10.105 | 15.047 | 1.1432 | 12876 | 0.77867 | 0.039724 | 5580 | 3.5939 | 5535.6836
| 3125 | 10.043 | 15.734 | 1.1424 | 13261 | 0.78429 | 0.039164 | 5625 | 3.758 | 5701.2038
| 3150 | 9.9779 | 16.449 | 1.1418 | 13663 | 0.78998 | 0.038602 | 5670 | 3.9288 | 5874.0327
| 3175 | 9.9101 | 17.19 | 1.1413 | 14084 | 0.79572 | 0.038038 | 5715 | 4.1058 | 6055.0301
| 3200 | 9.8394 | 17.957 | 1.1408 | 14523 | 0.80152 | 0.037471 | 5760 | 4.289 | 6243.7661
| 3225 | 9.7658 | 18.747 | 1.1405 | 14982 | 0.80738 | 0.036903 | 5805 | 4.4776 | 6441.1006
| 3250 | 9.6894 | 19.558 | 1.1402 | 15460 | 0.81329 | 0.036333 | 5850 | 4.6713 | 6646.6036
| 3275 | 9.6103 | 20.388 | 1.1401 | 15960 | 0.81926 | 0.035761 | 5895 | 4.8696 | 6861.5649
| 3300 | 9.5285 | 21.232 | 1.14 | 16480 | 0.82528 | 0.035188 | 5940 | 5.0712 | 7085.1247
| 3325 | 9.4442 | 22.086 | 1.14 | 17021 | 0.83134 | 0.034614 | 5985 | 5.2752 | 7317.7128
| 3350 | 9.3574 | 22.944 | 1.1401 | 17584 | 0.83743 | 0.03404 | 6030 | 5.4801 | 7559.7592
| 3375 | 9.2684 | 23.802 | 1.1403 | 18169 | 0.84356 | 0.033467 | 6075 | 5.685 | 7811.264
| 3400 | 9.1774 | 24.653 | 1.1406 | 18774 | 0.84969 | 0.032894 | 6120 | 5.8883 | 8071.3672
| 3425 | 9.0845 | 25.489 | 1.1409 | 19401 | 0.85583 | 0.032323 | 6165 | 6.0879 | 8340.9286
| 3450 | 8.9899 | 26.305 | 1.1414 | 20049 | 0.86195 | 0.031755 | 6210 | 6.2828 | 8619.5185
| 3475 | 8.8941 | 27.093 | 1.1419 | 20716 | 0.86804 | 0.031191 | 6255 | 6.4711 | 8906.2769
| 3500 | 8.7971 | 27.845 | 1.1425 | 21403 | 0.87408 | 0.03063 | 6300 | 6.6507 | 9201.6337
| 3525 | 8.6994 | 28.557 | 1.1432 | 22108 | 0.88005 | 0.030075 | 6345 | 6.8207 | 9504.7291
| 3550 | 8.6012 | 29.22 | 1.1439 | 22830 | 0.88593 | 0.029526 | 6390 | 6.9791 | 9815.1333
| 3575 | 8.5028 | 29.831 | 1.1447 | 23569 | 0.89171 | 0.028985 | 6435 | 7.125 | 10132.8461
| 3600 | 8.4046 | 30.385 | 1.1456 | 24322 | 0.89735 | 0.028451 | 6480 | 7.2573 | 10456.5778
| 3625 | 8.3067 | 30.877 | 1.1465 | 25087 | 0.90285 | 0.027925 | 6525 | 7.3748 | 10785.4686
| 3650 | 8.2095 | 31.305 | 1.1474 | 25865 | 0.90818 | 0.02741 | 6570 | 7.4771 | 11119.9484
| 3675 | 8.1133 | 31.667 | 1.1484 | 26652 | 0.91332 | 0.026904 | 6615 | 7.5635 | 11458.2975
| 3700 | 8.0183 | 31.961 | 1.1495 | 27448 | 0.91828 | 0.02641 | 6660 | 7.6338 | 11800.5159
| 3725 | 7.9248 | 32.188 | 1.1506 | 28250 | 0.92303 | 0.025926 | 6705 | 7.688 | 12145.3138
| 3750 | 7.8329 | 32.347 | 1.1517 | 29056 | 0.92756 | 0.025455 | 6750 | 7.7259 | 12491.8315
| 3775 | 7.7428 | 32.441 | 1.1529 | 29866 | 0.93187 | 0.024995 | 6795 | 7.7484 | 12840.0688
| 3800 | 7.6547 | 32.47 | 1.1541 | 30678 | 0.93597 | 0.024548 | 6840 | 7.7553 | 13189.166
| 3825 | 7.5687 | 32.437 | 1.1553 | 31489 | 0.93984 | 0.024114 | 6885 | 7.7474 | 13537.8332
| 3850 | 7.485 | 32.346 | 1.1565 | 32299 | 0.94349 | 0.023692 | 6930 | 7.7257 | 13886.0705
| 3875 | 7.4036 | 32.198 | 1.1578 | 33106 | 0.94693 | 0.023284 | 6975 | 7.6904 | 14233.0181
| 3900 | 7.3246 | 31.998 | 1.1591 | 33909 | 0.95016 | 0.022887 | 7020 | 7.6426 | 14578.2459
| 3925 | 7.248 | 31.75 | 1.1604 | 34706 | 0.9532 | 0.022504 | 7065 | 7.5834 | 14920.8942
| 3950 | 7.174 | 31.458 | 1.1617 | 35496 | 0.95606 | 0.022133 | 7110 | 7.5136 | 15260.5331
| 3975 | 7.1025 | 31.126 | 1.163 | 36278 | 0.95874 | 0.021775 | 7155 | 7.4343 | 15596.7326

## Pyrolysis-gas chemistry
Finite-rate Chemistry of the pyrolysis gases
Initial average molar composition of the pyrolysis gases (corresponding elemental fraction in C, H, O are given in the 'pyrolysis mode' sheet)
species | CO2 | CO | C6H6 | C6H5OH | CH4 | H2O | H2
mol fraction | 0.015653 | 0.057627 | 0.0047856 | 0.089133 | 0.1 | 0.2336 | 0.4992
mass frac | 0.037661 | 0.088231 | 0.043963 | 0.45814 | 0.087489 | 0.22992 | 0.054594
[from table 1 of DECOMPOSITION CHARACTERISTICS OF A CHAR-FORMING PHENOLIC POLYMER USED FOR ABLATIVE COMPOSITES; George F. Sykes; NASA TN D 3810; 1967.]
NB: Toluene [C7H8] and Xylenol [C8H10O], present in Sykes but not modeled in the finite-rate mechanism of April have been transferred to C6H6 and C6H6O, respectively, for consistency of the model.
April's model in Chemkin format
ELEMENTS | H | C | O | AR
END
SPECIES
CH4 | H2 | C2H6 | C2H4 | C2H2 | C | A1OH | A1 | H2O | CO | CO2 | AR
END
REACTIONS | JOULES/MOLE
CH4 |  |  | -> | 0.5 | H2 | + | 0.5 | C2H6 |  | 760000000000000 | 0 | 397480 | 1
C2H6 |  |  | -> | C2H4 | + | H2 |  |  |  | 310000000000000 | 0 | 292880 | 2
C2H4 |  |  | -> | C2H2 | + | H2 |  |  |  | 260000000 | 0 | 167360 | 3
C2H2 |  |  | -> | 2 | C | + | H2 |  |  | 21000000000 | 0 | 41840 | 4
FORD | / | C2H2 | 2 | /
C | + | 2 H2 | -> | CH4 | [5 empty] | 2000000000 | 0 | 71128 | 5
FORD | / | C | 0 | /
FORD | / | H2 | 0 | /
A1OH | + | H2 | -> | H2O | + | A1 |  |  |  | 20000000000000 | 0 | 188280 | 6
FORD | / | H2 | 0 | /
A1 |  |  | -> | 3 | C2H2 |  |  |  |  | 1400000000 | 0 | 146440 | 7
C | + | H2O | -> | CO | + | H2 |  |  |  | 1200000000000 | -1 | 343088 | 8
CO | + | H2O | -> | H2 | + | CO2 |  |  |  | 1000000000000 | 0 | 125520 | 9
C | + | CO2 | -> | 2 | CO |  |  |  |  | 1000000 | -1 | 209200 | 10f
FORD | / | CO2 | 0 | /
2 | CO | -> | C | + | CO2 |  |  |  |  | 1e-09 | 0 | 255224 | 10b
END
[April69] April, G. C., “Energy Transfer in the char Zone of a Charring Ablator”,
Ph. D. Dissertation, Department of Chemical engineering, Louisiana State University, 1969.

## Transport Properties
Suggested porosity
Virgin | Char
0.8 | 0.85 | (hyp: the matrix losses 50% of its mass and 50% of its volume during pyrolysis, i.e. shrinkage without change in density)
Suggested permeability (continuum regime and low pore Reynolds number : Darcy)
in m^2
Virgin | Char
1.6e-11 | 2e-11 | (obtained by 2D Stokes simulation at the microscopic scale, in agreement with experimental data for similar materials)
Viscosity and molar mass of the gas are given in the pyrolysis-gas section
Suggested tortuosity (continuum regime)
Virgin | Char
1.2 | 1.1 | (obtained by 3D DSMC at the microscopic scale, no experimental data available)

## B' table
B' table (0.001, 0.01, 0.1 and 1atm, air) - initially computed with Mutation [1] using the thermophysical database of CEA, here the results are calculated with TARGET[2]
Hypotheses: equal diffusion coefficients, equilibrium chemistry at the wall, air: O2/N2: 0.21/0.79 molar.
List of species (25): C; H; O; N; CH4; CN; CO; CO2; C2; C2H; C2H2,acetylene; C3; C4; C4H2,butadiyne; C5; HCN; H2; H2O; N2; CH2OH; CNN; CNC; CNCOCN; C6H6; HNC
(The 25-species mixture has been obtained by reduction of a more extensive list of 112 species extracted from the CEA database)
[1] Stagnation line approximation for ablation thermochemistry, J. de Muelenaere, J. Lachaud, N. N. Mansour, T. E. Magin, 42nd AIAA Thermophysics Conference, 27-30 June 2011, Honolulu, Hi.
[2] Bianchi, D., A CEA-based Chemical Equilibrium Solver for Gas/Surface Thermochemistry and Thermochemical Tables Generation,
Centro Ricerca Aerospaziale Sapienza (CRAS), Contract Reference no. CRAS-TTG-1001, Sapienza University of Rome, 2013.
p (bar) | B'g | Temp (K) | B'c | Hw (kJ/kg)
1.01325D-03 | 0.00000D+00 | 250 | 0.087426 | -2680.9855
1.01325D-03 | 0.00000D+00 | 275 | 0.087426 | -2656.727
1.01325D-03 | 0.00000D+00 | 300 | 0.087426 | -2632.2636
1.01325D-03 | 0.00000D+00 | 325 | 0.087426 | -2607.6015
1.01325D-03 | 0.00000D+00 | 350 | 0.087426 | -2582.7457
1.01325D-03 | 0.00000D+00 | 375 | 0.087426 | -2557.6984
1.01325D-03 | 0.00000D+00 | 400 | 0.087427 | -2532.4555
1.01325D-03 | 0.00000D+00 | 425 | 0.087429 | -2506.9952
1.01325D-03 | 0.00000D+00 | 450 | 0.087438 | -2481.2437
1.01325D-03 | 0.00000D+00 | 475 | 0.087467 | -2454.9927
1.01325D-03 | 0.00000D+00 | 500 | 0.087548 | -2427.7246
1.01325D-03 | 0.00000D+00 | 525 | 0.087755 | -2398.2869
1.01325D-03 | 0.00000D+00 | 550 | 0.088236 | -2364.352
1.01325D-03 | 0.00000D+00 | 575 | 0.089265 | -2321.6326
1.01325D-03 | 0.00000D+00 | 600 | 0.091305 | -2262.95
1.01325D-03 | 0.00000D+00 | 625 | 0.095058 | -2177.5959
1.01325D-03 | 0.00000D+00 | 650 | 0.10143 | -2052.158
1.01325D-03 | 0.00000D+00 | 675 | 0.11129 | -1875.105
1.01325D-03 | 0.00000D+00 | 700 | 0.12473 | -1647.58
1.01325D-03 | 0.00000D+00 | 725 | 0.14013 | -1396.6956
1.01325D-03 | 0.00000D+00 | 750 | 0.1541 | -1171.5424
1.01325D-03 | 0.00000D+00 | 775 | 0.1639 | -1007.9914
1.01325D-03 | 0.00000D+00 | 800 | 0.16945 | -904.016
1.01325D-03 | 0.00000D+00 | 825 | 0.17223 | -838.0294
1.01325D-03 | 0.00000D+00 | 850 | 0.17356 | -791.6284
1.01325D-03 | 0.00000D+00 | 875 | 0.1742 | -754.4698
1.01325D-03 | 0.00000D+00 | 900 | 0.17451 | -721.5592
1.01325D-03 | 0.00000D+00 | 925 | 0.17467 | -690.5904
1.01325D-03 | 0.00000D+00 | 950 | 0.17475 | -660.4973
1.01325D-03 | 0.00000D+00 | 975 | 0.17479 | -630.7778
1.01325D-03 | 0.00000D+00 | 1000 | 0.17482 | -601.1888
1.01325D-03 | 0.00000D+00 | 1025 | 0.17483 | -571.611
1.01325D-03 | 0.00000D+00 | 1050 | 0.17484 | -541.9856
1.01325D-03 | 0.00000D+00 | 1075 | 0.17484 | -512.2829
1.01325D-03 | 0.00000D+00 | 1100 | 0.17485 | -482.4883
1.01325D-03 | 0.00000D+00 | 1125 | 0.17485 | -452.5954
1.01325D-03 | 0.00000D+00 | 1150 | 0.17485 | -422.6019
1.01325D-03 | 0.00000D+00 | 1175 | 0.17485 | -392.5081
1.01325D-03 | 0.00000D+00 | 1200 | 0.17485 | -362.3154
1.01325D-03 | 0.00000D+00 | 1225 | 0.17485 | -332.026
1.01325D-03 | 0.00000D+00 | 1250 | 0.17485 | -301.6424
1.01325D-03 | 0.00000D+00 | 1275 | 0.17485 | -271.1674
1.01325D-03 | 0.00000D+00 | 1300 | 0.17485 | -240.6037
1.01325D-03 | 0.00000D+00 | 1325 | 0.17485 | -209.9542
1.01325D-03 | 0.00000D+00 | 1350 | 0.17485 | -179.2215
1.01325D-03 | 0.00000D+00 | 1375 | 0.17485 | -148.4084
1.01325D-03 | 0.00000D+00 | 1400 | 0.17485 | -117.5176
1.01325D-03 | 0.00000D+00 | 1425 | 0.17485 | -86.5516
1.01325D-03 | 0.00000D+00 | 1450 | 0.17485 | -55.5128
1.01325D-03 | 0.00000D+00 | 1475 | 0.17485 | -24.4037
1.01325D-03 | 0.00000D+00 | 1500 | 0.17485 | 6.7735
1.01325D-03 | 0.00000D+00 | 1525 | 0.17485 | 38.0165
1.01325D-03 | 0.00000D+00 | 1550 | 0.17485 | 69.3233
1.01325D-03 | 0.00000D+00 | 1575 | 0.17485 | 100.6917
1.01325D-03 | 0.00000D+00 | 1600 | 0.17485 | 132.1199
1.01325D-03 | 0.00000D+00 | 1625 | 0.17485 | 163.6059
1.01325D-03 | 0.00000D+00 | 1650 | 0.17485 | 195.148
1.01325D-03 | 0.00000D+00 | 1675 | 0.17485 | 226.7446
1.01325D-03 | 0.00000D+00 | 1700 | 0.17485 | 258.394
1.01325D-03 | 0.00000D+00 | 1725 | 0.17485 | 290.0947
1.01325D-03 | 0.00000D+00 | 1750 | 0.17485 | 321.8456
1.01325D-03 | 0.00000D+00 | 1775 | 0.17485 | 353.6453
1.01325D-03 | 0.00000D+00 | 1800 | 0.17485 | 385.493
1.01325D-03 | 0.00000D+00 | 1825 | 0.17485 | 417.3879
1.01325D-03 | 0.00000D+00 | 1850 | 0.17485 | 449.3295
1.01325D-03 | 0.00000D+00 | 1875 | 0.17485 | 481.3178
1.01325D-03 | 0.00000D+00 | 1900 | 0.17485 | 513.3532
1.01325D-03 | 0.00000D+00 | 1925 | 0.17486 | 545.4366
1.01325D-03 | 0.00000D+00 | 1950 | 0.17486 | 577.5699
1.01325D-03 | 0.00000D+00 | 1975 | 0.17486 | 609.7556
1.01325D-03 | 0.00000D+00 | 2000 | 0.17486 | 641.9978
1.01325D-03 | 0.00000D+00 | 2025 | 0.17486 | 674.3017
1.01325D-03 | 0.00000D+00 | 2050 | 0.17487 | 706.6748
1.01325D-03 | 0.00000D+00 | 2075 | 0.17487 | 739.1269
1.01325D-03 | 0.00000D+00 | 2100 | 0.17488 | 771.6707
1.01325D-03 | 0.00000D+00 | 2125 | 0.17489 | 804.3229
1.01325D-03 | 0.00000D+00 | 2150 | 0.1749 | 837.1052
1.01325D-03 | 0.00000D+00 | 2175 | 0.17492 | 870.0456
1.01325D-03 | 0.00000D+00 | 2200 | 0.17494 | 903.1798
1.01325D-03 | 0.00000D+00 | 2225 | 0.17497 | 936.5542
1.01325D-03 | 0.00000D+00 | 2250 | 0.17501 | 970.2282
1.01325D-03 | 0.00000D+00 | 2275 | 0.17506 | 1004.2786
1.01325D-03 | 0.00000D+00 | 2300 | 0.17512 | 1038.8048
1.01325D-03 | 0.00000D+00 | 2325 | 0.1752 | 1073.9357
1.01325D-03 | 0.00000D+00 | 2350 | 0.17531 | 1109.8394
1.01325D-03 | 0.00000D+00 | 2375 | 0.17545 | 1146.7357
1.01325D-03 | 0.00000D+00 | 2400 | 0.17563 | 1184.9128
1.01325D-03 | 0.00000D+00 | 2425 | 0.17587 | 1224.7499
1.01325D-03 | 0.00000D+00 | 2450 | 0.17619 | 1266.7472
1.01325D-03 | 0.00000D+00 | 2475 | 0.1766 | 1311.5652
1.01325D-03 | 0.00000D+00 | 2500 | 0.17715 | 1360.0774
1.01325D-03 | 0.00000D+00 | 2525 | 0.17789 | 1413.4384
1.01325D-03 | 0.00000D+00 | 2550 | 0.17886 | 1473.1745
1.01325D-03 | 0.00000D+00 | 2575 | 0.18016 | 1541.2997
1.01325D-03 | 0.00000D+00 | 2600 | 0.18189 | 1620.4671
1.01325D-03 | 0.00000D+00 | 2625 | 0.1842 | 1714.1625
1.01325D-03 | 0.00000D+00 | 2650 | 0.18729 | 1826.9512
1.01325D-03 | 0.00000D+00 | 2675 | 0.19142 | 1964.7905
1.01325D-03 | 0.00000D+00 | 2700 | 0.19695 | 2135.4211
1.01325D-03 | 0.00000D+00 | 2725 | 0.20436 | 2348.8512
1.01325D-03 | 0.00000D+00 | 2750 | 0.21428 | 2617.9506
1.01325D-03 | 0.00000D+00 | 2775 | 0.22761 | 2959.1627
1.01325D-03 | 0.00000D+00 | 2800 | 0.24556 | 3393.3446
1.01325D-03 | 0.00000D+00 | 2825 | 0.26983 | 3946.7232
1.01325D-03 | 0.00000D+00 | 2850 | 0.30287 | 4651.9393
1.01325D-03 | 0.00000D+00 | 2875 | 0.3483 | 5549.104
1.01325D-03 | 0.00000D+00 | 2900 | 0.41163 | 6686.7279
1.01325D-03 | 0.00000D+00 | 2925 | 0.50179 | 8122.2761
1.01325D-03 | 0.00000D+00 | 2950 | 0.6341 | 9921.9386
1.01325D-03 | 0.00000D+00 | 2975 | 0.83733 | 12158.9464
1.01325D-03 | 0.00000D+00 | 3000 | 1.1727 | 14909.3091
1.01325D-03 | 0.00000D+00 | 3025 | 1.7976 | 18242.7942
1.01325D-03 | 0.00000D+00 | 3050 | 3.2736 | 22203.0443
1.01325D-03 | 0.00000D+00 | 3075 | 10.0811 | 26742.2144
1.01325D-03 | 0.00000D+00 | 3100 | 10.0811 | 26742.2144
1.01325D-03 | 0.00000D+00 | 3125 | 10.0811 | 26742.2144
1.01325D-03 | 0.00000D+00 | 3150 | 10.0811 | 26742.2144
1.01325D-03 | 0.00000D+00 | 3175 | 10.0811 | 26742.2144
1.01325D-03 | 0.00000D+00 | 3200 | 10.0811 | 26742.2144
1.01325D-03 | 0.00000D+00 | 3225 | 10.0811 | 26742.2144
1.01325D-03 | 0.00000D+00 | 3250 | 10.0811 | 26742.2144
1.01325D-03 | 0.00000D+00 | 3275 | 10.0811 | 26742.2144
1.01325D-03 | 0.00000D+00 | 3300 | 10.0811 | 26742.2144
1.01325D-03 | 0.00000D+00 | 3325 | 10.0811 | 26742.2144
1.01325D-03 | 0.00000D+00 | 3350 | 10.0811 | 26742.2144
1.01325D-03 | 0.00000D+00 | 3375 | 10.0811 | 26742.2144
1.01325D-03 | 0.00000D+00 | 3400 | 10.0811 | 26742.2144
1.01325D-03 | 0.00000D+00 | 3425 | 10.0811 | 26742.2144
1.01325D-03 | 0.00000D+00 | 3450 | 10.0811 | 26742.2144
1.01325D-03 | 0.00000D+00 | 3475 | 10.0811 | 26742.2144
1.01325D-03 | 0.00000D+00 | 3500 | 10.0811 | 26742.2144
1.01325D-03 | 0.00000D+00 | 3525 | 10.0811 | 26742.2144
1.01325D-03 | 0.00000D+00 | 3550 | 10.0811 | 26742.2144
1.01325D-03 | 0.00000D+00 | 3575 | 10.0811 | 26742.2144
1.01325D-03 | 0.00000D+00 | 3600 | 10.0811 | 26742.2144
1.01325D-03 | 0.00000D+00 | 3625 | 10.0811 | 26742.2144
1.01325D-03 | 0.00000D+00 | 3650 | 10.0811 | 26742.2144
1.01325D-03 | 0.00000D+00 | 3675 | 10.0811 | 26742.2144
1.01325D-03 | 0.00000D+00 | 3700 | 10.0811 | 26742.2144
1.01325D-03 | 0.00000D+00 | 3725 | 10.0811 | 26742.2144
1.01325D-03 | 0.00000D+00 | 3750 | 10.0811 | 26742.2144
1.01325D-03 | 0.00000D+00 | 3775 | 10.0811 | 26742.2144
1.01325D-03 | 0.00000D+00 | 3800 | 10.0811 | 26742.2144
1.01325D-03 | 0.00000D+00 | 3825 | 10.0811 | 26742.2144
1.01325D-03 | 0.00000D+00 | 3850 | 10.0811 | 26742.2144
1.01325D-03 | 0.00000D+00 | 3875 | 10.0811 | 26742.2144
1.01325D-03 | 0.00000D+00 | 3900 | 10.0811 | 26742.2144
1.01325D-03 | 0.00000D+00 | 3925 | 10.0811 | 26742.2144
1.01325D-03 | 0.00000D+00 | 3950 | 10.0811 | 26742.2144
1.01325D-03 | 0.00000D+00 | 3975 | 10.0811 | 26742.2144
1.01325D-03 | 0.00000D+00 | 4000 | 10.0811 | 26742.2144
p (bar) | B'g | Temp (K) | B'c | Hw (kJ/kg)
1.01325D-03 | 2.00000D-02 | 250 | 0.072146 | -2809.64
1.01325D-03 | 2.00000D-02 | 275 | 0.07216 | -2784.7642
1.01325D-03 | 2.00000D-02 | 300 | 0.072182 | -2759.66
1.01325D-03 | 2.00000D-02 | 325 | 0.072217 | -2734.2992
1.01325D-03 | 2.00000D-02 | 350 | 0.072272 | -2708.6063
1.01325D-03 | 2.00000D-02 | 375 | 0.072365 | -2682.4148
1.01325D-03 | 2.00000D-02 | 400 | 0.072525 | -2655.4156
1.01325D-03 | 2.00000D-02 | 425 | 0.072795 | -2627.122
1.01325D-03 | 2.00000D-02 | 450 | 0.073232 | -2596.9047
1.01325D-03 | 2.00000D-02 | 475 | 0.073882 | -2564.132
1.01325D-03 | 2.00000D-02 | 500 | 0.07477 | -2528.3216
1.01325D-03 | 2.00000D-02 | 525 | 0.075905 | -2488.9833
1.01325D-03 | 2.00000D-02 | 550 | 0.077335 | -2444.8337
1.01325D-03 | 2.00000D-02 | 575 | 0.079248 | -2392.4848
1.01325D-03 | 2.00000D-02 | 600 | 0.082071 | -2325.1293
1.01325D-03 | 2.00000D-02 | 625 | 0.086521 | -2231.8783
1.01325D-03 | 2.00000D-02 | 650 | 0.093557 | -2098.8172
1.01325D-03 | 2.00000D-02 | 675 | 0.10409 | -1913.9477
1.01325D-03 | 2.00000D-02 | 700 | 0.11826 | -1678.4139
1.01325D-03 | 2.00000D-02 | 725 | 0.13436 | -1420.0703
1.01325D-03 | 2.00000D-02 | 750 | 0.1489 | -1189.044
1.01325D-03 | 2.00000D-02 | 775 | 0.15908 | -1021.5481
1.01325D-03 | 2.00000D-02 | 800 | 0.16485 | -915.0759
1.01325D-03 | 2.00000D-02 | 825 | 0.16774 | -847.4229
1.01325D-03 | 2.00000D-02 | 850 | 0.16913 | -799.7825
1.01325D-03 | 2.00000D-02 | 875 | 0.16979 | -761.5982
1.01325D-03 | 2.00000D-02 | 900 | 0.17012 | -727.77
1.01325D-03 | 2.00000D-02 | 925 | 0.17028 | -695.9387
1.01325D-03 | 2.00000D-02 | 950 | 0.17037 | -665.0117
1.01325D-03 | 2.00000D-02 | 975 | 0.17042 | -634.4726
1.01325D-03 | 2.00000D-02 | 1000 | 0.17044 | -604.0709
1.01325D-03 | 2.00000D-02 | 1025 | 0.17046 | -573.6831
1.01325D-03 | 2.00000D-02 | 1050 | 0.17047 | -543.2479
1.01325D-03 | 2.00000D-02 | 1075 | 0.17047 | -512.7338
1.01325D-03 | 2.00000D-02 | 1100 | 0.17048 | -482.125
1.01325D-03 | 2.00000D-02 | 1125 | 0.17048 | -451.4138
1.01325D-03 | 2.00000D-02 | 1150 | 0.17048 | -420.5971
1.01325D-03 | 2.00000D-02 | 1175 | 0.17048 | -389.6738
1.01325D-03 | 2.00000D-02 | 1200 | 0.17048 | -358.6441
1.01325D-03 | 2.00000D-02 | 1225 | 0.17049 | -327.5088
1.01325D-03 | 2.00000D-02 | 1250 | 0.17049 | -296.2685
1.01325D-03 | 2.00000D-02 | 1275 | 0.17049 | -264.9237
1.01325D-03 | 2.00000D-02 | 1300 | 0.1705 | -233.4745
1.01325D-03 | 2.00000D-02 | 1325 | 0.1705 | -201.9203
1.01325D-03 | 2.00000D-02 | 1350 | 0.17051 | -170.2597
1.01325D-03 | 2.00000D-02 | 1375 | 0.17051 | -138.4902
1.01325D-03 | 2.00000D-02 | 1400 | 0.17052 | -106.6083
1.01325D-03 | 2.00000D-02 | 1425 | 0.17053 | -74.6088
1.01325D-03 | 2.00000D-02 | 1450 | 0.17054 | -42.4848
1.01325D-03 | 2.00000D-02 | 1475 | 0.17056 | -10.2275
1.01325D-03 | 2.00000D-02 | 1500 | 0.17057 | 22.1745
1.01325D-03 | 2.00000D-02 | 1525 | 0.17059 | 54.7349
1.01325D-03 | 2.00000D-02 | 1550 | 0.17061 | 87.4711
1.01325D-03 | 2.00000D-02 | 1575 | 0.17063 | 120.4035
1.01325D-03 | 2.00000D-02 | 1600 | 0.17066 | 153.5569
1.01325D-03 | 2.00000D-02 | 1625 | 0.17068 | 186.9602
1.01325D-03 | 2.00000D-02 | 1650 | 0.17072 | 220.6474
1.01325D-03 | 2.00000D-02 | 1675 | 0.17075 | 254.6579
1.01325D-03 | 2.00000D-02 | 1700 | 0.17079 | 289.0368
1.01325D-03 | 2.00000D-02 | 1725 | 0.17084 | 323.8354
1.01325D-03 | 2.00000D-02 | 1750 | 0.17089 | 359.1113
1.01325D-03 | 2.00000D-02 | 1775 | 0.17094 | 394.9289
1.01325D-03 | 2.00000D-02 | 1800 | 0.171 | 431.3589
1.01325D-03 | 2.00000D-02 | 1825 | 0.17107 | 468.4785
1.01325D-03 | 2.00000D-02 | 1850 | 0.17114 | 506.3704
1.01325D-03 | 2.00000D-02 | 1875 | 0.17121 | 545.1226
1.01325D-03 | 2.00000D-02 | 1900 | 0.17129 | 584.8261
1.01325D-03 | 2.00000D-02 | 1925 | 0.17138 | 625.5739
1.01325D-03 | 2.00000D-02 | 1950 | 0.17147 | 667.4583
1.01325D-03 | 2.00000D-02 | 1975 | 0.17157 | 710.5676
1.01325D-03 | 2.00000D-02 | 2000 | 0.17167 | 754.9828
1.01325D-03 | 2.00000D-02 | 2025 | 0.17178 | 800.7728
1.01325D-03 | 2.00000D-02 | 2050 | 0.17189 | 847.99
1.01325D-03 | 2.00000D-02 | 2075 | 0.172 | 896.6642
1.01325D-03 | 2.00000D-02 | 2100 | 0.17212 | 946.7977
1.01325D-03 | 2.00000D-02 | 2125 | 0.17223 | 998.3599
1.01325D-03 | 2.00000D-02 | 2150 | 0.17235 | 1051.2827
1.01325D-03 | 2.00000D-02 | 2175 | 0.17247 | 1105.4583
1.01325D-03 | 2.00000D-02 | 2200 | 0.17259 | 1160.7391
1.01325D-03 | 2.00000D-02 | 2225 | 0.1727 | 1216.941
1.01325D-03 | 2.00000D-02 | 2250 | 0.17282 | 1273.852
1.01325D-03 | 2.00000D-02 | 2275 | 0.17294 | 1331.2453
1.01325D-03 | 2.00000D-02 | 2300 | 0.17306 | 1388.8988
1.01325D-03 | 2.00000D-02 | 2325 | 0.17319 | 1446.6195
1.01325D-03 | 2.00000D-02 | 2350 | 0.17333 | 1504.2723
1.01325D-03 | 2.00000D-02 | 2375 | 0.17349 | 1561.8116
1.01325D-03 | 2.00000D-02 | 2400 | 0.17368 | 1619.3151
1.01325D-03 | 2.00000D-02 | 2425 | 0.17393 | 1677.0176
1.01325D-03 | 2.00000D-02 | 2450 | 0.17424 | 1735.3461
1.01325D-03 | 2.00000D-02 | 2475 | 0.17465 | 1794.9579
1.01325D-03 | 2.00000D-02 | 2500 | 0.1752 | 1856.7876
1.01325D-03 | 2.00000D-02 | 2525 | 0.17593 | 1922.1049
1.01325D-03 | 2.00000D-02 | 2550 | 0.17692 | 1992.5949
1.01325D-03 | 2.00000D-02 | 2575 | 0.17825 | 2070.4652
1.01325D-03 | 2.00000D-02 | 2600 | 0.18004 | 2158.5896
1.01325D-03 | 2.00000D-02 | 2625 | 0.18244 | 2260.6992
1.01325D-03 | 2.00000D-02 | 2650 | 0.18568 | 2381.6286
1.01325D-03 | 2.00000D-02 | 2675 | 0.19003 | 2527.6307
1.01325D-03 | 2.00000D-02 | 2700 | 0.19588 | 2706.7718
1.01325D-03 | 2.00000D-02 | 2725 | 0.20374 | 2929.4181
1.01325D-03 | 2.00000D-02 | 2750 | 0.2143 | 3208.826
1.01325D-03 | 2.00000D-02 | 2775 | 0.2285 | 3561.8403
1.01325D-03 | 2.00000D-02 | 2800 | 0.24765 | 4009.6958
1.01325D-03 | 2.00000D-02 | 2825 | 0.27358 | 4578.8991
1.01325D-03 | 2.00000D-02 | 2850 | 0.30891 | 5302.133
1.01325D-03 | 2.00000D-02 | 2875 | 0.3575 | 6219.0759
1.01325D-03 | 2.00000D-02 | 2900 | 0.42528 | 7376.9462
1.01325D-03 | 2.00000D-02 | 2925 | 0.52179 | 8830.4681
1.01325D-03 | 2.00000D-02 | 2950 | 0.66344 | 10640.7915
1.01325D-03 | 2.00000D-02 | 2975 | 0.88105 | 12872.6753
1.01325D-03 | 2.00000D-02 | 3000 | 1.2401 | 15588.8937
1.01325D-03 | 2.00000D-02 | 3025 | 1.9089 | 18840.0272
1.01325D-03 | 2.00000D-02 | 3050 | 3.4874 | 22644.5731
1.01325D-03 | 2.00000D-02 | 3075 | 10.7512 | 26929.1718
1.01325D-03 | 2.00000D-02 | 3100 | 10.7512 | 26929.1718
1.01325D-03 | 2.00000D-02 | 3125 | 10.7512 | 26929.1718
1.01325D-03 | 2.00000D-02 | 3150 | 10.7512 | 26929.1718
1.01325D-03 | 2.00000D-02 | 3175 | 10.7512 | 26929.1718
1.01325D-03 | 2.00000D-02 | 3200 | 10.7512 | 26929.1718
1.01325D-03 | 2.00000D-02 | 3225 | 10.7512 | 26929.1718
1.01325D-03 | 2.00000D-02 | 3250 | 10.7512 | 26929.1718
1.01325D-03 | 2.00000D-02 | 3275 | 10.7512 | 26929.1718
1.01325D-03 | 2.00000D-02 | 3300 | 10.7512 | 26929.1718
1.01325D-03 | 2.00000D-02 | 3325 | 10.7512 | 26929.1718
1.01325D-03 | 2.00000D-02 | 3350 | 10.7512 | 26929.1718
1.01325D-03 | 2.00000D-02 | 3375 | 10.7512 | 26929.1718
1.01325D-03 | 2.00000D-02 | 3400 | 10.7512 | 26929.1718
1.01325D-03 | 2.00000D-02 | 3425 | 10.7512 | 26929.1718
1.01325D-03 | 2.00000D-02 | 3450 | 10.7512 | 26929.1718
1.01325D-03 | 2.00000D-02 | 3475 | 10.7512 | 26929.1718
1.01325D-03 | 2.00000D-02 | 3500 | 10.7512 | 26929.1718
1.01325D-03 | 2.00000D-02 | 3525 | 10.7512 | 26929.1718
1.01325D-03 | 2.00000D-02 | 3550 | 10.7512 | 26929.1718
1.01325D-03 | 2.00000D-02 | 3575 | 10.7512 | 26929.1718
1.01325D-03 | 2.00000D-02 | 3600 | 10.7512 | 26929.1718
1.01325D-03 | 2.00000D-02 | 3625 | 10.7512 | 26929.1718
1.01325D-03 | 2.00000D-02 | 3650 | 10.7512 | 26929.1718
1.01325D-03 | 2.00000D-02 | 3675 | 10.7512 | 26929.1718
1.01325D-03 | 2.00000D-02 | 3700 | 10.7512 | 26929.1718
1.01325D-03 | 2.00000D-02 | 3725 | 10.7512 | 26929.1718
1.01325D-03 | 2.00000D-02 | 3750 | 10.7512 | 26929.1718
1.01325D-03 | 2.00000D-02 | 3775 | 10.7512 | 26929.1718
1.01325D-03 | 2.00000D-02 | 3800 | 10.7512 | 26929.1718
1.01325D-03 | 2.00000D-02 | 3825 | 10.7512 | 26929.1718
1.01325D-03 | 2.00000D-02 | 3850 | 10.7512 | 26929.1718
1.01325D-03 | 2.00000D-02 | 3875 | 10.7512 | 26929.1718
1.01325D-03 | 2.00000D-02 | 3900 | 10.7512 | 26929.1718
1.01325D-03 | 2.00000D-02 | 3925 | 10.7512 | 26929.1718
1.01325D-03 | 2.00000D-02 | 3950 | 10.7512 | 26929.1718
1.01325D-03 | 2.00000D-02 | 3975 | 10.7512 | 26929.1718
1.01325D-03 | 2.00000D-02 | 4000 | 10.7512 | 26929.1718
p (bar) | B'g | Temp (K) | B'c | Hw (kJ/kg)
1.01325D-03 | 4.00000D-02 | 250 | 0.056896 | -2937.0873
1.01325D-03 | 4.00000D-02 | 275 | 0.056954 | -2911.4974
1.01325D-03 | 4.00000D-02 | 300 | 0.057045 | -2885.6038
1.01325D-03 | 4.00000D-02 | 325 | 0.057178 | -2859.3382
1.01325D-03 | 4.00000D-02 | 350 | 0.057369 | -2832.5429
1.01325D-03 | 4.00000D-02 | 375 | 0.057647 | -2804.8874
1.01325D-03 | 4.00000D-02 | 400 | 0.058062 | -2775.7748
1.01325D-03 | 4.00000D-02 | 425 | 0.058686 | -2744.2987
1.01325D-03 | 4.00000D-02 | 450 | 0.059602 | -2709.3556
1.01325D-03 | 4.00000D-02 | 475 | 0.06087 | -2669.9892
1.01325D-03 | 4.00000D-02 | 500 | 0.062502 | -2625.8034
1.01325D-03 | 4.00000D-02 | 525 | 0.06446 | -2576.92
1.01325D-03 | 4.00000D-02 | 550 | 0.066725 | -2522.9795
1.01325D-03 | 4.00000D-02 | 575 | 0.069426 | -2461.3895
1.01325D-03 | 4.00000D-02 | 600 | 0.072961 | -2385.6746
1.01325D-03 | 4.00000D-02 | 625 | 0.078061 | -2284.7741
1.01325D-03 | 4.00000D-02 | 650 | 0.08573 | -2144.2986
1.01325D-03 | 4.00000D-02 | 675 | 0.096928 | -1951.8089
1.01325D-03 | 4.00000D-02 | 700 | 0.1118 | -1708.4624
1.01325D-03 | 4.00000D-02 | 725 | 0.12859 | -1442.8448
1.01325D-03 | 4.00000D-02 | 750 | 0.1437 | -1206.0935
1.01325D-03 | 4.00000D-02 | 775 | 0.15426 | -1034.7529
1.01325D-03 | 4.00000D-02 | 800 | 0.16024 | -925.8475
1.01325D-03 | 4.00000D-02 | 825 | 0.16325 | -856.5714
1.01325D-03 | 4.00000D-02 | 850 | 0.16469 | -807.7242
1.01325D-03 | 4.00000D-02 | 875 | 0.16538 | -768.5416
1.01325D-03 | 4.00000D-02 | 900 | 0.16572 | -733.8199
1.01325D-03 | 4.00000D-02 | 925 | 0.1659 | -701.1491
1.01325D-03 | 4.00000D-02 | 950 | 0.16599 | -669.4103
1.01325D-03 | 4.00000D-02 | 975 | 0.16604 | -638.0737
1.01325D-03 | 4.00000D-02 | 1000 | 0.16607 | -606.8815
1.01325D-03 | 4.00000D-02 | 1025 | 0.16608 | -575.706
1.01325D-03 | 4.00000D-02 | 1050 | 0.16609 | -544.484
1.01325D-03 | 4.00000D-02 | 1075 | 0.1661 | -513.1824
1.01325D-03 | 4.00000D-02 | 1100 | 0.1661 | -481.7841
1.01325D-03 | 4.00000D-02 | 1125 | 0.16611 | -450.281
1.01325D-03 | 4.00000D-02 | 1150 | 0.16611 | -418.6691
1.01325D-03 | 4.00000D-02 | 1175 | 0.16611 | -386.9468
1.01325D-03 | 4.00000D-02 | 1200 | 0.16611 | -355.1137
1.01325D-03 | 4.00000D-02 | 1225 | 0.16612 | -323.1698
1.01325D-03 | 4.00000D-02 | 1250 | 0.16612 | -291.115
1.01325D-03 | 4.00000D-02 | 1275 | 0.16613 | -258.9488
1.01325D-03 | 4.00000D-02 | 1300 | 0.16613 | -226.6702
1.01325D-03 | 4.00000D-02 | 1325 | 0.16614 | -194.2771
1.01325D-03 | 4.00000D-02 | 1350 | 0.16615 | -161.7665
1.01325D-03 | 4.00000D-02 | 1375 | 0.16616 | -129.1336
1.01325D-03 | 4.00000D-02 | 1400 | 0.16617 | -96.3722
1.01325D-03 | 4.00000D-02 | 1425 | 0.16618 | -63.474
1.01325D-03 | 4.00000D-02 | 1450 | 0.1662 | -30.4282
1.01325D-03 | 4.00000D-02 | 1475 | 0.16621 | 2.7789
1.01325D-03 | 4.00000D-02 | 1500 | 0.16624 | 36.1643
1.01325D-03 | 4.00000D-02 | 1525 | 0.16626 | 69.7488
1.01325D-03 | 4.00000D-02 | 1550 | 0.16629 | 103.5579
1.01325D-03 | 4.00000D-02 | 1575 | 0.16632 | 137.6219
1.01325D-03 | 4.00000D-02 | 1600 | 0.16636 | 171.9771
1.01325D-03 | 4.00000D-02 | 1625 | 0.1664 | 206.666
1.01325D-03 | 4.00000D-02 | 1650 | 0.16644 | 241.7384
1.01325D-03 | 4.00000D-02 | 1675 | 0.1665 | 277.2522
1.01325D-03 | 4.00000D-02 | 1700 | 0.16655 | 313.2737
1.01325D-03 | 4.00000D-02 | 1725 | 0.16662 | 349.8786
1.01325D-03 | 4.00000D-02 | 1750 | 0.16669 | 387.1526
1.01325D-03 | 4.00000D-02 | 1775 | 0.16677 | 425.1918
1.01325D-03 | 4.00000D-02 | 1800 | 0.16685 | 464.1029
1.01325D-03 | 4.00000D-02 | 1825 | 0.16695 | 504.0036
1.01325D-03 | 4.00000D-02 | 1850 | 0.16705 | 545.0222
1.01325D-03 | 4.00000D-02 | 1875 | 0.16716 | 587.2971
1.01325D-03 | 4.00000D-02 | 1900 | 0.16728 | 630.9757
1.01325D-03 | 4.00000D-02 | 1925 | 0.16741 | 676.2127
1.01325D-03 | 4.00000D-02 | 1950 | 0.16754 | 723.1679
1.01325D-03 | 4.00000D-02 | 1975 | 0.16769 | 772.0031
1.01325D-03 | 4.00000D-02 | 2000 | 0.16785 | 822.8783
1.01325D-03 | 4.00000D-02 | 2025 | 0.16801 | 875.9462
1.01325D-03 | 4.00000D-02 | 2050 | 0.16818 | 931.347
1.01325D-03 | 4.00000D-02 | 2075 | 0.16836 | 989.201
1.01325D-03 | 4.00000D-02 | 2100 | 0.16854 | 1049.6009
1.01325D-03 | 4.00000D-02 | 2125 | 0.16873 | 1112.6036
1.01325D-03 | 4.00000D-02 | 2150 | 0.16892 | 1178.2215
1.01325D-03 | 4.00000D-02 | 2175 | 0.16912 | 1246.4142
1.01325D-03 | 4.00000D-02 | 2200 | 0.16932 | 1317.0815
1.01325D-03 | 4.00000D-02 | 2225 | 0.16952 | 1390.059
1.01325D-03 | 4.00000D-02 | 2250 | 0.16972 | 1465.117
1.01325D-03 | 4.00000D-02 | 2275 | 0.16993 | 1541.965
1.01325D-03 | 4.00000D-02 | 2300 | 0.17013 | 1620.2632
1.01325D-03 | 4.00000D-02 | 2325 | 0.17034 | 1699.6416
1.01325D-03 | 4.00000D-02 | 2350 | 0.17056 | 1779.729
1.01325D-03 | 4.00000D-02 | 2375 | 0.1708 | 1860.1913
1.01325D-03 | 4.00000D-02 | 2400 | 0.17106 | 1940.7781
1.01325D-03 | 4.00000D-02 | 2425 | 0.17136 | 2021.3774
1.01325D-03 | 4.00000D-02 | 2450 | 0.17173 | 2102.0756
1.01325D-03 | 4.00000D-02 | 2475 | 0.1722 | 2183.2227
1.01325D-03 | 4.00000D-02 | 2500 | 0.17279 | 2265.5019
1.01325D-03 | 4.00000D-02 | 2525 | 0.17358 | 2350.0064
1.01325D-03 | 4.00000D-02 | 2550 | 0.17462 | 2438.3286
1.01325D-03 | 4.00000D-02 | 2575 | 0.17602 | 2532.6701
1.01325D-03 | 4.00000D-02 | 2600 | 0.17789 | 2635.9817
1.01325D-03 | 4.00000D-02 | 2625 | 0.18042 | 2752.1459
1.01325D-03 | 4.00000D-02 | 2650 | 0.18384 | 2886.2148
1.01325D-03 | 4.00000D-02 | 2675 | 0.18843 | 3044.7158
1.01325D-03 | 4.00000D-02 | 2700 | 0.19461 | 3236.0388
1.01325D-03 | 4.00000D-02 | 2725 | 0.20293 | 3470.9144
1.01325D-03 | 4.00000D-02 | 2750 | 0.21413 | 3762.9913
1.01325D-03 | 4.00000D-02 | 2775 | 0.22921 | 4129.5115
1.01325D-03 | 4.00000D-02 | 2800 | 0.24957 | 4592.0682
1.01325D-03 | 4.00000D-02 | 2825 | 0.27715 | 5177.4066
1.01325D-03 | 4.00000D-02 | 2850 | 0.31476 | 5918.1884
1.01325D-03 | 4.00000D-02 | 2875 | 0.36651 | 6853.5775
1.01325D-03 | 4.00000D-02 | 2900 | 0.43873 | 8029.4201
1.01325D-03 | 4.00000D-02 | 2925 | 0.54159 | 9497.6713
1.01325D-03 | 4.00000D-02 | 2950 | 0.69258 | 11314.574
1.01325D-03 | 4.00000D-02 | 2975 | 0.92453 | 13536.9237
1.01325D-03 | 4.00000D-02 | 3000 | 1.3072 | 16215.5216
1.01325D-03 | 4.00000D-02 | 3025 | 2.0199 | 19384.3678
1.01325D-03 | 4.00000D-02 | 3050 | 3.7007 | 23041.4914
1.01325D-03 | 4.00000D-02 | 3075 | 11.4192 | 27094.8739
1.01325D-03 | 4.00000D-02 | 3100 | 11.4192 | 27094.8739
1.01325D-03 | 4.00000D-02 | 3125 | 11.4192 | 27094.8739
1.01325D-03 | 4.00000D-02 | 3150 | 11.4192 | 27094.8739
1.01325D-03 | 4.00000D-02 | 3175 | 11.4192 | 27094.8739
1.01325D-03 | 4.00000D-02 | 3200 | 11.4192 | 27094.8739
1.01325D-03 | 4.00000D-02 | 3225 | 11.4192 | 27094.8739
1.01325D-03 | 4.00000D-02 | 3250 | 11.4192 | 27094.8739
1.01325D-03 | 4.00000D-02 | 3275 | 11.4192 | 27094.8739
1.01325D-03 | 4.00000D-02 | 3300 | 11.4192 | 27094.8739
1.01325D-03 | 4.00000D-02 | 3325 | 11.4192 | 27094.8739
1.01325D-03 | 4.00000D-02 | 3350 | 11.4192 | 27094.8739
1.01325D-03 | 4.00000D-02 | 3375 | 11.4192 | 27094.8739
1.01325D-03 | 4.00000D-02 | 3400 | 11.4192 | 27094.8739
1.01325D-03 | 4.00000D-02 | 3425 | 11.4192 | 27094.8739
1.01325D-03 | 4.00000D-02 | 3450 | 11.4192 | 27094.8739
1.01325D-03 | 4.00000D-02 | 3475 | 11.4192 | 27094.8739
1.01325D-03 | 4.00000D-02 | 3500 | 11.4192 | 27094.8739
1.01325D-03 | 4.00000D-02 | 3525 | 11.4192 | 27094.8739
1.01325D-03 | 4.00000D-02 | 3550 | 11.4192 | 27094.8739
1.01325D-03 | 4.00000D-02 | 3575 | 11.4192 | 27094.8739
1.01325D-03 | 4.00000D-02 | 3600 | 11.4192 | 27094.8739
1.01325D-03 | 4.00000D-02 | 3625 | 11.4192 | 27094.8739
1.01325D-03 | 4.00000D-02 | 3650 | 11.4192 | 27094.8739
1.01325D-03 | 4.00000D-02 | 3675 | 11.4192 | 27094.8739
1.01325D-03 | 4.00000D-02 | 3700 | 11.4192 | 27094.8739
1.01325D-03 | 4.00000D-02 | 3725 | 11.4192 | 27094.8739
1.01325D-03 | 4.00000D-02 | 3750 | 11.4192 | 27094.8739
1.01325D-03 | 4.00000D-02 | 3775 | 11.4192 | 27094.8739
1.01325D-03 | 4.00000D-02 | 3800 | 11.4192 | 27094.8739
1.01325D-03 | 4.00000D-02 | 3825 | 11.4192 | 27094.8739
1.01325D-03 | 4.00000D-02 | 3850 | 11.4192 | 27094.8739
1.01325D-03 | 4.00000D-02 | 3875 | 11.4192 | 27094.8739
1.01325D-03 | 4.00000D-02 | 3900 | 11.4192 | 27094.8739
1.01325D-03 | 4.00000D-02 | 3925 | 11.4192 | 27094.8739
1.01325D-03 | 4.00000D-02 | 3950 | 11.4192 | 27094.8739
1.01325D-03 | 4.00000D-02 | 3975 | 11.4192 | 27094.8739
1.01325D-03 | 4.00000D-02 | 4000 | 11.4192 | 27094.8739
p (bar) | B'g | Temp (K) | B'c | Hw (kJ/kg)
1.01325D-03 | 7.00000D-02 | 250 | 0.034094 | -3125.9537
1.01325D-03 | 7.00000D-02 | 275 | 0.03429 | -3099.0451
1.01325D-03 | 7.00000D-02 | 300 | 0.03459 | -3071.5981
1.01325D-03 | 7.00000D-02 | 325 | 0.035009 | -3043.4826
1.01325D-03 | 7.00000D-02 | 350 | 0.035569 | -3014.4326
1.01325D-03 | 7.00000D-02 | 375 | 0.036305 | -2983.9055
1.01325D-03 | 7.00000D-02 | 400 | 0.037275 | -2950.9395
1.01325D-03 | 7.00000D-02 | 425 | 0.038561 | -2914.1123
1.01325D-03 | 7.00000D-02 | 450 | 0.040246 | -2871.7657
1.01325D-03 | 7.00000D-02 | 475 | 0.04239 | -2822.5902
1.01325D-03 | 7.00000D-02 | 500 | 0.044989 | -2766.3314
1.01325D-03 | 7.00000D-02 | 525 | 0.047978 | -2703.8824
1.01325D-03 | 7.00000D-02 | 550 | 0.051295 | -2636.0551
1.01325D-03 | 7.00000D-02 | 575 | 0.055012 | -2561.3004
1.01325D-03 | 7.00000D-02 | 600 | 0.059499 | -2473.5971
1.01325D-03 | 7.00000D-02 | 625 | 0.065498 | -2361.655
1.01325D-03 | 7.00000D-02 | 650 | 0.074068 | -2210.4245
1.01325D-03 | 7.00000D-02 | 675 | 0.086229 | -2006.8514
1.01325D-03 | 7.00000D-02 | 700 | 0.10214 | -1752.134
1.01325D-03 | 7.00000D-02 | 725 | 0.11996 | -1475.9346
1.01325D-03 | 7.00000D-02 | 750 | 0.13592 | -1230.8598
1.01325D-03 | 7.00000D-02 | 775 | 0.14704 | -1053.9303
1.01325D-03 | 7.00000D-02 | 800 | 0.15334 | -941.489
1.01325D-03 | 7.00000D-02 | 825 | 0.15651 | -869.8556
1.01325D-03 | 7.00000D-02 | 850 | 0.15803 | -819.2564
1.01325D-03 | 7.00000D-02 | 875 | 0.15877 | -778.6245
1.01325D-03 | 7.00000D-02 | 900 | 0.15914 | -742.606
1.01325D-03 | 7.00000D-02 | 925 | 0.15932 | -708.7162
1.01325D-03 | 7.00000D-02 | 950 | 0.15942 | -675.7989
1.01325D-03 | 7.00000D-02 | 975 | 0.15947 | -643.3044
1.01325D-03 | 7.00000D-02 | 1000 | 0.1595 | -610.9642
1.01325D-03 | 7.00000D-02 | 1025 | 0.15952 | -578.6453
1.01325D-03 | 7.00000D-02 | 1050 | 0.15953 | -546.2811
1.01325D-03 | 7.00000D-02 | 1075 | 0.15954 | -513.8364
1.01325D-03 | 7.00000D-02 | 1100 | 0.15954 | -481.2927
1.01325D-03 | 7.00000D-02 | 1125 | 0.15955 | -448.6408
1.01325D-03 | 7.00000D-02 | 1150 | 0.15955 | -415.8759
1.01325D-03 | 7.00000D-02 | 1175 | 0.15955 | -382.9956
1.01325D-03 | 7.00000D-02 | 1200 | 0.15956 | -349.9989
1.01325D-03 | 7.00000D-02 | 1225 | 0.15956 | -316.8849
1.01325D-03 | 7.00000D-02 | 1250 | 0.15957 | -283.6526
1.01325D-03 | 7.00000D-02 | 1275 | 0.15957 | -250.3005
1.01325D-03 | 7.00000D-02 | 1300 | 0.15958 | -216.8263
1.01325D-03 | 7.00000D-02 | 1325 | 0.15959 | -183.2262
1.01325D-03 | 7.00000D-02 | 1350 | 0.1596 | -149.4954
1.01325D-03 | 7.00000D-02 | 1375 | 0.15961 | -115.6267
1.01325D-03 | 7.00000D-02 | 1400 | 0.15963 | -81.6111
1.01325D-03 | 7.00000D-02 | 1425 | 0.15965 | -47.4365
1.01325D-03 | 7.00000D-02 | 1450 | 0.15967 | -13.0878
1.01325D-03 | 7.00000D-02 | 1475 | 0.15969 | 21.454
1.01325D-03 | 7.00000D-02 | 1500 | 0.15972 | 56.2122
1.01325D-03 | 7.00000D-02 | 1525 | 0.15975 | 91.2156
1.01325D-03 | 7.00000D-02 | 1550 | 0.15979 | 126.4985
1.01325D-03 | 7.00000D-02 | 1575 | 0.15983 | 162.1025
1.01325D-03 | 7.00000D-02 | 1600 | 0.15988 | 198.0766
1.01325D-03 | 7.00000D-02 | 1625 | 0.15993 | 234.4786
1.01325D-03 | 7.00000D-02 | 1650 | 0.16 | 271.3761
1.01325D-03 | 7.00000D-02 | 1675 | 0.16006 | 308.8476
1.01325D-03 | 7.00000D-02 | 1700 | 0.16014 | 346.9831
1.01325D-03 | 7.00000D-02 | 1725 | 0.16023 | 385.886
1.01325D-03 | 7.00000D-02 | 1750 | 0.16032 | 425.6732
1.01325D-03 | 7.00000D-02 | 1775 | 0.16043 | 466.4766
1.01325D-03 | 7.00000D-02 | 1800 | 0.16054 | 508.4434
1.01325D-03 | 7.00000D-02 | 1825 | 0.16067 | 551.7369
1.01325D-03 | 7.00000D-02 | 1850 | 0.16081 | 596.5368
1.01325D-03 | 7.00000D-02 | 1875 | 0.16096 | 643.0384
1.01325D-03 | 7.00000D-02 | 1900 | 0.16112 | 691.4527
1.01325D-03 | 7.00000D-02 | 1925 | 0.16129 | 742.0047
1.01325D-03 | 7.00000D-02 | 1950 | 0.16148 | 794.9313
1.01325D-03 | 7.00000D-02 | 1975 | 0.16168 | 850.4786
1.01325D-03 | 7.00000D-02 | 2000 | 0.1619 | 908.8977
1.01325D-03 | 7.00000D-02 | 2025 | 0.16213 | 970.44
1.01325D-03 | 7.00000D-02 | 2050 | 0.16237 | 1035.3502
1.01325D-03 | 7.00000D-02 | 2075 | 0.16262 | 1103.8593
1.01325D-03 | 7.00000D-02 | 2100 | 0.16288 | 1176.1746
1.01325D-03 | 7.00000D-02 | 2125 | 0.16315 | 1252.4699
1.01325D-03 | 7.00000D-02 | 2150 | 0.16344 | 1332.8735
1.01325D-03 | 7.00000D-02 | 2175 | 0.16373 | 1417.456
1.01325D-03 | 7.00000D-02 | 2200 | 0.16402 | 1506.2179
1.01325D-03 | 7.00000D-02 | 2225 | 0.16433 | 1599.0781
1.01325D-03 | 7.00000D-02 | 2250 | 0.16463 | 1695.8647
1.01325D-03 | 7.00000D-02 | 2275 | 0.16494 | 1796.3093
1.01325D-03 | 7.00000D-02 | 2300 | 0.16525 | 1900.0481
1.01325D-03 | 7.00000D-02 | 2325 | 0.16557 | 2006.6301
1.01325D-03 | 7.00000D-02 | 2350 | 0.1659 | 2115.5372
1.01325D-03 | 7.00000D-02 | 2375 | 0.16624 | 2226.216
1.01325D-03 | 7.00000D-02 | 2400 | 0.16661 | 2338.1246
1.01325D-03 | 7.00000D-02 | 2425 | 0.16702 | 2450.7938
1.01325D-03 | 7.00000D-02 | 2450 | 0.16748 | 2563.9027
1.01325D-03 | 7.00000D-02 | 2475 | 0.16804 | 2677.3678
1.01325D-03 | 7.00000D-02 | 2500 | 0.16873 | 2791.4427
1.01325D-03 | 7.00000D-02 | 2525 | 0.16962 | 2906.828
1.01325D-03 | 7.00000D-02 | 2550 | 0.17077 | 3024.7928
1.01325D-03 | 7.00000D-02 | 2575 | 0.1723 | 3147.3098
1.01325D-03 | 7.00000D-02 | 2600 | 0.17433 | 3277.2142
1.01325D-03 | 7.00000D-02 | 2625 | 0.17707 | 3418.3941
1.01325D-03 | 7.00000D-02 | 2650 | 0.18076 | 3576.0289
1.01325D-03 | 7.00000D-02 | 2675 | 0.18573 | 3756.8879
1.01325D-03 | 7.00000D-02 | 2700 | 0.19243 | 3969.7047
1.01325D-03 | 7.00000D-02 | 2725 | 0.20145 | 4225.6371
1.01325D-03 | 7.00000D-02 | 2750 | 0.21362 | 4538.816
1.01325D-03 | 7.00000D-02 | 2775 | 0.23002 | 4926.9758
1.01325D-03 | 7.00000D-02 | 2800 | 0.25219 | 5412.1358
1.01325D-03 | 7.00000D-02 | 2825 | 0.28226 | 6021.2719
1.01325D-03 | 7.00000D-02 | 2850 | 0.32328 | 6786.8673
1.01325D-03 | 7.00000D-02 | 2875 | 0.37976 | 7747.1602
1.01325D-03 | 7.00000D-02 | 2900 | 0.45863 | 8945.8142
1.01325D-03 | 7.00000D-02 | 2925 | 0.57098 | 10430.6272
1.01325D-03 | 7.00000D-02 | 2950 | 0.73594 | 12250.7859
1.01325D-03 | 7.00000D-02 | 2975 | 0.98938 | 14452.0952
1.01325D-03 | 7.00000D-02 | 3000 | 1.4075 | 17069.5638
1.01325D-03 | 7.00000D-02 | 3025 | 2.1857 | 20116.489
1.01325D-03 | 7.00000D-02 | 3050 | 4.0196 | 23567.1633
1.01325D-03 | 7.00000D-02 | 3075 | 12.4181 | 27310.9469
1.01325D-03 | 7.00000D-02 | 3100 | 12.4181 | 27310.9469
1.01325D-03 | 7.00000D-02 | 3125 | 12.4181 | 27310.9469
1.01325D-03 | 7.00000D-02 | 3150 | 12.4181 | 27310.9469
1.01325D-03 | 7.00000D-02 | 3175 | 12.4181 | 27310.9469
1.01325D-03 | 7.00000D-02 | 3200 | 12.4181 | 27310.9469
1.01325D-03 | 7.00000D-02 | 3225 | 12.4181 | 27310.9469
1.01325D-03 | 7.00000D-02 | 3250 | 12.4181 | 27310.9469
1.01325D-03 | 7.00000D-02 | 3275 | 12.4181 | 27310.9469
1.01325D-03 | 7.00000D-02 | 3300 | 12.4181 | 27310.9469
1.01325D-03 | 7.00000D-02 | 3325 | 12.4181 | 27310.9469
1.01325D-03 | 7.00000D-02 | 3350 | 12.4181 | 27310.9469
1.01325D-03 | 7.00000D-02 | 3375 | 12.4181 | 27310.9469
1.01325D-03 | 7.00000D-02 | 3400 | 12.4181 | 27310.9469
1.01325D-03 | 7.00000D-02 | 3425 | 12.4181 | 27310.9469
1.01325D-03 | 7.00000D-02 | 3450 | 12.4181 | 27310.9469
1.01325D-03 | 7.00000D-02 | 3475 | 12.4181 | 27310.9469
1.01325D-03 | 7.00000D-02 | 3500 | 12.4181 | 27310.9469
1.01325D-03 | 7.00000D-02 | 3525 | 12.4181 | 27310.9469
1.01325D-03 | 7.00000D-02 | 3550 | 12.4181 | 27310.9469
1.01325D-03 | 7.00000D-02 | 3575 | 12.4181 | 27310.9469
1.01325D-03 | 7.00000D-02 | 3600 | 12.4181 | 27310.9469
1.01325D-03 | 7.00000D-02 | 3625 | 12.4181 | 27310.9469
1.01325D-03 | 7.00000D-02 | 3650 | 12.4181 | 27310.9469
1.01325D-03 | 7.00000D-02 | 3675 | 12.4181 | 27310.9469
1.01325D-03 | 7.00000D-02 | 3700 | 12.4181 | 27310.9469
1.01325D-03 | 7.00000D-02 | 3725 | 12.4181 | 27310.9469
1.01325D-03 | 7.00000D-02 | 3750 | 12.4181 | 27310.9469
1.01325D-03 | 7.00000D-02 | 3775 | 12.4181 | 27310.9469
1.01325D-03 | 7.00000D-02 | 3800 | 12.4181 | 27310.9469
1.01325D-03 | 7.00000D-02 | 3825 | 12.4181 | 27310.9469
1.01325D-03 | 7.00000D-02 | 3850 | 12.4181 | 27310.9469
1.01325D-03 | 7.00000D-02 | 3875 | 12.4181 | 27310.9469
1.01325D-03 | 7.00000D-02 | 3900 | 12.4181 | 27310.9469
1.01325D-03 | 7.00000D-02 | 3925 | 12.4181 | 27310.9469
1.01325D-03 | 7.00000D-02 | 3950 | 12.4181 | 27310.9469
1.01325D-03 | 7.00000D-02 | 3975 | 12.4181 | 27310.9469
1.01325D-03 | 7.00000D-02 | 4000 | 12.4181 | 27310.9469
p (bar) | B'g | Temp (K) | B'c | Hw (kJ/kg)
1.01325D-03 | 1.00000D-01 | 250 | 0.011408 | -3311.9591
1.01325D-03 | 1.00000D-01 | 275 | 0.011853 | -3283.3146
1.01325D-03 | 1.00000D-01 | 300 | 0.012518 | -3253.7185
1.01325D-03 | 1.00000D-01 | 325 | 0.013419 | -3223.0035
1.01325D-03 | 1.00000D-01 | 350 | 0.014566 | -3190.851
1.01325D-03 | 1.00000D-01 | 375 | 0.015974 | -3156.5907
1.01325D-03 | 1.00000D-01 | 400 | 0.017677 | -3119.0118
1.01325D-03 | 1.00000D-01 | 425 | 0.019727 | -3076.3248
1.01325D-03 | 1.00000D-01 | 450 | 0.022182 | -3026.4655
1.01325D-03 | 1.00000D-01 | 475 | 0.025086 | -2967.8463
1.01325D-03 | 1.00000D-01 | 500 | 0.028449 | -2900.2822
1.01325D-03 | 1.00000D-01 | 525 | 0.032231 | -2825.2331
1.01325D-03 | 1.00000D-01 | 550 | 0.036375 | -2744.4614
1.01325D-03 | 1.00000D-01 | 575 | 0.040933 | -2657.3306
1.01325D-03 | 1.00000D-01 | 600 | 0.046248 | -2558.2523
1.01325D-03 | 1.00000D-01 | 625 | 0.053067 | -2435.7498
1.01325D-03 | 1.00000D-01 | 650 | 0.062487 | -2274.1744
1.01325D-03 | 1.00000D-01 | 675 | 0.075581 | -2059.9086
1.01325D-03 | 1.00000D-01 | 700 | 0.092515 | -1794.2138
1.01325D-03 | 1.00000D-01 | 725 | 0.11135 | -1507.8053
1.01325D-03 | 1.00000D-01 | 750 | 0.12815 | -1254.7063
1.01325D-03 | 1.00000D-01 | 775 | 0.13983 | -1072.3908
1.01325D-03 | 1.00000D-01 | 800 | 0.14645 | -956.5433
1.01325D-03 | 1.00000D-01 | 825 | 0.14978 | -882.6404
1.01325D-03 | 1.00000D-01 | 850 | 0.15138 | -830.3554
1.01325D-03 | 1.00000D-01 | 875 | 0.15216 | -788.3292
1.01325D-03 | 1.00000D-01 | 900 | 0.15255 | -751.0629
1.01325D-03 | 1.00000D-01 | 925 | 0.15275 | -716.0001
1.01325D-03 | 1.00000D-01 | 950 | 0.15285 | -681.9485
1.01325D-03 | 1.00000D-01 | 975 | 0.15291 | -648.3396
1.01325D-03 | 1.00000D-01 | 1000 | 0.15294 | -614.8948
1.01325D-03 | 1.00000D-01 | 1025 | 0.15296 | -581.4754
1.01325D-03 | 1.00000D-01 | 1050 | 0.15297 | -548.0121
1.01325D-03 | 1.00000D-01 | 1075 | 0.15298 | -514.4674
1.01325D-03 | 1.00000D-01 | 1100 | 0.15298 | -480.8218
1.01325D-03 | 1.00000D-01 | 1125 | 0.15299 | -447.0648
1.01325D-03 | 1.00000D-01 | 1150 | 0.15299 | -413.191
1.01325D-03 | 1.00000D-01 | 1175 | 0.153 | -379.1974
1.01325D-03 | 1.00000D-01 | 1200 | 0.153 | -345.0823
1.01325D-03 | 1.00000D-01 | 1225 | 0.153 | -310.8442
1.01325D-03 | 1.00000D-01 | 1250 | 0.15301 | -276.4814
1.01325D-03 | 1.00000D-01 | 1275 | 0.15302 | -241.9915
1.01325D-03 | 1.00000D-01 | 1300 | 0.15303 | -207.3711
1.01325D-03 | 1.00000D-01 | 1325 | 0.15304 | -172.6154
1.01325D-03 | 1.00000D-01 | 1350 | 0.15305 | -137.7177
1.01325D-03 | 1.00000D-01 | 1375 | 0.15307 | -102.6692
1.01325D-03 | 1.00000D-01 | 1400 | 0.15308 | -67.4583
1.01325D-03 | 1.00000D-01 | 1425 | 0.1531 | -32.0702
1.01325D-03 | 1.00000D-01 | 1450 | 0.15313 | 3.5137
1.01325D-03 | 1.00000D-01 | 1475 | 0.15316 | 39.3167
1.01325D-03 | 1.00000D-01 | 1500 | 0.15319 | 75.3674
1.01325D-03 | 1.00000D-01 | 1525 | 0.15323 | 111.7007
1.01325D-03 | 1.00000D-01 | 1550 | 0.15328 | 148.3584
1.01325D-03 | 1.00000D-01 | 1575 | 0.15333 | 185.3909
1.01325D-03 | 1.00000D-01 | 1600 | 0.15339 | 222.8577
1.01325D-03 | 1.00000D-01 | 1625 | 0.15345 | 260.829
1.01325D-03 | 1.00000D-01 | 1650 | 0.15353 | 299.3868
1.01325D-03 | 1.00000D-01 | 1675 | 0.15361 | 338.6262
1.01325D-03 | 1.00000D-01 | 1700 | 0.1537 | 378.6569
1.01325D-03 | 1.00000D-01 | 1725 | 0.1538 | 419.6043
1.01325D-03 | 1.00000D-01 | 1750 | 0.15392 | 461.611
1.01325D-03 | 1.00000D-01 | 1775 | 0.15405 | 504.838
1.01325D-03 | 1.00000D-01 | 1800 | 0.15418 | 549.4654
1.01325D-03 | 1.00000D-01 | 1825 | 0.15434 | 595.6939
1.01325D-03 | 1.00000D-01 | 1850 | 0.1545 | 643.7446
1.01325D-03 | 1.00000D-01 | 1875 | 0.15469 | 693.8599
1.01325D-03 | 1.00000D-01 | 1900 | 0.15488 | 746.3024
1.01325D-03 | 1.00000D-01 | 1925 | 0.1551 | 801.3545
1.01325D-03 | 1.00000D-01 | 1950 | 0.15533 | 859.3165
1.01325D-03 | 1.00000D-01 | 1975 | 0.15557 | 920.5036
1.01325D-03 | 1.00000D-01 | 2000 | 0.15584 | 985.2424
1.01325D-03 | 1.00000D-01 | 2025 | 0.15612 | 1053.8656
1.01325D-03 | 1.00000D-01 | 2050 | 0.15641 | 1126.7057
1.01325D-03 | 1.00000D-01 | 2075 | 0.15673 | 1204.0864
1.01325D-03 | 1.00000D-01 | 2100 | 0.15705 | 1286.3133
1.01325D-03 | 1.00000D-01 | 2125 | 0.1574 | 1373.6617
1.01325D-03 | 1.00000D-01 | 2150 | 0.15775 | 1466.3637
1.01325D-03 | 1.00000D-01 | 2175 | 0.15812 | 1564.5933
1.01325D-03 | 1.00000D-01 | 2200 | 0.1585 | 1668.4508
1.01325D-03 | 1.00000D-01 | 2225 | 0.15888 | 1777.9469
1.01325D-03 | 1.00000D-01 | 2250 | 0.15928 | 1892.988
1.01325D-03 | 1.00000D-01 | 2275 | 0.15968 | 2013.3641
1.01325D-03 | 1.00000D-01 | 2300 | 0.16009 | 2138.7414
1.01325D-03 | 1.00000D-01 | 2325 | 0.1605 | 2268.6622
1.01325D-03 | 1.00000D-01 | 2350 | 0.16093 | 2402.5556
1.01325D-03 | 1.00000D-01 | 2375 | 0.16137 | 2539.7616
1.01325D-03 | 1.00000D-01 | 2400 | 0.16183 | 2679.5709
1.01325D-03 | 1.00000D-01 | 2425 | 0.16234 | 2821.2849
1.01325D-03 | 1.00000D-01 | 2450 | 0.1629 | 2964.2943
1.01325D-03 | 1.00000D-01 | 2475 | 0.16356 | 3108.1781
1.01325D-03 | 1.00000D-01 | 2500 | 0.16435 | 3252.8213
1.01325D-03 | 1.00000D-01 | 2525 | 0.16534 | 3398.5487
1.01325D-03 | 1.00000D-01 | 2550 | 0.16661 | 3546.2743
1.01325D-03 | 1.00000D-01 | 2575 | 0.16828 | 3697.6663
1.01325D-03 | 1.00000D-01 | 2600 | 0.17049 | 3855.3312
1.01325D-03 | 1.00000D-01 | 2625 | 0.17345 | 4023.0255
1.01325D-03 | 1.00000D-01 | 2650 | 0.17742 | 4205.9056
1.01325D-03 | 1.00000D-01 | 2675 | 0.18278 | 4410.8299
1.01325D-03 | 1.00000D-01 | 2700 | 0.19 | 4646.7272
1.01325D-03 | 1.00000D-01 | 2725 | 0.19973 | 4925.0393
1.01325D-03 | 1.00000D-01 | 2750 | 0.21286 | 5260.2404
1.01325D-03 | 1.00000D-01 | 2775 | 0.23059 | 5670.4171
1.01325D-03 | 1.00000D-01 | 2800 | 0.25457 | 6177.8676
1.01325D-03 | 1.00000D-01 | 2825 | 0.28711 | 6809.6401
1.01325D-03 | 1.00000D-01 | 2850 | 0.33154 | 7597.8719
1.01325D-03 | 1.00000D-01 | 2875 | 0.39275 | 8579.7164
1.01325D-03 | 1.00000D-01 | 2900 | 0.47824 | 9796.5512
1.01325D-03 | 1.00000D-01 | 2925 | 0.60007 | 11292.0737
1.01325D-03 | 1.00000D-01 | 2950 | 0.77898 | 13108.8297
1.01325D-03 | 1.00000D-01 | 2975 | 1.0539 | 15282.7491
1.01325D-03 | 1.00000D-01 | 3000 | 1.5073 | 17835.3727
1.01325D-03 | 1.00000D-01 | 3025 | 2.351 | 20763.4555
1.01325D-03 | 1.00000D-01 | 3050 | 4.3376 | 24024.008
1.01325D-03 | 1.00000D-01 | 3075 | 13.4135 | 27495.6641
1.01325D-03 | 1.00000D-01 | 3100 | 13.4135 | 27495.6641
1.01325D-03 | 1.00000D-01 | 3125 | 13.4135 | 27495.6641
1.01325D-03 | 1.00000D-01 | 3150 | 13.4135 | 27495.6641
1.01325D-03 | 1.00000D-01 | 3175 | 13.4135 | 27495.6641
1.01325D-03 | 1.00000D-01 | 3200 | 13.4135 | 27495.6641
1.01325D-03 | 1.00000D-01 | 3225 | 13.4135 | 27495.6641
1.01325D-03 | 1.00000D-01 | 3250 | 13.4135 | 27495.6641
1.01325D-03 | 1.00000D-01 | 3275 | 13.4135 | 27495.6641
1.01325D-03 | 1.00000D-01 | 3300 | 13.4135 | 27495.6641
1.01325D-03 | 1.00000D-01 | 3325 | 13.4135 | 27495.6641
1.01325D-03 | 1.00000D-01 | 3350 | 13.4135 | 27495.6641
1.01325D-03 | 1.00000D-01 | 3375 | 13.4135 | 27495.6641
1.01325D-03 | 1.00000D-01 | 3400 | 13.4135 | 27495.6641
1.01325D-03 | 1.00000D-01 | 3425 | 13.4135 | 27495.6641
1.01325D-03 | 1.00000D-01 | 3450 | 13.4135 | 27495.6641
1.01325D-03 | 1.00000D-01 | 3475 | 13.4135 | 27495.6641
1.01325D-03 | 1.00000D-01 | 3500 | 13.4135 | 27495.6641
1.01325D-03 | 1.00000D-01 | 3525 | 13.4135 | 27495.6641
1.01325D-03 | 1.00000D-01 | 3550 | 13.4135 | 27495.6641
1.01325D-03 | 1.00000D-01 | 3575 | 13.4135 | 27495.6641
1.01325D-03 | 1.00000D-01 | 3600 | 13.4135 | 27495.6641
1.01325D-03 | 1.00000D-01 | 3625 | 13.4135 | 27495.6641
1.01325D-03 | 1.00000D-01 | 3650 | 13.4135 | 27495.6641
1.01325D-03 | 1.00000D-01 | 3675 | 13.4135 | 27495.6641
1.01325D-03 | 1.00000D-01 | 3700 | 13.4135 | 27495.6641
1.01325D-03 | 1.00000D-01 | 3725 | 13.4135 | 27495.6641
1.01325D-03 | 1.00000D-01 | 3750 | 13.4135 | 27495.6641
1.01325D-03 | 1.00000D-01 | 3775 | 13.4135 | 27495.6641
1.01325D-03 | 1.00000D-01 | 3800 | 13.4135 | 27495.6641
1.01325D-03 | 1.00000D-01 | 3825 | 13.4135 | 27495.6641
1.01325D-03 | 1.00000D-01 | 3850 | 13.4135 | 27495.6641
1.01325D-03 | 1.00000D-01 | 3875 | 13.4135 | 27495.6641
1.01325D-03 | 1.00000D-01 | 3900 | 13.4135 | 27495.6641
1.01325D-03 | 1.00000D-01 | 3925 | 13.4135 | 27495.6641
1.01325D-03 | 1.00000D-01 | 3950 | 13.4135 | 27495.6641
1.01325D-03 | 1.00000D-01 | 3975 | 13.4135 | 27495.6641
1.01325D-03 | 1.00000D-01 | 4000 | 13.4135 | 27495.6641
p (bar) | B'g | Temp (K) | B'c | Hw (kJ/kg)
1.01325D-03 | 1.50000D-01 | 250 | 0 | -3615.0489
1.01325D-03 | 1.50000D-01 | 275 | 0 | -3582.0564
1.01325D-03 | 1.50000D-01 | 300 | 0 | -3546.9837
1.01325D-03 | 1.50000D-01 | 325 | 0 | -3509.8235
1.01325D-03 | 1.50000D-01 | 350 | 0 | -3470.4458
1.01325D-03 | 1.50000D-01 | 375 | 0 | -3428.2374
1.01325D-03 | 1.50000D-01 | 400 | 0 | -3381.8193
1.01325D-03 | 1.50000D-01 | 425 | 0 | -3329.0033
1.01325D-03 | 1.50000D-01 | 450 | 0 | -3267.176
1.01325D-03 | 1.50000D-01 | 475 | 0 | -3194.2357
1.01325D-03 | 1.50000D-01 | 500 | 0.0027658 | -3109.8359
1.01325D-03 | 1.50000D-01 | 525 | 0.0073721 | -3015.9643
1.01325D-03 | 1.50000D-01 | 550 | 0.012458 | -2915.5988
1.01325D-03 | 1.50000D-01 | 575 | 0.018084 | -2809.4443
1.01325D-03 | 1.50000D-01 | 600 | 0.024551 | -2692.6408
1.01325D-03 | 1.50000D-01 | 625 | 0.032589 | -2553.5071
1.01325D-03 | 1.50000D-01 | 650 | 0.043335 | -2375.5232
1.01325D-03 | 1.50000D-01 | 675 | 0.057926 | -2144.2366
1.01325D-03 | 1.50000D-01 | 700 | 0.076528 | -1861.0564
1.01325D-03 | 1.50000D-01 | 725 | 0.097038 | -1558.4011
1.01325D-03 | 1.50000D-01 | 750 | 0.11523 | -1292.5461
1.01325D-03 | 1.50000D-01 | 775 | 0.12783 | -1101.6732
1.01325D-03 | 1.50000D-01 | 800 | 0.13496 | -980.4171
1.01325D-03 | 1.50000D-01 | 825 | 0.13856 | -902.9137
1.01325D-03 | 1.50000D-01 | 850 | 0.1403 | -847.9558
1.01325D-03 | 1.50000D-01 | 875 | 0.14115 | -803.7193
1.01325D-03 | 1.50000D-01 | 900 | 0.14157 | -764.4748
1.01325D-03 | 1.50000D-01 | 925 | 0.14179 | -727.5523
1.01325D-03 | 1.50000D-01 | 950 | 0.1419 | -691.7022
1.01325D-03 | 1.50000D-01 | 975 | 0.14196 | -656.3262
1.01325D-03 | 1.50000D-01 | 1000 | 0.142 | -621.1294
1.01325D-03 | 1.50000D-01 | 1025 | 0.14202 | -585.965
1.01325D-03 | 1.50000D-01 | 1050 | 0.14204 | -550.7587
1.01325D-03 | 1.50000D-01 | 1075 | 0.14204 | -515.47
1.01325D-03 | 1.50000D-01 | 1100 | 0.14205 | -480.0772
1.01325D-03 | 1.50000D-01 | 1125 | 0.14205 | -444.5683
1.01325D-03 | 1.50000D-01 | 1150 | 0.14206 | -408.9369
1.01325D-03 | 1.50000D-01 | 1175 | 0.14206 | -373.1791
1.01325D-03 | 1.50000D-01 | 1200 | 0.14207 | -337.2921
1.01325D-03 | 1.50000D-01 | 1225 | 0.14208 | -301.2737
1.01325D-03 | 1.50000D-01 | 1250 | 0.14208 | -265.1211
1.01325D-03 | 1.50000D-01 | 1275 | 0.14209 | -228.8307
1.01325D-03 | 1.50000D-01 | 1300 | 0.1421 | -192.3977
1.01325D-03 | 1.50000D-01 | 1325 | 0.14212 | -155.8157
1.01325D-03 | 1.50000D-01 | 1350 | 0.14213 | -119.0757
1.01325D-03 | 1.50000D-01 | 1375 | 0.14215 | -82.1665
1.01325D-03 | 1.50000D-01 | 1400 | 0.14217 | -45.0731
1.01325D-03 | 1.50000D-01 | 1425 | 0.1422 | -7.7769
1.01325D-03 | 1.50000D-01 | 1450 | 0.14223 | 29.7456
1.01325D-03 | 1.50000D-01 | 1475 | 0.14227 | 67.5237
1.01325D-03 | 1.50000D-01 | 1500 | 0.14231 | 105.5931
1.01325D-03 | 1.50000D-01 | 1525 | 0.14235 | 143.9972
1.01325D-03 | 1.50000D-01 | 1550 | 0.14241 | 182.7884
1.01325D-03 | 1.50000D-01 | 1575 | 0.14247 | 222.0292
1.01325D-03 | 1.50000D-01 | 1600 | 0.14254 | 261.7938
1.01325D-03 | 1.50000D-01 | 1625 | 0.14262 | 302.1695
1.01325D-03 | 1.50000D-01 | 1650 | 0.14272 | 343.2584
1.01325D-03 | 1.50000D-01 | 1675 | 0.14282 | 385.1791
1.01325D-03 | 1.50000D-01 | 1700 | 0.14293 | 428.0682
1.01325D-03 | 1.50000D-01 | 1725 | 0.14306 | 472.0824
1.01325D-03 | 1.50000D-01 | 1750 | 0.1432 | 517.3999
1.01325D-03 | 1.50000D-01 | 1775 | 0.14336 | 564.2224
1.01325D-03 | 1.50000D-01 | 1800 | 0.14353 | 612.7762
1.01325D-03 | 1.50000D-01 | 1825 | 0.14372 | 663.3138
1.01325D-03 | 1.50000D-01 | 1850 | 0.14393 | 716.1152
1.01325D-03 | 1.50000D-01 | 1875 | 0.14415 | 771.4877
1.01325D-03 | 1.50000D-01 | 1900 | 0.1444 | 829.7669
1.01325D-03 | 1.50000D-01 | 1925 | 0.14467 | 891.3157
1.01325D-03 | 1.50000D-01 | 1950 | 0.14496 | 956.523
1.01325D-03 | 1.50000D-01 | 1975 | 0.14527 | 1025.8016
1.01325D-03 | 1.50000D-01 | 2000 | 0.1456 | 1099.584
1.01325D-03 | 1.50000D-01 | 2025 | 0.14595 | 1178.3183
1.01325D-03 | 1.50000D-01 | 2050 | 0.14633 | 1262.4608
1.01325D-03 | 1.50000D-01 | 2075 | 0.14673 | 1352.468
1.01325D-03 | 1.50000D-01 | 2100 | 0.14715 | 1448.7859
1.01325D-03 | 1.50000D-01 | 2125 | 0.14759 | 1551.8372
1.01325D-03 | 1.50000D-01 | 2150 | 0.14805 | 1662.0064
1.01325D-03 | 1.50000D-01 | 2175 | 0.14853 | 1779.6222
1.01325D-03 | 1.50000D-01 | 2200 | 0.14902 | 1904.9385
1.01325D-03 | 1.50000D-01 | 2225 | 0.14953 | 2038.1138
1.01325D-03 | 1.50000D-01 | 2250 | 0.15005 | 2179.19
1.01325D-03 | 1.50000D-01 | 2275 | 0.15059 | 2328.0721
1.01325D-03 | 1.50000D-01 | 2300 | 0.15113 | 2484.5117
1.01325D-03 | 1.50000D-01 | 2325 | 0.15169 | 2648.0952
1.01325D-03 | 1.50000D-01 | 2350 | 0.15226 | 2818.2421
1.01325D-03 | 1.50000D-01 | 2375 | 0.15284 | 2994.2162
1.01325D-03 | 1.50000D-01 | 2400 | 0.15346 | 3175.1547
1.01325D-03 | 1.50000D-01 | 2425 | 0.15411 | 3360.1183
1.01325D-03 | 1.50000D-01 | 2450 | 0.15483 | 3548.1674
1.01325D-03 | 1.50000D-01 | 2475 | 0.15565 | 3738.4659
1.01325D-03 | 1.50000D-01 | 2500 | 0.15661 | 3930.4125
1.01325D-03 | 1.50000D-01 | 2525 | 0.15778 | 4123.7993
1.01325D-03 | 1.50000D-01 | 2550 | 0.15926 | 4318.9949
1.01325D-03 | 1.50000D-01 | 2575 | 0.16116 | 4517.1495
1.01325D-03 | 1.50000D-01 | 2600 | 0.16366 | 4720.421
1.01325D-03 | 1.50000D-01 | 2625 | 0.16699 | 4932.2248
1.01325D-03 | 1.50000D-01 | 2650 | 0.17145 | 5157.5133
1.01325D-03 | 1.50000D-01 | 2675 | 0.17745 | 5403.0948
1.01325D-03 | 1.50000D-01 | 2700 | 0.18554 | 5678.0001
1.01325D-03 | 1.50000D-01 | 2725 | 0.19646 | 5993.9052
1.01325D-03 | 1.50000D-01 | 2750 | 0.21121 | 6365.6025
1.01325D-03 | 1.50000D-01 | 2775 | 0.23114 | 6811.4959
1.01325D-03 | 1.50000D-01 | 2800 | 0.25812 | 7354.0609
1.01325D-03 | 1.50000D-01 | 2825 | 0.29478 | 8020.1623
1.01325D-03 | 1.50000D-01 | 2850 | 0.34487 | 8841.0578
1.01325D-03 | 1.50000D-01 | 2875 | 0.41393 | 9851.8357
1.01325D-03 | 1.50000D-01 | 2900 | 0.51044 | 11089.9621
1.01325D-03 | 1.50000D-01 | 2925 | 0.64803 | 12592.5632
1.01325D-03 | 1.50000D-01 | 2950 | 0.85014 | 14392.1161
1.01325D-03 | 1.50000D-01 | 2975 | 1.1607 | 16510.3994
1.01325D-03 | 1.50000D-01 | 3000 | 1.6729 | 18950.881
1.01325D-03 | 1.50000D-01 | 3025 | 2.6255 | 21689.9277
1.01325D-03 | 1.50000D-01 | 3050 | 4.8658 | 24665.9017
1.01325D-03 | 1.50000D-01 | 3075 | 15.0659 | 27750.5033
1.01325D-03 | 1.50000D-01 | 3100 | 15.0659 | 27750.5033
1.01325D-03 | 1.50000D-01 | 3125 | 15.0659 | 27750.5033
1.01325D-03 | 1.50000D-01 | 3150 | 15.0659 | 27750.5033
1.01325D-03 | 1.50000D-01 | 3175 | 15.0659 | 27750.5033
1.01325D-03 | 1.50000D-01 | 3200 | 15.0659 | 27750.5033
1.01325D-03 | 1.50000D-01 | 3225 | 15.0659 | 27750.5033
1.01325D-03 | 1.50000D-01 | 3250 | 15.0659 | 27750.5033
1.01325D-03 | 1.50000D-01 | 3275 | 15.0659 | 27750.5033
1.01325D-03 | 1.50000D-01 | 3300 | 15.0659 | 27750.5033
1.01325D-03 | 1.50000D-01 | 3325 | 15.0659 | 27750.5033
1.01325D-03 | 1.50000D-01 | 3350 | 15.0659 | 27750.5033
1.01325D-03 | 1.50000D-01 | 3375 | 15.0659 | 27750.5033
1.01325D-03 | 1.50000D-01 | 3400 | 15.0659 | 27750.5033
1.01325D-03 | 1.50000D-01 | 3425 | 15.0659 | 27750.5033
1.01325D-03 | 1.50000D-01 | 3450 | 15.0659 | 27750.5033
1.01325D-03 | 1.50000D-01 | 3475 | 15.0659 | 27750.5033
1.01325D-03 | 1.50000D-01 | 3500 | 15.0659 | 27750.5033
1.01325D-03 | 1.50000D-01 | 3525 | 15.0659 | 27750.5033
1.01325D-03 | 1.50000D-01 | 3550 | 15.0659 | 27750.5033
1.01325D-03 | 1.50000D-01 | 3575 | 15.0659 | 27750.5033
1.01325D-03 | 1.50000D-01 | 3600 | 15.0659 | 27750.5033
1.01325D-03 | 1.50000D-01 | 3625 | 15.0659 | 27750.5033
1.01325D-03 | 1.50000D-01 | 3650 | 15.0659 | 27750.5033
1.01325D-03 | 1.50000D-01 | 3675 | 15.0659 | 27750.5033
1.01325D-03 | 1.50000D-01 | 3700 | 15.0659 | 27750.5033
1.01325D-03 | 1.50000D-01 | 3725 | 15.0659 | 27750.5033
1.01325D-03 | 1.50000D-01 | 3750 | 15.0659 | 27750.5033
1.01325D-03 | 1.50000D-01 | 3775 | 15.0659 | 27750.5033
1.01325D-03 | 1.50000D-01 | 3800 | 15.0659 | 27750.5033
1.01325D-03 | 1.50000D-01 | 3825 | 15.0659 | 27750.5033
1.01325D-03 | 1.50000D-01 | 3850 | 15.0659 | 27750.5033
1.01325D-03 | 1.50000D-01 | 3875 | 15.0659 | 27750.5033
1.01325D-03 | 1.50000D-01 | 3900 | 15.0659 | 27750.5033
1.01325D-03 | 1.50000D-01 | 3925 | 15.0659 | 27750.5033
1.01325D-03 | 1.50000D-01 | 3950 | 15.0659 | 27750.5033
1.01325D-03 | 1.50000D-01 | 3975 | 15.0659 | 27750.5033
1.01325D-03 | 1.50000D-01 | 4000 | 15.0659 | 27750.5033
p (bar) | B'g | Temp (K) | B'c | Hw (kJ/kg)
1.01325D-03 | 2.00000D-01 | 250 | 0 | -3907.6701
1.01325D-03 | 2.00000D-01 | 275 | 0 | -3867.3761
1.01325D-03 | 2.00000D-01 | 300 | 0 | -3823.6626
1.01325D-03 | 2.00000D-01 | 325 | 0 | -3777.279
1.01325D-03 | 2.00000D-01 | 350 | 0 | -3728.6527
1.01325D-03 | 2.00000D-01 | 375 | 0 | -3677.367
1.01325D-03 | 2.00000D-01 | 400 | 0 | -3621.9004
1.01325D-03 | 2.00000D-01 | 425 | 0 | -3559.6528
1.01325D-03 | 2.00000D-01 | 450 | 0 | -3487.4002
1.01325D-03 | 2.00000D-01 | 475 | 0 | -3402.3604
1.01325D-03 | 2.00000D-01 | 500 | 0 | -3303.7197
1.01325D-03 | 2.00000D-01 | 525 | 0 | -3193.6075
1.01325D-03 | 2.00000D-01 | 550 | 0 | -3075.9009
1.01325D-03 | 2.00000D-01 | 575 | 0 | -2952.5156
1.01325D-03 | 2.00000D-01 | 600 | 0.0032461 | -2819.3623
1.01325D-03 | 2.00000D-01 | 625 | 0.012353 | -2664.685
1.01325D-03 | 2.00000D-01 | 650 | 0.024333 | -2471.2366
1.01325D-03 | 2.00000D-01 | 675 | 0.040364 | -2223.8444
1.01325D-03 | 2.00000D-01 | 700 | 0.060597 | -1924.1091
1.01325D-03 | 2.00000D-01 | 725 | 0.082757 | -1606.0904
1.01325D-03 | 2.00000D-01 | 750 | 0.10232 | -1328.1898
1.01325D-03 | 2.00000D-01 | 775 | 0.11584 | -1129.2431
1.01325D-03 | 2.00000D-01 | 800 | 0.12348 | -1002.8881
1.01325D-03 | 2.00000D-01 | 825 | 0.12735 | -921.9937
1.01325D-03 | 2.00000D-01 | 850 | 0.12922 | -864.5203
1.01325D-03 | 2.00000D-01 | 875 | 0.13014 | -818.2042
1.01325D-03 | 2.00000D-01 | 900 | 0.13059 | -777.0985
1.01325D-03 | 2.00000D-01 | 925 | 0.13083 | -738.4261
1.01325D-03 | 2.00000D-01 | 950 | 0.13095 | -700.8833
1.01325D-03 | 2.00000D-01 | 975 | 0.13102 | -663.8442
1.01325D-03 | 2.00000D-01 | 1000 | 0.13106 | -626.9986
1.01325D-03 | 2.00000D-01 | 1025 | 0.13109 | -590.1918
1.01325D-03 | 2.00000D-01 | 1050 | 0.1311 | -553.3451
1.01325D-03 | 2.00000D-01 | 1075 | 0.13111 | -516.4151
1.01325D-03 | 2.00000D-01 | 1100 | 0.13112 | -479.378
1.01325D-03 | 2.00000D-01 | 1125 | 0.13112 | -442.2207
1.01325D-03 | 2.00000D-01 | 1150 | 0.13113 | -404.9357
1.01325D-03 | 2.00000D-01 | 1175 | 0.13113 | -367.5182
1.01325D-03 | 2.00000D-01 | 1200 | 0.13114 | -329.9648
1.01325D-03 | 2.00000D-01 | 1225 | 0.13115 | -292.2723
1.01325D-03 | 2.00000D-01 | 1250 | 0.13116 | -254.4371
1.01325D-03 | 2.00000D-01 | 1275 | 0.13117 | -216.4549
1.01325D-03 | 2.00000D-01 | 1300 | 0.13118 | -178.3195
1.01325D-03 | 2.00000D-01 | 1325 | 0.13119 | -140.023
1.01325D-03 | 2.00000D-01 | 1350 | 0.13121 | -101.5548
1.01325D-03 | 2.00000D-01 | 1375 | 0.13123 | -62.9014
1.01325D-03 | 2.00000D-01 | 1400 | 0.13126 | -24.0453
1.01325D-03 | 2.00000D-01 | 1425 | 0.13129 | 15.0356
1.01325D-03 | 2.00000D-01 | 1450 | 0.13132 | 54.3689
1.01325D-03 | 2.00000D-01 | 1475 | 0.13137 | 93.9887
1.01325D-03 | 2.00000D-01 | 1500 | 0.13141 | 133.9368
1.01325D-03 | 2.00000D-01 | 1525 | 0.13147 | 174.264
1.01325D-03 | 2.00000D-01 | 1550 | 0.13153 | 215.0314
1.01325D-03 | 2.00000D-01 | 1575 | 0.13161 | 256.3119
1.01325D-03 | 2.00000D-01 | 1600 | 0.13169 | 298.1921
1.01325D-03 | 2.00000D-01 | 1625 | 0.13178 | 340.774
1.01325D-03 | 2.00000D-01 | 1650 | 0.13189 | 384.1767
1.01325D-03 | 2.00000D-01 | 1675 | 0.13201 | 428.5387
1.01325D-03 | 2.00000D-01 | 1700 | 0.13214 | 474.0197
1.01325D-03 | 2.00000D-01 | 1725 | 0.13229 | 520.8029
1.01325D-03 | 2.00000D-01 | 1750 | 0.13245 | 569.097
1.01325D-03 | 2.00000D-01 | 1775 | 0.13263 | 619.1384
1.01325D-03 | 2.00000D-01 | 1800 | 0.13284 | 671.1928
1.01325D-03 | 2.00000D-01 | 1825 | 0.13306 | 725.5572
1.01325D-03 | 2.00000D-01 | 1850 | 0.1333 | 782.5613
1.01325D-03 | 2.00000D-01 | 1875 | 0.13356 | 842.5686
1.01325D-03 | 2.00000D-01 | 1900 | 0.13385 | 905.9767
1.01325D-03 | 2.00000D-01 | 1925 | 0.13417 | 973.2175
1.01325D-03 | 2.00000D-01 | 1950 | 0.1345 | 1044.7558
1.01325D-03 | 2.00000D-01 | 1975 | 0.13487 | 1121.0878
1.01325D-03 | 2.00000D-01 | 2000 | 0.13526 | 1202.7373
1.01325D-03 | 2.00000D-01 | 2025 | 0.13568 | 1290.251
1.01325D-03 | 2.00000D-01 | 2050 | 0.13612 | 1384.1923
1.01325D-03 | 2.00000D-01 | 2075 | 0.13659 | 1485.1323
1.01325D-03 | 2.00000D-01 | 2100 | 0.13709 | 1593.6387
1.01325D-03 | 2.00000D-01 | 2125 | 0.13762 | 1710.2629
1.01325D-03 | 2.00000D-01 | 2150 | 0.13817 | 1835.5233
1.01325D-03 | 2.00000D-01 | 2175 | 0.13875 | 1969.8863
1.01325D-03 | 2.00000D-01 | 2200 | 0.13934 | 2113.7448
1.01325D-03 | 2.00000D-01 | 2225 | 0.13996 | 2267.3939
1.01325D-03 | 2.00000D-01 | 2250 | 0.14059 | 2431.0053
1.01325D-03 | 2.00000D-01 | 2275 | 0.14125 | 2604.6016
1.01325D-03 | 2.00000D-01 | 2300 | 0.14191 | 2788.0314
1.01325D-03 | 2.00000D-01 | 2325 | 0.14259 | 2980.9501
1.01325D-03 | 2.00000D-01 | 2350 | 0.14329 | 3182.8074
1.01325D-03 | 2.00000D-01 | 2375 | 0.14401 | 3392.8475
1.01325D-03 | 2.00000D-01 | 2400 | 0.14476 | 3610.1277
1.01325D-03 | 2.00000D-01 | 2425 | 0.14556 | 3833.5588
1.01325D-03 | 2.00000D-01 | 2450 | 0.14642 | 4061.9746
1.01325D-03 | 2.00000D-01 | 2475 | 0.14739 | 4294.2337
1.01325D-03 | 2.00000D-01 | 2500 | 0.14851 | 4529.3563
1.01325D-03 | 2.00000D-01 | 2525 | 0.14986 | 4766.6967
1.01325D-03 | 2.00000D-01 | 2550 | 0.15154 | 5006.1476
1.01325D-03 | 2.00000D-01 | 2575 | 0.15368 | 5248.3761
1.01325D-03 | 2.00000D-01 | 2600 | 0.15647 | 5495.0834
1.01325D-03 | 2.00000D-01 | 2625 | 0.16017 | 5749.2902
1.01325D-03 | 2.00000D-01 | 2650 | 0.16512 | 6015.6459
1.01325D-03 | 2.00000D-01 | 2675 | 0.17177 | 6300.7674
1.01325D-03 | 2.00000D-01 | 2700 | 0.18073 | 6613.6111
1.01325D-03 | 2.00000D-01 | 2725 | 0.19283 | 6965.8782
1.01325D-03 | 2.00000D-01 | 2750 | 0.20919 | 7372.4423
1.01325D-03 | 2.00000D-01 | 2775 | 0.23131 | 7851.7623
1.01325D-03 | 2.00000D-01 | 2800 | 0.26128 | 8426.2064
1.01325D-03 | 2.00000D-01 | 2825 | 0.30204 | 9122.1612
1.01325D-03 | 2.00000D-01 | 2850 | 0.35778 | 9969.727
1.01325D-03 | 2.00000D-01 | 2875 | 0.43467 | 11001.7325
1.01325D-03 | 2.00000D-01 | 2900 | 0.54217 | 12251.7471
1.01325D-03 | 2.00000D-01 | 2925 | 0.69549 | 13750.7809
1.01325D-03 | 2.00000D-01 | 2950 | 0.92075 | 15522.5009
1.01325D-03 | 2.00000D-01 | 2975 | 1.2669 | 17577.1039
1.01325D-03 | 2.00000D-01 | 3000 | 1.8377 | 19904.425
1.01325D-03 | 2.00000D-01 | 3025 | 2.8989 | 22467.1125
1.01325D-03 | 2.00000D-01 | 3050 | 5.3922 | 25193.3997
1.01325D-03 | 2.00000D-01 | 3075 | 16.7115 | 27955.9166
1.01325D-03 | 2.00000D-01 | 3100 | 16.7115 | 27955.9166
1.01325D-03 | 2.00000D-01 | 3125 | 16.7115 | 27955.9166
1.01325D-03 | 2.00000D-01 | 3150 | 16.7115 | 27955.9166
1.01325D-03 | 2.00000D-01 | 3175 | 16.7115 | 27955.9166
1.01325D-03 | 2.00000D-01 | 3200 | 16.7115 | 27955.9166
1.01325D-03 | 2.00000D-01 | 3225 | 16.7115 | 27955.9166
1.01325D-03 | 2.00000D-01 | 3250 | 16.7115 | 27955.9166
1.01325D-03 | 2.00000D-01 | 3275 | 16.7115 | 27955.9166
1.01325D-03 | 2.00000D-01 | 3300 | 16.7115 | 27955.9166
1.01325D-03 | 2.00000D-01 | 3325 | 16.7115 | 27955.9166
1.01325D-03 | 2.00000D-01 | 3350 | 16.7115 | 27955.9166
1.01325D-03 | 2.00000D-01 | 3375 | 16.7115 | 27955.9166
1.01325D-03 | 2.00000D-01 | 3400 | 16.7115 | 27955.9166
1.01325D-03 | 2.00000D-01 | 3425 | 16.7115 | 27955.9166
1.01325D-03 | 2.00000D-01 | 3450 | 16.7115 | 27955.9166
1.01325D-03 | 2.00000D-01 | 3475 | 16.7115 | 27955.9166
1.01325D-03 | 2.00000D-01 | 3500 | 16.7115 | 27955.9166
1.01325D-03 | 2.00000D-01 | 3525 | 16.7115 | 27955.9166
1.01325D-03 | 2.00000D-01 | 3550 | 16.7115 | 27955.9166
1.01325D-03 | 2.00000D-01 | 3575 | 16.7115 | 27955.9166
1.01325D-03 | 2.00000D-01 | 3600 | 16.7115 | 27955.9166
1.01325D-03 | 2.00000D-01 | 3625 | 16.7115 | 27955.9166
1.01325D-03 | 2.00000D-01 | 3650 | 16.7115 | 27955.9166
1.01325D-03 | 2.00000D-01 | 3675 | 16.7115 | 27955.9166
1.01325D-03 | 2.00000D-01 | 3700 | 16.7115 | 27955.9166
1.01325D-03 | 2.00000D-01 | 3725 | 16.7115 | 27955.9166
1.01325D-03 | 2.00000D-01 | 3750 | 16.7115 | 27955.9166
1.01325D-03 | 2.00000D-01 | 3775 | 16.7115 | 27955.9166
1.01325D-03 | 2.00000D-01 | 3800 | 16.7115 | 27955.9166
1.01325D-03 | 2.00000D-01 | 3825 | 16.7115 | 27955.9166
1.01325D-03 | 2.00000D-01 | 3850 | 16.7115 | 27955.9166
1.01325D-03 | 2.00000D-01 | 3875 | 16.7115 | 27955.9166
1.01325D-03 | 2.00000D-01 | 3900 | 16.7115 | 27955.9166
1.01325D-03 | 2.00000D-01 | 3925 | 16.7115 | 27955.9166
1.01325D-03 | 2.00000D-01 | 3950 | 16.7115 | 27955.9166
1.01325D-03 | 2.00000D-01 | 3975 | 16.7115 | 27955.9166
1.01325D-03 | 2.00000D-01 | 4000 | 16.7115 | 27955.9166
p (bar) | B'g | Temp (K) | B'c | Hw (kJ/kg)
1.01325D-03 | 2.50000D-01 | 250 | 0 | -4184.6832
1.01325D-03 | 2.50000D-01 | 275 | 0 | -4133.0005
1.01325D-03 | 2.50000D-01 | 300 | 0 | -4077.8684
1.01325D-03 | 2.50000D-01 | 325 | 0 | -4020.9536
1.01325D-03 | 2.50000D-01 | 350 | 0 | -3962.9069
1.01325D-03 | 2.50000D-01 | 375 | 0 | -3903.1412
1.01325D-03 | 2.50000D-01 | 400 | 0 | -3839.7623
1.01325D-03 | 2.50000D-01 | 425 | 0 | -3769.6536
1.01325D-03 | 2.50000D-01 | 450 | 0 | -3688.9316
1.01325D-03 | 2.50000D-01 | 475 | 0 | -3594.0566
1.01325D-03 | 2.50000D-01 | 500 | 0 | -3483.5797
1.01325D-03 | 2.50000D-01 | 525 | 0 | -3359.5276
1.01325D-03 | 2.50000D-01 | 550 | 0 | -3226.4594
1.01325D-03 | 2.50000D-01 | 575 | 0 | -3087.4155
1.01325D-03 | 2.50000D-01 | 600 | 0 | -2939.1244
1.01325D-03 | 2.50000D-01 | 625 | 0 | -2769.8714
1.01325D-03 | 2.50000D-01 | 650 | 0.0054497 | -2561.8084
1.01325D-03 | 2.50000D-01 | 675 | 0.022876 | -2299.1421
1.01325D-03 | 2.50000D-01 | 700 | 0.044711 | -1983.7005
1.01325D-03 | 2.50000D-01 | 725 | 0.068503 | -1651.1246
1.01325D-03 | 2.50000D-01 | 750 | 0.089425 | -1361.827
1.01325D-03 | 2.50000D-01 | 775 | 0.10385 | -1155.2484
1.01325D-03 | 2.50000D-01 | 800 | 0.11201 | -1024.0776
1.01325D-03 | 2.50000D-01 | 825 | 0.11614 | -939.9836
1.01325D-03 | 2.50000D-01 | 850 | 0.11814 | -880.1384
1.01325D-03 | 2.50000D-01 | 875 | 0.11913 | -831.8619
1.01325D-03 | 2.50000D-01 | 900 | 0.11962 | -789.0017
1.01325D-03 | 2.50000D-01 | 925 | 0.11987 | -748.6795
1.01325D-03 | 2.50000D-01 | 950 | 0.12001 | -709.541
1.01325D-03 | 2.50000D-01 | 975 | 0.12008 | -670.9337
1.01325D-03 | 2.50000D-01 | 1000 | 0.12012 | -632.5335
1.01325D-03 | 2.50000D-01 | 1025 | 0.12015 | -594.178
1.01325D-03 | 2.50000D-01 | 1050 | 0.12017 | -555.7846
1.01325D-03 | 2.50000D-01 | 1075 | 0.12018 | -517.3071
1.01325D-03 | 2.50000D-01 | 1100 | 0.12018 | -478.7198
1.01325D-03 | 2.50000D-01 | 1125 | 0.12019 | -440.0085
1.01325D-03 | 2.50000D-01 | 1150 | 0.1202 | -401.1646
1.01325D-03 | 2.50000D-01 | 1175 | 0.1202 | -362.1827
1.01325D-03 | 2.50000D-01 | 1200 | 0.12021 | -323.0586
1.01325D-03 | 2.50000D-01 | 1225 | 0.12022 | -283.7886
1.01325D-03 | 2.50000D-01 | 1250 | 0.12023 | -244.3684
1.01325D-03 | 2.50000D-01 | 1275 | 0.12024 | -204.7925
1.01325D-03 | 2.50000D-01 | 1300 | 0.12025 | -165.0539
1.01325D-03 | 2.50000D-01 | 1325 | 0.12027 | -125.1436
1.01325D-03 | 2.50000D-01 | 1350 | 0.12029 | -85.0493
1.01325D-03 | 2.50000D-01 | 1375 | 0.12031 | -44.7557
1.01325D-03 | 2.50000D-01 | 1400 | 0.12034 | -4.2428
1.01325D-03 | 2.50000D-01 | 1425 | 0.12038 | 36.5142
1.01325D-03 | 2.50000D-01 | 1450 | 0.12042 | 77.5465
1.01325D-03 | 2.50000D-01 | 1475 | 0.12046 | 118.8927
1.01325D-03 | 2.50000D-01 | 1500 | 0.12052 | 160.5998
1.01325D-03 | 2.50000D-01 | 1525 | 0.12058 | 202.725
1.01325D-03 | 2.50000D-01 | 1550 | 0.12065 | 245.3372
1.01325D-03 | 2.50000D-01 | 1575 | 0.12073 | 288.5184
1.01325D-03 | 2.50000D-01 | 1600 | 0.12082 | 332.3661
1.01325D-03 | 2.50000D-01 | 1625 | 0.12093 | 376.9953
1.01325D-03 | 2.50000D-01 | 1650 | 0.12105 | 422.5401
1.01325D-03 | 2.50000D-01 | 1675 | 0.12118 | 469.1566
1.01325D-03 | 2.50000D-01 | 1700 | 0.12133 | 517.025
1.01325D-03 | 2.50000D-01 | 1725 | 0.1215 | 566.3519
1.01325D-03 | 2.50000D-01 | 1750 | 0.12168 | 617.373
1.01325D-03 | 2.50000D-01 | 1775 | 0.12189 | 670.3554
1.01325D-03 | 2.50000D-01 | 1800 | 0.12211 | 725.5997
1.01325D-03 | 2.50000D-01 | 1825 | 0.12236 | 783.4424
1.01325D-03 | 2.50000D-01 | 1850 | 0.12264 | 844.2573
1.01325D-03 | 2.50000D-01 | 1875 | 0.12294 | 908.4575
1.01325D-03 | 2.50000D-01 | 1900 | 0.12326 | 976.4958
1.01325D-03 | 2.50000D-01 | 1925 | 0.12362 | 1048.8652
1.01325D-03 | 2.50000D-01 | 1950 | 0.124 | 1126.098
1.01325D-03 | 2.50000D-01 | 1975 | 0.12441 | 1208.7643
1.01325D-03 | 2.50000D-01 | 2000 | 0.12486 | 1297.469
1.01325D-03 | 2.50000D-01 | 2025 | 0.12533 | 1392.8468
1.01325D-03 | 2.50000D-01 | 2050 | 0.12584 | 1495.5562
1.01325D-03 | 2.50000D-01 | 2075 | 0.12638 | 1606.2704
1.01325D-03 | 2.50000D-01 | 2100 | 0.12695 | 1725.6661
1.01325D-03 | 2.50000D-01 | 2125 | 0.12755 | 1854.4101
1.01325D-03 | 2.50000D-01 | 2150 | 0.12819 | 1993.1411
1.01325D-03 | 2.50000D-01 | 2175 | 0.12885 | 2142.4505
1.01325D-03 | 2.50000D-01 | 2200 | 0.12954 | 2302.8577
1.01325D-03 | 2.50000D-01 | 2225 | 0.13025 | 2474.7841
1.01325D-03 | 2.50000D-01 | 2250 | 0.13099 | 2658.5235
1.01325D-03 | 2.50000D-01 | 2275 | 0.13174 | 2854.2116
1.01325D-03 | 2.50000D-01 | 2300 | 0.13252 | 3061.7955
1.01325D-03 | 2.50000D-01 | 2325 | 0.13332 | 3281.0071
1.01325D-03 | 2.50000D-01 | 2350 | 0.13414 | 3511.3422
1.01325D-03 | 2.50000D-01 | 2375 | 0.13498 | 3752.0516
1.01325D-03 | 2.50000D-01 | 2400 | 0.13586 | 4002.1489
1.01325D-03 | 2.50000D-01 | 2425 | 0.13678 | 4260.4427
1.01325D-03 | 2.50000D-01 | 2450 | 0.13778 | 4525.5979
1.01325D-03 | 2.50000D-01 | 2475 | 0.1389 | 4796.2331
1.01325D-03 | 2.50000D-01 | 2500 | 0.14017 | 5071.0588
1.01325D-03 | 2.50000D-01 | 2525 | 0.14169 | 5349.0571
1.01325D-03 | 2.50000D-01 | 2550 | 0.14356 | 5629.7016
1.01325D-03 | 2.50000D-01 | 2575 | 0.14594 | 5913.2152
1.01325D-03 | 2.50000D-01 | 2600 | 0.14902 | 6200.8577
1.01325D-03 | 2.50000D-01 | 2625 | 0.15309 | 6495.2409
1.01325D-03 | 2.50000D-01 | 2650 | 0.15852 | 6800.665
1.01325D-03 | 2.50000D-01 | 2675 | 0.16582 | 7123.476
1.01325D-03 | 2.50000D-01 | 2700 | 0.17565 | 7472.4436
1.01325D-03 | 2.50000D-01 | 2725 | 0.18893 | 7859.1522
1.01325D-03 | 2.50000D-01 | 2750 | 0.20689 | 8298.3866
1.01325D-03 | 2.50000D-01 | 2775 | 0.2312 | 8808.4659
1.01325D-03 | 2.50000D-01 | 2800 | 0.26416 | 9411.4404
1.01325D-03 | 2.50000D-01 | 2825 | 0.30901 | 10133.0053
1.01325D-03 | 2.50000D-01 | 2850 | 0.37038 | 11001.9225
1.01325D-03 | 2.50000D-01 | 2875 | 0.45508 | 12048.6752
1.01325D-03 | 2.50000D-01 | 2900 | 0.57355 | 13303.0621
1.01325D-03 | 2.50000D-01 | 2925 | 0.74256 | 14790.5018
1.01325D-03 | 2.50000D-01 | 2950 | 0.99092 | 16527.0475
1.01325D-03 | 2.50000D-01 | 2975 | 1.3726 | 18513.505
1.01325D-03 | 2.50000D-01 | 3000 | 2.0019 | 20729.5368
1.01325D-03 | 2.50000D-01 | 3025 | 3.1715 | 23128.802
1.01325D-03 | 2.50000D-01 | 3050 | 5.9171 | 25634.7891
1.01325D-03 | 2.50000D-01 | 3075 | 18.3513 | 28125.0867
1.01325D-03 | 2.50000D-01 | 3100 | 18.3513 | 28125.0867
1.01325D-03 | 2.50000D-01 | 3125 | 18.3513 | 28125.0867
1.01325D-03 | 2.50000D-01 | 3150 | 18.3513 | 28125.0867
1.01325D-03 | 2.50000D-01 | 3175 | 18.3513 | 28125.0867
1.01325D-03 | 2.50000D-01 | 3200 | 18.3513 | 28125.0867
1.01325D-03 | 2.50000D-01 | 3225 | 18.3513 | 28125.0867
1.01325D-03 | 2.50000D-01 | 3250 | 18.3513 | 28125.0867
1.01325D-03 | 2.50000D-01 | 3275 | 18.3513 | 28125.0867
1.01325D-03 | 2.50000D-01 | 3300 | 18.3513 | 28125.0867
1.01325D-03 | 2.50000D-01 | 3325 | 18.3513 | 28125.0867
1.01325D-03 | 2.50000D-01 | 3350 | 18.3513 | 28125.0867
1.01325D-03 | 2.50000D-01 | 3375 | 18.3513 | 28125.0867
1.01325D-03 | 2.50000D-01 | 3400 | 18.3513 | 28125.0867
1.01325D-03 | 2.50000D-01 | 3425 | 18.3513 | 28125.0867
1.01325D-03 | 2.50000D-01 | 3450 | 18.3513 | 28125.0867
1.01325D-03 | 2.50000D-01 | 3475 | 18.3513 | 28125.0867
1.01325D-03 | 2.50000D-01 | 3500 | 18.3513 | 28125.0867
1.01325D-03 | 2.50000D-01 | 3525 | 18.3513 | 28125.0867
1.01325D-03 | 2.50000D-01 | 3550 | 18.3513 | 28125.0867
1.01325D-03 | 2.50000D-01 | 3575 | 18.3513 | 28125.0867
1.01325D-03 | 2.50000D-01 | 3600 | 18.3513 | 28125.0867
1.01325D-03 | 2.50000D-01 | 3625 | 18.3513 | 28125.0867
1.01325D-03 | 2.50000D-01 | 3650 | 18.3513 | 28125.0867
1.01325D-03 | 2.50000D-01 | 3675 | 18.3513 | 28125.0867
1.01325D-03 | 2.50000D-01 | 3700 | 18.3513 | 28125.0867
1.01325D-03 | 2.50000D-01 | 3725 | 18.3513 | 28125.0867
1.01325D-03 | 2.50000D-01 | 3750 | 18.3513 | 28125.0867
1.01325D-03 | 2.50000D-01 | 3775 | 18.3513 | 28125.0867
1.01325D-03 | 2.50000D-01 | 3800 | 18.3513 | 28125.0867
1.01325D-03 | 2.50000D-01 | 3825 | 18.3513 | 28125.0867
1.01325D-03 | 2.50000D-01 | 3850 | 18.3513 | 28125.0867
1.01325D-03 | 2.50000D-01 | 3875 | 18.3513 | 28125.0867
1.01325D-03 | 2.50000D-01 | 3900 | 18.3513 | 28125.0867
1.01325D-03 | 2.50000D-01 | 3925 | 18.3513 | 28125.0867
1.01325D-03 | 2.50000D-01 | 3950 | 18.3513 | 28125.0867
1.01325D-03 | 2.50000D-01 | 3975 | 18.3513 | 28125.0867
1.01325D-03 | 2.50000D-01 | 4000 | 18.3513 | 28125.0867
p (bar) | B'g | Temp (K) | B'c | Hw (kJ/kg)
1.01325D-03 | 3.20000D-01 | 250 | 0 | -4522.5652
1.01325D-03 | 3.20000D-01 | 275 | 0 | -4455.2718
1.01325D-03 | 3.20000D-01 | 300 | 0 | -4387.0133
1.01325D-03 | 3.20000D-01 | 325 | 0 | -4318.9414
1.01325D-03 | 3.20000D-01 | 350 | 0 | -4251.2069
1.01325D-03 | 3.20000D-01 | 375 | 0 | -4182.7837
1.01325D-03 | 3.20000D-01 | 400 | 0 | -4111.3288
1.01325D-03 | 3.20000D-01 | 425 | 0 | -4033.1717
1.01325D-03 | 3.20000D-01 | 450 | 0 | -3943.6734
1.01325D-03 | 3.20000D-01 | 475 | 0 | -3838.3149
1.01325D-03 | 3.20000D-01 | 500 | 0 | -3714.6713
1.01325D-03 | 3.20000D-01 | 525 | 0 | -3574.3662
1.01325D-03 | 3.20000D-01 | 550 | 0 | -3422.6295
1.01325D-03 | 3.20000D-01 | 575 | 0 | -3263.9442
1.01325D-03 | 3.20000D-01 | 600 | 0 | -3096.2404
1.01325D-03 | 3.20000D-01 | 625 | 0 | -2908.0214
1.01325D-03 | 3.20000D-01 | 650 | 0 | -2680.7787
1.01325D-03 | 3.20000D-01 | 675 | 0 | -2397.992
1.01325D-03 | 3.20000D-01 | 700 | 0.022531 | -2061.8558
1.01325D-03 | 3.20000D-01 | 725 | 0.048583 | -1710.1286
1.01325D-03 | 3.20000D-01 | 750 | 0.071397 | -1405.8632
1.01325D-03 | 3.20000D-01 | 775 | 0.087091 | -1189.2738
1.01325D-03 | 3.20000D-01 | 800 | 0.095961 | -1051.7925
1.01325D-03 | 3.20000D-01 | 825 | 0.10045 | -963.5103
1.01325D-03 | 3.20000D-01 | 850 | 0.10264 | -900.5628
1.01325D-03 | 3.20000D-01 | 875 | 0.10371 | -849.7231
1.01325D-03 | 3.20000D-01 | 900 | 0.10425 | -804.5688
1.01325D-03 | 3.20000D-01 | 925 | 0.10453 | -762.0894
1.01325D-03 | 3.20000D-01 | 950 | 0.10468 | -720.8641
1.01325D-03 | 3.20000D-01 | 975 | 0.10476 | -680.2061
1.01325D-03 | 3.20000D-01 | 1000 | 0.10481 | -639.7728
1.01325D-03 | 3.20000D-01 | 1025 | 0.10484 | -599.392
1.01325D-03 | 3.20000D-01 | 1050 | 0.10486 | -558.976
1.01325D-03 | 3.20000D-01 | 1075 | 0.10487 | -518.4746
1.01325D-03 | 3.20000D-01 | 1100 | 0.10488 | -477.8602
1.01325D-03 | 3.20000D-01 | 1125 | 0.10488 | -437.1168
1.01325D-03 | 3.20000D-01 | 1150 | 0.10489 | -396.2346
1.01325D-03 | 3.20000D-01 | 1175 | 0.1049 | -355.2073
1.01325D-03 | 3.20000D-01 | 1200 | 0.10491 | -314.03
1.01325D-03 | 3.20000D-01 | 1225 | 0.10491 | -272.698
1.01325D-03 | 3.20000D-01 | 1250 | 0.10493 | -231.2061
1.01325D-03 | 3.20000D-01 | 1275 | 0.10494 | -189.5479
1.01325D-03 | 3.20000D-01 | 1300 | 0.10495 | -147.7151
1.01325D-03 | 3.20000D-01 | 1325 | 0.10497 | -105.6971
1.01325D-03 | 3.20000D-01 | 1350 | 0.105 | -63.4799
1.01325D-03 | 3.20000D-01 | 1375 | 0.10502 | -21.0458
1.01325D-03 | 3.20000D-01 | 1400 | 0.10506 | 21.628
1.01325D-03 | 3.20000D-01 | 1425 | 0.10509 | 64.5699
1.01325D-03 | 3.20000D-01 | 1450 | 0.10514 | 107.8155
1.01325D-03 | 3.20000D-01 | 1475 | 0.10519 | 151.4087
1.01325D-03 | 3.20000D-01 | 1500 | 0.10525 | 195.403
1.01325D-03 | 3.20000D-01 | 1525 | 0.10532 | 239.8636
1.01325D-03 | 3.20000D-01 | 1550 | 0.1054 | 284.8688
1.01325D-03 | 3.20000D-01 | 1575 | 0.1055 | 330.5121
1.01325D-03 | 3.20000D-01 | 1600 | 0.1056 | 376.9047
1.01325D-03 | 3.20000D-01 | 1625 | 0.10572 | 424.1771
1.01325D-03 | 3.20000D-01 | 1650 | 0.10586 | 472.4825
1.01325D-03 | 3.20000D-01 | 1675 | 0.10601 | 521.9987
1.01325D-03 | 3.20000D-01 | 1700 | 0.10618 | 572.9312
1.01325D-03 | 3.20000D-01 | 1725 | 0.10637 | 625.516
1.01325D-03 | 3.20000D-01 | 1750 | 0.10658 | 680.0221
1.01325D-03 | 3.20000D-01 | 1775 | 0.10681 | 736.7548
1.01325D-03 | 3.20000D-01 | 1800 | 0.10707 | 796.0582
1.01325D-03 | 3.20000D-01 | 1825 | 0.10736 | 858.3177
1.01325D-03 | 3.20000D-01 | 1850 | 0.10767 | 923.9625
1.01325D-03 | 3.20000D-01 | 1875 | 0.10801 | 993.467
1.01325D-03 | 3.20000D-01 | 1900 | 0.10839 | 1067.3529
1.01325D-03 | 3.20000D-01 | 1925 | 0.10879 | 1146.1892
1.01325D-03 | 3.20000D-01 | 1950 | 0.10923 | 1230.5923
1.01325D-03 | 3.20000D-01 | 1975 | 0.10971 | 1321.2248
1.01325D-03 | 3.20000D-01 | 2000 | 0.11022 | 1418.7923
1.01325D-03 | 3.20000D-01 | 2025 | 0.11077 | 1524.0394
1.01325D-03 | 3.20000D-01 | 2050 | 0.11135 | 1637.7434
1.01325D-03 | 3.20000D-01 | 2075 | 0.11198 | 1760.7051
1.01325D-03 | 3.20000D-01 | 2100 | 0.11264 | 1893.7379
1.01325D-03 | 3.20000D-01 | 2125 | 0.11334 | 2037.6528
1.01325D-03 | 3.20000D-01 | 2150 | 0.11408 | 2193.2407
1.01325D-03 | 3.20000D-01 | 2175 | 0.11485 | 2361.2501
1.01325D-03 | 3.20000D-01 | 2200 | 0.11566 | 2542.3617
1.01325D-03 | 3.20000D-01 | 2225 | 0.1165 | 2737.1583
1.01325D-03 | 3.20000D-01 | 2250 | 0.11736 | 2946.0917
1.01325D-03 | 3.20000D-01 | 2275 | 0.11826 | 3169.4466
1.01325D-03 | 3.20000D-01 | 2300 | 0.11918 | 3407.3039
1.01325D-03 | 3.20000D-01 | 2325 | 0.12013 | 3659.5044
1.01325D-03 | 3.20000D-01 | 2350 | 0.1211 | 3925.6193
1.01325D-03 | 3.20000D-01 | 2375 | 0.1221 | 4204.9288
1.01325D-03 | 3.20000D-01 | 2400 | 0.12314 | 4496.4185
1.01325D-03 | 3.20000D-01 | 2425 | 0.12424 | 4798.7985
1.01325D-03 | 3.20000D-01 | 2450 | 0.12542 | 5110.5543
1.01325D-03 | 3.20000D-01 | 2475 | 0.12672 | 5430.0368
1.01325D-03 | 3.20000D-01 | 2500 | 0.12821 | 5755.5976
1.01325D-03 | 3.20000D-01 | 2525 | 0.12996 | 6085.7743
1.01325D-03 | 3.20000D-01 | 2550 | 0.1321 | 6419.5239
1.01325D-03 | 3.20000D-01 | 2575 | 0.1348 | 6756.5031
1.01325D-03 | 3.20000D-01 | 2600 | 0.13828 | 7097.3864
1.01325D-03 | 3.20000D-01 | 2625 | 0.14286 | 7444.2138
1.01325D-03 | 3.20000D-01 | 2650 | 0.14897 | 7800.7596
1.01325D-03 | 3.20000D-01 | 2675 | 0.15716 | 8172.9126
1.01325D-03 | 3.20000D-01 | 2700 | 0.1682 | 8569.0599
1.01325D-03 | 3.20000D-01 | 2725 | 0.18313 | 9000.4585
1.01325D-03 | 3.20000D-01 | 2750 | 0.20332 | 9481.5657
1.01325D-03 | 3.20000D-01 | 2775 | 0.23068 | 10030.2709
1.01325D-03 | 3.20000D-01 | 2800 | 0.26781 | 10667.9262
1.01325D-03 | 3.20000D-01 | 2825 | 0.31838 | 11419.019
1.01325D-03 | 3.20000D-01 | 2850 | 0.38761 | 12310.2638
1.01325D-03 | 3.20000D-01 | 2875 | 0.48322 | 13368.8552
1.01325D-03 | 3.20000D-01 | 2900 | 0.61701 | 14619.641
1.01325D-03 | 3.20000D-01 | 2925 | 0.80795 | 16081.1224
1.01325D-03 | 3.20000D-01 | 2950 | 1.0886 | 17760.5004
1.01325D-03 | 3.20000D-01 | 2975 | 1.5199 | 19648.4535
1.01325D-03 | 3.20000D-01 | 3000 | 2.231 | 21714.7739
1.01325D-03 | 3.20000D-01 | 3025 | 3.5519 | 23905.9668
1.01325D-03 | 3.20000D-01 | 3050 | 6.6498 | 26144.3251
1.01325D-03 | 3.20000D-01 | 3075 | 20.6389 | 28317.372
1.01325D-03 | 3.20000D-01 | 3100 | 20.6389 | 28317.372
1.01325D-03 | 3.20000D-01 | 3125 | 20.6389 | 28317.372
1.01325D-03 | 3.20000D-01 | 3150 | 20.6389 | 28317.372
1.01325D-03 | 3.20000D-01 | 3175 | 20.6389 | 28317.372
1.01325D-03 | 3.20000D-01 | 3200 | 20.6389 | 28317.372
1.01325D-03 | 3.20000D-01 | 3225 | 20.6389 | 28317.372
1.01325D-03 | 3.20000D-01 | 3250 | 20.6389 | 28317.372
1.01325D-03 | 3.20000D-01 | 3275 | 20.6389 | 28317.372
1.01325D-03 | 3.20000D-01 | 3300 | 20.6389 | 28317.372
1.01325D-03 | 3.20000D-01 | 3325 | 20.6389 | 28317.372
1.01325D-03 | 3.20000D-01 | 3350 | 20.6389 | 28317.372
1.01325D-03 | 3.20000D-01 | 3375 | 20.6389 | 28317.372
1.01325D-03 | 3.20000D-01 | 3400 | 20.6389 | 28317.372
1.01325D-03 | 3.20000D-01 | 3425 | 20.6389 | 28317.372
1.01325D-03 | 3.20000D-01 | 3450 | 20.6389 | 28317.372
1.01325D-03 | 3.20000D-01 | 3475 | 20.6389 | 28317.372
1.01325D-03 | 3.20000D-01 | 3500 | 20.6389 | 28317.372
1.01325D-03 | 3.20000D-01 | 3525 | 20.6389 | 28317.372
1.01325D-03 | 3.20000D-01 | 3550 | 20.6389 | 28317.372
1.01325D-03 | 3.20000D-01 | 3575 | 20.6389 | 28317.372
1.01325D-03 | 3.20000D-01 | 3600 | 20.6389 | 28317.372
1.01325D-03 | 3.20000D-01 | 3625 | 20.6389 | 28317.372
1.01325D-03 | 3.20000D-01 | 3650 | 20.6389 | 28317.372
1.01325D-03 | 3.20000D-01 | 3675 | 20.6389 | 28317.372
1.01325D-03 | 3.20000D-01 | 3700 | 20.6389 | 28317.372
1.01325D-03 | 3.20000D-01 | 3725 | 20.6389 | 28317.372
1.01325D-03 | 3.20000D-01 | 3750 | 20.6389 | 28317.372
1.01325D-03 | 3.20000D-01 | 3775 | 20.6389 | 28317.372
1.01325D-03 | 3.20000D-01 | 3800 | 20.6389 | 28317.372
1.01325D-03 | 3.20000D-01 | 3825 | 20.6389 | 28317.372
1.01325D-03 | 3.20000D-01 | 3850 | 20.6389 | 28317.372
1.01325D-03 | 3.20000D-01 | 3875 | 20.6389 | 28317.372
1.01325D-03 | 3.20000D-01 | 3900 | 20.6389 | 28317.372
1.01325D-03 | 3.20000D-01 | 3925 | 20.6389 | 28317.372
1.01325D-03 | 3.20000D-01 | 3950 | 20.6389 | 28317.372
1.01325D-03 | 3.20000D-01 | 3975 | 20.6389 | 28317.372
1.01325D-03 | 3.20000D-01 | 4000 | 20.6389 | 28317.372
p (bar) | B'g | Temp (K) | B'c | Hw (kJ/kg)
1.01325D-03 | 4.00000D-01 | 250 | 0 | -4816.5546
1.01325D-03 | 4.00000D-01 | 275 | 0 | -4749.1992
1.01325D-03 | 4.00000D-01 | 300 | 0 | -4678.0812
1.01325D-03 | 4.00000D-01 | 325 | 0 | -4605.6403
1.01325D-03 | 4.00000D-01 | 350 | 0 | -4532.8388
1.01325D-03 | 4.00000D-01 | 375 | 0 | -4459.0729
1.01325D-03 | 4.00000D-01 | 400 | 0 | -4382.1181
1.01325D-03 | 4.00000D-01 | 425 | 0 | -4298.1321
1.01325D-03 | 4.00000D-01 | 450 | 0 | -4201.9618
1.01325D-03 | 4.00000D-01 | 475 | 0 | -4088.188
1.01325D-03 | 4.00000D-01 | 500 | 0 | -3953.2747
1.01325D-03 | 4.00000D-01 | 525 | 0 | -3798.1356
1.01325D-03 | 4.00000D-01 | 550 | 0 | -3628.4158
1.01325D-03 | 4.00000D-01 | 575 | 0 | -3450.0415
1.01325D-03 | 4.00000D-01 | 600 | 0 | -3262.345
1.01325D-03 | 4.00000D-01 | 625 | 0 | -3054.254
1.01325D-03 | 4.00000D-01 | 650 | 0 | -2806.7164
1.01325D-03 | 4.00000D-01 | 675 | 0 | -2502.5526
1.01325D-03 | 4.00000D-01 | 700 | 0 | -2144.4264
1.01325D-03 | 4.00000D-01 | 725 | 0.025856 | -1772.3881
1.01325D-03 | 4.00000D-01 | 750 | 0.050816 | -1452.2825
1.01325D-03 | 4.00000D-01 | 775 | 0.067947 | -1225.1151
1.01325D-03 | 4.00000D-01 | 800 | 0.077625 | -1080.9744
1.01325D-03 | 4.00000D-01 | 825 | 0.082529 | -988.2781
1.01325D-03 | 4.00000D-01 | 850 | 0.084926 | -922.0638
1.01325D-03 | 4.00000D-01 | 875 | 0.086103 | -868.5259
1.01325D-03 | 4.00000D-01 | 900 | 0.086696 | -820.9572
1.01325D-03 | 4.00000D-01 | 925 | 0.087004 | -776.2071
1.01325D-03 | 4.00000D-01 | 950 | 0.087169 | -732.7851
1.01325D-03 | 4.00000D-01 | 975 | 0.08726 | -689.9684
1.01325D-03 | 4.00000D-01 | 1000 | 0.087312 | -647.3948
1.01325D-03 | 4.00000D-01 | 1025 | 0.087343 | -604.8819
1.01325D-03 | 4.00000D-01 | 1050 | 0.087363 | -562.3366
1.01325D-03 | 4.00000D-01 | 1075 | 0.087376 | -519.7048
1.01325D-03 | 4.00000D-01 | 1100 | 0.087385 | -476.9565
1.01325D-03 | 4.00000D-01 | 1125 | 0.087393 | -434.074
1.01325D-03 | 4.00000D-01 | 1150 | 0.0874 | -391.0464
1.01325D-03 | 4.00000D-01 | 1175 | 0.087408 | -347.8665
1.01325D-03 | 4.00000D-01 | 1200 | 0.087416 | -304.5283
1.01325D-03 | 4.00000D-01 | 1225 | 0.087426 | -261.0265
1.01325D-03 | 4.00000D-01 | 1250 | 0.087438 | -217.355
1.01325D-03 | 4.00000D-01 | 1275 | 0.087453 | -173.5063
1.01325D-03 | 4.00000D-01 | 1300 | 0.08747 | -129.471
1.01325D-03 | 4.00000D-01 | 1325 | 0.087492 | -85.2369
1.01325D-03 | 4.00000D-01 | 1350 | 0.087517 | -40.7884
1.01325D-03 | 4.00000D-01 | 1375 | 0.087548 | 3.8948
1.01325D-03 | 4.00000D-01 | 1400 | 0.087584 | 48.8381
1.01325D-03 | 4.00000D-01 | 1425 | 0.087627 | 94.0735
1.01325D-03 | 4.00000D-01 | 1450 | 0.087678 | 139.641
1.01325D-03 | 4.00000D-01 | 1475 | 0.087736 | 185.5897
1.01325D-03 | 4.00000D-01 | 1500 | 0.087805 | 231.9797
1.01325D-03 | 4.00000D-01 | 1525 | 0.087884 | 278.8842
1.01325D-03 | 4.00000D-01 | 1550 | 0.087975 | 326.3909
1.01325D-03 | 4.00000D-01 | 1575 | 0.088078 | 374.6048
1.01325D-03 | 4.00000D-01 | 1600 | 0.088197 | 423.6506
1.01325D-03 | 4.00000D-01 | 1625 | 0.088331 | 473.6749
1.01325D-03 | 4.00000D-01 | 1650 | 0.088482 | 524.8498
1.01325D-03 | 4.00000D-01 | 1675 | 0.088653 | 577.3749
1.01325D-03 | 4.00000D-01 | 1700 | 0.088844 | 631.4812
1.01325D-03 | 4.00000D-01 | 1725 | 0.089058 | 687.4342
1.01325D-03 | 4.00000D-01 | 1750 | 0.089295 | 745.5367
1.01325D-03 | 4.00000D-01 | 1775 | 0.089559 | 806.1325
1.01325D-03 | 4.00000D-01 | 1800 | 0.089851 | 869.6095
1.01325D-03 | 4.00000D-01 | 1825 | 0.090172 | 936.4024
1.01325D-03 | 4.00000D-01 | 1850 | 0.090526 | 1006.996
1.01325D-03 | 4.00000D-01 | 1875 | 0.090912 | 1081.9272
1.01325D-03 | 4.00000D-01 | 1900 | 0.091335 | 1161.7868
1.01325D-03 | 4.00000D-01 | 1925 | 0.091795 | 1247.2209
1.01325D-03 | 4.00000D-01 | 1950 | 0.092293 | 1338.9306
1.01325D-03 | 4.00000D-01 | 1975 | 0.092833 | 1437.6719
1.01325D-03 | 4.00000D-01 | 2000 | 0.093414 | 1544.2524
1.01325D-03 | 4.00000D-01 | 2025 | 0.094039 | 1659.5278
1.01325D-03 | 4.00000D-01 | 2050 | 0.094708 | 1784.3955
1.01325D-03 | 4.00000D-01 | 2075 | 0.095421 | 1919.7858
1.01325D-03 | 4.00000D-01 | 2100 | 0.096179 | 2066.6503
1.01325D-03 | 4.00000D-01 | 2125 | 0.096982 | 2225.9471
1.01325D-03 | 4.00000D-01 | 2150 | 0.097829 | 2398.6212
1.01325D-03 | 4.00000D-01 | 2175 | 0.098718 | 2585.5821
1.01325D-03 | 4.00000D-01 | 2200 | 0.099648 | 2787.6754
1.01325D-03 | 4.00000D-01 | 2225 | 0.10062 | 3005.6505
1.01325D-03 | 4.00000D-01 | 2250 | 0.10162 | 3240.1236
1.01325D-03 | 4.00000D-01 | 2275 | 0.10266 | 3491.5363
1.01325D-03 | 4.00000D-01 | 2300 | 0.10373 | 3760.1125
1.01325D-03 | 4.00000D-01 | 2325 | 0.10484 | 4045.8147
1.01325D-03 | 4.00000D-01 | 2350 | 0.10597 | 4348.3039
1.01325D-03 | 4.00000D-01 | 2375 | 0.10714 | 4666.9076
1.01325D-03 | 4.00000D-01 | 2400 | 0.10836 | 5000.6037
1.01325D-03 | 4.00000D-01 | 2425 | 0.10964 | 5348.0266
1.01325D-03 | 4.00000D-01 | 2450 | 0.11102 | 5707.5064
1.01325D-03 | 4.00000D-01 | 2475 | 0.11253 | 6077.149
1.01325D-03 | 4.00000D-01 | 2500 | 0.11424 | 6454.9668
1.01325D-03 | 4.00000D-01 | 2525 | 0.11624 | 6839.0643
1.01325D-03 | 4.00000D-01 | 2550 | 0.11868 | 7227.8815
1.01325D-03 | 4.00000D-01 | 2575 | 0.12174 | 7620.4912
1.01325D-03 | 4.00000D-01 | 2600 | 0.12567 | 8016.9421
1.01325D-03 | 4.00000D-01 | 2625 | 0.13083 | 8418.6363
1.01325D-03 | 4.00000D-01 | 2650 | 0.1377 | 8828.7255
1.01325D-03 | 4.00000D-01 | 2675 | 0.14691 | 9252.512
1.01325D-03 | 4.00000D-01 | 2700 | 0.15933 | 9697.8354
1.01325D-03 | 4.00000D-01 | 2725 | 0.17612 | 10175.4224
1.01325D-03 | 4.00000D-01 | 2750 | 0.19886 | 10699.1577
1.01325D-03 | 4.00000D-01 | 2775 | 0.2297 | 11286.2094
1.01325D-03 | 4.00000D-01 | 2800 | 0.27158 | 11956.8924
1.01325D-03 | 4.00000D-01 | 2825 | 0.32865 | 12734.1062
1.01325D-03 | 4.00000D-01 | 2850 | 0.40685 | 13642.1263
1.01325D-03 | 4.00000D-01 | 2875 | 0.5149 | 14704.5224
1.01325D-03 | 4.00000D-01 | 2900 | 0.66616 | 15941.0424
1.01325D-03 | 4.00000D-01 | 2925 | 0.88211 | 17363.5219
1.01325D-03 | 4.00000D-01 | 2950 | 1.1996 | 18971.2522
1.01325D-03 | 4.00000D-01 | 2975 | 1.6875 | 20746.7118
1.01325D-03 | 4.00000D-01 | 3000 | 2.4918 | 22652.883
1.01325D-03 | 4.00000D-01 | 3025 | 3.9853 | 24633.0914
1.01325D-03 | 4.00000D-01 | 3050 | 7.4847 | 26612.5363
1.01325D-03 | 4.00000D-01 | 3075 | 23.2438 | 28491.2855
1.01325D-03 | 4.00000D-01 | 3100 | 23.2438 | 28491.2855
1.01325D-03 | 4.00000D-01 | 3125 | 23.2438 | 28491.2855
1.01325D-03 | 4.00000D-01 | 3150 | 23.2438 | 28491.2855
1.01325D-03 | 4.00000D-01 | 3175 | 23.2438 | 28491.2855
1.01325D-03 | 4.00000D-01 | 3200 | 23.2438 | 28491.2855
1.01325D-03 | 4.00000D-01 | 3225 | 23.2438 | 28491.2855
1.01325D-03 | 4.00000D-01 | 3250 | 23.2438 | 28491.2855
1.01325D-03 | 4.00000D-01 | 3275 | 23.2438 | 28491.2855
1.01325D-03 | 4.00000D-01 | 3300 | 23.2438 | 28491.2855
1.01325D-03 | 4.00000D-01 | 3325 | 23.2438 | 28491.2855
1.01325D-03 | 4.00000D-01 | 3350 | 23.2438 | 28491.2855
1.01325D-03 | 4.00000D-01 | 3375 | 23.2438 | 28491.2855
1.01325D-03 | 4.00000D-01 | 3400 | 23.2438 | 28491.2855
1.01325D-03 | 4.00000D-01 | 3425 | 23.2438 | 28491.2855
1.01325D-03 | 4.00000D-01 | 3450 | 23.2438 | 28491.2855
1.01325D-03 | 4.00000D-01 | 3475 | 23.2438 | 28491.2855
1.01325D-03 | 4.00000D-01 | 3500 | 23.2438 | 28491.2855
1.01325D-03 | 4.00000D-01 | 3525 | 23.2438 | 28491.2855
1.01325D-03 | 4.00000D-01 | 3550 | 23.2438 | 28491.2855
1.01325D-03 | 4.00000D-01 | 3575 | 23.2438 | 28491.2855
1.01325D-03 | 4.00000D-01 | 3600 | 23.2438 | 28491.2855
1.01325D-03 | 4.00000D-01 | 3625 | 23.2438 | 28491.2855
1.01325D-03 | 4.00000D-01 | 3650 | 23.2438 | 28491.2855
1.01325D-03 | 4.00000D-01 | 3675 | 23.2438 | 28491.2855
1.01325D-03 | 4.00000D-01 | 3700 | 23.2438 | 28491.2855
1.01325D-03 | 4.00000D-01 | 3725 | 23.2438 | 28491.2855
1.01325D-03 | 4.00000D-01 | 3750 | 23.2438 | 28491.2855
1.01325D-03 | 4.00000D-01 | 3775 | 23.2438 | 28491.2855
1.01325D-03 | 4.00000D-01 | 3800 | 23.2438 | 28491.2855
1.01325D-03 | 4.00000D-01 | 3825 | 23.2438 | 28491.2855
1.01325D-03 | 4.00000D-01 | 3850 | 23.2438 | 28491.2855
1.01325D-03 | 4.00000D-01 | 3875 | 23.2438 | 28491.2855
1.01325D-03 | 4.00000D-01 | 3900 | 23.2438 | 28491.2855
1.01325D-03 | 4.00000D-01 | 3925 | 23.2438 | 28491.2855
1.01325D-03 | 4.00000D-01 | 3950 | 23.2438 | 28491.2855
1.01325D-03 | 4.00000D-01 | 3975 | 23.2438 | 28491.2855
1.01325D-03 | 4.00000D-01 | 4000 | 23.2438 | 28491.2855
p (bar) | B'g | Temp (K) | B'c | Hw (kJ/kg)
1.01325D-03 | 5.00000D-01 | 250 | 0 | -5108.206
1.01325D-03 | 5.00000D-01 | 275 | 0 | -5046.5785
1.01325D-03 | 5.00000D-01 | 300 | 0 | -4978.3673
1.01325D-03 | 5.00000D-01 | 325 | 0 | -4906.1782
1.01325D-03 | 5.00000D-01 | 350 | 0 | -4831.7279
1.01325D-03 | 5.00000D-01 | 375 | 0 | -4755.1269
1.01325D-03 | 5.00000D-01 | 400 | 0 | -4674.6039
1.01325D-03 | 5.00000D-01 | 425 | 0 | -4586.4304
1.01325D-03 | 5.00000D-01 | 450 | 0 | -4485.1341
1.01325D-03 | 5.00000D-01 | 475 | 0 | -4364.4334
1.01325D-03 | 5.00000D-01 | 500 | 0 | -4219.4728
1.01325D-03 | 5.00000D-01 | 525 | 0 | -4050.0307
1.01325D-03 | 5.00000D-01 | 550 | 0 | -3861.8165
1.01325D-03 | 5.00000D-01 | 575 | 0 | -3662.2265
1.01325D-03 | 5.00000D-01 | 600 | 0 | -3452.3085
1.01325D-03 | 5.00000D-01 | 625 | 0 | -3221.7006
1.01325D-03 | 5.00000D-01 | 650 | 0 | -2950.9206
1.01325D-03 | 5.00000D-01 | 675 | 0 | -2622.1702
1.01325D-03 | 5.00000D-01 | 700 | 0 | -2238.7546
1.01325D-03 | 5.00000D-01 | 725 | 0 | -1843.4093
1.01325D-03 | 5.00000D-01 | 750 | 0.025117 | -1505.1723
1.01325D-03 | 5.00000D-01 | 775 | 0.044034 | -1265.9192
1.01325D-03 | 5.00000D-01 | 800 | 0.054716 | -1114.1815
1.01325D-03 | 5.00000D-01 | 825 | 0.060133 | -1016.4565
1.01325D-03 | 5.00000D-01 | 850 | 0.062786 | -946.5241
1.01325D-03 | 5.00000D-01 | 875 | 0.064093 | -889.9168
1.01325D-03 | 5.00000D-01 | 900 | 0.064752 | -839.6015
1.01325D-03 | 5.00000D-01 | 925 | 0.065094 | -792.2685
1.01325D-03 | 5.00000D-01 | 950 | 0.065278 | -746.3478
1.01325D-03 | 5.00000D-01 | 975 | 0.06538 | -701.0753
1.01325D-03 | 5.00000D-01 | 1000 | 0.065438 | -656.0667
1.01325D-03 | 5.00000D-01 | 1025 | 0.065473 | -611.1284
1.01325D-03 | 5.00000D-01 | 1050 | 0.065494 | -566.1606
1.01325D-03 | 5.00000D-01 | 1075 | 0.065509 | -521.1053
1.01325D-03 | 5.00000D-01 | 1100 | 0.065519 | -475.9295
1.01325D-03 | 5.00000D-01 | 1125 | 0.065528 | -430.6137
1.01325D-03 | 5.00000D-01 | 1150 | 0.065536 | -385.1459
1.01325D-03 | 5.00000D-01 | 1175 | 0.065544 | -339.5175
1.01325D-03 | 5.00000D-01 | 1200 | 0.065554 | -293.7219
1.01325D-03 | 5.00000D-01 | 1225 | 0.065565 | -247.7526
1.01325D-03 | 5.00000D-01 | 1250 | 0.065578 | -201.6028
1.01325D-03 | 5.00000D-01 | 1275 | 0.065594 | -155.2638
1.01325D-03 | 5.00000D-01 | 1300 | 0.065614 | -108.725
1.01325D-03 | 5.00000D-01 | 1325 | 0.065638 | -61.9725
1.01325D-03 | 5.00000D-01 | 1350 | 0.065667 | -14.9888
1.01325D-03 | 5.00000D-01 | 1375 | 0.065701 | 32.2488
1.01325D-03 | 5.00000D-01 | 1400 | 0.065742 | 79.7688
1.01325D-03 | 5.00000D-01 | 1425 | 0.06579 | 127.607
1.01325D-03 | 5.00000D-01 | 1450 | 0.065846 | 175.8081
1.01325D-03 | 5.00000D-01 | 1475 | 0.065912 | 224.427
1.01325D-03 | 5.00000D-01 | 1500 | 0.065989 | 273.531
1.01325D-03 | 5.00000D-01 | 1525 | 0.066077 | 323.2017
1.01325D-03 | 5.00000D-01 | 1550 | 0.066179 | 373.5374
1.01325D-03 | 5.00000D-01 | 1575 | 0.066296 | 424.6555
1.01325D-03 | 5.00000D-01 | 1600 | 0.066429 | 476.6956
1.01325D-03 | 5.00000D-01 | 1625 | 0.066579 | 529.8218
1.01325D-03 | 5.00000D-01 | 1650 | 0.06675 | 584.2267
1.01325D-03 | 5.00000D-01 | 1675 | 0.066941 | 640.1342
1.01325D-03 | 5.00000D-01 | 1700 | 0.067156 | 697.8033
1.01325D-03 | 5.00000D-01 | 1725 | 0.067397 | 757.5315
1.01325D-03 | 5.00000D-01 | 1750 | 0.067665 | 819.659
1.01325D-03 | 5.00000D-01 | 1775 | 0.067962 | 884.5717
1.01325D-03 | 5.00000D-01 | 1800 | 0.068291 | 952.7056
1.01325D-03 | 5.00000D-01 | 1825 | 0.068654 | 1024.5499
1.01325D-03 | 5.00000D-01 | 1850 | 0.069053 | 1100.6505
1.01325D-03 | 5.00000D-01 | 1875 | 0.069491 | 1181.6127
1.01325D-03 | 5.00000D-01 | 1900 | 0.069969 | 1268.1036
1.01325D-03 | 5.00000D-01 | 1925 | 0.070491 | 1360.8538
1.01325D-03 | 5.00000D-01 | 1950 | 0.071057 | 1460.6583
1.01325D-03 | 5.00000D-01 | 1975 | 0.07167 | 1568.3753
1.01325D-03 | 5.00000D-01 | 2000 | 0.072331 | 1684.925
1.01325D-03 | 5.00000D-01 | 2025 | 0.073043 | 1811.2854
1.01325D-03 | 5.00000D-01 | 2050 | 0.073806 | 1948.4864
1.01325D-03 | 5.00000D-01 | 2075 | 0.074621 | 2097.601
1.01325D-03 | 5.00000D-01 | 2100 | 0.075488 | 2259.7336
1.01325D-03 | 5.00000D-01 | 2125 | 0.076408 | 2436.0043
1.01325D-03 | 5.00000D-01 | 2150 | 0.077381 | 2627.5293
1.01325D-03 | 5.00000D-01 | 2175 | 0.078404 | 2835.3962
1.01325D-03 | 5.00000D-01 | 2200 | 0.079476 | 3060.6344
1.01325D-03 | 5.00000D-01 | 2225 | 0.080595 | 3304.1792
1.01325D-03 | 5.00000D-01 | 2250 | 0.081759 | 3566.8313
1.01325D-03 | 5.00000D-01 | 2275 | 0.082965 | 3849.2103
1.01325D-03 | 5.00000D-01 | 2300 | 0.084211 | 4151.7046
1.01325D-03 | 5.00000D-01 | 2325 | 0.085495 | 4474.4191
1.01325D-03 | 5.00000D-01 | 2350 | 0.08682 | 4817.1252
1.01325D-03 | 5.00000D-01 | 2375 | 0.088189 | 5179.2169
1.01325D-03 | 5.00000D-01 | 2400 | 0.089613 | 5559.6803
1.01325D-03 | 5.00000D-01 | 2425 | 0.091111 | 5957.0862
1.01325D-03 | 5.00000D-01 | 2450 | 0.092713 | 6369.6147
1.01325D-03 | 5.00000D-01 | 2475 | 0.094469 | 6795.1235
1.01325D-03 | 5.00000D-01 | 2500 | 0.096451 | 7231.27
1.01325D-03 | 5.00000D-01 | 2525 | 0.098766 | 7675.6946
1.01325D-03 | 5.00000D-01 | 2550 | 0.10156 | 8126.2697
1.01325D-03 | 5.00000D-01 | 2575 | 0.10506 | 8581.4106
1.01325D-03 | 5.00000D-01 | 2600 | 0.10955 | 9040.441
1.01325D-03 | 5.00000D-01 | 2625 | 0.11542 | 9503.9958
1.01325D-03 | 5.00000D-01 | 2650 | 0.12323 | 9974.4441
1.01325D-03 | 5.00000D-01 | 2675 | 0.13371 | 10456.3065
1.01325D-03 | 5.00000D-01 | 2700 | 0.14784 | 10956.6421
1.01325D-03 | 5.00000D-01 | 2725 | 0.16696 | 11485.3694
1.01325D-03 | 5.00000D-01 | 2750 | 0.19286 | 12055.47
1.01325D-03 | 5.00000D-01 | 2775 | 0.22802 | 12682.9954
1.01325D-03 | 5.00000D-01 | 2800 | 0.27582 | 13386.7557
1.01325D-03 | 5.00000D-01 | 2825 | 0.34101 | 14187.5218
1.01325D-03 | 5.00000D-01 | 2850 | 0.43038 | 15106.5405
1.01325D-03 | 5.00000D-01 | 2875 | 0.55394 | 16163.1868
1.01325D-03 | 5.00000D-01 | 2900 | 0.72701 | 17371.7004
1.01325D-03 | 5.00000D-01 | 2925 | 0.97416 | 18737.2332
1.01325D-03 | 5.00000D-01 | 2950 | 1.3376 | 20251.838
1.01325D-03 | 5.00000D-01 | 2975 | 1.8961 | 21891.4372
1.01325D-03 | 5.00000D-01 | 3000 | 2.8168 | 23614.9215
1.01325D-03 | 5.00000D-01 | 3025 | 4.5256 | 25365.9674
1.01325D-03 | 5.00000D-01 | 3050 | 8.5255 | 27076.2901
1.01325D-03 | 5.00000D-01 | 3075 | 26.4883 | 28660.9771
1.01325D-03 | 5.00000D-01 | 3100 | 26.4883 | 28660.9771
1.01325D-03 | 5.00000D-01 | 3125 | 26.4883 | 28660.9771
1.01325D-03 | 5.00000D-01 | 3150 | 26.4883 | 28660.9771
1.01325D-03 | 5.00000D-01 | 3175 | 26.4883 | 28660.9771
1.01325D-03 | 5.00000D-01 | 3200 | 26.4883 | 28660.9771
1.01325D-03 | 5.00000D-01 | 3225 | 26.4883 | 28660.9771
1.01325D-03 | 5.00000D-01 | 3250 | 26.4883 | 28660.9771
1.01325D-03 | 5.00000D-01 | 3275 | 26.4883 | 28660.9771
1.01325D-03 | 5.00000D-01 | 3300 | 26.4883 | 28660.9771
1.01325D-03 | 5.00000D-01 | 3325 | 26.4883 | 28660.9771
1.01325D-03 | 5.00000D-01 | 3350 | 26.4883 | 28660.9771
1.01325D-03 | 5.00000D-01 | 3375 | 26.4883 | 28660.9771
1.01325D-03 | 5.00000D-01 | 3400 | 26.4883 | 28660.9771
1.01325D-03 | 5.00000D-01 | 3425 | 26.4883 | 28660.9771
1.01325D-03 | 5.00000D-01 | 3450 | 26.4883 | 28660.9771
1.01325D-03 | 5.00000D-01 | 3475 | 26.4883 | 28660.9771
1.01325D-03 | 5.00000D-01 | 3500 | 26.4883 | 28660.9771
1.01325D-03 | 5.00000D-01 | 3525 | 26.4883 | 28660.9771
1.01325D-03 | 5.00000D-01 | 3550 | 26.4883 | 28660.9771
1.01325D-03 | 5.00000D-01 | 3575 | 26.4883 | 28660.9771
1.01325D-03 | 5.00000D-01 | 3600 | 26.4883 | 28660.9771
1.01325D-03 | 5.00000D-01 | 3625 | 26.4883 | 28660.9771
1.01325D-03 | 5.00000D-01 | 3650 | 26.4883 | 28660.9771
1.01325D-03 | 5.00000D-01 | 3675 | 26.4883 | 28660.9771
1.01325D-03 | 5.00000D-01 | 3700 | 26.4883 | 28660.9771
1.01325D-03 | 5.00000D-01 | 3725 | 26.4883 | 28660.9771
1.01325D-03 | 5.00000D-01 | 3750 | 26.4883 | 28660.9771
1.01325D-03 | 5.00000D-01 | 3775 | 26.4883 | 28660.9771
1.01325D-03 | 5.00000D-01 | 3800 | 26.4883 | 28660.9771
1.01325D-03 | 5.00000D-01 | 3825 | 26.4883 | 28660.9771
1.01325D-03 | 5.00000D-01 | 3850 | 26.4883 | 28660.9771
1.01325D-03 | 5.00000D-01 | 3875 | 26.4883 | 28660.9771
1.01325D-03 | 5.00000D-01 | 3900 | 26.4883 | 28660.9771
1.01325D-03 | 5.00000D-01 | 3925 | 26.4883 | 28660.9771
1.01325D-03 | 5.00000D-01 | 3950 | 26.4883 | 28660.9771
1.01325D-03 | 5.00000D-01 | 3975 | 26.4883 | 28660.9771
1.01325D-03 | 5.00000D-01 | 4000 | 26.4883 | 28660.9771
p (bar) | B'g | Temp (K) | B'c | Hw (kJ/kg)
1.01325D-03 | 6.00000D-01 | 250 | 0 | -5357.3002
1.01325D-03 | 6.00000D-01 | 275 | 0 | -5298.9871
1.01325D-03 | 6.00000D-01 | 300 | 0 | -5233.3893
1.01325D-03 | 6.00000D-01 | 325 | 0 | -5162.4694
1.01325D-03 | 6.00000D-01 | 350 | 0 | -5087.9398
1.01325D-03 | 6.00000D-01 | 375 | 0 | -5010.2259
1.01325D-03 | 6.00000D-01 | 400 | 0 | -4927.8925
1.01325D-03 | 6.00000D-01 | 425 | 0 | -4837.3796
1.01325D-03 | 6.00000D-01 | 450 | 0 | -4733.0543
1.01325D-03 | 6.00000D-01 | 475 | 0 | -4607.9686
1.01325D-03 | 6.00000D-01 | 500 | 0 | -4456.0488
1.01325D-03 | 6.00000D-01 | 525 | 0 | -4275.7769
1.01325D-03 | 6.00000D-01 | 550 | 0 | -4072.5201
1.01325D-03 | 6.00000D-01 | 575 | 0 | -3854.7777
1.01325D-03 | 6.00000D-01 | 600 | 0 | -3625.2109
1.01325D-03 | 6.00000D-01 | 625 | 0 | -3374.2912
1.01325D-03 | 6.00000D-01 | 650 | 0 | -3082.3182
1.01325D-03 | 6.00000D-01 | 675 | 0 | -2731.0567
1.01325D-03 | 6.00000D-01 | 700 | 0 | -2324.4915
1.01325D-03 | 6.00000D-01 | 725 | 0 | -1907.8618
1.01325D-03 | 6.00000D-01 | 750 | 0 | -1553.1104
1.01325D-03 | 6.00000D-01 | 775 | 0.020134 | -1302.8714
1.01325D-03 | 6.00000D-01 | 800 | 0.031814 | -1144.2392
1.01325D-03 | 6.00000D-01 | 825 | 0.037743 | -1041.9568
1.01325D-03 | 6.00000D-01 | 850 | 0.04065 | -968.6582
1.01325D-03 | 6.00000D-01 | 875 | 0.042084 | -909.2731
1.01325D-03 | 6.00000D-01 | 900 | 0.042808 | -856.4728
1.01325D-03 | 6.00000D-01 | 925 | 0.043185 | -806.8028
1.01325D-03 | 6.00000D-01 | 950 | 0.043388 | -758.621
1.01325D-03 | 6.00000D-01 | 975 | 0.0435 | -711.1263
1.01325D-03 | 6.00000D-01 | 1000 | 0.043564 | -663.9146
1.01325D-03 | 6.00000D-01 | 1025 | 0.043603 | -616.7815
1.01325D-03 | 6.00000D-01 | 1050 | 0.043626 | -569.6217
1.01325D-03 | 6.00000D-01 | 1075 | 0.043642 | -522.3734
1.01325D-03 | 6.00000D-01 | 1100 | 0.043653 | -475.0011
1.01325D-03 | 6.00000D-01 | 1125 | 0.043663 | -427.4837
1.01325D-03 | 6.00000D-01 | 1150 | 0.043672 | -379.8079
1.01325D-03 | 6.00000D-01 | 1175 | 0.043681 | -331.9644
1.01325D-03 | 6.00000D-01 | 1200 | 0.043691 | -283.9456
1.01325D-03 | 6.00000D-01 | 1225 | 0.043703 | -235.7444
1.01325D-03 | 6.00000D-01 | 1250 | 0.043718 | -187.3529
1.01325D-03 | 6.00000D-01 | 1275 | 0.043736 | -138.7618
1.01325D-03 | 6.00000D-01 | 1300 | 0.043757 | -89.9591
1.01325D-03 | 6.00000D-01 | 1325 | 0.043783 | -40.9299
1.01325D-03 | 6.00000D-01 | 1350 | 0.043815 | 8.3453
1.01325D-03 | 6.00000D-01 | 1375 | 0.043852 | 57.8912
1.01325D-03 | 6.00000D-01 | 1400 | 0.043897 | 107.7389
1.01325D-03 | 6.00000D-01 | 1425 | 0.04395 | 157.9276
1.01325D-03 | 6.00000D-01 | 1450 | 0.044012 | 208.5059
1.01325D-03 | 6.00000D-01 | 1475 | 0.044084 | 259.534
1.01325D-03 | 6.00000D-01 | 1500 | 0.044168 | 311.0853
1.01325D-03 | 6.00000D-01 | 1525 | 0.044266 | 363.249
1.01325D-03 | 6.00000D-01 | 1550 | 0.044377 | 416.1323
1.01325D-03 | 6.00000D-01 | 1575 | 0.044505 | 469.8638
1.01325D-03 | 6.00000D-01 | 1600 | 0.044651 | 524.5958
1.01325D-03 | 6.00000D-01 | 1625 | 0.044817 | 580.5081
1.01325D-03 | 6.00000D-01 | 1650 | 0.045005 | 637.8113
1.01325D-03 | 6.00000D-01 | 1675 | 0.045216 | 696.7505
1.01325D-03 | 6.00000D-01 | 1700 | 0.045453 | 757.6092
1.01325D-03 | 6.00000D-01 | 1725 | 0.045718 | 820.7136
1.01325D-03 | 6.00000D-01 | 1750 | 0.046013 | 886.4361
1.01325D-03 | 6.00000D-01 | 1775 | 0.046341 | 955.2003
1.01325D-03 | 6.00000D-01 | 1800 | 0.046705 | 1027.4843
1.01325D-03 | 6.00000D-01 | 1825 | 0.047106 | 1103.8254
1.01325D-03 | 6.00000D-01 | 1850 | 0.047548 | 1184.8232
1.01325D-03 | 6.00000D-01 | 1875 | 0.048032 | 1271.1436
1.01325D-03 | 6.00000D-01 | 1900 | 0.048562 | 1363.5208
1.01325D-03 | 6.00000D-01 | 1925 | 0.049139 | 1462.7602
1.01325D-03 | 6.00000D-01 | 1950 | 0.049768 | 1569.7391
1.01325D-03 | 6.00000D-01 | 1975 | 0.050448 | 1685.4065
1.01325D-03 | 6.00000D-01 | 2000 | 0.051184 | 1810.7817
1.01325D-03 | 6.00000D-01 | 2025 | 0.051976 | 1946.9508
1.01325D-03 | 6.00000D-01 | 2050 | 0.052826 | 2095.0607
1.01325D-03 | 6.00000D-01 | 2075 | 0.053735 | 2256.3105
1.01325D-03 | 6.00000D-01 | 2100 | 0.054704 | 2431.9396
1.01325D-03 | 6.00000D-01 | 2125 | 0.055734 | 2623.2117
1.01325D-03 | 6.00000D-01 | 2150 | 0.056822 | 2831.3946
1.01325D-03 | 6.00000D-01 | 2175 | 0.05797 | 3057.734
1.01325D-03 | 6.00000D-01 | 2200 | 0.059175 | 3303.4224
1.01325D-03 | 6.00000D-01 | 2225 | 0.060434 | 3569.5612
1.01325D-03 | 6.00000D-01 | 2250 | 0.061746 | 3857.1162
1.01325D-03 | 6.00000D-01 | 2275 | 0.063107 | 4166.8671
1.01325D-03 | 6.00000D-01 | 2300 | 0.064516 | 4499.3517
1.01325D-03 | 6.00000D-01 | 2325 | 0.065971 | 4854.8066
1.01325D-03 | 6.00000D-01 | 2350 | 0.067474 | 5233.1076
1.01325D-03 | 6.00000D-01 | 2375 | 0.069028 | 5633.7159
1.01325D-03 | 6.00000D-01 | 2400 | 0.070646 | 6055.6359
1.01325D-03 | 6.00000D-01 | 2425 | 0.072348 | 6497.3944
1.01325D-03 | 6.00000D-01 | 2450 | 0.074167 | 6957.0524
1.01325D-03 | 6.00000D-01 | 2475 | 0.076158 | 7432.2613
1.01325D-03 | 6.00000D-01 | 2500 | 0.0784 | 7920.3763
1.01325D-03 | 6.00000D-01 | 2525 | 0.081012 | 8418.6344
1.01325D-03 | 6.00000D-01 | 2550 | 0.084163 | 8924.4053
1.01325D-03 | 6.00000D-01 | 2575 | 0.088089 | 9435.51
1.01325D-03 | 6.00000D-01 | 2600 | 0.093118 | 9950.6005
1.01325D-03 | 6.00000D-01 | 2625 | 0.099699 | 10469.5816
1.01325D-03 | 6.00000D-01 | 2650 | 0.10844 | 10994.0504
1.01325D-03 | 6.00000D-01 | 2675 | 0.12017 | 11527.7254
1.01325D-03 | 6.00000D-01 | 2700 | 0.136 | 12076.828
1.01325D-03 | 6.00000D-01 | 2725 | 0.15744 | 12650.3754
1.01325D-03 | 6.00000D-01 | 2750 | 0.1865 | 13260.3235
1.01325D-03 | 6.00000D-01 | 2775 | 0.22597 | 13921.4733
1.01325D-03 | 6.00000D-01 | 2800 | 0.27967 | 14651.017
1.01325D-03 | 6.00000D-01 | 2825 | 0.35295 | 15467.5628
1.01325D-03 | 6.00000D-01 | 2850 | 0.45347 | 16389.4651
1.01325D-03 | 6.00000D-01 | 2875 | 0.59252 | 17432.3417
1.01325D-03 | 6.00000D-01 | 2900 | 0.78734 | 18605.8276
1.01325D-03 | 6.00000D-01 | 2925 | 1.0656 | 19909.9254
1.01325D-03 | 6.00000D-01 | 2950 | 1.4749 | 21331.7028
1.01325D-03 | 6.00000D-01 | 2975 | 2.104 | 22843.3957
1.01325D-03 | 6.00000D-01 | 3000 | 3.1407 | 24402.8841
1.01325D-03 | 6.00000D-01 | 3025 | 5.0644 | 25956.7476
1.01325D-03 | 6.00000D-01 | 3050 | 9.5635 | 27444.2739
1.01325D-03 | 6.00000D-01 | 3075 | 29.7222 | 28793.8412
1.01325D-03 | 6.00000D-01 | 3100 | 29.7222 | 28793.8412
1.01325D-03 | 6.00000D-01 | 3125 | 29.7222 | 28793.8412
1.01325D-03 | 6.00000D-01 | 3150 | 29.7222 | 28793.8412
1.01325D-03 | 6.00000D-01 | 3175 | 29.7222 | 28793.8412
1.01325D-03 | 6.00000D-01 | 3200 | 29.7222 | 28793.8412
1.01325D-03 | 6.00000D-01 | 3225 | 29.7222 | 28793.8412
1.01325D-03 | 6.00000D-01 | 3250 | 29.7222 | 28793.8412
1.01325D-03 | 6.00000D-01 | 3275 | 29.7222 | 28793.8412
1.01325D-03 | 6.00000D-01 | 3300 | 29.7222 | 28793.8412
1.01325D-03 | 6.00000D-01 | 3325 | 29.7222 | 28793.8412
1.01325D-03 | 6.00000D-01 | 3350 | 29.7222 | 28793.8412
1.01325D-03 | 6.00000D-01 | 3375 | 29.7222 | 28793.8412
1.01325D-03 | 6.00000D-01 | 3400 | 29.7222 | 28793.8412
1.01325D-03 | 6.00000D-01 | 3425 | 29.7222 | 28793.8412
1.01325D-03 | 6.00000D-01 | 3450 | 29.7222 | 28793.8412
1.01325D-03 | 6.00000D-01 | 3475 | 29.7222 | 28793.8412
1.01325D-03 | 6.00000D-01 | 3500 | 29.7222 | 28793.8412
1.01325D-03 | 6.00000D-01 | 3525 | 29.7222 | 28793.8412
1.01325D-03 | 6.00000D-01 | 3550 | 29.7222 | 28793.8412
1.01325D-03 | 6.00000D-01 | 3575 | 29.7222 | 28793.8412
1.01325D-03 | 6.00000D-01 | 3600 | 29.7222 | 28793.8412
1.01325D-03 | 6.00000D-01 | 3625 | 29.7222 | 28793.8412
1.01325D-03 | 6.00000D-01 | 3650 | 29.7222 | 28793.8412
1.01325D-03 | 6.00000D-01 | 3675 | 29.7222 | 28793.8412
1.01325D-03 | 6.00000D-01 | 3700 | 29.7222 | 28793.8412
1.01325D-03 | 6.00000D-01 | 3725 | 29.7222 | 28793.8412
1.01325D-03 | 6.00000D-01 | 3750 | 29.7222 | 28793.8412
1.01325D-03 | 6.00000D-01 | 3775 | 29.7222 | 28793.8412
1.01325D-03 | 6.00000D-01 | 3800 | 29.7222 | 28793.8412
1.01325D-03 | 6.00000D-01 | 3825 | 29.7222 | 28793.8412
1.01325D-03 | 6.00000D-01 | 3850 | 29.7222 | 28793.8412
1.01325D-03 | 6.00000D-01 | 3875 | 29.7222 | 28793.8412
1.01325D-03 | 6.00000D-01 | 3900 | 29.7222 | 28793.8412
1.01325D-03 | 6.00000D-01 | 3925 | 29.7222 | 28793.8412
1.01325D-03 | 6.00000D-01 | 3950 | 29.7222 | 28793.8412
1.01325D-03 | 6.00000D-01 | 3975 | 29.7222 | 28793.8412
1.01325D-03 | 6.00000D-01 | 4000 | 29.7222 | 28793.8412
p (bar) | B'g | Temp (K) | B'c | Hw (kJ/kg)
1.01325D-03 | 7.00000D-01 | 250 | 0 | -5577.0134
1.01325D-03 | 7.00000D-01 | 275 | 0 | -5520.4176
1.01325D-03 | 7.00000D-01 | 300 | 0 | -5456.4436
1.01325D-03 | 7.00000D-01 | 325 | 0 | -5386.5264
1.01325D-03 | 7.00000D-01 | 350 | 0 | -5312.1891
1.01325D-03 | 7.00000D-01 | 375 | 0 | -5233.9553
1.01325D-03 | 7.00000D-01 | 400 | 0 | -5150.6004
1.01325D-03 | 7.00000D-01 | 425 | 0 | -5058.7137
1.01325D-03 | 7.00000D-01 | 450 | 0 | -4952.5777
1.01325D-03 | 7.00000D-01 | 475 | 0 | -4824.7169
1.01325D-03 | 7.00000D-01 | 500 | 0 | -4667.9525
1.01325D-03 | 7.00000D-01 | 525 | 0 | -4479.401
1.01325D-03 | 7.00000D-01 | 550 | 0 | -4263.7846
1.01325D-03 | 7.00000D-01 | 575 | 0 | -4030.3744
1.01325D-03 | 7.00000D-01 | 600 | 0 | -3783.3096
1.01325D-03 | 7.00000D-01 | 625 | 0 | -3513.9625
1.01325D-03 | 7.00000D-01 | 650 | 0 | -3202.5742
1.01325D-03 | 7.00000D-01 | 675 | 0 | -2830.6155
1.01325D-03 | 7.00000D-01 | 700 | 0 | -2402.7728
1.01325D-03 | 7.00000D-01 | 725 | 0 | -1966.6232
1.01325D-03 | 7.00000D-01 | 750 | 0 | -1596.764
1.01325D-03 | 7.00000D-01 | 775 | 0 | -1336.4942
1.01325D-03 | 7.00000D-01 | 800 | 0.0089189 | -1171.5762
1.01325D-03 | 7.00000D-01 | 825 | 0.015357 | -1065.1442
1.01325D-03 | 7.00000D-01 | 850 | 0.018517 | -988.7832
1.01325D-03 | 7.00000D-01 | 875 | 0.020077 | -926.8723
1.01325D-03 | 7.00000D-01 | 900 | 0.020866 | -871.8125
1.01325D-03 | 7.00000D-01 | 925 | 0.021277 | -820.0178
1.01325D-03 | 7.00000D-01 | 950 | 0.021498 | -769.7803
1.01325D-03 | 7.00000D-01 | 975 | 0.021621 | -720.2653
1.01325D-03 | 7.00000D-01 | 1000 | 0.021691 | -671.0503
1.01325D-03 | 7.00000D-01 | 1025 | 0.021732 | -621.9217
1.01325D-03 | 7.00000D-01 | 1050 | 0.021758 | -572.7691
1.01325D-03 | 7.00000D-01 | 1075 | 0.021775 | -523.5269
1.01325D-03 | 7.00000D-01 | 1100 | 0.021788 | -474.1577
1.01325D-03 | 7.00000D-01 | 1125 | 0.021798 | -424.6387
1.01325D-03 | 7.00000D-01 | 1150 | 0.021807 | -374.9557
1.01325D-03 | 7.00000D-01 | 1175 | 0.021817 | -325.0984
1.01325D-03 | 7.00000D-01 | 1200 | 0.021828 | -275.0586
1.01325D-03 | 7.00000D-01 | 1225 | 0.021841 | -224.8286
1.01325D-03 | 7.00000D-01 | 1250 | 0.021857 | -174.3998
1.01325D-03 | 7.00000D-01 | 1275 | 0.021876 | -123.7619
1.01325D-03 | 7.00000D-01 | 1300 | 0.0219 | -72.9021
1.01325D-03 | 7.00000D-01 | 1325 | 0.021928 | -21.8042
1.01325D-03 | 7.00000D-01 | 1350 | 0.021962 | 29.5527
1.01325D-03 | 7.00000D-01 | 1375 | 0.022002 | 81.195
1.01325D-03 | 7.00000D-01 | 1400 | 0.022051 | 133.1564
1.01325D-03 | 7.00000D-01 | 1425 | 0.022108 | 185.4788
1.01325D-03 | 7.00000D-01 | 1450 | 0.022175 | 238.2146
1.01325D-03 | 7.00000D-01 | 1475 | 0.022253 | 291.4283
1.01325D-03 | 7.00000D-01 | 1500 | 0.022344 | 345.1988
1.01325D-03 | 7.00000D-01 | 1525 | 0.022449 | 399.622
1.01325D-03 | 7.00000D-01 | 1550 | 0.022571 | 454.8133
1.01325D-03 | 7.00000D-01 | 1575 | 0.022709 | 510.9109
1.01325D-03 | 7.00000D-01 | 1600 | 0.022868 | 568.0786
1.01325D-03 | 7.00000D-01 | 1625 | 0.023047 | 626.51
1.01325D-03 | 7.00000D-01 | 1650 | 0.023251 | 686.4318
1.01325D-03 | 7.00000D-01 | 1675 | 0.02348 | 748.1079
1.01325D-03 | 7.00000D-01 | 1700 | 0.023737 | 811.8439
1.01325D-03 | 7.00000D-01 | 1725 | 0.024025 | 877.9911
1.01325D-03 | 7.00000D-01 | 1750 | 0.024346 | 946.9511
1.01325D-03 | 7.00000D-01 | 1775 | 0.024703 | 1019.1807
1.01325D-03 | 7.00000D-01 | 1800 | 0.025098 | 1095.196
1.01325D-03 | 7.00000D-01 | 1825 | 0.025535 | 1175.5768
1.01325D-03 | 7.00000D-01 | 1850 | 0.026016 | 1260.971
1.01325D-03 | 7.00000D-01 | 1875 | 0.026544 | 1352.0982
1.01325D-03 | 7.00000D-01 | 1900 | 0.027122 | 1449.7529
1.01325D-03 | 7.00000D-01 | 1925 | 0.027752 | 1554.8071
1.01325D-03 | 7.00000D-01 | 1950 | 0.028439 | 1668.2117
1.01325D-03 | 7.00000D-01 | 1975 | 0.029183 | 1790.9966
1.01325D-03 | 7.00000D-01 | 2000 | 0.029988 | 1924.2701
1.01325D-03 | 7.00000D-01 | 2025 | 0.030855 | 2069.2145
1.01325D-03 | 7.00000D-01 | 2050 | 0.031787 | 2227.0814
1.01325D-03 | 7.00000D-01 | 2075 | 0.032785 | 2399.1828
1.01325D-03 | 7.00000D-01 | 2100 | 0.03385 | 2586.8787
1.01325D-03 | 7.00000D-01 | 2125 | 0.034982 | 2791.5617
1.01325D-03 | 7.00000D-01 | 2150 | 0.036181 | 3014.6348
1.01325D-03 | 7.00000D-01 | 2175 | 0.037446 | 3257.4859
1.01325D-03 | 7.00000D-01 | 2200 | 0.038776 | 3521.454
1.01325D-03 | 7.00000D-01 | 2225 | 0.040167 | 3807.7896
1.01325D-03 | 7.00000D-01 | 2250 | 0.041619 | 4117.6076
1.01325D-03 | 7.00000D-01 | 2275 | 0.043128 | 4451.8327
1.01325D-03 | 7.00000D-01 | 2300 | 0.044691 | 4811.1387
1.01325D-03 | 7.00000D-01 | 2325 | 0.046308 | 5195.8828
1.01325D-03 | 7.00000D-01 | 2350 | 0.047979 | 5606.0388
1.01325D-03 | 7.00000D-01 | 2375 | 0.04971 | 6041.1331
1.01325D-03 | 7.00000D-01 | 2400 | 0.051512 | 6500.1926
1.01325D-03 | 7.00000D-01 | 2425 | 0.053409 | 6981.712
1.01325D-03 | 7.00000D-01 | 2450 | 0.055436 | 7483.6532
1.01325D-03 | 7.00000D-01 | 2475 | 0.057653 | 8003.491
1.01325D-03 | 7.00000D-01 | 2500 | 0.060147 | 8538.3157
1.01325D-03 | 7.00000D-01 | 2525 | 0.063048 | 9085.0067
1.01325D-03 | 7.00000D-01 | 2550 | 0.066542 | 9640.4806
1.01325D-03 | 7.00000D-01 | 2575 | 0.070891 | 10202.0147
1.01325D-03 | 7.00000D-01 | 2600 | 0.076456 | 10767.6361
1.01325D-03 | 7.00000D-01 | 2625 | 0.083736 | 11336.5554
1.01325D-03 | 7.00000D-01 | 2650 | 0.093407 | 11909.6186
1.01325D-03 | 7.00000D-01 | 2675 | 0.10639 | 12489.7407
1.01325D-03 | 7.00000D-01 | 2700 | 0.12391 | 13082.2812
1.01325D-03 | 7.00000D-01 | 2725 | 0.14764 | 13695.3086
1.01325D-03 | 7.00000D-01 | 2750 | 0.17985 | 14339.6891
1.01325D-03 | 7.00000D-01 | 2775 | 0.22362 | 15028.9092
1.01325D-03 | 7.00000D-01 | 2800 | 0.28321 | 15778.5089
1.01325D-03 | 7.00000D-01 | 2825 | 0.36457 | 16604.9772
1.01325D-03 | 7.00000D-01 | 2850 | 0.47623 | 17523.9699
1.01325D-03 | 7.00000D-01 | 2875 | 0.63073 | 18547.7893
1.01325D-03 | 7.00000D-01 | 2900 | 0.84728 | 19682.2638
1.01325D-03 | 7.00000D-01 | 2925 | 1.1567 | 20923.4841
1.01325D-03 | 7.00000D-01 | 2950 | 1.6118 | 22255.2094
1.01325D-03 | 7.00000D-01 | 2975 | 2.3112 | 23647.9396
1.01325D-03 | 7.00000D-01 | 3000 | 3.464 | 25060.3982
1.01325D-03 | 7.00000D-01 | 3025 | 5.602 | 26443.2869
1.01325D-03 | 7.00000D-01 | 3050 | 10.5994 | 27743.4668
1.01325D-03 | 7.00000D-01 | 3075 | 32.9474 | 28900.7211
1.01325D-03 | 7.00000D-01 | 3100 | 32.9474 | 28900.7211
1.01325D-03 | 7.00000D-01 | 3125 | 32.9474 | 28900.7211
1.01325D-03 | 7.00000D-01 | 3150 | 32.9474 | 28900.7211
1.01325D-03 | 7.00000D-01 | 3175 | 32.9474 | 28900.7211
1.01325D-03 | 7.00000D-01 | 3200 | 32.9474 | 28900.7211
1.01325D-03 | 7.00000D-01 | 3225 | 32.9474 | 28900.7211
1.01325D-03 | 7.00000D-01 | 3250 | 32.9474 | 28900.7211
1.01325D-03 | 7.00000D-01 | 3275 | 32.9474 | 28900.7211
1.01325D-03 | 7.00000D-01 | 3300 | 32.9474 | 28900.7211
1.01325D-03 | 7.00000D-01 | 3325 | 32.9474 | 28900.7211
1.01325D-03 | 7.00000D-01 | 3350 | 32.9474 | 28900.7211
1.01325D-03 | 7.00000D-01 | 3375 | 32.9474 | 28900.7211
1.01325D-03 | 7.00000D-01 | 3400 | 32.9474 | 28900.7211
1.01325D-03 | 7.00000D-01 | 3425 | 32.9474 | 28900.7211
1.01325D-03 | 7.00000D-01 | 3450 | 32.9474 | 28900.7211
1.01325D-03 | 7.00000D-01 | 3475 | 32.9474 | 28900.7211
1.01325D-03 | 7.00000D-01 | 3500 | 32.9474 | 28900.7211
1.01325D-03 | 7.00000D-01 | 3525 | 32.9474 | 28900.7211
1.01325D-03 | 7.00000D-01 | 3550 | 32.9474 | 28900.7211
1.01325D-03 | 7.00000D-01 | 3575 | 32.9474 | 28900.7211
1.01325D-03 | 7.00000D-01 | 3600 | 32.9474 | 28900.7211
1.01325D-03 | 7.00000D-01 | 3625 | 32.9474 | 28900.7211
1.01325D-03 | 7.00000D-01 | 3650 | 32.9474 | 28900.7211
1.01325D-03 | 7.00000D-01 | 3675 | 32.9474 | 28900.7211
1.01325D-03 | 7.00000D-01 | 3700 | 32.9474 | 28900.7211
1.01325D-03 | 7.00000D-01 | 3725 | 32.9474 | 28900.7211
1.01325D-03 | 7.00000D-01 | 3750 | 32.9474 | 28900.7211
1.01325D-03 | 7.00000D-01 | 3775 | 32.9474 | 28900.7211
1.01325D-03 | 7.00000D-01 | 3800 | 32.9474 | 28900.7211
1.01325D-03 | 7.00000D-01 | 3825 | 32.9474 | 28900.7211
1.01325D-03 | 7.00000D-01 | 3850 | 32.9474 | 28900.7211
1.01325D-03 | 7.00000D-01 | 3875 | 32.9474 | 28900.7211
1.01325D-03 | 7.00000D-01 | 3900 | 32.9474 | 28900.7211
1.01325D-03 | 7.00000D-01 | 3925 | 32.9474 | 28900.7211
1.01325D-03 | 7.00000D-01 | 3950 | 32.9474 | 28900.7211
1.01325D-03 | 7.00000D-01 | 3975 | 32.9474 | 28900.7211
1.01325D-03 | 7.00000D-01 | 4000 | 32.9474 | 28900.7211
p (bar) | B'g | Temp (K) | B'c | Hw (kJ/kg)
1.01325D-03 | 8.00000D-01 | 250 | 0 | -5773.3655
1.01325D-03 | 8.00000D-01 | 275 | 0 | -5717.6618
1.01325D-03 | 8.00000D-01 | 300 | 0 | -5654.6365
1.01325D-03 | 8.00000D-01 | 325 | 0 | -5585.3628
1.01325D-03 | 8.00000D-01 | 350 | 0 | -5511.1778
1.01325D-03 | 8.00000D-01 | 375 | 0 | -5432.6283
1.01325D-03 | 8.00000D-01 | 400 | 0 | -5348.6324
1.01325D-03 | 8.00000D-01 | 425 | 0 | -5255.912
1.01325D-03 | 8.00000D-01 | 450 | 0 | -5148.7122
1.01325D-03 | 8.00000D-01 | 475 | 0 | -5019.138
1.01325D-03 | 8.00000D-01 | 500 | 0 | -4859.0196
1.01325D-03 | 8.00000D-01 | 525 | 0 | -4664.1003
1.01325D-03 | 8.00000D-01 | 550 | 0 | -4438.2433
1.01325D-03 | 8.00000D-01 | 575 | 0 | -4191.2071
1.01325D-03 | 8.00000D-01 | 600 | 0 | -3928.4633
1.01325D-03 | 8.00000D-01 | 625 | 0 | -3642.3159
1.01325D-03 | 8.00000D-01 | 650 | 0 | -3313.0679
1.01325D-03 | 8.00000D-01 | 675 | 0 | -2922.0093
1.01325D-03 | 8.00000D-01 | 700 | 0 | -2474.5384
1.01325D-03 | 8.00000D-01 | 725 | 0 | -2020.4196
1.01325D-03 | 8.00000D-01 | 750 | 0 | -1636.6848
1.01325D-03 | 8.00000D-01 | 775 | 0 | -1367.219
1.01325D-03 | 8.00000D-01 | 800 | 0 | -1196.5465
1.01325D-03 | 8.00000D-01 | 825 | 0 | -1086.3202
1.01325D-03 | 8.00000D-01 | 850 | 0 | -1007.1612
1.01325D-03 | 8.00000D-01 | 875 | 0 | -942.9434
1.01325D-03 | 8.00000D-01 | 900 | 0 | -885.8203
1.01325D-03 | 8.00000D-01 | 925 | 0 | -832.0854
1.01325D-03 | 8.00000D-01 | 950 | 0 | -779.9709
1.01325D-03 | 8.00000D-01 | 975 | 0 | -728.611
1.01325D-03 | 8.00000D-01 | 1000 | 0 | -677.5668
1.01325D-03 | 8.00000D-01 | 1025 | 0 | -626.616
1.01325D-03 | 8.00000D-01 | 1050 | 0 | -575.6435
1.01325D-03 | 8.00000D-01 | 1075 | 0 | -524.5807
1.01325D-03 | 8.00000D-01 | 1100 | 0 | -473.388
1.01325D-03 | 8.00000D-01 | 1125 | 0 | -422.0414
1.01325D-03 | 8.00000D-01 | 1150 | 0 | -370.5255
1.01325D-03 | 8.00000D-01 | 1175 | 0 | -318.8296
1.01325D-03 | 8.00000D-01 | 1200 | 0 | -266.9448
1.01325D-03 | 8.00000D-01 | 1225 | 0 | -214.8625
1.01325D-03 | 8.00000D-01 | 1250 | 0 | -162.5737
1.01325D-03 | 8.00000D-01 | 1275 | 1.6462e-05 | -110.0675
1.01325D-03 | 8.00000D-01 | 1300 | 4.138e-05 | -57.3301
1.01325D-03 | 8.00000D-01 | 1325 | 7.1538e-05 | -4.3443
1.01325D-03 | 8.00000D-01 | 1350 | 0.00010785 | 48.9121
1.01325D-03 | 8.00000D-01 | 1375 | 0.0001513 | 102.4672
1.01325D-03 | 8.00000D-01 | 1400 | 0.00020297 | 156.3567
1.01325D-03 | 8.00000D-01 | 1425 | 0.00026407 | 210.6251
1.01325D-03 | 8.00000D-01 | 1450 | 0.00033586 | 265.328
1.01325D-03 | 8.00000D-01 | 1475 | 0.00041977 | 320.5339
1.01325D-03 | 8.00000D-01 | 1500 | 0.00051731 | 376.3267
1.01325D-03 | 8.00000D-01 | 1525 | 0.00063012 | 432.8081
1.01325D-03 | 8.00000D-01 | 1550 | 0.00075996 | 490.1009
1.01325D-03 | 8.00000D-01 | 1575 | 0.00090873 | 548.3518
1.01325D-03 | 8.00000D-01 | 1600 | 0.0010784 | 607.7352
1.01325D-03 | 8.00000D-01 | 1625 | 0.0012713 | 668.4569
1.01325D-03 | 8.00000D-01 | 1650 | 0.0014895 | 730.7581
1.01325D-03 | 8.00000D-01 | 1675 | 0.0017355 | 794.9197
1.01325D-03 | 8.00000D-01 | 1700 | 0.0020118 | 861.2669
1.01325D-03 | 8.00000D-01 | 1725 | 0.0023211 | 930.1737
1.01325D-03 | 8.00000D-01 | 1750 | 0.0026662 | 1002.0682
1.01325D-03 | 8.00000D-01 | 1775 | 0.00305 | 1077.437
1.01325D-03 | 8.00000D-01 | 1800 | 0.0034755 | 1156.83
1.01325D-03 | 8.00000D-01 | 1825 | 0.0039458 | 1240.8658
1.01325D-03 | 8.00000D-01 | 1850 | 0.0044639 | 1330.2355
1.01325D-03 | 8.00000D-01 | 1875 | 0.005033 | 1425.7073
1.01325D-03 | 8.00000D-01 | 1900 | 0.0056564 | 1528.1297
1.01325D-03 | 8.00000D-01 | 1925 | 0.0063372 | 1638.435
1.01325D-03 | 8.00000D-01 | 1950 | 0.0070783 | 1757.6403
1.01325D-03 | 8.00000D-01 | 1975 | 0.0078828 | 1886.8488
1.01325D-03 | 8.00000D-01 | 2000 | 0.0087534 | 2027.2483
1.01325D-03 | 8.00000D-01 | 2025 | 0.0096925 | 2180.1085
1.01325D-03 | 8.00000D-01 | 2050 | 0.010702 | 2346.7753
1.01325D-03 | 8.00000D-01 | 2075 | 0.011784 | 2528.6624
1.01325D-03 | 8.00000D-01 | 2100 | 0.01294 | 2727.2389
1.01325D-03 | 8.00000D-01 | 2125 | 0.01417 | 2944.0132
1.01325D-03 | 8.00000D-01 | 2150 | 0.015473 | 3180.5112
1.01325D-03 | 8.00000D-01 | 2175 | 0.01685 | 3438.2489
1.01325D-03 | 8.00000D-01 | 2200 | 0.018299 | 3718.6977
1.01325D-03 | 8.00000D-01 | 2225 | 0.019817 | 4023.2435
1.01325D-03 | 8.00000D-01 | 2250 | 0.021402 | 4353.1364
1.01325D-03 | 8.00000D-01 | 2275 | 0.023052 | 4709.433
1.01325D-03 | 8.00000D-01 | 2300 | 0.024762 | 5092.9314
1.01325D-03 | 8.00000D-01 | 2325 | 0.026534 | 5504.0998
1.01325D-03 | 8.00000D-01 | 2350 | 0.028366 | 5943.0027
1.01325D-03 | 8.00000D-01 | 2375 | 0.030266 | 6409.2289
1.01325D-03 | 8.00000D-01 | 2400 | 0.032246 | 6901.8294
1.01325D-03 | 8.00000D-01 | 2425 | 0.034331 | 7419.2742
1.01325D-03 | 8.00000D-01 | 2450 | 0.036559 | 7959.4408
1.01325D-03 | 8.00000D-01 | 2475 | 0.038995 | 8519.6487
1.01325D-03 | 8.00000D-01 | 2500 | 0.041734 | 9096.7526
1.01325D-03 | 8.00000D-01 | 2525 | 0.044917 | 9687.3093
1.01325D-03 | 8.00000D-01 | 2550 | 0.048748 | 10287.8227
1.01325D-03 | 8.00000D-01 | 2575 | 0.053512 | 10895.0693
1.01325D-03 | 8.00000D-01 | 2600 | 0.059608 | 11506.4919
1.01325D-03 | 8.00000D-01 | 2625 | 0.067579 | 12120.6422
1.01325D-03 | 8.00000D-01 | 2650 | 0.078172 | 12737.6396
1.01325D-03 | 8.00000D-01 | 2675 | 0.092391 | 13359.6075
1.01325D-03 | 8.00000D-01 | 2700 | 0.1116 | 13991.0385
1.01325D-03 | 8.00000D-01 | 2725 | 0.13763 | 14639.0336
1.01325D-03 | 8.00000D-01 | 2750 | 0.17298 | 15313.3432
1.01325D-03 | 8.00000D-01 | 2775 | 0.22104 | 16026.1197
1.01325D-03 | 8.00000D-01 | 2800 | 0.2865 | 16791.2628
1.01325D-03 | 8.00000D-01 | 2825 | 0.37593 | 17623.2277
1.01325D-03 | 8.00000D-01 | 2850 | 0.4987 | 18535.1862
1.01325D-03 | 8.00000D-01 | 2875 | 0.66865 | 19536.54
1.01325D-03 | 8.00000D-01 | 2900 | 0.9069 | 20629.9938
1.01325D-03 | 8.00000D-01 | 2925 | 1.2474 | 21808.7135
1.01325D-03 | 8.00000D-01 | 2950 | 1.7482 | 23054.3925
1.01325D-03 | 8.00000D-01 | 2975 | 2.518 | 24337.1202
1.01325D-03 | 8.00000D-01 | 3000 | 3.7865 | 25617.5641
1.01325D-03 | 8.00000D-01 | 3025 | 6.1388 | 26851.047
1.01325D-03 | 8.00000D-01 | 3050 | 11.6334 | 27991.5618
1.01325D-03 | 8.00000D-01 | 3075 | 36.1654 | 28988.5758
1.01325D-03 | 8.00000D-01 | 3100 | 36.1654 | 28988.5758
1.01325D-03 | 8.00000D-01 | 3125 | 36.1654 | 28988.5758
1.01325D-03 | 8.00000D-01 | 3150 | 36.1654 | 28988.5758
1.01325D-03 | 8.00000D-01 | 3175 | 36.1654 | 28988.5758
1.01325D-03 | 8.00000D-01 | 3200 | 36.1654 | 28988.5758
1.01325D-03 | 8.00000D-01 | 3225 | 36.1654 | 28988.5758
1.01325D-03 | 8.00000D-01 | 3250 | 36.1654 | 28988.5758
1.01325D-03 | 8.00000D-01 | 3275 | 36.1654 | 28988.5758
1.01325D-03 | 8.00000D-01 | 3300 | 36.1654 | 28988.5758
1.01325D-03 | 8.00000D-01 | 3325 | 36.1654 | 28988.5758
1.01325D-03 | 8.00000D-01 | 3350 | 36.1654 | 28988.5758
1.01325D-03 | 8.00000D-01 | 3375 | 36.1654 | 28988.5758
1.01325D-03 | 8.00000D-01 | 3400 | 36.1654 | 28988.5758
1.01325D-03 | 8.00000D-01 | 3425 | 36.1654 | 28988.5758
1.01325D-03 | 8.00000D-01 | 3450 | 36.1654 | 28988.5758
1.01325D-03 | 8.00000D-01 | 3475 | 36.1654 | 28988.5758
1.01325D-03 | 8.00000D-01 | 3500 | 36.1654 | 28988.5758
1.01325D-03 | 8.00000D-01 | 3525 | 36.1654 | 28988.5758
1.01325D-03 | 8.00000D-01 | 3550 | 36.1654 | 28988.5758
1.01325D-03 | 8.00000D-01 | 3575 | 36.1654 | 28988.5758
1.01325D-03 | 8.00000D-01 | 3600 | 36.1654 | 28988.5758
1.01325D-03 | 8.00000D-01 | 3625 | 36.1654 | 28988.5758
1.01325D-03 | 8.00000D-01 | 3650 | 36.1654 | 28988.5758
1.01325D-03 | 8.00000D-01 | 3675 | 36.1654 | 28988.5758
1.01325D-03 | 8.00000D-01 | 3700 | 36.1654 | 28988.5758
1.01325D-03 | 8.00000D-01 | 3725 | 36.1654 | 28988.5758
1.01325D-03 | 8.00000D-01 | 3750 | 36.1654 | 28988.5758
1.01325D-03 | 8.00000D-01 | 3775 | 36.1654 | 28988.5758
1.01325D-03 | 8.00000D-01 | 3800 | 36.1654 | 28988.5758
1.01325D-03 | 8.00000D-01 | 3825 | 36.1654 | 28988.5758
1.01325D-03 | 8.00000D-01 | 3850 | 36.1654 | 28988.5758
1.01325D-03 | 8.00000D-01 | 3875 | 36.1654 | 28988.5758
1.01325D-03 | 8.00000D-01 | 3900 | 36.1654 | 28988.5758
1.01325D-03 | 8.00000D-01 | 3925 | 36.1654 | 28988.5758
1.01325D-03 | 8.00000D-01 | 3950 | 36.1654 | 28988.5758
1.01325D-03 | 8.00000D-01 | 3975 | 36.1654 | 28988.5758
1.01325D-03 | 8.00000D-01 | 4000 | 36.1654 | 28988.5758
p (bar) | B'g | Temp (K) | B'c | Hw (kJ/kg)
1.01325D-03 | 9.00000D-01 | 250 | 0 | -5950.2618
1.01325D-03 | 9.00000D-01 | 275 | 0 | -5895.0047
1.01325D-03 | 9.00000D-01 | 300 | 0 | -5832.5107
1.01325D-03 | 9.00000D-01 | 325 | 0 | -5763.6069
1.01325D-03 | 9.00000D-01 | 350 | 0 | -5689.4825
1.01325D-03 | 9.00000D-01 | 375 | 0 | -5610.6881
1.01325D-03 | 9.00000D-01 | 400 | 0 | -5526.2533
1.01325D-03 | 9.00000D-01 | 425 | 0 | -5433.0236
1.01325D-03 | 9.00000D-01 | 450 | 0 | -5325.2415
1.01325D-03 | 9.00000D-01 | 475 | 0 | -5194.6795
1.01325D-03 | 9.00000D-01 | 500 | 0 | -5032.285
1.01325D-03 | 9.00000D-01 | 525 | 0 | -4832.4579
1.01325D-03 | 9.00000D-01 | 550 | 0 | -4598.0571
1.01325D-03 | 9.00000D-01 | 575 | 0 | -4339.0917
1.01325D-03 | 9.00000D-01 | 600 | 0 | -4062.2224
1.01325D-03 | 9.00000D-01 | 625 | 0 | -3760.6912
1.01325D-03 | 9.00000D-01 | 650 | 0 | -3414.9548
1.01325D-03 | 9.00000D-01 | 675 | 0 | -3006.2119
1.01325D-03 | 9.00000D-01 | 700 | 0 | -2540.5748
1.01325D-03 | 9.00000D-01 | 725 | 0 | -2069.8574
1.01325D-03 | 9.00000D-01 | 750 | 0 | -1673.3333
1.01325D-03 | 9.00000D-01 | 775 | 0 | -1395.4058
1.01325D-03 | 9.00000D-01 | 800 | 0 | -1219.4453
1.01325D-03 | 9.00000D-01 | 825 | 0 | -1105.7358
1.01325D-03 | 9.00000D-01 | 850 | 0 | -1024.0102
1.01325D-03 | 9.00000D-01 | 875 | 0 | -957.6771
1.01325D-03 | 9.00000D-01 | 900 | 0 | -898.6625
1.01325D-03 | 9.00000D-01 | 925 | 0 | -843.1489
1.01325D-03 | 9.00000D-01 | 950 | 0 | -789.3135
1.01325D-03 | 9.00000D-01 | 975 | 0 | -736.2623
1.01325D-03 | 9.00000D-01 | 1000 | 0 | -683.5411
1.01325D-03 | 9.00000D-01 | 1025 | 0 | -630.9198
1.01325D-03 | 9.00000D-01 | 1050 | 0 | -578.279
1.01325D-03 | 9.00000D-01 | 1075 | 0 | -525.5471
1.01325D-03 | 9.00000D-01 | 1100 | 0 | -472.6827
1.01325D-03 | 9.00000D-01 | 1125 | 0 | -419.6607
1.01325D-03 | 9.00000D-01 | 1150 | 0 | -366.4647
1.01325D-03 | 9.00000D-01 | 1175 | 0 | -313.0834
1.01325D-03 | 9.00000D-01 | 1200 | 0 | -259.5072
1.01325D-03 | 9.00000D-01 | 1225 | 0 | -205.7272
1.01325D-03 | 9.00000D-01 | 1250 | 0 | -151.7337
1.01325D-03 | 9.00000D-01 | 1275 | 0 | -97.5152
1.01325D-03 | 9.00000D-01 | 1300 | 0 | -43.0571
1.01325D-03 | 9.00000D-01 | 1325 | 0 | 11.6587
1.01325D-03 | 9.00000D-01 | 1350 | 0 | 66.6555
1.01325D-03 | 9.00000D-01 | 1375 | 0 | 121.9629
1.01325D-03 | 9.00000D-01 | 1400 | 0 | 177.6184
1.01325D-03 | 9.00000D-01 | 1425 | 0 | 233.669
1.01325D-03 | 9.00000D-01 | 1450 | 0 | 290.1731
1.01325D-03 | 9.00000D-01 | 1475 | 0 | 347.2027
1.01325D-03 | 9.00000D-01 | 1500 | 0 | 404.8462
1.01325D-03 | 9.00000D-01 | 1525 | 0 | 463.2107
1.01325D-03 | 9.00000D-01 | 1550 | 0 | 522.4255
1.01325D-03 | 9.00000D-01 | 1575 | 0 | 582.6452
1.01325D-03 | 9.00000D-01 | 1600 | 0 | 644.0535
1.01325D-03 | 9.00000D-01 | 1625 | 0 | 706.8674
1.01325D-03 | 9.00000D-01 | 1650 | 0 | 771.3412
1.01325D-03 | 9.00000D-01 | 1675 | 0 | 837.7711
1.01325D-03 | 9.00000D-01 | 1700 | 0 | 906.5003
1.01325D-03 | 9.00000D-01 | 1725 | 0 | 977.9233
1.01325D-03 | 9.00000D-01 | 1750 | 0 | 1052.492
1.01325D-03 | 9.00000D-01 | 1775 | 0 | 1130.72
1.01325D-03 | 9.00000D-01 | 1800 | 0 | 1213.1883
1.01325D-03 | 9.00000D-01 | 1825 | 0 | 1300.5501
1.01325D-03 | 9.00000D-01 | 1850 | 0 | 1393.5361
1.01325D-03 | 9.00000D-01 | 1875 | 0 | 1492.9584
1.01325D-03 | 9.00000D-01 | 1900 | 0 | 1599.7149
1.01325D-03 | 9.00000D-01 | 1925 | 0 | 1714.792
1.01325D-03 | 9.00000D-01 | 1950 | 0 | 1839.2673
1.01325D-03 | 9.00000D-01 | 1975 | 0 | 1974.3103
1.01325D-03 | 9.00000D-01 | 2000 | 0 | 2121.1814
1.01325D-03 | 9.00000D-01 | 2025 | 0 | 2281.2292
1.01325D-03 | 9.00000D-01 | 2050 | 0 | 2455.8855
1.01325D-03 | 9.00000D-01 | 2075 | 0 | 2646.6562
1.01325D-03 | 9.00000D-01 | 2100 | 0 | 2855.1098
1.01325D-03 | 9.00000D-01 | 2125 | 0 | 3082.86
1.01325D-03 | 9.00000D-01 | 2150 | 0 | 3331.5441
1.01325D-03 | 9.00000D-01 | 2175 | 0 | 3602.7947
1.01325D-03 | 9.00000D-01 | 2200 | 0 | 3898.2042
1.01325D-03 | 9.00000D-01 | 2225 | 0 | 4219.2814
1.01325D-03 | 9.00000D-01 | 2250 | 0.0011121 | 4567.4
1.01325D-03 | 9.00000D-01 | 2275 | 0.0028965 | 4943.7372
1.01325D-03 | 9.00000D-01 | 2300 | 0.0047493 | 5349.205
1.01325D-03 | 9.00000D-01 | 2325 | 0.0066692 | 5784.3738
1.01325D-03 | 9.00000D-01 | 2350 | 0.0086577 | 6249.3922
1.01325D-03 | 9.00000D-01 | 2375 | 0.010721 | 6743.908
1.01325D-03 | 9.00000D-01 | 2400 | 0.012873 | 7266.9966
1.01325D-03 | 9.00000D-01 | 2425 | 0.015138 | 7817.1086
1.01325D-03 | 9.00000D-01 | 2450 | 0.017562 | 8392.0476
1.01325D-03 | 9.00000D-01 | 2475 | 0.02021 | 8988.9944
1.01325D-03 | 9.00000D-01 | 2500 | 0.023189 | 9604.5915
1.01325D-03 | 9.00000D-01 | 2525 | 0.026649 | 10235.1018
1.01325D-03 | 9.00000D-01 | 2550 | 0.030811 | 10876.6505
1.01325D-03 | 9.00000D-01 | 2575 | 0.035986 | 11525.5493
1.01325D-03 | 9.00000D-01 | 2600 | 0.042606 | 12178.6937
1.01325D-03 | 9.00000D-01 | 2625 | 0.051265 | 12834.0099
1.01325D-03 | 9.00000D-01 | 2650 | 0.062773 | 13490.9181
1.01325D-03 | 9.00000D-01 | 2675 | 0.078228 | 14150.7681
1.01325D-03 | 9.00000D-01 | 2700 | 0.099114 | 14817.194
1.01325D-03 | 9.00000D-01 | 2725 | 0.12744 | 15496.3292
1.01325D-03 | 9.00000D-01 | 2750 | 0.16592 | 16196.806
1.01325D-03 | 9.00000D-01 | 2775 | 0.21826 | 16929.4508
1.01325D-03 | 9.00000D-01 | 2800 | 0.28959 | 17706.5638
1.01325D-03 | 9.00000D-01 | 2825 | 0.38707 | 18540.6716
1.01325D-03 | 9.00000D-01 | 2850 | 0.52094 | 19442.6778
1.01325D-03 | 9.00000D-01 | 2875 | 0.70631 | 20419.4585
1.01325D-03 | 9.00000D-01 | 2900 | 0.96624 | 21471.1713
1.01325D-03 | 9.00000D-01 | 2925 | 1.3377 | 22588.8396
1.01325D-03 | 9.00000D-01 | 2950 | 1.8843 | 23753.0119
1.01325D-03 | 9.00000D-01 | 2975 | 2.7243 | 24934.2651
1.01325D-03 | 9.00000D-01 | 3000 | 4.1085 | 26095.8429
1.01325D-03 | 9.00000D-01 | 3025 | 6.6747 | 27197.7975
1.01325D-03 | 9.00000D-01 | 3050 | 12.6659 | 28200.6515
1.01325D-03 | 9.00000D-01 | 3075 | 39.3771 | 29062.0787
1.01325D-03 | 9.00000D-01 | 3100 | 39.3771 | 29062.0787
1.01325D-03 | 9.00000D-01 | 3125 | 39.3771 | 29062.0787
1.01325D-03 | 9.00000D-01 | 3150 | 39.3771 | 29062.0787
1.01325D-03 | 9.00000D-01 | 3175 | 39.3771 | 29062.0787
1.01325D-03 | 9.00000D-01 | 3200 | 39.3771 | 29062.0787
1.01325D-03 | 9.00000D-01 | 3225 | 39.3771 | 29062.0787
1.01325D-03 | 9.00000D-01 | 3250 | 39.3771 | 29062.0787
1.01325D-03 | 9.00000D-01 | 3275 | 39.3771 | 29062.0787
1.01325D-03 | 9.00000D-01 | 3300 | 39.3771 | 29062.0787
1.01325D-03 | 9.00000D-01 | 3325 | 39.3771 | 29062.0787
1.01325D-03 | 9.00000D-01 | 3350 | 39.3771 | 29062.0787
1.01325D-03 | 9.00000D-01 | 3375 | 39.3771 | 29062.0787
1.01325D-03 | 9.00000D-01 | 3400 | 39.3771 | 29062.0787
1.01325D-03 | 9.00000D-01 | 3425 | 39.3771 | 29062.0787
1.01325D-03 | 9.00000D-01 | 3450 | 39.3771 | 29062.0787
1.01325D-03 | 9.00000D-01 | 3475 | 39.3771 | 29062.0787
1.01325D-03 | 9.00000D-01 | 3500 | 39.3771 | 29062.0787
1.01325D-03 | 9.00000D-01 | 3525 | 39.3771 | 29062.0787
1.01325D-03 | 9.00000D-01 | 3550 | 39.3771 | 29062.0787
1.01325D-03 | 9.00000D-01 | 3575 | 39.3771 | 29062.0787
1.01325D-03 | 9.00000D-01 | 3600 | 39.3771 | 29062.0787
1.01325D-03 | 9.00000D-01 | 3625 | 39.3771 | 29062.0787
1.01325D-03 | 9.00000D-01 | 3650 | 39.3771 | 29062.0787
1.01325D-03 | 9.00000D-01 | 3675 | 39.3771 | 29062.0787
1.01325D-03 | 9.00000D-01 | 3700 | 39.3771 | 29062.0787
1.01325D-03 | 9.00000D-01 | 3725 | 39.3771 | 29062.0787
1.01325D-03 | 9.00000D-01 | 3750 | 39.3771 | 29062.0787
1.01325D-03 | 9.00000D-01 | 3775 | 39.3771 | 29062.0787
1.01325D-03 | 9.00000D-01 | 3800 | 39.3771 | 29062.0787
1.01325D-03 | 9.00000D-01 | 3825 | 39.3771 | 29062.0787
1.01325D-03 | 9.00000D-01 | 3850 | 39.3771 | 29062.0787
1.01325D-03 | 9.00000D-01 | 3875 | 39.3771 | 29062.0787
1.01325D-03 | 9.00000D-01 | 3900 | 39.3771 | 29062.0787
1.01325D-03 | 9.00000D-01 | 3925 | 39.3771 | 29062.0787
1.01325D-03 | 9.00000D-01 | 3950 | 39.3771 | 29062.0787
1.01325D-03 | 9.00000D-01 | 3975 | 39.3771 | 29062.0787
1.01325D-03 | 9.00000D-01 | 4000 | 39.3771 | 29062.0787
p (bar) | B'g | Temp (K) | B'c | Hw (kJ/kg)
1.01325D-03 | 1.00000D+00 | 250 | 0 | -6110.6064
1.01325D-03 | 1.00000D+00 | 275 | 0 | -6055.5415
1.01325D-03 | 1.00000D+00 | 300 | 0 | -5993.3201
1.01325D-03 | 1.00000D+00 | 325 | 0 | -5924.5971
1.01325D-03 | 1.00000D+00 | 350 | 0 | -5850.4514
1.01325D-03 | 1.00000D+00 | 375 | 0 | -5771.4371
1.01325D-03 | 1.00000D+00 | 400 | 0 | -5686.6812
1.01325D-03 | 1.00000D+00 | 425 | 0 | -5593.1492
1.01325D-03 | 1.00000D+00 | 450 | 0 | -5485.1085
1.01325D-03 | 1.00000D+00 | 475 | 0 | -5354.0685
1.01325D-03 | 1.00000D+00 | 500 | 0 | -5190.1936
1.01325D-03 | 1.00000D+00 | 525 | 0 | -4986.5905
1.01325D-03 | 1.00000D+00 | 550 | 0 | -4745.0207
1.01325D-03 | 1.00000D+00 | 575 | 0 | -4475.5502
1.01325D-03 | 1.00000D+00 | 600 | 0 | -4185.8933
1.01325D-03 | 1.00000D+00 | 625 | 0 | -3870.2204
1.01325D-03 | 1.00000D+00 | 650 | 0 | -3509.2115
1.01325D-03 | 1.00000D+00 | 675 | 0 | -3084.0458
1.01325D-03 | 1.00000D+00 | 700 | 0 | -2601.5452
1.01325D-03 | 1.00000D+00 | 725 | 0 | -2115.4476
1.01325D-03 | 1.00000D+00 | 750 | 0 | -1707.0967
1.01325D-03 | 1.00000D+00 | 775 | 0 | -1421.3569
1.01325D-03 | 1.00000D+00 | 800 | 0 | -1240.5203
1.01325D-03 | 1.00000D+00 | 825 | 0 | -1123.6021
1.01325D-03 | 1.00000D+00 | 850 | 0 | -1039.5137
1.01325D-03 | 1.00000D+00 | 875 | 0 | -971.2339
1.01325D-03 | 1.00000D+00 | 900 | 0 | -910.4787
1.01325D-03 | 1.00000D+00 | 925 | 0 | -853.3286
1.01325D-03 | 1.00000D+00 | 950 | 0 | -797.9099
1.01325D-03 | 1.00000D+00 | 975 | 0 | -743.3025
1.01325D-03 | 1.00000D+00 | 1000 | 0 | -689.0383
1.01325D-03 | 1.00000D+00 | 1025 | 0 | -634.88
1.01325D-03 | 1.00000D+00 | 1050 | 0 | -580.7041
1.01325D-03 | 1.00000D+00 | 1075 | 0 | -526.4366
1.01325D-03 | 1.00000D+00 | 1100 | 0 | -472.0341
1.01325D-03 | 1.00000D+00 | 1125 | 0 | -417.4705
1.01325D-03 | 1.00000D+00 | 1150 | 0 | -362.7289
1.01325D-03 | 1.00000D+00 | 1175 | 0 | -307.7969
1.01325D-03 | 1.00000D+00 | 1200 | 0 | -252.6647
1.01325D-03 | 1.00000D+00 | 1225 | 0 | -197.3229
1.01325D-03 | 1.00000D+00 | 1250 | 0 | -141.7612
1.01325D-03 | 1.00000D+00 | 1275 | 0 | -85.9676
1.01325D-03 | 1.00000D+00 | 1300 | 0 | -29.9269
1.01325D-03 | 1.00000D+00 | 1325 | 0 | 26.38
1.01325D-03 | 1.00000D+00 | 1350 | 0 | 82.9773
1.01325D-03 | 1.00000D+00 | 1375 | 0 | 139.8961
1.01325D-03 | 1.00000D+00 | 1400 | 0 | 197.1754
1.01325D-03 | 1.00000D+00 | 1425 | 0 | 254.8643
1.01325D-03 | 1.00000D+00 | 1450 | 0 | 313.0238
1.01325D-03 | 1.00000D+00 | 1475 | 0 | 371.7293
1.01325D-03 | 1.00000D+00 | 1500 | 0 | 431.0731
1.01325D-03 | 1.00000D+00 | 1525 | 0 | 491.1672
1.01325D-03 | 1.00000D+00 | 1550 | 0 | 552.1469
1.01325D-03 | 1.00000D+00 | 1575 | 0 | 614.1739
1.01325D-03 | 1.00000D+00 | 1600 | 0 | 677.4404
1.01325D-03 | 1.00000D+00 | 1625 | 0 | 742.1737
1.01325D-03 | 1.00000D+00 | 1650 | 0 | 808.6397
1.01325D-03 | 1.00000D+00 | 1675 | 0 | 877.149
1.01325D-03 | 1.00000D+00 | 1700 | 0 | 948.0606
1.01325D-03 | 1.00000D+00 | 1725 | 0 | 1021.7883
1.01325D-03 | 1.00000D+00 | 1750 | 0 | 1098.8053
1.01325D-03 | 1.00000D+00 | 1775 | 0 | 1179.65
1.01325D-03 | 1.00000D+00 | 1800 | 0 | 1264.9316
1.01325D-03 | 1.00000D+00 | 1825 | 0 | 1355.3353
1.01325D-03 | 1.00000D+00 | 1850 | 0 | 1451.6274
1.01325D-03 | 1.00000D+00 | 1875 | 0 | 1554.6604
1.01325D-03 | 1.00000D+00 | 1900 | 0 | 1665.3769
1.01325D-03 | 1.00000D+00 | 1925 | 0 | 1784.8132
1.01325D-03 | 1.00000D+00 | 1950 | 0 | 1914.1019
1.01325D-03 | 1.00000D+00 | 1975 | 0 | 2054.473
1.01325D-03 | 1.00000D+00 | 2000 | 0 | 2207.2531
1.01325D-03 | 1.00000D+00 | 2025 | 0 | 2373.8632
1.01325D-03 | 1.00000D+00 | 2050 | 0 | 2555.8133
1.01325D-03 | 1.00000D+00 | 2075 | 0 | 2754.6938
1.01325D-03 | 1.00000D+00 | 2100 | 0 | 2972.1636
1.01325D-03 | 1.00000D+00 | 2125 | 0 | 3209.9329
1.01325D-03 | 1.00000D+00 | 2150 | 0 | 3469.741
1.01325D-03 | 1.00000D+00 | 2175 | 0 | 3753.3271
1.01325D-03 | 1.00000D+00 | 2200 | 0 | 4062.394
1.01325D-03 | 1.00000D+00 | 2225 | 0 | 4398.5637
1.01325D-03 | 1.00000D+00 | 2250 | 0 | 4763.3226
1.01325D-03 | 1.00000D+00 | 2275 | 0 | 5157.959
1.01325D-03 | 1.00000D+00 | 2300 | 0 | 5583.4896
1.01325D-03 | 1.00000D+00 | 2325 | 0 | 6040.5791
1.01325D-03 | 1.00000D+00 | 2350 | 0 | 6529.4545
1.01325D-03 | 1.00000D+00 | 2375 | 0 | 7049.8186
1.01325D-03 | 1.00000D+00 | 2400 | 0 | 7600.7709
1.01325D-03 | 1.00000D+00 | 2425 | 0 | 8180.7463
1.01325D-03 | 1.00000D+00 | 2450 | 0 | 8787.4828
1.01325D-03 | 1.00000D+00 | 2475 | 0.0013209 | 9418.0362
1.01325D-03 | 1.00000D+00 | 2500 | 0.0045332 | 10068.8553
1.01325D-03 | 1.00000D+00 | 2525 | 0.0082654 | 10735.9339
1.01325D-03 | 1.00000D+00 | 2550 | 0.012754 | 11415.0468
1.01325D-03 | 1.00000D+00 | 2575 | 0.018336 | 12102.0732
1.01325D-03 | 1.00000D+00 | 2600 | 0.025475 | 12793.394
1.01325D-03 | 1.00000D+00 | 2625 | 0.034817 | 13486.3419
1.01325D-03 | 1.00000D+00 | 2650 | 0.047236 | 14179.6663
1.01325D-03 | 1.00000D+00 | 2675 | 0.063922 | 14873.9655
1.01325D-03 | 1.00000D+00 | 2700 | 0.086483 | 15572.0317
1.01325D-03 | 1.00000D+00 | 2725 | 0.11709 | 16279.0425
1.01325D-03 | 1.00000D+00 | 2750 | 0.1587 | 17002.5257
1.01325D-03 | 1.00000D+00 | 2775 | 0.21532 | 17752.0072
1.01325D-03 | 1.00000D+00 | 2800 | 0.2925 | 18538.2444
1.01325D-03 | 1.00000D+00 | 2825 | 0.39802 | 19371.9493
1.01325D-03 | 1.00000D+00 | 2850 | 0.54299 | 20261.9632
1.01325D-03 | 1.00000D+00 | 2875 | 0.74377 | 21212.9696
1.01325D-03 | 1.00000D+00 | 2900 | 1.0254 | 22223.0615
1.01325D-03 | 1.00000D+00 | 2925 | 1.4279 | 23281.7385
1.01325D-03 | 1.00000D+00 | 2950 | 2.0201 | 24369.0867
1.01325D-03 | 1.00000D+00 | 2975 | 2.9303 | 25456.7745
1.01325D-03 | 1.00000D+00 | 3000 | 4.4301 | 26510.9597
1.01325D-03 | 1.00000D+00 | 3025 | 7.2099 | 27496.3237
1.01325D-03 | 1.00000D+00 | 3050 | 13.697 | 28379.2847
1.01325D-03 | 1.00000D+00 | 3075 | 42.5836 | 29124.4862
1.01325D-03 | 1.00000D+00 | 3100 | 42.5836 | 29124.4862
1.01325D-03 | 1.00000D+00 | 3125 | 42.5836 | 29124.4862
1.01325D-03 | 1.00000D+00 | 3150 | 42.5836 | 29124.4862
1.01325D-03 | 1.00000D+00 | 3175 | 42.5836 | 29124.4862
1.01325D-03 | 1.00000D+00 | 3200 | 42.5836 | 29124.4862
1.01325D-03 | 1.00000D+00 | 3225 | 42.5836 | 29124.4862
1.01325D-03 | 1.00000D+00 | 3250 | 42.5836 | 29124.4862
1.01325D-03 | 1.00000D+00 | 3275 | 42.5836 | 29124.4862
1.01325D-03 | 1.00000D+00 | 3300 | 42.5836 | 29124.4862
1.01325D-03 | 1.00000D+00 | 3325 | 42.5836 | 29124.4862
1.01325D-03 | 1.00000D+00 | 3350 | 42.5836 | 29124.4862
1.01325D-03 | 1.00000D+00 | 3375 | 42.5836 | 29124.4862
1.01325D-03 | 1.00000D+00 | 3400 | 42.5836 | 29124.4862
1.01325D-03 | 1.00000D+00 | 3425 | 42.5836 | 29124.4862
1.01325D-03 | 1.00000D+00 | 3450 | 42.5836 | 29124.4862
1.01325D-03 | 1.00000D+00 | 3475 | 42.5836 | 29124.4862
1.01325D-03 | 1.00000D+00 | 3500 | 42.5836 | 29124.4862
1.01325D-03 | 1.00000D+00 | 3525 | 42.5836 | 29124.4862
1.01325D-03 | 1.00000D+00 | 3550 | 42.5836 | 29124.4862
1.01325D-03 | 1.00000D+00 | 3575 | 42.5836 | 29124.4862
1.01325D-03 | 1.00000D+00 | 3600 | 42.5836 | 29124.4862
1.01325D-03 | 1.00000D+00 | 3625 | 42.5836 | 29124.4862
1.01325D-03 | 1.00000D+00 | 3650 | 42.5836 | 29124.4862
1.01325D-03 | 1.00000D+00 | 3675 | 42.5836 | 29124.4862
1.01325D-03 | 1.00000D+00 | 3700 | 42.5836 | 29124.4862
1.01325D-03 | 1.00000D+00 | 3725 | 42.5836 | 29124.4862
1.01325D-03 | 1.00000D+00 | 3750 | 42.5836 | 29124.4862
1.01325D-03 | 1.00000D+00 | 3775 | 42.5836 | 29124.4862
1.01325D-03 | 1.00000D+00 | 3800 | 42.5836 | 29124.4862
1.01325D-03 | 1.00000D+00 | 3825 | 42.5836 | 29124.4862
1.01325D-03 | 1.00000D+00 | 3850 | 42.5836 | 29124.4862
1.01325D-03 | 1.00000D+00 | 3875 | 42.5836 | 29124.4862
1.01325D-03 | 1.00000D+00 | 3900 | 42.5836 | 29124.4862
1.01325D-03 | 1.00000D+00 | 3925 | 42.5836 | 29124.4862
1.01325D-03 | 1.00000D+00 | 3950 | 42.5836 | 29124.4862
1.01325D-03 | 1.00000D+00 | 3975 | 42.5836 | 29124.4862
1.01325D-03 | 1.00000D+00 | 4000 | 42.5836 | 29124.4862
p (bar) | B'g | Temp (K) | B'c | Hw (kJ/kg)
1.01325D-03 | 1.20000D+00 | 250 | 0 | -6390.3644
1.01325D-03 | 1.20000D+00 | 275 | 0 | -6335.288
1.01325D-03 | 1.20000D+00 | 300 | 0 | -6273.1784
1.01325D-03 | 1.20000D+00 | 325 | 0 | -6204.4763
1.01325D-03 | 1.20000D+00 | 350 | 0 | -6130.1218
1.01325D-03 | 1.20000D+00 | 375 | 0 | -6050.6933
1.01325D-03 | 1.20000D+00 | 400 | 0 | -5965.4963
1.01325D-03 | 1.20000D+00 | 425 | 0 | -5871.7344
1.01325D-03 | 1.20000D+00 | 450 | 0 | -5763.7816
1.01325D-03 | 1.20000D+00 | 475 | 0 | -5632.7835
1.01325D-03 | 1.20000D+00 | 500 | 0 | -5467.5935
1.01325D-03 | 1.20000D+00 | 525 | 0 | -5258.9213
1.01325D-03 | 1.20000D+00 | 550 | 0 | -5006.1932
1.01325D-03 | 1.20000D+00 | 575 | 0 | -4719.1496
1.01325D-03 | 1.20000D+00 | 600 | 0 | -4407.2513
1.01325D-03 | 1.20000D+00 | 625 | 0 | -4066.4597
1.01325D-03 | 1.20000D+00 | 650 | 0 | -3678.0452
1.01325D-03 | 1.20000D+00 | 675 | 0 | -3223.309
1.01325D-03 | 1.20000D+00 | 700 | 0 | -2710.4626
1.01325D-03 | 1.20000D+00 | 725 | 0 | -2196.7564
1.01325D-03 | 1.20000D+00 | 750 | 0 | -1767.2335
1.01325D-03 | 1.20000D+00 | 775 | 0 | -1467.539
1.01325D-03 | 1.20000D+00 | 800 | 0 | -1278.0067
1.01325D-03 | 1.20000D+00 | 825 | 0 | -1155.374
1.01325D-03 | 1.20000D+00 | 850 | 0 | -1067.0811
1.01325D-03 | 1.20000D+00 | 875 | 0 | -995.3391
1.01325D-03 | 1.20000D+00 | 900 | 0 | -931.4889
1.01325D-03 | 1.20000D+00 | 925 | 0 | -871.4288
1.01325D-03 | 1.20000D+00 | 950 | 0 | -813.1949
1.01325D-03 | 1.20000D+00 | 975 | 0 | -755.8206
1.01325D-03 | 1.20000D+00 | 1000 | 0 | -698.813
1.01325D-03 | 1.20000D+00 | 1025 | 0 | -641.9218
1.01325D-03 | 1.20000D+00 | 1050 | 0 | -585.0166
1.01325D-03 | 1.20000D+00 | 1075 | 0 | -528.0186
1.01325D-03 | 1.20000D+00 | 1100 | 0 | -470.8816
1.01325D-03 | 1.20000D+00 | 1125 | 0 | -413.5773
1.01325D-03 | 1.20000D+00 | 1150 | 0 | -356.0874
1.01325D-03 | 1.20000D+00 | 1175 | 0 | -298.3987
1.01325D-03 | 1.20000D+00 | 1200 | 0 | -240.5004
1.01325D-03 | 1.20000D+00 | 1225 | 0 | -182.3821
1.01325D-03 | 1.20000D+00 | 1250 | 0 | -124.0329
1.01325D-03 | 1.20000D+00 | 1275 | 0 | -65.4397
1.01325D-03 | 1.20000D+00 | 1300 | 0 | -6.5861
1.01325D-03 | 1.20000D+00 | 1325 | 0 | 52.5483
1.01325D-03 | 1.20000D+00 | 1350 | 0 | 111.9896
1.01325D-03 | 1.20000D+00 | 1375 | 0 | 171.7711
1.01325D-03 | 1.20000D+00 | 1400 | 0 | 231.9348
1.01325D-03 | 1.20000D+00 | 1425 | 0 | 292.5335
1.01325D-03 | 1.20000D+00 | 1450 | 0 | 353.6326
1.01325D-03 | 1.20000D+00 | 1475 | 0 | 415.3133
1.01325D-03 | 1.20000D+00 | 1500 | 0 | 477.6748
1.01325D-03 | 1.20000D+00 | 1525 | 0 | 540.8377
1.01325D-03 | 1.20000D+00 | 1550 | 0 | 604.9477
1.01325D-03 | 1.20000D+00 | 1575 | 0 | 670.1791
1.01325D-03 | 1.20000D+00 | 1600 | 0 | 736.739
1.01325D-03 | 1.20000D+00 | 1625 | 0 | 804.8724
1.01325D-03 | 1.20000D+00 | 1650 | 0 | 874.8665
1.01325D-03 | 1.20000D+00 | 1675 | 0 | 947.0561
1.01325D-03 | 1.20000D+00 | 1700 | 0 | 1021.829
1.01325D-03 | 1.20000D+00 | 1725 | 0 | 1099.6319
1.01325D-03 | 1.20000D+00 | 1750 | 0 | 1180.9763
1.01325D-03 | 1.20000D+00 | 1775 | 0 | 1266.4441
1.01325D-03 | 1.20000D+00 | 1800 | 0 | 1356.6939
1.01325D-03 | 1.20000D+00 | 1825 | 0 | 1452.4672
1.01325D-03 | 1.20000D+00 | 1850 | 0 | 1554.5934
1.01325D-03 | 1.20000D+00 | 1875 | 0 | 1663.9958
1.01325D-03 | 1.20000D+00 | 1900 | 0 | 1781.696
1.01325D-03 | 1.20000D+00 | 1925 | 0 | 1908.8182
1.01325D-03 | 1.20000D+00 | 1950 | 0 | 2046.5919
1.01325D-03 | 1.20000D+00 | 1975 | 0 | 2196.3538
1.01325D-03 | 1.20000D+00 | 2000 | 0 | 2359.5475
1.01325D-03 | 1.20000D+00 | 2025 | 0 | 2537.7212
1.01325D-03 | 1.20000D+00 | 2050 | 0 | 2732.5231
1.01325D-03 | 1.20000D+00 | 2075 | 0 | 2945.6927
1.01325D-03 | 1.20000D+00 | 2100 | 0 | 3179.0487
1.01325D-03 | 1.20000D+00 | 2125 | 0 | 3434.4715
1.01325D-03 | 1.20000D+00 | 2150 | 0 | 3713.8804
1.01325D-03 | 1.20000D+00 | 2175 | 0 | 4019.2031
1.01325D-03 | 1.20000D+00 | 2200 | 0 | 4352.3379
1.01325D-03 | 1.20000D+00 | 2225 | 0 | 4715.1063
1.01325D-03 | 1.20000D+00 | 2250 | 0 | 5109.1955
1.01325D-03 | 1.20000D+00 | 2275 | 0 | 5536.0901
1.01325D-03 | 1.20000D+00 | 2300 | 0 | 5996.9933
1.01325D-03 | 1.20000D+00 | 2325 | 0 | 6492.7382
1.01325D-03 | 1.20000D+00 | 2350 | 0 | 7023.6921
1.01325D-03 | 1.20000D+00 | 2375 | 0 | 7589.6581
1.01325D-03 | 1.20000D+00 | 2400 | 0 | 8189.7817
1.01325D-03 | 1.20000D+00 | 2425 | 0 | 8822.4731
1.01325D-03 | 1.20000D+00 | 2450 | 0 | 9485.3582
1.01325D-03 | 1.20000D+00 | 2475 | 0 | 10175.2741
1.01325D-03 | 1.20000D+00 | 2500 | 0 | 10888.3286
1.01325D-03 | 1.20000D+00 | 2525 | 0 | 11620.036
1.01325D-03 | 1.20000D+00 | 2550 | 0 | 12365.5432
1.01325D-03 | 1.20000D+00 | 2575 | 0 | 13119.9457
1.01325D-03 | 1.20000D+00 | 2600 | 0 | 13878.6835
1.01325D-03 | 1.20000D+00 | 2625 | 0.0015933 | 14637.9903
1.01325D-03 | 1.20000D+00 | 2650 | 0.015823 | 15395.3573
1.01325D-03 | 1.20000D+00 | 2675 | 0.034959 | 16149.9565
1.01325D-03 | 1.20000D+00 | 2700 | 0.060856 | 16902.9631
1.01325D-03 | 1.20000D+00 | 2725 | 0.096022 | 17657.7082
1.01325D-03 | 1.20000D+00 | 2750 | 0.14386 | 18419.5863
1.01325D-03 | 1.20000D+00 | 2775 | 0.20902 | 19195.6387
1.01325D-03 | 1.20000D+00 | 2800 | 0.2979 | 19993.7356
1.01325D-03 | 1.20000D+00 | 2825 | 0.41948 | 20821.3038
1.01325D-03 | 1.20000D+00 | 2850 | 0.5866 | 21683.6177
1.01325D-03 | 1.20000D+00 | 2875 | 0.81815 | 22581.8151
1.01325D-03 | 1.20000D+00 | 2900 | 1.143 | 23510.9988
1.01325D-03 | 1.20000D+00 | 2925 | 1.6075 | 24458.9871
1.01325D-03 | 1.20000D+00 | 2950 | 2.2909 | 25406.3247
1.01325D-03 | 1.20000D+00 | 2975 | 3.3414 | 26327.9203
1.01325D-03 | 1.20000D+00 | 3000 | 5.072 | 27196.1014
1.01325D-03 | 1.20000D+00 | 3025 | 8.2785 | 27984.1352
1.01325D-03 | 1.20000D+00 | 3050 | 15.7557 | 28668.4602
1.01325D-03 | 1.20000D+00 | 3075 | 48.9829 | 29224.7559
1.01325D-03 | 1.20000D+00 | 3100 | 48.9829 | 29224.7559
1.01325D-03 | 1.20000D+00 | 3125 | 48.9829 | 29224.7559
1.01325D-03 | 1.20000D+00 | 3150 | 48.9829 | 29224.7559
1.01325D-03 | 1.20000D+00 | 3175 | 48.9829 | 29224.7559
1.01325D-03 | 1.20000D+00 | 3200 | 48.9829 | 29224.7559
1.01325D-03 | 1.20000D+00 | 3225 | 48.9829 | 29224.7559
1.01325D-03 | 1.20000D+00 | 3250 | 48.9829 | 29224.7559
1.01325D-03 | 1.20000D+00 | 3275 | 48.9829 | 29224.7559
1.01325D-03 | 1.20000D+00 | 3300 | 48.9829 | 29224.7559
1.01325D-03 | 1.20000D+00 | 3325 | 48.9829 | 29224.7559
1.01325D-03 | 1.20000D+00 | 3350 | 48.9829 | 29224.7559
1.01325D-03 | 1.20000D+00 | 3375 | 48.9829 | 29224.7559
1.01325D-03 | 1.20000D+00 | 3400 | 48.9829 | 29224.7559
1.01325D-03 | 1.20000D+00 | 3425 | 48.9829 | 29224.7559
1.01325D-03 | 1.20000D+00 | 3450 | 48.9829 | 29224.7559
1.01325D-03 | 1.20000D+00 | 3475 | 48.9829 | 29224.7559
1.01325D-03 | 1.20000D+00 | 3500 | 48.9829 | 29224.7559
1.01325D-03 | 1.20000D+00 | 3525 | 48.9829 | 29224.7559
1.01325D-03 | 1.20000D+00 | 3550 | 48.9829 | 29224.7559
1.01325D-03 | 1.20000D+00 | 3575 | 48.9829 | 29224.7559
1.01325D-03 | 1.20000D+00 | 3600 | 48.9829 | 29224.7559
1.01325D-03 | 1.20000D+00 | 3625 | 48.9829 | 29224.7559
1.01325D-03 | 1.20000D+00 | 3650 | 48.9829 | 29224.7559
1.01325D-03 | 1.20000D+00 | 3675 | 48.9829 | 29224.7559
1.01325D-03 | 1.20000D+00 | 3700 | 48.9829 | 29224.7559
1.01325D-03 | 1.20000D+00 | 3725 | 48.9829 | 29224.7559
1.01325D-03 | 1.20000D+00 | 3750 | 48.9829 | 29224.7559
1.01325D-03 | 1.20000D+00 | 3775 | 48.9829 | 29224.7559
1.01325D-03 | 1.20000D+00 | 3800 | 48.9829 | 29224.7559
1.01325D-03 | 1.20000D+00 | 3825 | 48.9829 | 29224.7559
1.01325D-03 | 1.20000D+00 | 3850 | 48.9829 | 29224.7559
1.01325D-03 | 1.20000D+00 | 3875 | 48.9829 | 29224.7559
1.01325D-03 | 1.20000D+00 | 3900 | 48.9829 | 29224.7559
1.01325D-03 | 1.20000D+00 | 3925 | 48.9829 | 29224.7559
1.01325D-03 | 1.20000D+00 | 3950 | 48.9829 | 29224.7559
1.01325D-03 | 1.20000D+00 | 3975 | 48.9829 | 29224.7559
1.01325D-03 | 1.20000D+00 | 4000 | 48.9829 | 29224.7559
p (bar) | B'g | Temp (K) | B'c | Hw (kJ/kg)
1.01325D-03 | 1.50000D+00 | 250 | 0 | -6731.1208
1.01325D-03 | 1.50000D+00 | 275 | 0 | -6675.6221
1.01325D-03 | 1.50000D+00 | 300 | 0 | -6613.1969
1.01325D-03 | 1.50000D+00 | 325 | 0 | -6544.1251
1.01325D-03 | 1.50000D+00 | 350 | 0 | -6469.2579
1.01325D-03 | 1.50000D+00 | 375 | 0 | -6389.2495
1.01325D-03 | 1.50000D+00 | 400 | 0 | -6303.6588
1.01325D-03 | 1.50000D+00 | 425 | 0 | -6210.0409
1.01325D-03 | 1.50000D+00 | 450 | 0 | -6103.0167
1.01325D-03 | 1.50000D+00 | 475 | 0 | -5973.459
1.01325D-03 | 1.50000D+00 | 500 | 0 | -5808.7528
1.01325D-03 | 1.50000D+00 | 525 | 0 | -5596.5036
1.01325D-03 | 1.50000D+00 | 550 | 0 | -5332.5912
1.01325D-03 | 1.50000D+00 | 575 | 0 | -5025.557
1.01325D-03 | 1.50000D+00 | 600 | 0 | -4686.7498
1.01325D-03 | 1.50000D+00 | 625 | 0 | -4314.5912
1.01325D-03 | 1.50000D+00 | 650 | 0 | -3891.4399
1.01325D-03 | 1.50000D+00 | 675 | 0 | -3399.0407
1.01325D-03 | 1.50000D+00 | 700 | 0 | -2847.5805
1.01325D-03 | 1.50000D+00 | 725 | 0 | -2298.871
1.01325D-03 | 1.50000D+00 | 750 | 0 | -1842.6127
1.01325D-03 | 1.50000D+00 | 775 | 0 | -1525.3529
1.01325D-03 | 1.50000D+00 | 800 | 0 | -1324.9018
1.01325D-03 | 1.50000D+00 | 825 | 0 | -1195.1069
1.01325D-03 | 1.50000D+00 | 850 | 0 | -1101.5513
1.01325D-03 | 1.50000D+00 | 875 | 0 | -1025.4786
1.01325D-03 | 1.50000D+00 | 900 | 0 | -957.7581
1.01325D-03 | 1.50000D+00 | 925 | 0 | -894.0597
1.01325D-03 | 1.50000D+00 | 950 | 0 | -832.306
1.01325D-03 | 1.50000D+00 | 975 | 0 | -771.4723
1.01325D-03 | 1.50000D+00 | 1000 | 0 | -711.0347
1.01325D-03 | 1.50000D+00 | 1025 | 0 | -650.7267
1.01325D-03 | 1.50000D+00 | 1050 | 0 | -590.4092
1.01325D-03 | 1.50000D+00 | 1075 | 0 | -529.9975
1.01325D-03 | 1.50000D+00 | 1100 | 0 | -469.4417
1.01325D-03 | 1.50000D+00 | 1125 | 0 | -408.7112
1.01325D-03 | 1.50000D+00 | 1150 | 0 | -347.7857
1.01325D-03 | 1.50000D+00 | 1175 | 0 | -286.651
1.01325D-03 | 1.50000D+00 | 1200 | 0 | -225.2949
1.01325D-03 | 1.50000D+00 | 1225 | 0 | -163.7064
1.01325D-03 | 1.50000D+00 | 1250 | 0 | -101.8733
1.01325D-03 | 1.50000D+00 | 1275 | 0 | -39.7814
1.01325D-03 | 1.50000D+00 | 1300 | 0 | 22.5869
1.01325D-03 | 1.50000D+00 | 1325 | 0 | 85.254
1.01325D-03 | 1.50000D+00 | 1350 | 0 | 148.248
1.01325D-03 | 1.50000D+00 | 1375 | 0 | 211.605
1.01325D-03 | 1.50000D+00 | 1400 | 0 | 275.3704
1.01325D-03 | 1.50000D+00 | 1425 | 0 | 339.6015
1.01325D-03 | 1.50000D+00 | 1450 | 0 | 404.3694
1.01325D-03 | 1.50000D+00 | 1475 | 0 | 469.7621
1.01325D-03 | 1.50000D+00 | 1500 | 0 | 535.8873
1.01325D-03 | 1.50000D+00 | 1525 | 0 | 602.8763
1.01325D-03 | 1.50000D+00 | 1550 | 0 | 670.8873
1.01325D-03 | 1.50000D+00 | 1575 | 0 | 740.1101
1.01325D-03 | 1.50000D+00 | 1600 | 0 | 810.7703
1.01325D-03 | 1.50000D+00 | 1625 | 0 | 883.1347
1.01325D-03 | 1.50000D+00 | 1650 | 0 | 957.5162
1.01325D-03 | 1.50000D+00 | 1675 | 0 | 1034.2801
1.01325D-03 | 1.50000D+00 | 1700 | 0 | 1113.8494
1.01325D-03 | 1.50000D+00 | 1725 | 0 | 1196.7116
1.01325D-03 | 1.50000D+00 | 1750 | 0 | 1283.4251
1.01325D-03 | 1.50000D+00 | 1775 | 0 | 1374.6258
1.01325D-03 | 1.50000D+00 | 1800 | 0 | 1471.0336
1.01325D-03 | 1.50000D+00 | 1825 | 0 | 1573.4589
1.01325D-03 | 1.50000D+00 | 1850 | 0 | 1682.8097
1.01325D-03 | 1.50000D+00 | 1875 | 0 | 1800.0968
1.01325D-03 | 1.50000D+00 | 1900 | 0 | 1926.4395
1.01325D-03 | 1.50000D+00 | 1925 | 0 | 2063.0707
1.01325D-03 | 1.50000D+00 | 1950 | 0 | 2211.34
1.01325D-03 | 1.50000D+00 | 1975 | 0 | 2372.7162
1.01325D-03 | 1.50000D+00 | 2000 | 0 | 2548.7877
1.01325D-03 | 1.50000D+00 | 2025 | 0 | 2741.2607
1.01325D-03 | 1.50000D+00 | 2050 | 0 | 2951.9545
1.01325D-03 | 1.50000D+00 | 2075 | 0 | 3182.7935
1.01325D-03 | 1.50000D+00 | 2100 | 0 | 3435.7945
1.01325D-03 | 1.50000D+00 | 2125 | 0 | 3713.0492
1.01325D-03 | 1.50000D+00 | 2150 | 0 | 4016.7004
1.01325D-03 | 1.50000D+00 | 2175 | 0 | 4348.9101
1.01325D-03 | 1.50000D+00 | 2200 | 0 | 4711.8195
1.01325D-03 | 1.50000D+00 | 2225 | 0 | 5107.4986
1.01325D-03 | 1.50000D+00 | 2250 | 0 | 5537.8843
1.01325D-03 | 1.50000D+00 | 2275 | 0 | 6004.7068
1.01325D-03 | 1.50000D+00 | 2300 | 0 | 6509.4027
1.01325D-03 | 1.50000D+00 | 2325 | 0 | 7053.0165
1.01325D-03 | 1.50000D+00 | 2350 | 0 | 7636.0928
1.01325D-03 | 1.50000D+00 | 2375 | 0 | 8258.5632
1.01325D-03 | 1.50000D+00 | 2400 | 0 | 8919.6347
1.01325D-03 | 1.50000D+00 | 2425 | 0 | 9617.6917
1.01325D-03 | 1.50000D+00 | 2450 | 0 | 10350.2243
1.01325D-03 | 1.50000D+00 | 2475 | 0 | 11113.8011
1.01325D-03 | 1.50000D+00 | 2500 | 0 | 11904.1041
1.01325D-03 | 1.50000D+00 | 2525 | 0 | 12716.0444
1.01325D-03 | 1.50000D+00 | 2550 | 0 | 13543.9695
1.01325D-03 | 1.50000D+00 | 2575 | 0 | 14381.9667
1.01325D-03 | 1.50000D+00 | 2600 | 0 | 15224.2488
1.01325D-03 | 1.50000D+00 | 2625 | 0 | 16065.5968
1.01325D-03 | 1.50000D+00 | 2650 | 0 | 16901.8126
1.01325D-03 | 1.50000D+00 | 2675 | 0 | 17730.1248
1.01325D-03 | 1.50000D+00 | 2700 | 0.021712 | 18549.4801
1.01325D-03 | 1.50000D+00 | 2725 | 0.063687 | 19360.6489
1.01325D-03 | 1.50000D+00 | 2750 | 0.12085 | 20166.0778
1.01325D-03 | 1.50000D+00 | 2775 | 0.19877 | 20969.4265
1.01325D-03 | 1.50000D+00 | 2800 | 0.30516 | 21774.7507
1.01325D-03 | 1.50000D+00 | 2825 | 0.45079 | 22585.3339
1.01325D-03 | 1.50000D+00 | 2850 | 0.65108 | 23402.2587
1.01325D-03 | 1.50000D+00 | 2875 | 0.92872 | 24222.9401
1.01325D-03 | 1.50000D+00 | 2900 | 1.3184 | 25039.9921
1.01325D-03 | 1.50000D+00 | 2925 | 1.8757 | 25840.8883
1.01325D-03 | 1.50000D+00 | 2950 | 2.6957 | 26608.7836
1.01325D-03 | 1.50000D+00 | 2975 | 3.9563 | 27324.524
1.01325D-03 | 1.50000D+00 | 3000 | 6.0325 | 27969.3629
1.01325D-03 | 1.50000D+00 | 3025 | 9.8779 | 28527.4263
1.01325D-03 | 1.50000D+00 | 3050 | 18.8369 | 28986.5735
1.01325D-03 | 1.50000D+00 | 3075 | 58.5549 | 29333.979
1.01325D-03 | 1.50000D+00 | 3100 | 58.5549 | 29333.979
1.01325D-03 | 1.50000D+00 | 3125 | 58.5549 | 29333.979
1.01325D-03 | 1.50000D+00 | 3150 | 58.5549 | 29333.979
1.01325D-03 | 1.50000D+00 | 3175 | 58.5549 | 29333.979
1.01325D-03 | 1.50000D+00 | 3200 | 58.5549 | 29333.979
1.01325D-03 | 1.50000D+00 | 3225 | 58.5549 | 29333.979
1.01325D-03 | 1.50000D+00 | 3250 | 58.5549 | 29333.979
1.01325D-03 | 1.50000D+00 | 3275 | 58.5549 | 29333.979
1.01325D-03 | 1.50000D+00 | 3300 | 58.5549 | 29333.979
1.01325D-03 | 1.50000D+00 | 3325 | 58.5549 | 29333.979
1.01325D-03 | 1.50000D+00 | 3350 | 58.5549 | 29333.979
1.01325D-03 | 1.50000D+00 | 3375 | 58.5549 | 29333.979
1.01325D-03 | 1.50000D+00 | 3400 | 58.5549 | 29333.979
1.01325D-03 | 1.50000D+00 | 3425 | 58.5549 | 29333.979
1.01325D-03 | 1.50000D+00 | 3450 | 58.5549 | 29333.979
1.01325D-03 | 1.50000D+00 | 3475 | 58.5549 | 29333.979
1.01325D-03 | 1.50000D+00 | 3500 | 58.5549 | 29333.979
1.01325D-03 | 1.50000D+00 | 3525 | 58.5549 | 29333.979
1.01325D-03 | 1.50000D+00 | 3550 | 58.5549 | 29333.979
1.01325D-03 | 1.50000D+00 | 3575 | 58.5549 | 29333.979
1.01325D-03 | 1.50000D+00 | 3600 | 58.5549 | 29333.979
1.01325D-03 | 1.50000D+00 | 3625 | 58.5549 | 29333.979
1.01325D-03 | 1.50000D+00 | 3650 | 58.5549 | 29333.979
1.01325D-03 | 1.50000D+00 | 3675 | 58.5549 | 29333.979
1.01325D-03 | 1.50000D+00 | 3700 | 58.5549 | 29333.979
1.01325D-03 | 1.50000D+00 | 3725 | 58.5549 | 29333.979
1.01325D-03 | 1.50000D+00 | 3750 | 58.5549 | 29333.979
1.01325D-03 | 1.50000D+00 | 3775 | 58.5549 | 29333.979
1.01325D-03 | 1.50000D+00 | 3800 | 58.5549 | 29333.979
1.01325D-03 | 1.50000D+00 | 3825 | 58.5549 | 29333.979
1.01325D-03 | 1.50000D+00 | 3850 | 58.5549 | 29333.979
1.01325D-03 | 1.50000D+00 | 3875 | 58.5549 | 29333.979
1.01325D-03 | 1.50000D+00 | 3900 | 58.5549 | 29333.979
1.01325D-03 | 1.50000D+00 | 3925 | 58.5549 | 29333.979
1.01325D-03 | 1.50000D+00 | 3950 | 58.5549 | 29333.979
1.01325D-03 | 1.50000D+00 | 3975 | 58.5549 | 29333.979
1.01325D-03 | 1.50000D+00 | 4000 | 58.5549 | 29333.979
p (bar) | B'g | Temp (K) | B'c | Hw (kJ/kg)
1.01325D-03 | 1.90000D+00 | 250 | 0 | -7081.753
1.01325D-03 | 1.90000D+00 | 275 | 0 | -7025.5137
1.01325D-03 | 1.90000D+00 | 300 | 0 | -6962.4076
1.01325D-03 | 1.90000D+00 | 325 | 0 | -6892.6243
1.01325D-03 | 1.90000D+00 | 350 | 0 | -6816.9952
1.01325D-03 | 1.90000D+00 | 375 | 0 | -6736.3091
1.01325D-03 | 1.90000D+00 | 400 | 0 | -6650.4414
1.01325D-03 | 1.90000D+00 | 425 | 0 | -6557.3906
1.01325D-03 | 1.90000D+00 | 450 | 0 | -6452.1714
1.01325D-03 | 1.90000D+00 | 475 | 0 | -6325.5825
1.01325D-03 | 1.90000D+00 | 500 | 0 | -6163.6831
1.01325D-03 | 1.90000D+00 | 525 | 0 | -5950.7468
1.01325D-03 | 1.90000D+00 | 550 | 0 | -5678.2288
1.01325D-03 | 1.90000D+00 | 575 | 0 | -5352.4209
1.01325D-03 | 1.90000D+00 | 600 | 0 | -4986.2229
1.01325D-03 | 1.90000D+00 | 625 | 0 | -4580.8835
1.01325D-03 | 1.90000D+00 | 650 | 0 | -4120.3407
1.01325D-03 | 1.90000D+00 | 675 | 0 | -3587.1779
1.01325D-03 | 1.90000D+00 | 700 | 0 | -2993.9757
1.01325D-03 | 1.90000D+00 | 725 | 0 | -2407.5872
1.01325D-03 | 1.90000D+00 | 750 | 0 | -1922.6839
1.01325D-03 | 1.90000D+00 | 775 | 0 | -1586.675
1.01325D-03 | 1.90000D+00 | 800 | 0 | -1374.6021
1.01325D-03 | 1.90000D+00 | 825 | 0 | -1237.2002
1.01325D-03 | 1.90000D+00 | 850 | 0 | -1138.063
1.01325D-03 | 1.90000D+00 | 875 | 0 | -1057.4009
1.01325D-03 | 1.90000D+00 | 900 | 0 | -985.5806
1.01325D-03 | 1.90000D+00 | 925 | 0 | -918.0286
1.01325D-03 | 1.90000D+00 | 950 | 0 | -852.547
1.01325D-03 | 1.90000D+00 | 975 | 0 | -788.0495
1.01325D-03 | 1.90000D+00 | 1000 | 0 | -723.9793
1.01325D-03 | 1.90000D+00 | 1025 | 0 | -660.0527
1.01325D-03 | 1.90000D+00 | 1050 | 0 | -596.1215
1.01325D-03 | 1.90000D+00 | 1075 | 0 | -532.0946
1.01325D-03 | 1.90000D+00 | 1100 | 0 | -467.9182
1.01325D-03 | 1.90000D+00 | 1125 | 0 | -403.5593
1.01325D-03 | 1.90000D+00 | 1150 | 0 | -338.9958
1.01325D-03 | 1.90000D+00 | 1175 | 0 | -274.212
1.01325D-03 | 1.90000D+00 | 1200 | 0 | -209.1949
1.01325D-03 | 1.90000D+00 | 1225 | 0 | -143.9323
1.01325D-03 | 1.90000D+00 | 1250 | 0 | -78.4109
1.01325D-03 | 1.90000D+00 | 1275 | 0 | -12.6156
1.01325D-03 | 1.90000D+00 | 1300 | 0 | 53.4729
1.01325D-03 | 1.90000D+00 | 1325 | 0 | 119.8783
1.01325D-03 | 1.90000D+00 | 1350 | 0 | 186.6314
1.01325D-03 | 1.90000D+00 | 1375 | 0 | 253.7708
1.01325D-03 | 1.90000D+00 | 1400 | 0 | 321.3456
1.01325D-03 | 1.90000D+00 | 1425 | 0 | 389.4175
1.01325D-03 | 1.90000D+00 | 1450 | 0 | 458.0635
1.01325D-03 | 1.90000D+00 | 1475 | 0 | 527.3786
1.01325D-03 | 1.90000D+00 | 1500 | 0 | 597.4795
1.01325D-03 | 1.90000D+00 | 1525 | 0 | 668.5083
1.01325D-03 | 1.90000D+00 | 1550 | 0 | 740.6366
1.01325D-03 | 1.90000D+00 | 1575 | 0 | 814.07
1.01325D-03 | 1.90000D+00 | 1600 | 0 | 889.0534
1.01325D-03 | 1.90000D+00 | 1625 | 0 | 965.8763
1.01325D-03 | 1.90000D+00 | 1650 | 0 | 1044.8788
1.01325D-03 | 1.90000D+00 | 1675 | 0 | 1126.4575
1.01325D-03 | 1.90000D+00 | 1700 | 0 | 1211.0726
1.01325D-03 | 1.90000D+00 | 1725 | 0 | 1299.2542
1.01325D-03 | 1.90000D+00 | 1750 | 0 | 1391.6099
1.01325D-03 | 1.90000D+00 | 1775 | 0 | 1488.8318
1.01325D-03 | 1.90000D+00 | 1800 | 0 | 1591.7041
1.01325D-03 | 1.90000D+00 | 1825 | 0 | 1701.1101
1.01325D-03 | 1.90000D+00 | 1850 | 0 | 1818.0394
1.01325D-03 | 1.90000D+00 | 1875 | 0 | 1943.5949
1.01325D-03 | 1.90000D+00 | 1900 | 0 | 2078.9986
1.01325D-03 | 1.90000D+00 | 1925 | 0 | 2225.5974
1.01325D-03 | 1.90000D+00 | 1950 | 0 | 2384.8671
1.01325D-03 | 1.90000D+00 | 1975 | 0 | 2558.4154
1.01325D-03 | 1.90000D+00 | 2000 | 0 | 2747.9829
1.01325D-03 | 1.90000D+00 | 2025 | 0 | 2955.4419
1.01325D-03 | 1.90000D+00 | 2050 | 0 | 3182.7918
1.01325D-03 | 1.90000D+00 | 2075 | 0 | 3432.1515
1.01325D-03 | 1.90000D+00 | 2100 | 0 | 3705.7466
1.01325D-03 | 1.90000D+00 | 2125 | 0 | 4005.8913
1.01325D-03 | 1.90000D+00 | 2150 | 0 | 4334.9639
1.01325D-03 | 1.90000D+00 | 2175 | 0 | 4695.3735
1.01325D-03 | 1.90000D+00 | 2200 | 0 | 5089.5178
1.01325D-03 | 1.90000D+00 | 2225 | 0 | 5519.7294
1.01325D-03 | 1.90000D+00 | 2250 | 0 | 5988.2094
1.01325D-03 | 1.90000D+00 | 2275 | 0 | 6496.9481
1.01325D-03 | 1.90000D+00 | 2300 | 0 | 7047.6298
1.01325D-03 | 1.90000D+00 | 2325 | 0 | 7641.5245
1.01325D-03 | 1.90000D+00 | 2350 | 0 | 8279.3668
1.01325D-03 | 1.90000D+00 | 2375 | 0 | 8961.227
1.01325D-03 | 1.90000D+00 | 2400 | 0 | 9686.3808
1.01325D-03 | 1.90000D+00 | 2425 | 0 | 10453.189
1.01325D-03 | 1.90000D+00 | 2450 | 0 | 11259.0017
1.01325D-03 | 1.90000D+00 | 2475 | 0 | 12100.104
1.01325D-03 | 1.90000D+00 | 2500 | 0 | 12971.7248
1.01325D-03 | 1.90000D+00 | 2525 | 0 | 13868.1266
1.01325D-03 | 1.90000D+00 | 2550 | 0 | 14782.7889
1.01325D-03 | 1.90000D+00 | 2575 | 0 | 15708.692
1.01325D-03 | 1.90000D+00 | 2600 | 0 | 16638.6849
1.01325D-03 | 1.90000D+00 | 2625 | 0 | 17565.912
1.01325D-03 | 1.90000D+00 | 2650 | 0 | 18484.2462
1.01325D-03 | 1.90000D+00 | 2675 | 0 | 19388.669
1.01325D-03 | 1.90000D+00 | 2700 | 0 | 20275.5255
1.01325D-03 | 1.90000D+00 | 2725 | 0.019581 | 21142.5879
1.01325D-03 | 1.90000D+00 | 2750 | 0.089129 | 21988.8708
1.01325D-03 | 1.90000D+00 | 2775 | 0.18403 | 22814.1691
1.01325D-03 | 1.90000D+00 | 2800 | 0.3137 | 23618.323
1.01325D-03 | 1.90000D+00 | 2825 | 0.49133 | 24400.2826
1.01325D-03 | 1.90000D+00 | 2850 | 0.73576 | 25157.1239
1.01325D-03 | 1.90000D+00 | 2875 | 1.0748 | 25883.266
1.01325D-03 | 1.90000D+00 | 2900 | 1.5507 | 26570.201
1.01325D-03 | 1.90000D+00 | 2925 | 2.2315 | 27207.0009
1.01325D-03 | 1.90000D+00 | 2950 | 3.2335 | 27781.663
1.01325D-03 | 1.90000D+00 | 2975 | 4.7737 | 28283.0106
1.01325D-03 | 1.90000D+00 | 3000 | 7.31 | 28702.5472
1.01325D-03 | 1.90000D+00 | 3025 | 12.0055 | 29035.5119
1.01325D-03 | 1.90000D+00 | 3050 | 22.9356 | 29280.3206
1.01325D-03 | 1.90000D+00 | 3075 | 71.2806 | 29433.8243
1.01325D-03 | 1.90000D+00 | 3100 | 71.2806 | 29433.8243
1.01325D-03 | 1.90000D+00 | 3125 | 71.2806 | 29433.8243
1.01325D-03 | 1.90000D+00 | 3150 | 71.2806 | 29433.8243
1.01325D-03 | 1.90000D+00 | 3175 | 71.2806 | 29433.8243
1.01325D-03 | 1.90000D+00 | 3200 | 71.2806 | 29433.8243
1.01325D-03 | 1.90000D+00 | 3225 | 71.2806 | 29433.8243
1.01325D-03 | 1.90000D+00 | 3250 | 71.2806 | 29433.8243
1.01325D-03 | 1.90000D+00 | 3275 | 71.2806 | 29433.8243
1.01325D-03 | 1.90000D+00 | 3300 | 71.2806 | 29433.8243
1.01325D-03 | 1.90000D+00 | 3325 | 71.2806 | 29433.8243
1.01325D-03 | 1.90000D+00 | 3350 | 71.2806 | 29433.8243
1.01325D-03 | 1.90000D+00 | 3375 | 71.2806 | 29433.8243
1.01325D-03 | 1.90000D+00 | 3400 | 71.2806 | 29433.8243
1.01325D-03 | 1.90000D+00 | 3425 | 71.2806 | 29433.8243
1.01325D-03 | 1.90000D+00 | 3450 | 71.2806 | 29433.8243
1.01325D-03 | 1.90000D+00 | 3475 | 71.2806 | 29433.8243
1.01325D-03 | 1.90000D+00 | 3500 | 71.2806 | 29433.8243
1.01325D-03 | 1.90000D+00 | 3525 | 71.2806 | 29433.8243
1.01325D-03 | 1.90000D+00 | 3550 | 71.2806 | 29433.8243
1.01325D-03 | 1.90000D+00 | 3575 | 71.2806 | 29433.8243
1.01325D-03 | 1.90000D+00 | 3600 | 71.2806 | 29433.8243
1.01325D-03 | 1.90000D+00 | 3625 | 71.2806 | 29433.8243
1.01325D-03 | 1.90000D+00 | 3650 | 71.2806 | 29433.8243
1.01325D-03 | 1.90000D+00 | 3675 | 71.2806 | 29433.8243
1.01325D-03 | 1.90000D+00 | 3700 | 71.2806 | 29433.8243
1.01325D-03 | 1.90000D+00 | 3725 | 71.2806 | 29433.8243
1.01325D-03 | 1.90000D+00 | 3750 | 71.2806 | 29433.8243
1.01325D-03 | 1.90000D+00 | 3775 | 71.2806 | 29433.8243
1.01325D-03 | 1.90000D+00 | 3800 | 71.2806 | 29433.8243
1.01325D-03 | 1.90000D+00 | 3825 | 71.2806 | 29433.8243
1.01325D-03 | 1.90000D+00 | 3850 | 71.2806 | 29433.8243
1.01325D-03 | 1.90000D+00 | 3875 | 71.2806 | 29433.8243
1.01325D-03 | 1.90000D+00 | 3900 | 71.2806 | 29433.8243
1.01325D-03 | 1.90000D+00 | 3925 | 71.2806 | 29433.8243
1.01325D-03 | 1.90000D+00 | 3950 | 71.2806 | 29433.8243
1.01325D-03 | 1.90000D+00 | 3975 | 71.2806 | 29433.8243
1.01325D-03 | 1.90000D+00 | 4000 | 71.2806 | 29433.8243
p (bar) | B'g | Temp (K) | B'c | Hw (kJ/kg)
1.01325D-03 | 2.40000D+00 | 250 | 0 | -7409.5661
1.01325D-03 | 2.40000D+00 | 275 | 0 | -7352.4445
1.01325D-03 | 2.40000D+00 | 300 | 0 | -7288.4738
1.01325D-03 | 2.40000D+00 | 325 | 0 | -7217.8038
1.01325D-03 | 2.40000D+00 | 350 | 0 | -7141.2994
1.01325D-03 | 2.40000D+00 | 375 | 0 | -7059.9249
1.01325D-03 | 2.40000D+00 | 400 | 0 | -6973.9064
1.01325D-03 | 2.40000D+00 | 425 | 0 | -6881.7386
1.01325D-03 | 2.40000D+00 | 450 | 0 | -6778.9359
1.01325D-03 | 2.40000D+00 | 475 | 0 | -6656.4256
1.01325D-03 | 2.40000D+00 | 500 | 0 | -6499.2291
1.01325D-03 | 2.40000D+00 | 525 | 0 | -6288.4416
1.01325D-03 | 2.40000D+00 | 550 | 0 | -6010.7011
1.01325D-03 | 2.40000D+00 | 575 | 0 | -5669.1757
1.01325D-03 | 2.40000D+00 | 600 | 0 | -5277.7373
1.01325D-03 | 2.40000D+00 | 625 | 0 | -4840.5218
1.01325D-03 | 2.40000D+00 | 650 | 0 | -4343.404
1.01325D-03 | 2.40000D+00 | 675 | 0 | -3770.1498
1.01325D-03 | 2.40000D+00 | 700 | 0 | -3135.9486
1.01325D-03 | 2.40000D+00 | 725 | 0 | -2512.7128
1.01325D-03 | 2.40000D+00 | 750 | 0 | -1999.9309
1.01325D-03 | 2.40000D+00 | 775 | 0 | -1645.7451
1.01325D-03 | 2.40000D+00 | 800 | 0 | -1422.4375
1.01325D-03 | 2.40000D+00 | 825 | 0 | -1277.6978
1.01325D-03 | 2.40000D+00 | 850 | 0 | -1173.1845
1.01325D-03 | 2.40000D+00 | 875 | 0 | -1088.1055
1.01325D-03 | 2.40000D+00 | 900 | 0 | -1012.341
1.01325D-03 | 2.40000D+00 | 925 | 0 | -941.0823
1.01325D-03 | 2.40000D+00 | 950 | 0 | -872.0152
1.01325D-03 | 2.40000D+00 | 975 | 0 | -803.994
1.01325D-03 | 2.40000D+00 | 1000 | 0 | -736.43
1.01325D-03 | 2.40000D+00 | 1025 | 0 | -669.0231
1.01325D-03 | 2.40000D+00 | 1050 | 0 | -601.6163
1.01325D-03 | 2.40000D+00 | 1075 | 0 | -534.1125
1.01325D-03 | 2.40000D+00 | 1100 | 0 | -466.4543
1.01325D-03 | 2.40000D+00 | 1125 | 0 | -398.606
1.01325D-03 | 2.40000D+00 | 1150 | 0 | -330.544
1.01325D-03 | 2.40000D+00 | 1175 | 0 | -262.2514
1.01325D-03 | 2.40000D+00 | 1200 | 0 | -193.714
1.01325D-03 | 2.40000D+00 | 1225 | 0 | -124.9188
1.01325D-03 | 2.40000D+00 | 1250 | 0 | -55.8517
1.01325D-03 | 2.40000D+00 | 1275 | 0 | 13.5037
1.01325D-03 | 2.40000D+00 | 1300 | 0 | 83.1678
1.01325D-03 | 2.40000D+00 | 1325 | 0 | 153.166
1.01325D-03 | 2.40000D+00 | 1350 | 0 | 223.5309
1.01325D-03 | 2.40000D+00 | 1375 | 0 | 294.3039
1.01325D-03 | 2.40000D+00 | 1400 | 0 | 365.5374
1.01325D-03 | 2.40000D+00 | 1425 | 0 | 437.2974
1.01325D-03 | 2.40000D+00 | 1450 | 0 | 509.6661
1.01325D-03 | 2.40000D+00 | 1475 | 0 | 582.7454
1.01325D-03 | 2.40000D+00 | 1500 | 0 | 656.6603
1.01325D-03 | 2.40000D+00 | 1525 | 0 | 731.563
1.01325D-03 | 2.40000D+00 | 1550 | 0 | 807.6378
1.01325D-03 | 2.40000D+00 | 1575 | 0 | 885.1054
1.01325D-03 | 2.40000D+00 | 1600 | 0 | 964.2289
1.01325D-03 | 2.40000D+00 | 1625 | 0 | 1045.3194
1.01325D-03 | 2.40000D+00 | 1650 | 0 | 1128.7427
1.01325D-03 | 2.40000D+00 | 1675 | 0 | 1214.9254
1.01325D-03 | 2.40000D+00 | 1700 | 0 | 1304.3628
1.01325D-03 | 2.40000D+00 | 1725 | 0 | 1397.6256
1.01325D-03 | 2.40000D+00 | 1750 | 0 | 1495.3684
1.01325D-03 | 2.40000D+00 | 1775 | 0 | 1598.3369
1.01325D-03 | 2.40000D+00 | 1800 | 0 | 1707.3765
1.01325D-03 | 2.40000D+00 | 1825 | 0 | 1823.44
1.01325D-03 | 2.40000D+00 | 1850 | 0 | 1947.5951
1.01325D-03 | 2.40000D+00 | 1875 | 0 | 2081.0326
1.01325D-03 | 2.40000D+00 | 1900 | 0 | 2225.0726
1.01325D-03 | 2.40000D+00 | 1925 | 0 | 2381.171
1.01325D-03 | 2.40000D+00 | 1950 | 0 | 2550.9244
1.01325D-03 | 2.40000D+00 | 1975 | 0 | 2736.0732
1.01325D-03 | 2.40000D+00 | 2000 | 0 | 2938.504
1.01325D-03 | 2.40000D+00 | 2025 | 0 | 3160.2478
1.01325D-03 | 2.40000D+00 | 2050 | 0 | 3403.4769
1.01325D-03 | 2.40000D+00 | 2075 | 0 | 3670.4966
1.01325D-03 | 2.40000D+00 | 2100 | 0 | 3963.7326
1.01325D-03 | 2.40000D+00 | 2125 | 0 | 4285.7128
1.01325D-03 | 2.40000D+00 | 2150 | 0 | 4639.0416
1.01325D-03 | 2.40000D+00 | 2175 | 0 | 5026.3655
1.01325D-03 | 2.40000D+00 | 2200 | 0 | 5450.3288
1.01325D-03 | 2.40000D+00 | 2225 | 0 | 5913.5167
1.01325D-03 | 2.40000D+00 | 2250 | 0 | 6418.3851
1.01325D-03 | 2.40000D+00 | 2275 | 0 | 6967.1751
1.01325D-03 | 2.40000D+00 | 2300 | 0 | 7561.8105
1.01325D-03 | 2.40000D+00 | 2325 | 0 | 8203.7796
1.01325D-03 | 2.40000D+00 | 2350 | 0 | 8894.002
1.01325D-03 | 2.40000D+00 | 2375 | 0 | 9632.6838
1.01325D-03 | 2.40000D+00 | 2400 | 0 | 10419.1694
1.01325D-03 | 2.40000D+00 | 2425 | 0 | 11251.7995
1.01325D-03 | 2.40000D+00 | 2450 | 0 | 12127.7904
1.01325D-03 | 2.40000D+00 | 2475 | 0 | 13043.1538
1.01325D-03 | 2.40000D+00 | 2500 | 0 | 13992.6774
1.01325D-03 | 2.40000D+00 | 2525 | 0 | 14969.9864
1.01325D-03 | 2.40000D+00 | 2550 | 0 | 15967.7013
1.01325D-03 | 2.40000D+00 | 2575 | 0 | 16977.6954
1.01325D-03 | 2.40000D+00 | 2600 | 0 | 17991.4409
1.01325D-03 | 2.40000D+00 | 2625 | 0 | 19000.4107
1.01325D-03 | 2.40000D+00 | 2650 | 0 | 19996.4868
1.01325D-03 | 2.40000D+00 | 2675 | 0 | 20972.3086
1.01325D-03 | 2.40000D+00 | 2700 | 0 | 21921.4929
1.01325D-03 | 2.40000D+00 | 2725 | 0 | 22838.6659
1.01325D-03 | 2.40000D+00 | 2750 | 0.048302 | 23719.2697
1.01325D-03 | 2.40000D+00 | 2775 | 0.16437 | 24559.1513
1.01325D-03 | 2.40000D+00 | 2800 | 0.32308 | 25353.9935
1.01325D-03 | 2.40000D+00 | 2825 | 0.54063 | 26098.7181
1.01325D-03 | 2.40000D+00 | 2850 | 0.84015 | 26787.0591
1.01325D-03 | 2.40000D+00 | 2875 | 1.2557 | 27411.5334
1.01325D-03 | 2.40000D+00 | 2900 | 1.8393 | 27963.9916
1.01325D-03 | 2.40000D+00 | 2925 | 2.6743 | 28436.7637
1.01325D-03 | 2.40000D+00 | 2950 | 3.9034 | 28824.1512
1.01325D-03 | 2.40000D+00 | 2975 | 5.7925 | 29123.7827
1.01325D-03 | 2.40000D+00 | 3000 | 8.903 | 29337.2828
1.01325D-03 | 2.40000D+00 | 3025 | 14.6592 | 29469.861
1.01325D-03 | 2.40000D+00 | 3050 | 28.0475 | 29528.555
1.01325D-03 | 2.40000D+00 | 3075 | 87.145 | 29517.4292
1.01325D-03 | 2.40000D+00 | 3100 | 87.145 | 29517.4292
1.01325D-03 | 2.40000D+00 | 3125 | 87.145 | 29517.4292
1.01325D-03 | 2.40000D+00 | 3150 | 87.145 | 29517.4292
1.01325D-03 | 2.40000D+00 | 3175 | 87.145 | 29517.4292
1.01325D-03 | 2.40000D+00 | 3200 | 87.145 | 29517.4292
1.01325D-03 | 2.40000D+00 | 3225 | 87.145 | 29517.4292
1.01325D-03 | 2.40000D+00 | 3250 | 87.145 | 29517.4292
1.01325D-03 | 2.40000D+00 | 3275 | 87.145 | 29517.4292
1.01325D-03 | 2.40000D+00 | 3300 | 87.145 | 29517.4292
1.01325D-03 | 2.40000D+00 | 3325 | 87.145 | 29517.4292
1.01325D-03 | 2.40000D+00 | 3350 | 87.145 | 29517.4292
1.01325D-03 | 2.40000D+00 | 3375 | 87.145 | 29517.4292
1.01325D-03 | 2.40000D+00 | 3400 | 87.145 | 29517.4292
1.01325D-03 | 2.40000D+00 | 3425 | 87.145 | 29517.4292
1.01325D-03 | 2.40000D+00 | 3450 | 87.145 | 29517.4292
1.01325D-03 | 2.40000D+00 | 3475 | 87.145 | 29517.4292
1.01325D-03 | 2.40000D+00 | 3500 | 87.145 | 29517.4292
1.01325D-03 | 2.40000D+00 | 3525 | 87.145 | 29517.4292
1.01325D-03 | 2.40000D+00 | 3550 | 87.145 | 29517.4292
1.01325D-03 | 2.40000D+00 | 3575 | 87.145 | 29517.4292
1.01325D-03 | 2.40000D+00 | 3600 | 87.145 | 29517.4292
1.01325D-03 | 2.40000D+00 | 3625 | 87.145 | 29517.4292
1.01325D-03 | 2.40000D+00 | 3650 | 87.145 | 29517.4292
1.01325D-03 | 2.40000D+00 | 3675 | 87.145 | 29517.4292
1.01325D-03 | 2.40000D+00 | 3700 | 87.145 | 29517.4292
1.01325D-03 | 2.40000D+00 | 3725 | 87.145 | 29517.4292
1.01325D-03 | 2.40000D+00 | 3750 | 87.145 | 29517.4292
1.01325D-03 | 2.40000D+00 | 3775 | 87.145 | 29517.4292
1.01325D-03 | 2.40000D+00 | 3800 | 87.145 | 29517.4292
1.01325D-03 | 2.40000D+00 | 3825 | 87.145 | 29517.4292
1.01325D-03 | 2.40000D+00 | 3850 | 87.145 | 29517.4292
1.01325D-03 | 2.40000D+00 | 3875 | 87.145 | 29517.4292
1.01325D-03 | 2.40000D+00 | 3900 | 87.145 | 29517.4292
1.01325D-03 | 2.40000D+00 | 3925 | 87.145 | 29517.4292
1.01325D-03 | 2.40000D+00 | 3950 | 87.145 | 29517.4292
1.01325D-03 | 2.40000D+00 | 3975 | 87.145 | 29517.4292
1.01325D-03 | 2.40000D+00 | 4000 | 87.145 | 29517.4292
p (bar) | B'g | Temp (K) | B'c | Hw (kJ/kg)
1.01325D-03 | 3.00000D+00 | 250 | 0 | -7699.2408
1.01325D-03 | 3.00000D+00 | 275 | 0 | -7641.2296
1.01325D-03 | 3.00000D+00 | 300 | 0 | -7576.3596
1.01325D-03 | 3.00000D+00 | 325 | 0 | -7504.7721
1.01325D-03 | 3.00000D+00 | 350 | 0 | -7427.3945
1.01325D-03 | 3.00000D+00 | 375 | 0 | -7345.3832
1.01325D-03 | 3.00000D+00 | 400 | 0 | -7259.3201
1.01325D-03 | 3.00000D+00 | 425 | 0 | -7168.2047
1.01325D-03 | 3.00000D+00 | 450 | 0 | -7068.1017
1.01325D-03 | 3.00000D+00 | 475 | 0 | -6950.2171
1.01325D-03 | 3.00000D+00 | 500 | 0 | -6798.839
1.01325D-03 | 3.00000D+00 | 525 | 0 | -6592.2485
1.01325D-03 | 3.00000D+00 | 550 | 0 | -6312.3036
1.01325D-03 | 3.00000D+00 | 575 | 0 | -5958.5243
1.01325D-03 | 3.00000D+00 | 600 | 0 | -5545.1596
1.01325D-03 | 3.00000D+00 | 625 | 0 | -5079.0689
1.01325D-03 | 3.00000D+00 | 650 | 0 | -4548.2414
1.01325D-03 | 3.00000D+00 | 675 | 0 | -3937.8489
1.01325D-03 | 3.00000D+00 | 700 | 0 | -3265.7196
1.01325D-03 | 3.00000D+00 | 725 | 0 | -2608.5377
1.01325D-03 | 3.00000D+00 | 750 | 0 | -2070.1883
1.01325D-03 | 3.00000D+00 | 775 | 0 | -1699.3938
1.01325D-03 | 3.00000D+00 | 800 | 0 | -1465.8488
1.01325D-03 | 3.00000D+00 | 825 | 0 | -1314.436
1.01325D-03 | 3.00000D+00 | 850 | 0 | -1205.0403
1.01325D-03 | 3.00000D+00 | 875 | 0 | -1115.953
1.01325D-03 | 3.00000D+00 | 900 | 0 | -1036.6107
1.01325D-03 | 3.00000D+00 | 925 | 0 | -961.9901
1.01325D-03 | 3.00000D+00 | 950 | 0 | -889.6712
1.01325D-03 | 3.00000D+00 | 975 | 0 | -818.4543
1.01325D-03 | 3.00000D+00 | 1000 | 0 | -747.7219
1.01325D-03 | 3.00000D+00 | 1025 | 0 | -677.1588
1.01325D-03 | 3.00000D+00 | 1050 | 0 | -606.6002
1.01325D-03 | 3.00000D+00 | 1075 | 0 | -535.9435
1.01325D-03 | 3.00000D+00 | 1100 | 0 | -465.1279
1.01325D-03 | 3.00000D+00 | 1125 | 0 | -394.1155
1.01325D-03 | 3.00000D+00 | 1150 | 0 | -322.8813
1.01325D-03 | 3.00000D+00 | 1175 | 0 | -251.4071
1.01325D-03 | 3.00000D+00 | 1200 | 0 | -179.6781
1.01325D-03 | 3.00000D+00 | 1225 | 0 | -107.6803
1.01325D-03 | 3.00000D+00 | 1250 | 0 | -35.399
1.01325D-03 | 3.00000D+00 | 1275 | 0 | 37.1834
1.01325D-03 | 3.00000D+00 | 1300 | 0 | 110.088
1.01325D-03 | 3.00000D+00 | 1325 | 0 | 183.3419
1.01325D-03 | 3.00000D+00 | 1350 | 0 | 256.9793
1.01325D-03 | 3.00000D+00 | 1375 | 0 | 331.0439
1.01325D-03 | 3.00000D+00 | 1400 | 0 | 405.5911
1.01325D-03 | 3.00000D+00 | 1425 | 0 | 480.6904
1.01325D-03 | 3.00000D+00 | 1450 | 0 | 556.4291
1.01325D-03 | 3.00000D+00 | 1475 | 0 | 632.9147
1.01325D-03 | 3.00000D+00 | 1500 | 0 | 710.2799
1.01325D-03 | 3.00000D+00 | 1525 | 0 | 788.686
1.01325D-03 | 3.00000D+00 | 1550 | 0 | 868.3284
1.01325D-03 | 3.00000D+00 | 1575 | 0 | 949.4414
1.01325D-03 | 3.00000D+00 | 1600 | 0 | 1032.3044
1.01325D-03 | 3.00000D+00 | 1625 | 0 | 1117.2479
1.01325D-03 | 3.00000D+00 | 1650 | 0 | 1204.6606
1.01325D-03 | 3.00000D+00 | 1675 | 0 | 1294.9963
1.01325D-03 | 3.00000D+00 | 1700 | 0 | 1388.7815
1.01325D-03 | 3.00000D+00 | 1725 | 0 | 1486.6238
1.01325D-03 | 3.00000D+00 | 1750 | 0 | 1589.2199
1.01325D-03 | 3.00000D+00 | 1775 | 0 | 1697.3638
1.01325D-03 | 3.00000D+00 | 1800 | 0 | 1811.9562
1.01325D-03 | 3.00000D+00 | 1825 | 0 | 1934.0122
1.01325D-03 | 3.00000D+00 | 1850 | 0 | 2064.6704
1.01325D-03 | 3.00000D+00 | 1875 | 0 | 2205.2008
1.01325D-03 | 3.00000D+00 | 1900 | 0 | 2357.012
1.01325D-03 | 3.00000D+00 | 1925 | 0 | 2521.6585
1.01325D-03 | 3.00000D+00 | 1950 | 0 | 2700.8459
1.01325D-03 | 3.00000D+00 | 1975 | 0 | 2896.4351
1.01325D-03 | 3.00000D+00 | 2000 | 0 | 3110.4442
1.01325D-03 | 3.00000D+00 | 2025 | 0 | 3345.0486
1.01325D-03 | 3.00000D+00 | 2050 | 0 | 3602.5768
1.01325D-03 | 3.00000D+00 | 2075 | 0 | 3885.503
1.01325D-03 | 3.00000D+00 | 2100 | 0 | 4196.4346
1.01325D-03 | 3.00000D+00 | 2125 | 0 | 4538.0933
1.01325D-03 | 3.00000D+00 | 2150 | 0 | 4913.2889
1.01325D-03 | 3.00000D+00 | 2175 | 0 | 5324.8835
1.01325D-03 | 3.00000D+00 | 2200 | 0 | 5775.7457
1.01325D-03 | 3.00000D+00 | 2225 | 0 | 6268.6905
1.01325D-03 | 3.00000D+00 | 2250 | 0 | 6806.4061
1.01325D-03 | 3.00000D+00 | 2275 | 0 | 7391.362
1.01325D-03 | 3.00000D+00 | 2300 | 0 | 8025.7011
1.01325D-03 | 3.00000D+00 | 2325 | 0 | 8711.1114
1.01325D-03 | 3.00000D+00 | 2350 | 0 | 9448.6822
1.01325D-03 | 3.00000D+00 | 2375 | 0 | 10238.7451
1.01325D-03 | 3.00000D+00 | 2400 | 0 | 11080.7088
1.01325D-03 | 3.00000D+00 | 2425 | 0 | 11972.8967
1.01325D-03 | 3.00000D+00 | 2450 | 0 | 12912.4042
1.01325D-03 | 3.00000D+00 | 2475 | 0 | 13894.9925
1.01325D-03 | 3.00000D+00 | 2500 | 0 | 14915.0423
1.01325D-03 | 3.00000D+00 | 2525 | 0 | 15965.5875
1.01325D-03 | 3.00000D+00 | 2550 | 0 | 17038.4456
1.01325D-03 | 3.00000D+00 | 2575 | 0 | 18124.4481
1.01325D-03 | 3.00000D+00 | 2600 | 0 | 19213.7597
1.01325D-03 | 3.00000D+00 | 2625 | 0 | 20296.2532
1.01325D-03 | 3.00000D+00 | 2650 | 0 | 21361.8884
1.01325D-03 | 3.00000D+00 | 2675 | 0 | 22401.0283
1.01325D-03 | 3.00000D+00 | 2700 | 0 | 23404.6287
1.01325D-03 | 3.00000D+00 | 2725 | 0 | 24364.2504
1.01325D-03 | 3.00000D+00 | 2750 | 0 | 25271.8846
1.01325D-03 | 3.00000D+00 | 2775 | 0.1395 | 26119.6357
1.01325D-03 | 3.00000D+00 | 2800 | 0.33299 | 26899.3764
1.01325D-03 | 3.00000D+00 | 2825 | 0.59835 | 27602.5548
1.01325D-03 | 3.00000D+00 | 2850 | 0.96388 | 28220.3677
1.01325D-03 | 3.00000D+00 | 2875 | 1.4712 | 28744.4667
1.01325D-03 | 3.00000D+00 | 2900 | 2.1838 | 29168.2049
1.01325D-03 | 3.00000D+00 | 2925 | 3.2036 | 29488.1716
1.01325D-03 | 3.00000D+00 | 2950 | 4.7048 | 29705.5135
1.01325D-03 | 3.00000D+00 | 2975 | 7.0122 | 29826.4712
1.01325D-03 | 3.00000D+00 | 3000 | 10.8107 | 29861.7721
1.01325D-03 | 3.00000D+00 | 3025 | 17.8375 | 29824.9032
1.01325D-03 | 3.00000D+00 | 3050 | 34.1698 | 29729.4691
1.01325D-03 | 3.00000D+00 | 3075 | 34.1698 | 29729.4691
1.01325D-03 | 3.00000D+00 | 3100 | 34.1698 | 29729.4691
1.01325D-03 | 3.00000D+00 | 3125 | 34.1698 | 29729.4691
1.01325D-03 | 3.00000D+00 | 3150 | 34.1698 | 29729.4691
1.01325D-03 | 3.00000D+00 | 3175 | 34.1698 | 29729.4691
1.01325D-03 | 3.00000D+00 | 3200 | 34.1698 | 29729.4691
1.01325D-03 | 3.00000D+00 | 3225 | 34.1698 | 29729.4691
1.01325D-03 | 3.00000D+00 | 3250 | 34.1698 | 29729.4691
1.01325D-03 | 3.00000D+00 | 3275 | 34.1698 | 29729.4691
1.01325D-03 | 3.00000D+00 | 3300 | 34.1698 | 29729.4691
1.01325D-03 | 3.00000D+00 | 3325 | 34.1698 | 29729.4691
1.01325D-03 | 3.00000D+00 | 3350 | 34.1698 | 29729.4691
1.01325D-03 | 3.00000D+00 | 3375 | 34.1698 | 29729.4691
1.01325D-03 | 3.00000D+00 | 3400 | 34.1698 | 29729.4691
1.01325D-03 | 3.00000D+00 | 3425 | 34.1698 | 29729.4691
1.01325D-03 | 3.00000D+00 | 3450 | 34.1698 | 29729.4691
1.01325D-03 | 3.00000D+00 | 3475 | 34.1698 | 29729.4691
1.01325D-03 | 3.00000D+00 | 3500 | 34.1698 | 29729.4691
1.01325D-03 | 3.00000D+00 | 3525 | 34.1698 | 29729.4691
1.01325D-03 | 3.00000D+00 | 3550 | 34.1698 | 29729.4691
1.01325D-03 | 3.00000D+00 | 3575 | 34.1698 | 29729.4691
1.01325D-03 | 3.00000D+00 | 3600 | 34.1698 | 29729.4691
1.01325D-03 | 3.00000D+00 | 3625 | 34.1698 | 29729.4691
1.01325D-03 | 3.00000D+00 | 3650 | 34.1698 | 29729.4691
1.01325D-03 | 3.00000D+00 | 3675 | 34.1698 | 29729.4691
1.01325D-03 | 3.00000D+00 | 3700 | 34.1698 | 29729.4691
1.01325D-03 | 3.00000D+00 | 3725 | 34.1698 | 29729.4691
1.01325D-03 | 3.00000D+00 | 3750 | 34.1698 | 29729.4691
1.01325D-03 | 3.00000D+00 | 3775 | 34.1698 | 29729.4691
1.01325D-03 | 3.00000D+00 | 3800 | 34.1698 | 29729.4691
1.01325D-03 | 3.00000D+00 | 3825 | 34.1698 | 29729.4691
1.01325D-03 | 3.00000D+00 | 3850 | 34.1698 | 29729.4691
1.01325D-03 | 3.00000D+00 | 3875 | 34.1698 | 29729.4691
1.01325D-03 | 3.00000D+00 | 3900 | 34.1698 | 29729.4691
1.01325D-03 | 3.00000D+00 | 3925 | 34.1698 | 29729.4691
1.01325D-03 | 3.00000D+00 | 3950 | 34.1698 | 29729.4691
1.01325D-03 | 3.00000D+00 | 3975 | 34.1698 | 29729.4691
1.01325D-03 | 3.00000D+00 | 4000 | 34.1698 | 29729.4691
p (bar) | B'g | Temp (K) | B'c | Hw (kJ/kg)
1.01325D-03 | 4.00000D+00 | 250 | 0 | -8032.7356
1.01325D-03 | 4.00000D+00 | 275 | 0 | -7973.604
1.01325D-03 | 4.00000D+00 | 300 | 0 | -7907.5789
1.01325D-03 | 4.00000D+00 | 325 | 0 | -7834.8145
1.01325D-03 | 4.00000D+00 | 350 | 0 | -7756.3428
1.01325D-03 | 4.00000D+00 | 375 | 0 | -7673.5818
1.01325D-03 | 4.00000D+00 | 400 | 0 | -7587.5748
1.01325D-03 | 4.00000D+00 | 425 | 0 | -7497.9815
1.01325D-03 | 4.00000D+00 | 450 | 0 | -7401.6278
1.01325D-03 | 4.00000D+00 | 475 | 0 | -7290.2397
1.01325D-03 | 4.00000D+00 | 500 | 0 | -7147.4981
1.01325D-03 | 4.00000D+00 | 525 | 0 | -6948.4882
1.01325D-03 | 4.00000D+00 | 550 | 0 | -6668.9852
1.01325D-03 | 4.00000D+00 | 575 | 0 | -6303.2014
1.01325D-03 | 4.00000D+00 | 600 | 0 | -5865.1397
1.01325D-03 | 4.00000D+00 | 625 | 0 | -5364.9608
1.01325D-03 | 4.00000D+00 | 650 | 0 | -4793.5963
1.01325D-03 | 4.00000D+00 | 675 | 0 | -4138.3103
1.01325D-03 | 4.00000D+00 | 700 | 0 | -3420.4004
1.01325D-03 | 4.00000D+00 | 725 | 0 | -2722.4231
1.01325D-03 | 4.00000D+00 | 750 | 0 | -2153.4939
1.01325D-03 | 4.00000D+00 | 775 | 0 | -1762.9113
1.01325D-03 | 4.00000D+00 | 800 | 0 | -1517.2037
1.01325D-03 | 4.00000D+00 | 825 | 0 | -1357.8796
1.01325D-03 | 4.00000D+00 | 850 | 0 | -1242.7035
1.01325D-03 | 4.00000D+00 | 875 | 0 | -1148.8747
1.01325D-03 | 4.00000D+00 | 900 | 0 | -1065.3016
1.01325D-03 | 4.00000D+00 | 925 | 0 | -986.7063
1.01325D-03 | 4.00000D+00 | 950 | 0 | -910.5434
1.01325D-03 | 4.00000D+00 | 975 | 0 | -835.5488
1.01325D-03 | 4.00000D+00 | 1000 | 0 | -761.0709
1.01325D-03 | 4.00000D+00 | 1025 | 0 | -686.7771
1.01325D-03 | 4.00000D+00 | 1050 | 0 | -612.4928
1.01325D-03 | 4.00000D+00 | 1075 | 0 | -538.1092
1.01325D-03 | 4.00000D+00 | 1100 | 0 | -463.5615
1.01325D-03 | 4.00000D+00 | 1125 | 0 | -388.8093
1.01325D-03 | 4.00000D+00 | 1150 | 0 | -313.8257
1.01325D-03 | 4.00000D+00 | 1175 | 0 | -238.5915
1.01325D-03 | 4.00000D+00 | 1200 | 0 | -163.0908
1.01325D-03 | 4.00000D+00 | 1225 | 0 | -87.3087
1.01325D-03 | 4.00000D+00 | 1250 | 0 | -11.2295
1.01325D-03 | 4.00000D+00 | 1275 | 0 | 65.1652
1.01325D-03 | 4.00000D+00 | 1300 | 0 | 141.8978
1.01325D-03 | 4.00000D+00 | 1325 | 0 | 218.9968
1.01325D-03 | 4.00000D+00 | 1350 | 0 | 296.4986
1.01325D-03 | 4.00000D+00 | 1375 | 0 | 374.4493
1.01325D-03 | 4.00000D+00 | 1400 | 0 | 452.9077
1.01325D-03 | 4.00000D+00 | 1425 | 0 | 531.9477
1.01325D-03 | 4.00000D+00 | 1450 | 0 | 611.6618
1.01325D-03 | 4.00000D+00 | 1475 | 0 | 692.1646
1.01325D-03 | 4.00000D+00 | 1500 | 0 | 773.5973
1.01325D-03 | 4.00000D+00 | 1525 | 0 | 856.1319
1.01325D-03 | 4.00000D+00 | 1550 | 0 | 939.9768
1.01325D-03 | 4.00000D+00 | 1575 | 0 | 1025.382
1.01325D-03 | 4.00000D+00 | 1600 | 0 | 1112.6459
1.01325D-03 | 4.00000D+00 | 1625 | 0 | 1202.122
1.01325D-03 | 4.00000D+00 | 1650 | 0 | 1294.2255
1.01325D-03 | 4.00000D+00 | 1675 | 0 | 1389.4419
1.01325D-03 | 4.00000D+00 | 1700 | 0 | 1488.3349
1.01325D-03 | 4.00000D+00 | 1725 | 0 | 1591.5549
1.01325D-03 | 4.00000D+00 | 1750 | 0 | 1699.848
1.01325D-03 | 4.00000D+00 | 1775 | 0 | 1814.0653
1.01325D-03 | 4.00000D+00 | 1800 | 0 | 1935.1722
1.01325D-03 | 4.00000D+00 | 1825 | 0 | 2064.2576
1.01325D-03 | 4.00000D+00 | 1850 | 0 | 2202.5431
1.01325D-03 | 4.00000D+00 | 1875 | 0 | 2351.3921
1.01325D-03 | 4.00000D+00 | 1900 | 0 | 2512.3178
1.01325D-03 | 4.00000D+00 | 1925 | 0 | 2686.991
1.01325D-03 | 4.00000D+00 | 1950 | 0 | 2877.2461
1.01325D-03 | 4.00000D+00 | 1975 | 0 | 3085.0859
1.01325D-03 | 4.00000D+00 | 2000 | 0 | 3312.6847
1.01325D-03 | 4.00000D+00 | 2025 | 0 | 3562.3881
1.01325D-03 | 4.00000D+00 | 2050 | 0 | 3836.7098
1.01325D-03 | 4.00000D+00 | 2075 | 0 | 4138.3242
1.01325D-03 | 4.00000D+00 | 2100 | 0 | 4470.0541
1.01325D-03 | 4.00000D+00 | 2125 | 0 | 4834.8511
1.01325D-03 | 4.00000D+00 | 2150 | 0 | 5235.7687
1.01325D-03 | 4.00000D+00 | 2175 | 0 | 5675.9255
1.01325D-03 | 4.00000D+00 | 2200 | 0 | 6158.4567
1.01325D-03 | 4.00000D+00 | 2225 | 0 | 6686.4512
1.01325D-03 | 4.00000D+00 | 2250 | 0 | 7262.8735
1.01325D-03 | 4.00000D+00 | 2275 | 0 | 7890.4663
1.01325D-03 | 4.00000D+00 | 2300 | 0 | 8571.6339
1.01325D-03 | 4.00000D+00 | 2325 | 0 | 9308.3038
1.01325D-03 | 4.00000D+00 | 2350 | 0 | 10101.769
1.01325D-03 | 4.00000D+00 | 2375 | 0 | 10952.5123
1.01325D-03 | 4.00000D+00 | 2400 | 0 | 11860.0208
1.01325D-03 | 4.00000D+00 | 2425 | 0 | 12822.5995
1.01325D-03 | 4.00000D+00 | 2450 | 0 | 13837.1995
1.01325D-03 | 4.00000D+00 | 2475 | 0 | 14899.2813
1.01325D-03 | 4.00000D+00 | 2500 | 0 | 16002.7341
1.01325D-03 | 4.00000D+00 | 2525 | 0 | 17139.8736
1.01325D-03 | 4.00000D+00 | 2550 | 0 | 18301.5354
1.01325D-03 | 4.00000D+00 | 2575 | 0 | 19477.2682
1.01325D-03 | 4.00000D+00 | 2600 | 0 | 20655.6154
1.01325D-03 | 4.00000D+00 | 2625 | 0 | 21824.4506
1.01325D-03 | 4.00000D+00 | 2650 | 0 | 22971.3153
1.01325D-03 | 4.00000D+00 | 2675 | 0 | 24083.6938
1.01325D-03 | 4.00000D+00 | 2700 | 0 | 25149.1687
1.01325D-03 | 4.00000D+00 | 2725 | 0 | 26155.4264
1.01325D-03 | 4.00000D+00 | 2750 | 0 | 27090.1393
1.01325D-03 | 4.00000D+00 | 2775 | 0.095903 | 27940.823
1.01325D-03 | 4.00000D+00 | 2800 | 0.34725 | 28694.8492
1.01325D-03 | 4.00000D+00 | 2825 | 0.69217 | 29339.8438
1.01325D-03 | 4.00000D+00 | 2850 | 1.1675 | 29864.6695
1.01325D-03 | 4.00000D+00 | 2875 | 1.8275 | 30261.03
1.01325D-03 | 4.00000D+00 | 2900 | 2.7549 | 30525.4346
1.01325D-03 | 4.00000D+00 | 2925 | 4.0823 | 30660.9293
1.01325D-03 | 4.00000D+00 | 2950 | 6.0364 | 30677.8501
1.01325D-03 | 4.00000D+00 | 2975 | 9.0399 | 30593.0639
1.01325D-03 | 4.00000D+00 | 3000 | 13.9833 | 30427.7135
1.01325D-03 | 4.00000D+00 | 3025 | 23.1244 | 30204.0423
1.01325D-03 | 4.00000D+00 | 3050 | 44.3537 | 29941.99
1.01325D-03 | 4.00000D+00 | 3075 | 44.3537 | 29941.99
1.01325D-03 | 4.00000D+00 | 3100 | 44.3537 | 29941.99
1.01325D-03 | 4.00000D+00 | 3125 | 44.3537 | 29941.99
1.01325D-03 | 4.00000D+00 | 3150 | 44.3537 | 29941.99
1.01325D-03 | 4.00000D+00 | 3175 | 44.3537 | 29941.99
1.01325D-03 | 4.00000D+00 | 3200 | 44.3537 | 29941.99
1.01325D-03 | 4.00000D+00 | 3225 | 44.3537 | 29941.99
1.01325D-03 | 4.00000D+00 | 3250 | 44.3537 | 29941.99
1.01325D-03 | 4.00000D+00 | 3275 | 44.3537 | 29941.99
1.01325D-03 | 4.00000D+00 | 3300 | 44.3537 | 29941.99
1.01325D-03 | 4.00000D+00 | 3325 | 44.3537 | 29941.99
1.01325D-03 | 4.00000D+00 | 3350 | 44.3537 | 29941.99
1.01325D-03 | 4.00000D+00 | 3375 | 44.3537 | 29941.99
1.01325D-03 | 4.00000D+00 | 3400 | 44.3537 | 29941.99
1.01325D-03 | 4.00000D+00 | 3425 | 44.3537 | 29941.99
1.01325D-03 | 4.00000D+00 | 3450 | 44.3537 | 29941.99
1.01325D-03 | 4.00000D+00 | 3475 | 44.3537 | 29941.99
1.01325D-03 | 4.00000D+00 | 3500 | 44.3537 | 29941.99
1.01325D-03 | 4.00000D+00 | 3525 | 44.3537 | 29941.99
1.01325D-03 | 4.00000D+00 | 3550 | 44.3537 | 29941.99
1.01325D-03 | 4.00000D+00 | 3575 | 44.3537 | 29941.99
1.01325D-03 | 4.00000D+00 | 3600 | 44.3537 | 29941.99
1.01325D-03 | 4.00000D+00 | 3625 | 44.3537 | 29941.99
1.01325D-03 | 4.00000D+00 | 3650 | 44.3537 | 29941.99
1.01325D-03 | 4.00000D+00 | 3675 | 44.3537 | 29941.99
1.01325D-03 | 4.00000D+00 | 3700 | 44.3537 | 29941.99
1.01325D-03 | 4.00000D+00 | 3725 | 44.3537 | 29941.99
1.01325D-03 | 4.00000D+00 | 3750 | 44.3537 | 29941.99
1.01325D-03 | 4.00000D+00 | 3775 | 44.3537 | 29941.99
1.01325D-03 | 4.00000D+00 | 3800 | 44.3537 | 29941.99
1.01325D-03 | 4.00000D+00 | 3825 | 44.3537 | 29941.99
1.01325D-03 | 4.00000D+00 | 3850 | 44.3537 | 29941.99
1.01325D-03 | 4.00000D+00 | 3875 | 44.3537 | 29941.99
1.01325D-03 | 4.00000D+00 | 3900 | 44.3537 | 29941.99
1.01325D-03 | 4.00000D+00 | 3925 | 44.3537 | 29941.99
1.01325D-03 | 4.00000D+00 | 3950 | 44.3537 | 29941.99
1.01325D-03 | 4.00000D+00 | 3975 | 44.3537 | 29941.99
1.01325D-03 | 4.00000D+00 | 4000 | 44.3537 | 29941.99
p (bar) | B'g | Temp (K) | B'c | Hw (kJ/kg)
1.01325D-03 | 5.50000D+00 | 250 | 0 | -8345.6192
1.01325D-03 | 5.50000D+00 | 275 | 0 | -8285.3633
1.01325D-03 | 5.50000D+00 | 300 | 0 | -8218.1627
1.01325D-03 | 5.50000D+00 | 325 | 0 | -8144.2014
1.01325D-03 | 5.50000D+00 | 350 | 0 | -8064.6371
1.01325D-03 | 5.50000D+00 | 375 | 0 | -7981.1693
1.01325D-03 | 5.50000D+00 | 400 | 0 | -7895.3246
1.01325D-03 | 5.50000D+00 | 425 | 0 | -7807.4591
1.01325D-03 | 5.50000D+00 | 450 | 0 | -7715.2391
1.01325D-03 | 5.50000D+00 | 475 | 0 | -7611.0786
1.01325D-03 | 5.50000D+00 | 500 | 0 | -7478.3427
1.01325D-03 | 5.50000D+00 | 525 | 0 | -7289.2076
1.01325D-03 | 5.50000D+00 | 550 | 0 | -7013.209
1.01325D-03 | 5.50000D+00 | 575 | 0 | -6638.4264
1.01325D-03 | 5.50000D+00 | 600 | 0 | -6177.8432
1.01325D-03 | 5.50000D+00 | 625 | 0 | -5644.8396
1.01325D-03 | 5.50000D+00 | 650 | 0 | -5033.6441
1.01325D-03 | 5.50000D+00 | 675 | 0 | -4334.0019
1.01325D-03 | 5.50000D+00 | 700 | 0 | -3570.9345
1.01325D-03 | 5.50000D+00 | 725 | 0 | -2832.9065
1.01325D-03 | 5.50000D+00 | 750 | 0 | -2234.1092
1.01325D-03 | 5.50000D+00 | 775 | 0 | -1824.2791
1.01325D-03 | 5.50000D+00 | 800 | 0 | -1566.7774
1.01325D-03 | 5.50000D+00 | 825 | 0 | -1399.7985
1.01325D-03 | 5.50000D+00 | 850 | 0 | -1279.0377
1.01325D-03 | 5.50000D+00 | 875 | 0 | -1180.632
1.01325D-03 | 5.50000D+00 | 900 | 0 | -1092.9767
1.01325D-03 | 5.50000D+00 | 925 | 0 | -1010.5472
1.01325D-03 | 5.50000D+00 | 950 | 0 | -930.6762
1.01325D-03 | 5.50000D+00 | 975 | 0 | -852.0379
1.01325D-03 | 5.50000D+00 | 1000 | 0 | -773.9474
1.01325D-03 | 5.50000D+00 | 1025 | 0 | -696.0552
1.01325D-03 | 5.50000D+00 | 1050 | 0 | -618.1776
1.01325D-03 | 5.50000D+00 | 1075 | 0 | -540.1996
1.01325D-03 | 5.50000D+00 | 1100 | 0 | -462.0525
1.01325D-03 | 5.50000D+00 | 1125 | 0 | -383.6937
1.01325D-03 | 5.50000D+00 | 1150 | 0 | -305.0946
1.01325D-03 | 5.50000D+00 | 1175 | 0 | -226.2348
1.01325D-03 | 5.50000D+00 | 1200 | 0 | -147.0974
1.01325D-03 | 5.50000D+00 | 1225 | 0 | -67.6669
1.01325D-03 | 5.50000D+00 | 1250 | 0 | 12.0733
1.01325D-03 | 5.50000D+00 | 1275 | 0 | 92.1424
1.01325D-03 | 5.50000D+00 | 1300 | 0 | 172.5639
1.01325D-03 | 5.50000D+00 | 1325 | 0 | 253.3677
1.01325D-03 | 5.50000D+00 | 1350 | 0 | 334.592
1.01325D-03 | 5.50000D+00 | 1375 | 0 | 416.2852
1.01325D-03 | 5.50000D+00 | 1400 | 0 | 498.5091
1.01325D-03 | 5.50000D+00 | 1425 | 0 | 581.3417
1.01325D-03 | 5.50000D+00 | 1450 | 0 | 664.8807
1.01325D-03 | 5.50000D+00 | 1475 | 0 | 749.247
1.01325D-03 | 5.50000D+00 | 1500 | 0 | 834.59
1.01325D-03 | 5.50000D+00 | 1525 | 0 | 921.0916
1.01325D-03 | 5.50000D+00 | 1550 | 0 | 1008.9726
1.01325D-03 | 5.50000D+00 | 1575 | 0 | 1098.4981
1.01325D-03 | 5.50000D+00 | 1600 | 0 | 1189.9845
1.01325D-03 | 5.50000D+00 | 1625 | 0 | 1283.8068
1.01325D-03 | 5.50000D+00 | 1650 | 0 | 1380.4061
1.01325D-03 | 5.50000D+00 | 1675 | 0 | 1480.298
1.01325D-03 | 5.50000D+00 | 1700 | 0 | 1584.0816
1.01325D-03 | 5.50000D+00 | 1725 | 0 | 1692.4483
1.01325D-03 | 5.50000D+00 | 1750 | 0 | 1806.1919
1.01325D-03 | 5.50000D+00 | 1775 | 0 | 1926.2179
1.01325D-03 | 5.50000D+00 | 1800 | 0 | 2053.5541
1.01325D-03 | 5.50000D+00 | 1825 | 0 | 2189.3601
1.01325D-03 | 5.50000D+00 | 1850 | 0 | 2334.9377
1.01325D-03 | 5.50000D+00 | 1875 | 0 | 2491.7402
1.01325D-03 | 5.50000D+00 | 1900 | 0 | 2661.3815
1.01325D-03 | 5.50000D+00 | 1925 | 0 | 2845.6446
1.01325D-03 | 5.50000D+00 | 1950 | 0 | 3046.4882
1.01325D-03 | 5.50000D+00 | 1975 | 0 | 3266.0527
1.01325D-03 | 5.50000D+00 | 2000 | 0 | 3506.6632
1.01325D-03 | 5.50000D+00 | 2025 | 0 | 3770.83
1.01325D-03 | 5.50000D+00 | 2050 | 0 | 4061.2466
1.01325D-03 | 5.50000D+00 | 2075 | 0 | 4380.7816
1.01325D-03 | 5.50000D+00 | 2100 | 0 | 4732.4668
1.01325D-03 | 5.50000D+00 | 2125 | 0 | 5119.4774
1.01325D-03 | 5.50000D+00 | 2150 | 0 | 5545.1042
1.01325D-03 | 5.50000D+00 | 2175 | 0 | 6012.7157
1.01325D-03 | 5.50000D+00 | 2200 | 0 | 6525.707
1.01325D-03 | 5.50000D+00 | 2225 | 0 | 7087.4345
1.01325D-03 | 5.50000D+00 | 2250 | 0 | 7701.1331
1.01325D-03 | 5.50000D+00 | 2275 | 0 | 8369.8129
1.01325D-03 | 5.50000D+00 | 2300 | 0 | 9096.1348
1.01325D-03 | 5.50000D+00 | 2325 | 0 | 9882.2616
1.01325D-03 | 5.50000D+00 | 2350 | 0 | 10729.6875
1.01325D-03 | 5.50000D+00 | 2375 | 0 | 11639.0452
1.01325D-03 | 5.50000D+00 | 2400 | 0 | 12609.9007
1.01325D-03 | 5.50000D+00 | 2425 | 0 | 13640.5421
1.01325D-03 | 5.50000D+00 | 2450 | 0 | 14727.7805
1.01325D-03 | 5.50000D+00 | 2475 | 0 | 15866.7801
1.01325D-03 | 5.50000D+00 | 2500 | 0 | 17050.9431
1.01325D-03 | 5.50000D+00 | 2525 | 0 | 18271.8693
1.01325D-03 | 5.50000D+00 | 2550 | 0 | 19519.4096
1.01325D-03 | 5.50000D+00 | 2575 | 0 | 20781.8182
1.01325D-03 | 5.50000D+00 | 2600 | 0 | 22045.9905
1.01325D-03 | 5.50000D+00 | 2625 | 0 | 23297.7553
1.01325D-03 | 5.50000D+00 | 2650 | 0 | 24522.1653
1.01325D-03 | 5.50000D+00 | 2675 | 0 | 25703.7304
1.01325D-03 | 5.50000D+00 | 2700 | 0 | 26826.5447
1.01325D-03 | 5.50000D+00 | 2725 | 0 | 27874.3045
1.01325D-03 | 5.50000D+00 | 2750 | 0 | 28830.2851
1.01325D-03 | 5.50000D+00 | 2775 | 0.027229 | 29677.4359
1.01325D-03 | 5.50000D+00 | 2800 | 0.36518 | 30398.836
1.01325D-03 | 5.50000D+00 | 2825 | 0.82923 | 30978.7734
1.01325D-03 | 5.50000D+00 | 2850 | 1.4691 | 31404.5924
1.01325D-03 | 5.50000D+00 | 2875 | 2.3578 | 31669.1613
1.01325D-03 | 5.50000D+00 | 2900 | 3.6069 | 31773.3826
1.01325D-03 | 5.50000D+00 | 2925 | 5.395 | 31727.8217
1.01325D-03 | 5.50000D+00 | 2950 | 8.0276 | 31552.5587
1.01325D-03 | 5.50000D+00 | 2975 | 12.0736 | 31274.9131
1.01325D-03 | 5.50000D+00 | 3000 | 18.7317 | 30925.5473
1.01325D-03 | 5.50000D+00 | 3025 | 31.0387 | 30534.0705
1.01325D-03 | 5.50000D+00 | 3050 | 59.5988 | 30125.2014
1.01325D-03 | 5.50000D+00 | 3075 | 59.5988 | 30125.2014
1.01325D-03 | 5.50000D+00 | 3100 | 59.5988 | 30125.2014
1.01325D-03 | 5.50000D+00 | 3125 | 59.5988 | 30125.2014
1.01325D-03 | 5.50000D+00 | 3150 | 59.5988 | 30125.2014
1.01325D-03 | 5.50000D+00 | 3175 | 59.5988 | 30125.2014
1.01325D-03 | 5.50000D+00 | 3200 | 59.5988 | 30125.2014
1.01325D-03 | 5.50000D+00 | 3225 | 59.5988 | 30125.2014
1.01325D-03 | 5.50000D+00 | 3250 | 59.5988 | 30125.2014
1.01325D-03 | 5.50000D+00 | 3275 | 59.5988 | 30125.2014
1.01325D-03 | 5.50000D+00 | 3300 | 59.5988 | 30125.2014
1.01325D-03 | 5.50000D+00 | 3325 | 59.5988 | 30125.2014
1.01325D-03 | 5.50000D+00 | 3350 | 59.5988 | 30125.2014
1.01325D-03 | 5.50000D+00 | 3375 | 59.5988 | 30125.2014
1.01325D-03 | 5.50000D+00 | 3400 | 59.5988 | 30125.2014
1.01325D-03 | 5.50000D+00 | 3425 | 59.5988 | 30125.2014
1.01325D-03 | 5.50000D+00 | 3450 | 59.5988 | 30125.2014
1.01325D-03 | 5.50000D+00 | 3475 | 59.5988 | 30125.2014
1.01325D-03 | 5.50000D+00 | 3500 | 59.5988 | 30125.2014
1.01325D-03 | 5.50000D+00 | 3525 | 59.5988 | 30125.2014
1.01325D-03 | 5.50000D+00 | 3550 | 59.5988 | 30125.2014
1.01325D-03 | 5.50000D+00 | 3575 | 59.5988 | 30125.2014
1.01325D-03 | 5.50000D+00 | 3600 | 59.5988 | 30125.2014
1.01325D-03 | 5.50000D+00 | 3625 | 59.5988 | 30125.2014
1.01325D-03 | 5.50000D+00 | 3650 | 59.5988 | 30125.2014
1.01325D-03 | 5.50000D+00 | 3675 | 59.5988 | 30125.2014
1.01325D-03 | 5.50000D+00 | 3700 | 59.5988 | 30125.2014
1.01325D-03 | 5.50000D+00 | 3725 | 59.5988 | 30125.2014
1.01325D-03 | 5.50000D+00 | 3750 | 59.5988 | 30125.2014
1.01325D-03 | 5.50000D+00 | 3775 | 59.5988 | 30125.2014
1.01325D-03 | 5.50000D+00 | 3800 | 59.5988 | 30125.2014
1.01325D-03 | 5.50000D+00 | 3825 | 59.5988 | 30125.2014
1.01325D-03 | 5.50000D+00 | 3850 | 59.5988 | 30125.2014
1.01325D-03 | 5.50000D+00 | 3875 | 59.5988 | 30125.2014
1.01325D-03 | 5.50000D+00 | 3900 | 59.5988 | 30125.2014
1.01325D-03 | 5.50000D+00 | 3925 | 59.5988 | 30125.2014
1.01325D-03 | 5.50000D+00 | 3950 | 59.5988 | 30125.2014
1.01325D-03 | 5.50000D+00 | 3975 | 59.5988 | 30125.2014
1.01325D-03 | 5.50000D+00 | 4000 | 59.5988 | 30125.2014
p (bar) | B'g | Temp (K) | B'c | Hw (kJ/kg)
1.01325D-03 | 7.50000D+00 | 250 | 0 | -8594.4936
1.01325D-03 | 7.50000D+00 | 275 | 0 | -8533.3028
1.01325D-03 | 7.50000D+00 | 300 | 0 | -8465.1157
1.01325D-03 | 7.50000D+00 | 325 | 0 | -8390.1504
1.01325D-03 | 7.50000D+00 | 350 | 0 | -8309.6816
1.01325D-03 | 7.50000D+00 | 375 | 0 | -8225.6562
1.01325D-03 | 7.50000D+00 | 400 | 0 | -8140.0197
1.01325D-03 | 7.50000D+00 | 425 | 0 | -8053.7356
1.01325D-03 | 7.50000D+00 | 450 | 0 | -7965.2264
1.01325D-03 | 7.50000D+00 | 475 | 0 | -7867.5969
1.01325D-03 | 7.50000D+00 | 500 | 0 | -7744.1513
1.01325D-03 | 7.50000D+00 | 525 | 0 | -7564.8461
1.01325D-03 | 7.50000D+00 | 550 | 0 | -7293.9077
1.01325D-03 | 7.50000D+00 | 575 | 0 | -6913.6904
1.01325D-03 | 7.50000D+00 | 600 | 0 | -6435.7303
1.01325D-03 | 7.50000D+00 | 625 | 0 | -5876.021
1.01325D-03 | 7.50000D+00 | 650 | 0 | -5231.8142
1.01325D-03 | 7.50000D+00 | 675 | 0 | -4495.2299
1.01325D-03 | 7.50000D+00 | 700 | 0 | -3694.6112
1.01325D-03 | 7.50000D+00 | 725 | 0 | -2923.4201
1.01325D-03 | 7.50000D+00 | 750 | 0 | -2300.0048
1.01325D-03 | 7.50000D+00 | 775 | 0 | -1874.3697
1.01325D-03 | 7.50000D+00 | 800 | 0 | -1607.2096
1.01325D-03 | 7.50000D+00 | 825 | 0 | -1433.9745
1.01325D-03 | 7.50000D+00 | 850 | 0 | -1308.6554
1.01325D-03 | 7.50000D+00 | 875 | 0 | -1206.5167
1.01325D-03 | 7.50000D+00 | 900 | 0 | -1115.5333
1.01325D-03 | 7.50000D+00 | 925 | 0 | -1029.9784
1.01325D-03 | 7.50000D+00 | 950 | 0 | -947.0853
1.01325D-03 | 7.50000D+00 | 975 | 0 | -865.4772
1.01325D-03 | 7.50000D+00 | 1000 | 0 | -784.4426
1.01325D-03 | 7.50000D+00 | 1025 | 0 | -703.6178
1.01325D-03 | 7.50000D+00 | 1050 | 0 | -622.8118
1.01325D-03 | 7.50000D+00 | 1075 | 0 | -541.9046
1.01325D-03 | 7.50000D+00 | 1100 | 0 | -460.8245
1.01325D-03 | 7.50000D+00 | 1125 | 0 | -379.5268
1.01325D-03 | 7.50000D+00 | 1150 | 0 | -297.9818
1.01325D-03 | 7.50000D+00 | 1175 | 0 | -216.168
1.01325D-03 | 7.50000D+00 | 1200 | 0 | -134.0679
1.01325D-03 | 7.50000D+00 | 1225 | 0 | -51.6655
1.01325D-03 | 7.50000D+00 | 1250 | 0 | 31.0564
1.01325D-03 | 7.50000D+00 | 1275 | 0 | 114.1176
1.01325D-03 | 7.50000D+00 | 1300 | 0 | 197.5426
1.01325D-03 | 7.50000D+00 | 1325 | 0 | 281.3622
1.01325D-03 | 7.50000D+00 | 1350 | 0 | 365.6158
1.01325D-03 | 7.50000D+00 | 1375 | 0 | 450.3538
1.01325D-03 | 7.50000D+00 | 1400 | 0 | 535.6404
1.01325D-03 | 7.50000D+00 | 1425 | 0 | 621.5567
1.01325D-03 | 7.50000D+00 | 1450 | 0 | 708.2042
1.01325D-03 | 7.50000D+00 | 1475 | 0 | 795.7092
1.01325D-03 | 7.50000D+00 | 1500 | 0 | 884.2274
1.01325D-03 | 7.50000D+00 | 1525 | 0 | 973.9488
1.01325D-03 | 7.50000D+00 | 1550 | 0 | 1065.1039
1.01325D-03 | 7.50000D+00 | 1575 | 0 | 1157.9699
1.01325D-03 | 7.50000D+00 | 1600 | 0 | 1252.8778
1.01325D-03 | 7.50000D+00 | 1625 | 0 | 1350.22
1.01325D-03 | 7.50000D+00 | 1650 | 0 | 1450.4582
1.01325D-03 | 7.50000D+00 | 1675 | 0 | 1554.1325
1.01325D-03 | 7.50000D+00 | 1700 | 0 | 1661.8706
1.01325D-03 | 7.50000D+00 | 1725 | 0 | 1774.3973
1.01325D-03 | 7.50000D+00 | 1750 | 0 | 1892.5448
1.01325D-03 | 7.50000D+00 | 1775 | 0 | 2017.263
1.01325D-03 | 7.50000D+00 | 1800 | 0 | 2149.6303
1.01325D-03 | 7.50000D+00 | 1825 | 0 | 2290.8639
1.01325D-03 | 7.50000D+00 | 1850 | 0 | 2442.3308
1.01325D-03 | 7.50000D+00 | 1875 | 0 | 2605.5577
1.01325D-03 | 7.50000D+00 | 1900 | 0 | 2782.2408
1.01325D-03 | 7.50000D+00 | 1925 | 0 | 2974.2546
1.01325D-03 | 7.50000D+00 | 1950 | 0 | 3183.6598
1.01325D-03 | 7.50000D+00 | 1975 | 0 | 3412.709
1.01325D-03 | 7.50000D+00 | 2000 | 0 | 3663.8512
1.01325D-03 | 7.50000D+00 | 2025 | 0 | 3939.7321
1.01325D-03 | 7.50000D+00 | 2050 | 0 | 4243.1926
1.01325D-03 | 7.50000D+00 | 2075 | 0 | 4577.2611
1.01325D-03 | 7.50000D+00 | 2100 | 0 | 4945.1418
1.01325D-03 | 7.50000D+00 | 2125 | 0 | 5350.1942
1.01325D-03 | 7.50000D+00 | 2150 | 0 | 5795.905
1.01325D-03 | 7.50000D+00 | 2175 | 0 | 6285.8492
1.01325D-03 | 7.50000D+00 | 2200 | 0 | 6823.6372
1.01325D-03 | 7.50000D+00 | 2225 | 0 | 7412.8473
1.01325D-03 | 7.50000D+00 | 2250 | 0 | 8056.9387
1.01325D-03 | 7.50000D+00 | 2275 | 0 | 8759.1441
1.01325D-03 | 7.50000D+00 | 2300 | 0 | 9522.3382
1.01325D-03 | 7.50000D+00 | 2325 | 0 | 10348.8805
1.01325D-03 | 7.50000D+00 | 2350 | 0 | 11240.4335
1.01325D-03 | 7.50000D+00 | 2375 | 0 | 12197.7565
1.01325D-03 | 7.50000D+00 | 2400 | 0 | 13220.4829
1.01325D-03 | 7.50000D+00 | 2425 | 0 | 14306.8886
1.01325D-03 | 7.50000D+00 | 2450 | 0 | 15453.6691
1.01325D-03 | 7.50000D+00 | 2475 | 0 | 16655.7421
1.01325D-03 | 7.50000D+00 | 2500 | 0 | 17906.1014
1.01325D-03 | 7.50000D+00 | 2525 | 0 | 19195.7438
1.01325D-03 | 7.50000D+00 | 2550 | 0 | 20513.6864
1.01325D-03 | 7.50000D+00 | 2575 | 0 | 21847.0811
1.01325D-03 | 7.50000D+00 | 2600 | 0 | 23181.4136
1.01325D-03 | 7.50000D+00 | 2625 | 0 | 24500.7536
1.01325D-03 | 7.50000D+00 | 2650 | 0 | 25788.0045
1.01325D-03 | 7.50000D+00 | 2675 | 0 | 27025.1006
1.01325D-03 | 7.50000D+00 | 2700 | 0 | 28193.1162
1.01325D-03 | 7.50000D+00 | 2725 | 0 | 29272.3095
1.01325D-03 | 7.50000D+00 | 2750 | 0 | 30242.2089
1.01325D-03 | 7.50000D+00 | 2775 | 0 | 31081.9547
1.01325D-03 | 7.50000D+00 | 2800 | 0.38502 | 31771.1898
1.01325D-03 | 7.50000D+00 | 2825 | 1.0076 | 32291.7697
1.01325D-03 | 7.50000D+00 | 2850 | 1.8665 | 32630.3654
1.01325D-03 | 7.50000D+00 | 2875 | 3.0597 | 32781.6102
1.01325D-03 | 7.50000D+00 | 2900 | 4.7372 | 32750.9253
1.01325D-03 | 7.50000D+00 | 2925 | 7.139 | 32555.8438
1.01325D-03 | 7.50000D+00 | 2950 | 10.675 | 32224.8876
1.01325D-03 | 7.50000D+00 | 2975 | 16.1094 | 31793.9109
1.01325D-03 | 7.50000D+00 | 3000 | 25.0507 | 31300.8779
1.01325D-03 | 7.50000D+00 | 3025 | 41.5725 | 30780.6309
1.01325D-03 | 7.50000D+00 | 3050 | 79.8906 | 30260.9152
1.01325D-03 | 7.50000D+00 | 3075 | 79.8906 | 30260.9152
1.01325D-03 | 7.50000D+00 | 3100 | 79.8906 | 30260.9152
1.01325D-03 | 7.50000D+00 | 3125 | 79.8906 | 30260.9152
1.01325D-03 | 7.50000D+00 | 3150 | 79.8906 | 30260.9152
1.01325D-03 | 7.50000D+00 | 3175 | 79.8906 | 30260.9152
1.01325D-03 | 7.50000D+00 | 3200 | 79.8906 | 30260.9152
1.01325D-03 | 7.50000D+00 | 3225 | 79.8906 | 30260.9152
1.01325D-03 | 7.50000D+00 | 3250 | 79.8906 | 30260.9152
1.01325D-03 | 7.50000D+00 | 3275 | 79.8906 | 30260.9152
1.01325D-03 | 7.50000D+00 | 3300 | 79.8906 | 30260.9152
1.01325D-03 | 7.50000D+00 | 3325 | 79.8906 | 30260.9152
1.01325D-03 | 7.50000D+00 | 3350 | 79.8906 | 30260.9152
1.01325D-03 | 7.50000D+00 | 3375 | 79.8906 | 30260.9152
1.01325D-03 | 7.50000D+00 | 3400 | 79.8906 | 30260.9152
1.01325D-03 | 7.50000D+00 | 3425 | 79.8906 | 30260.9152
1.01325D-03 | 7.50000D+00 | 3450 | 79.8906 | 30260.9152
1.01325D-03 | 7.50000D+00 | 3475 | 79.8906 | 30260.9152
1.01325D-03 | 7.50000D+00 | 3500 | 79.8906 | 30260.9152
1.01325D-03 | 7.50000D+00 | 3525 | 79.8906 | 30260.9152
1.01325D-03 | 7.50000D+00 | 3550 | 79.8906 | 30260.9152
1.01325D-03 | 7.50000D+00 | 3575 | 79.8906 | 30260.9152
1.01325D-03 | 7.50000D+00 | 3600 | 79.8906 | 30260.9152
1.01325D-03 | 7.50000D+00 | 3625 | 79.8906 | 30260.9152
1.01325D-03 | 7.50000D+00 | 3650 | 79.8906 | 30260.9152
1.01325D-03 | 7.50000D+00 | 3675 | 79.8906 | 30260.9152
1.01325D-03 | 7.50000D+00 | 3700 | 79.8906 | 30260.9152
1.01325D-03 | 7.50000D+00 | 3725 | 79.8906 | 30260.9152
1.01325D-03 | 7.50000D+00 | 3750 | 79.8906 | 30260.9152
1.01325D-03 | 7.50000D+00 | 3775 | 79.8906 | 30260.9152
1.01325D-03 | 7.50000D+00 | 3800 | 79.8906 | 30260.9152
1.01325D-03 | 7.50000D+00 | 3825 | 79.8906 | 30260.9152
1.01325D-03 | 7.50000D+00 | 3850 | 79.8906 | 30260.9152
1.01325D-03 | 7.50000D+00 | 3875 | 79.8906 | 30260.9152
1.01325D-03 | 7.50000D+00 | 3900 | 79.8906 | 30260.9152
1.01325D-03 | 7.50000D+00 | 3925 | 79.8906 | 30260.9152
1.01325D-03 | 7.50000D+00 | 3950 | 79.8906 | 30260.9152
1.01325D-03 | 7.50000D+00 | 3975 | 79.8906 | 30260.9152
1.01325D-03 | 7.50000D+00 | 4000 | 79.8906 | 30260.9152
p (bar) | B'g | Temp (K) | B'c | Hw (kJ/kg)
1.01325D-03 | 1.00000D+01 | 250 | 0 | -8780.3244
1.01325D-03 | 1.00000D+01 | 275 | 0 | -8718.4156
1.01325D-03 | 1.00000D+01 | 300 | 0 | -8649.4665
1.01325D-03 | 1.00000D+01 | 325 | 0 | -8573.7262
1.01325D-03 | 1.00000D+01 | 350 | 0 | -8492.5655
1.01325D-03 | 1.00000D+01 | 375 | 0 | -8408.1294
1.01325D-03 | 1.00000D+01 | 400 | 0 | -8322.6955
1.01325D-03 | 1.00000D+01 | 425 | 0 | -8237.7117
1.01325D-03 | 1.00000D+01 | 450 | 0 | -8152.2169
1.01325D-03 | 1.00000D+01 | 475 | 0 | -8059.9164
1.01325D-03 | 1.00000D+01 | 500 | 0 | -7944.1864
1.01325D-03 | 1.00000D+01 | 525 | 0 | -7773.3967
1.01325D-03 | 1.00000D+01 | 550 | 0 | -7507.6209
1.01325D-03 | 1.00000D+01 | 575 | 0 | -7124.4248
1.01325D-03 | 1.00000D+01 | 600 | 0 | -6633.8477
1.01325D-03 | 1.00000D+01 | 625 | 0 | -6053.8474
1.01325D-03 | 1.00000D+01 | 650 | 0 | -5384.1796
1.01325D-03 | 1.00000D+01 | 675 | 0 | -4618.9921
1.01325D-03 | 1.00000D+01 | 700 | 0 | -3789.3358
1.01325D-03 | 1.00000D+01 | 725 | 0 | -2992.5875
1.01325D-03 | 1.00000D+01 | 750 | 0 | -2350.2697
1.01325D-03 | 1.00000D+01 | 775 | 0 | -1912.535
1.01325D-03 | 1.00000D+01 | 800 | 0 | -1637.9968
1.01325D-03 | 1.00000D+01 | 825 | 0 | -1459.99
1.01325D-03 | 1.00000D+01 | 850 | 0 | -1331.1978
1.01325D-03 | 1.00000D+01 | 875 | 0 | -1226.2166
1.01325D-03 | 1.00000D+01 | 900 | 0 | -1132.6999
1.01325D-03 | 1.00000D+01 | 925 | 0 | -1044.7663
1.01325D-03 | 1.00000D+01 | 950 | 0 | -959.5732
1.01325D-03 | 1.00000D+01 | 975 | 0 | -875.7051
1.01325D-03 | 1.00000D+01 | 1000 | 0 | -792.43
1.01325D-03 | 1.00000D+01 | 1025 | 0 | -709.3736
1.01325D-03 | 1.00000D+01 | 1050 | 0 | -626.3392
1.01325D-03 | 1.00000D+01 | 1075 | 0 | -543.2031
1.01325D-03 | 1.00000D+01 | 1100 | 0 | -459.8913
1.01325D-03 | 1.00000D+01 | 1125 | 0 | -376.3575
1.01325D-03 | 1.00000D+01 | 1150 | 0 | -292.5712
1.01325D-03 | 1.00000D+01 | 1175 | 0 | -208.5102
1.01325D-03 | 1.00000D+01 | 1200 | 0 | -124.1566
1.01325D-03 | 1.00000D+01 | 1225 | 0 | -39.4938
1.01325D-03 | 1.00000D+01 | 1250 | 0 | 45.4956
1.01325D-03 | 1.00000D+01 | 1275 | 0 | 130.8319
1.01325D-03 | 1.00000D+01 | 1300 | 0 | 216.5401
1.01325D-03 | 1.00000D+01 | 1325 | 0 | 302.6518
1.01325D-03 | 1.00000D+01 | 1350 | 0 | 389.2072
1.01325D-03 | 1.00000D+01 | 1375 | 0 | 476.2582
1.01325D-03 | 1.00000D+01 | 1400 | 0 | 563.8705
1.01325D-03 | 1.00000D+01 | 1425 | 0 | 652.1276
1.01325D-03 | 1.00000D+01 | 1450 | 0 | 741.134
1.01325D-03 | 1.00000D+01 | 1475 | 0 | 831.0196
1.01325D-03 | 1.00000D+01 | 1500 | 0 | 921.945
1.01325D-03 | 1.00000D+01 | 1525 | 0 | 1014.1061
1.01325D-03 | 1.00000D+01 | 1550 | 0 | 1107.7408
1.01325D-03 | 1.00000D+01 | 1575 | 0 | 1203.1354
1.01325D-03 | 1.00000D+01 | 1600 | 0 | 1300.6317
1.01325D-03 | 1.00000D+01 | 1625 | 0 | 1400.6351
1.01325D-03 | 1.00000D+01 | 1650 | 0 | 1503.6231
1.01325D-03 | 1.00000D+01 | 1675 | 0 | 1610.1542
1.01325D-03 | 1.00000D+01 | 1700 | 0 | 1720.8777
1.01325D-03 | 1.00000D+01 | 1725 | 0 | 1836.5437
1.01325D-03 | 1.00000D+01 | 1750 | 0 | 1958.0134
1.01325D-03 | 1.00000D+01 | 1775 | 0 | 2086.2706
1.01325D-03 | 1.00000D+01 | 1800 | 0 | 2222.432
1.01325D-03 | 1.00000D+01 | 1825 | 0 | 2367.7588
1.01325D-03 | 1.00000D+01 | 1850 | 0 | 2523.6676
1.01325D-03 | 1.00000D+01 | 1875 | 0 | 2691.7409
1.01325D-03 | 1.00000D+01 | 1900 | 0 | 2873.7378
1.01325D-03 | 1.00000D+01 | 1925 | 0 | 3071.603
1.01325D-03 | 1.00000D+01 | 1950 | 0 | 3287.4749
1.01325D-03 | 1.00000D+01 | 1975 | 0 | 3523.6924
1.01325D-03 | 1.00000D+01 | 2000 | 0 | 3782.7991
1.01325D-03 | 1.00000D+01 | 2025 | 0 | 4067.5451
1.01325D-03 | 1.00000D+01 | 2050 | 0 | 4380.8844
1.01325D-03 | 1.00000D+01 | 2075 | 0 | 4725.9687
1.01325D-03 | 1.00000D+01 | 2100 | 0 | 5106.1347
1.01325D-03 | 1.00000D+01 | 2125 | 0 | 5524.8844
1.01325D-03 | 1.00000D+01 | 2150 | 0 | 5985.8561
1.01325D-03 | 1.00000D+01 | 2175 | 0 | 6492.7844
1.01325D-03 | 1.00000D+01 | 2200 | 0 | 7049.4468
1.01325D-03 | 1.00000D+01 | 2225 | 0 | 7659.5937
1.01325D-03 | 1.00000D+01 | 2250 | 0 | 8326.8588
1.01325D-03 | 1.00000D+01 | 2275 | 0 | 9054.6483
1.01325D-03 | 1.00000D+01 | 2300 | 0 | 9846.0035
1.01325D-03 | 1.00000D+01 | 2325 | 0 | 10703.4381
1.01325D-03 | 1.00000D+01 | 2350 | 0 | 11628.7466
1.01325D-03 | 1.00000D+01 | 2375 | 0 | 12622.7882
1.01325D-03 | 1.00000D+01 | 2400 | 0 | 13685.2504
1.01325D-03 | 1.00000D+01 | 2425 | 0 | 14814.4013
1.01325D-03 | 1.00000D+01 | 2450 | 0 | 16006.8476
1.01325D-03 | 1.00000D+01 | 2475 | 0 | 17257.3156
1.01325D-03 | 1.00000D+01 | 2500 | 0 | 18558.4804
1.01325D-03 | 1.00000D+01 | 2525 | 0 | 19900.8655
1.01325D-03 | 1.00000D+01 | 2550 | 0 | 21272.8316
1.01325D-03 | 1.00000D+01 | 2575 | 0 | 22660.6593
1.01325D-03 | 1.00000D+01 | 2600 | 0 | 24048.7158
1.01325D-03 | 1.00000D+01 | 2625 | 0 | 25419.6701
1.01325D-03 | 1.00000D+01 | 2650 | 0 | 26754.71
1.01325D-03 | 1.00000D+01 | 2675 | 0 | 28033.7108
1.01325D-03 | 1.00000D+01 | 2700 | 0 | 29235.3351
1.01325D-03 | 1.00000D+01 | 2725 | 0 | 30337.1066
1.01325D-03 | 1.00000D+01 | 2750 | 0 | 31315.6012
1.01325D-03 | 1.00000D+01 | 2775 | 0 | 32147.0114
1.01325D-03 | 1.00000D+01 | 2800 | 0.4057 | 32808.4118
1.01325D-03 | 1.00000D+01 | 2825 | 1.2263 | 33279.9965
1.01325D-03 | 1.00000D+01 | 2850 | 2.3586 | 33548.2799
1.01325D-03 | 1.00000D+01 | 2875 | 3.9321 | 33609.7368
1.01325D-03 | 1.00000D+01 | 2900 | 6.1445 | 33473.7801
1.01325D-03 | 1.00000D+01 | 2925 | 9.3125 | 33163.7137
1.01325D-03 | 1.00000D+01 | 2950 | 13.9768 | 32714.7357
1.01325D-03 | 1.00000D+01 | 2975 | 21.1449 | 32169.1598
1.01325D-03 | 1.00000D+01 | 3000 | 32.937 | 31570.2146
1.01325D-03 | 1.00000D+01 | 3025 | 54.7211 | 30956.2787
1.01325D-03 | 1.00000D+01 | 3050 | 54.7211 | 30956.2787
1.01325D-03 | 1.00000D+01 | 3075 | 54.7211 | 30956.2787
1.01325D-03 | 1.00000D+01 | 3100 | 54.7211 | 30956.2787
1.01325D-03 | 1.00000D+01 | 3125 | 54.7211 | 30956.2787
1.01325D-03 | 1.00000D+01 | 3150 | 54.7211 | 30956.2787
1.01325D-03 | 1.00000D+01 | 3175 | 54.7211 | 30956.2787
1.01325D-03 | 1.00000D+01 | 3200 | 54.7211 | 30956.2787
1.01325D-03 | 1.00000D+01 | 3225 | 54.7211 | 30956.2787
1.01325D-03 | 1.00000D+01 | 3250 | 54.7211 | 30956.2787
1.01325D-03 | 1.00000D+01 | 3275 | 54.7211 | 30956.2787
1.01325D-03 | 1.00000D+01 | 3300 | 54.7211 | 30956.2787
1.01325D-03 | 1.00000D+01 | 3325 | 54.7211 | 30956.2787
1.01325D-03 | 1.00000D+01 | 3350 | 54.7211 | 30956.2787
1.01325D-03 | 1.00000D+01 | 3375 | 54.7211 | 30956.2787
1.01325D-03 | 1.00000D+01 | 3400 | 54.7211 | 30956.2787
1.01325D-03 | 1.00000D+01 | 3425 | 54.7211 | 30956.2787
1.01325D-03 | 1.00000D+01 | 3450 | 54.7211 | 30956.2787
1.01325D-03 | 1.00000D+01 | 3475 | 54.7211 | 30956.2787
1.01325D-03 | 1.00000D+01 | 3500 | 54.7211 | 30956.2787
1.01325D-03 | 1.00000D+01 | 3525 | 54.7211 | 30956.2787
1.01325D-03 | 1.00000D+01 | 3550 | 54.7211 | 30956.2787
1.01325D-03 | 1.00000D+01 | 3575 | 54.7211 | 30956.2787
1.01325D-03 | 1.00000D+01 | 3600 | 54.7211 | 30956.2787
1.01325D-03 | 1.00000D+01 | 3625 | 54.7211 | 30956.2787
1.01325D-03 | 1.00000D+01 | 3650 | 54.7211 | 30956.2787
1.01325D-03 | 1.00000D+01 | 3675 | 54.7211 | 30956.2787
1.01325D-03 | 1.00000D+01 | 3700 | 54.7211 | 30956.2787
1.01325D-03 | 1.00000D+01 | 3725 | 54.7211 | 30956.2787
1.01325D-03 | 1.00000D+01 | 3750 | 54.7211 | 30956.2787
1.01325D-03 | 1.00000D+01 | 3775 | 54.7211 | 30956.2787
1.01325D-03 | 1.00000D+01 | 3800 | 54.7211 | 30956.2787
1.01325D-03 | 1.00000D+01 | 3825 | 54.7211 | 30956.2787
1.01325D-03 | 1.00000D+01 | 3850 | 54.7211 | 30956.2787
1.01325D-03 | 1.00000D+01 | 3875 | 54.7211 | 30956.2787
1.01325D-03 | 1.00000D+01 | 3900 | 54.7211 | 30956.2787
1.01325D-03 | 1.00000D+01 | 3925 | 54.7211 | 30956.2787
1.01325D-03 | 1.00000D+01 | 3950 | 54.7211 | 30956.2787
1.01325D-03 | 1.00000D+01 | 3975 | 54.7211 | 30956.2787
1.01325D-03 | 1.00000D+01 | 4000 | 54.7211 | 30956.2787
p (bar) | B'g | Temp (K) | B'c | Hw (kJ/kg)
1.01325D-02 | 0.00000D+00 | 250 | 0.087426 | -2680.9855
1.01325D-02 | 0.00000D+00 | 275 | 0.087426 | -2656.727
1.01325D-02 | 0.00000D+00 | 300 | 0.087426 | -2632.2636
1.01325D-02 | 0.00000D+00 | 325 | 0.087426 | -2607.6015
1.01325D-02 | 0.00000D+00 | 350 | 0.087426 | -2582.7459
1.01325D-02 | 0.00000D+00 | 375 | 0.087426 | -2557.6996
1.01325D-02 | 0.00000D+00 | 400 | 0.087426 | -2532.4626
1.01325D-02 | 0.00000D+00 | 425 | 0.087427 | -2507.028
1.01325D-02 | 0.00000D+00 | 450 | 0.08743 | -2481.3721
1.01325D-02 | 0.00000D+00 | 475 | 0.087439 | -2455.4281
1.01325D-02 | 0.00000D+00 | 500 | 0.087465 | -2429.0311
1.01325D-02 | 0.00000D+00 | 525 | 0.08753 | -2401.8141
1.01325D-02 | 0.00000D+00 | 550 | 0.087683 | -2373.0332
1.01325D-02 | 0.00000D+00 | 575 | 0.088011 | -2341.2993
1.01325D-02 | 0.00000D+00 | 600 | 0.088668 | -2304.2107
1.01325D-02 | 0.00000D+00 | 625 | 0.089901 | -2257.9191
1.01325D-02 | 0.00000D+00 | 650 | 0.092078 | -2196.7494
1.01325D-02 | 0.00000D+00 | 675 | 0.095697 | -2113.1654
1.01325D-02 | 0.00000D+00 | 700 | 0.10134 | -1998.6517
1.01325D-02 | 0.00000D+00 | 725 | 0.10953 | -1846.3797
1.01325D-02 | 0.00000D+00 | 750 | 0.12037 | -1656.3469
1.01325D-02 | 0.00000D+00 | 775 | 0.13312 | -1441.6368
1.01325D-02 | 0.00000D+00 | 800 | 0.14597 | -1229.5464
1.01325D-02 | 0.00000D+00 | 825 | 0.15678 | -1049.798
1.01325D-02 | 0.00000D+00 | 850 | 0.16437 | -916.5408
1.01325D-02 | 0.00000D+00 | 875 | 0.16903 | -824.4834
1.01325D-02 | 0.00000D+00 | 900 | 0.17165 | -760.2223
1.01325D-02 | 0.00000D+00 | 925 | 0.17307 | -712.0917
1.01325D-02 | 0.00000D+00 | 950 | 0.17384 | -672.6732
1.01325D-02 | 0.00000D+00 | 975 | 0.17427 | -637.8321
1.01325D-02 | 0.00000D+00 | 1000 | 0.17451 | -605.3762
1.01325D-02 | 0.00000D+00 | 1025 | 0.17464 | -574.1574
1.01325D-02 | 0.00000D+00 | 1050 | 0.17472 | -543.5705
1.01325D-02 | 0.00000D+00 | 1075 | 0.17477 | -513.2913
1.01325D-02 | 0.00000D+00 | 1100 | 0.1748 | -483.1434
1.01325D-02 | 0.00000D+00 | 1125 | 0.17482 | -453.0294
1.01325D-02 | 0.00000D+00 | 1150 | 0.17483 | -422.8948
1.01325D-02 | 0.00000D+00 | 1175 | 0.17484 | -392.7092
1.01325D-02 | 0.00000D+00 | 1200 | 0.17484 | -362.4557
1.01325D-02 | 0.00000D+00 | 1225 | 0.17484 | -332.1254
1.01325D-02 | 0.00000D+00 | 1250 | 0.17485 | -301.7138
1.01325D-02 | 0.00000D+00 | 1275 | 0.17485 | -271.2194
1.01325D-02 | 0.00000D+00 | 1300 | 0.17485 | -240.6421
1.01325D-02 | 0.00000D+00 | 1325 | 0.17485 | -209.9828
1.01325D-02 | 0.00000D+00 | 1350 | 0.17485 | -179.2431
1.01325D-02 | 0.00000D+00 | 1375 | 0.17485 | -148.4249
1.01325D-02 | 0.00000D+00 | 1400 | 0.17485 | -117.5303
1.01325D-02 | 0.00000D+00 | 1425 | 0.17485 | -86.5615
1.01325D-02 | 0.00000D+00 | 1450 | 0.17485 | -55.5206
1.01325D-02 | 0.00000D+00 | 1475 | 0.17485 | -24.4099
1.01325D-02 | 0.00000D+00 | 1500 | 0.17485 | 6.7685
1.01325D-02 | 0.00000D+00 | 1525 | 0.17485 | 38.0125
1.01325D-02 | 0.00000D+00 | 1550 | 0.17485 | 69.32
1.01325D-02 | 0.00000D+00 | 1575 | 0.17485 | 100.6889
1.01325D-02 | 0.00000D+00 | 1600 | 0.17485 | 132.1174
1.01325D-02 | 0.00000D+00 | 1625 | 0.17485 | 163.6037
1.01325D-02 | 0.00000D+00 | 1650 | 0.17485 | 195.1458
1.01325D-02 | 0.00000D+00 | 1675 | 0.17485 | 226.7422
1.01325D-02 | 0.00000D+00 | 1700 | 0.17485 | 258.3911
1.01325D-02 | 0.00000D+00 | 1725 | 0.17485 | 290.0911
1.01325D-02 | 0.00000D+00 | 1750 | 0.17485 | 321.8405
1.01325D-02 | 0.00000D+00 | 1775 | 0.17485 | 353.6381
1.01325D-02 | 0.00000D+00 | 1800 | 0.17485 | 385.4826
1.01325D-02 | 0.00000D+00 | 1825 | 0.17485 | 417.3727
1.01325D-02 | 0.00000D+00 | 1850 | 0.17485 | 449.3075
1.01325D-02 | 0.00000D+00 | 1875 | 0.17485 | 481.286
1.01325D-02 | 0.00000D+00 | 1900 | 0.17485 | 513.3076
1.01325D-02 | 0.00000D+00 | 1925 | 0.17485 | 545.3716
1.01325D-02 | 0.00000D+00 | 1950 | 0.17485 | 577.4779
1.01325D-02 | 0.00000D+00 | 1975 | 0.17485 | 609.6266
1.01325D-02 | 0.00000D+00 | 2000 | 0.17485 | 641.8181
1.01325D-02 | 0.00000D+00 | 2025 | 0.17486 | 674.0535
1.01325D-02 | 0.00000D+00 | 2050 | 0.17486 | 706.3342
1.01325D-02 | 0.00000D+00 | 2075 | 0.17486 | 738.6626
1.01325D-02 | 0.00000D+00 | 2100 | 0.17486 | 771.042
1.01325D-02 | 0.00000D+00 | 2125 | 0.17486 | 803.4765
1.01325D-02 | 0.00000D+00 | 2150 | 0.17487 | 835.9719
1.01325D-02 | 0.00000D+00 | 2175 | 0.17487 | 868.5356
1.01325D-02 | 0.00000D+00 | 2200 | 0.17488 | 901.1769
1.01325D-02 | 0.00000D+00 | 2225 | 0.17489 | 933.9077
1.01325D-02 | 0.00000D+00 | 2250 | 0.1749 | 966.7429
1.01325D-02 | 0.00000D+00 | 2275 | 0.17491 | 999.7014
1.01325D-02 | 0.00000D+00 | 2300 | 0.17493 | 1032.8064
1.01325D-02 | 0.00000D+00 | 2325 | 0.17495 | 1066.0872
1.01325D-02 | 0.00000D+00 | 2350 | 0.17498 | 1099.5801
1.01325D-02 | 0.00000D+00 | 2375 | 0.17502 | 1133.3303
1.01325D-02 | 0.00000D+00 | 2400 | 0.17506 | 1167.3942
1.01325D-02 | 0.00000D+00 | 2425 | 0.17512 | 1201.8425
1.01325D-02 | 0.00000D+00 | 2450 | 0.17519 | 1236.7635
1.01325D-02 | 0.00000D+00 | 2475 | 0.17528 | 1272.2679
1.01325D-02 | 0.00000D+00 | 2500 | 0.17539 | 1308.4956
1.01325D-02 | 0.00000D+00 | 2525 | 0.17553 | 1345.6226
1.01325D-02 | 0.00000D+00 | 2550 | 0.17572 | 1383.8717
1.01325D-02 | 0.00000D+00 | 2575 | 0.17595 | 1423.5254
1.01325D-02 | 0.00000D+00 | 2600 | 0.17624 | 1464.9423
1.01325D-02 | 0.00000D+00 | 2625 | 0.17661 | 1508.5784
1.01325D-02 | 0.00000D+00 | 2650 | 0.17708 | 1555.0137
1.01325D-02 | 0.00000D+00 | 2675 | 0.17769 | 1604.9862
1.01325D-02 | 0.00000D+00 | 2700 | 0.17846 | 1659.4348
1.01325D-02 | 0.00000D+00 | 2725 | 0.17946 | 1719.5529
1.01325D-02 | 0.00000D+00 | 2750 | 0.18073 | 1786.8554
1.01325D-02 | 0.00000D+00 | 2775 | 0.18237 | 1863.2618
1.01325D-02 | 0.00000D+00 | 2800 | 0.18447 | 1951.1991
1.01325D-02 | 0.00000D+00 | 2825 | 0.18717 | 2053.728
1.01325D-02 | 0.00000D+00 | 2850 | 0.19064 | 2174.6966
1.01325D-02 | 0.00000D+00 | 2875 | 0.19511 | 2318.9262
1.01325D-02 | 0.00000D+00 | 2900 | 0.20087 | 2492.4346
1.01325D-02 | 0.00000D+00 | 2925 | 0.20828 | 2702.6997
1.01325D-02 | 0.00000D+00 | 2950 | 0.21783 | 2958.9686
1.01325D-02 | 0.00000D+00 | 2975 | 0.23015 | 3272.6129
1.01325D-02 | 0.00000D+00 | 3000 | 0.24609 | 3657.5269
1.01325D-02 | 0.00000D+00 | 3025 | 0.26677 | 4130.5626
1.01325D-02 | 0.00000D+00 | 3050 | 0.29371 | 4711.9801
1.01325D-02 | 0.00000D+00 | 3075 | 0.32905 | 5425.8829
1.01325D-02 | 0.00000D+00 | 3100 | 0.37581 | 6300.5794
1.01325D-02 | 0.00000D+00 | 3125 | 0.43844 | 7368.7843
1.01325D-02 | 0.00000D+00 | 3150 | 0.52376 | 8667.5262
1.01325D-02 | 0.00000D+00 | 3175 | 0.64281 | 10237.565
1.01325D-02 | 0.00000D+00 | 3200 | 0.81463 | 12122.0352
1.01325D-02 | 0.00000D+00 | 3225 | 1.0752 | 14363.8868
1.01325D-02 | 0.00000D+00 | 3250 | 1.5017 | 17001.4055
1.01325D-02 | 0.00000D+00 | 3275 | 2.2946 | 20060.2276
1.01325D-02 | 0.00000D+00 | 3300 | 4.1833 | 23536.5307
1.01325D-02 | 0.00000D+00 | 3325 | 13.3374 | 27337.0496
1.01325D-02 | 0.00000D+00 | 3350 | 13.3374 | 27337.0496
1.01325D-02 | 0.00000D+00 | 3375 | 13.3374 | 27337.0496
1.01325D-02 | 0.00000D+00 | 3400 | 13.3374 | 27337.0496
1.01325D-02 | 0.00000D+00 | 3425 | 13.3374 | 27337.0496
1.01325D-02 | 0.00000D+00 | 3450 | 13.3374 | 27337.0496
1.01325D-02 | 0.00000D+00 | 3475 | 13.3374 | 27337.0496
1.01325D-02 | 0.00000D+00 | 3500 | 13.3374 | 27337.0496
1.01325D-02 | 0.00000D+00 | 3525 | 13.3374 | 27337.0496
1.01325D-02 | 0.00000D+00 | 3550 | 13.3374 | 27337.0496
1.01325D-02 | 0.00000D+00 | 3575 | 13.3374 | 27337.0496
1.01325D-02 | 0.00000D+00 | 3600 | 13.3374 | 27337.0496
1.01325D-02 | 0.00000D+00 | 3625 | 13.3374 | 27337.0496
1.01325D-02 | 0.00000D+00 | 3650 | 13.3374 | 27337.0496
1.01325D-02 | 0.00000D+00 | 3675 | 13.3374 | 27337.0496
1.01325D-02 | 0.00000D+00 | 3700 | 13.3374 | 27337.0496
1.01325D-02 | 0.00000D+00 | 3725 | 13.3374 | 27337.0496
1.01325D-02 | 0.00000D+00 | 3750 | 13.3374 | 27337.0496
1.01325D-02 | 0.00000D+00 | 3775 | 13.3374 | 27337.0496
1.01325D-02 | 0.00000D+00 | 3800 | 13.3374 | 27337.0496
1.01325D-02 | 0.00000D+00 | 3825 | 13.3374 | 27337.0496
1.01325D-02 | 0.00000D+00 | 3850 | 13.3374 | 27337.0496
1.01325D-02 | 0.00000D+00 | 3875 | 13.3374 | 27337.0496
1.01325D-02 | 0.00000D+00 | 3900 | 13.3374 | 27337.0496
1.01325D-02 | 0.00000D+00 | 3925 | 13.3374 | 27337.0496
1.01325D-02 | 0.00000D+00 | 3950 | 13.3374 | 27337.0496
1.01325D-02 | 0.00000D+00 | 3975 | 13.3374 | 27337.0496
1.01325D-02 | 0.00000D+00 | 4000 | 13.3374 | 27337.0496
p (bar) | B'g | Temp (K) | B'c | Hw (kJ/kg)
1.01325D-02 | 2.00000D-02 | 250 | 0.072146 | -2809.6404
1.01325D-02 | 2.00000D-02 | 275 | 0.072159 | -2784.7668
1.01325D-02 | 2.00000D-02 | 300 | 0.072181 | -2759.6732
1.01325D-02 | 2.00000D-02 | 325 | 0.072211 | -2734.3524
1.01325D-02 | 2.00000D-02 | 350 | 0.072254 | -2708.7822
1.01325D-02 | 2.00000D-02 | 375 | 0.072314 | -2682.9111
1.01325D-02 | 2.00000D-02 | 400 | 0.072401 | -2656.6377
1.01325D-02 | 2.00000D-02 | 425 | 0.072531 | -2629.7876
1.01325D-02 | 2.00000D-02 | 450 | 0.072725 | -2602.0935
1.01325D-02 | 2.00000D-02 | 475 | 0.073014 | -2573.1859
1.01325D-02 | 2.00000D-02 | 500 | 0.073433 | -2542.6014
1.01325D-02 | 2.00000D-02 | 525 | 0.074017 | -2509.7893
1.01325D-02 | 2.00000D-02 | 550 | 0.074806 | -2474.0539
1.01325D-02 | 2.00000D-02 | 575 | 0.075859 | -2434.3295
1.01325D-02 | 2.00000D-02 | 600 | 0.077281 | -2388.7206
1.01325D-02 | 2.00000D-02 | 625 | 0.079276 | -2333.874
1.01325D-02 | 2.00000D-02 | 650 | 0.082183 | -2264.4177
1.01325D-02 | 2.00000D-02 | 675 | 0.086498 | -2172.8554
1.01325D-02 | 2.00000D-02 | 700 | 0.092822 | -2050.5094
1.01325D-02 | 2.00000D-02 | 725 | 0.10169 | -1890.3507
1.01325D-02 | 2.00000D-02 | 750 | 0.11324 | -1692.3605
1.01325D-02 | 2.00000D-02 | 775 | 0.1267 | -1469.9671
1.01325D-02 | 2.00000D-02 | 800 | 0.14019 | -1251.1032
1.01325D-02 | 2.00000D-02 | 825 | 0.1515 | -1066.0153
1.01325D-02 | 2.00000D-02 | 850 | 0.15945 | -928.9059
1.01325D-02 | 2.00000D-02 | 875 | 0.16433 | -834.1599
1.01325D-02 | 2.00000D-02 | 900 | 0.16708 | -767.9774
1.01325D-02 | 2.00000D-02 | 925 | 0.16858 | -718.3885
1.01325D-02 | 2.00000D-02 | 950 | 0.1694 | -677.7813
1.01325D-02 | 2.00000D-02 | 975 | 0.16985 | -641.9065
1.01325D-02 | 2.00000D-02 | 1000 | 0.1701 | -608.5063
1.01325D-02 | 2.00000D-02 | 1025 | 0.17025 | -576.3949
1.01325D-02 | 2.00000D-02 | 1050 | 0.17034 | -544.9454
1.01325D-02 | 2.00000D-02 | 1075 | 0.17039 | -513.8205
1.01325D-02 | 2.00000D-02 | 1100 | 0.17042 | -482.8358
1.01325D-02 | 2.00000D-02 | 1125 | 0.17044 | -451.8885
1.01325D-02 | 2.00000D-02 | 1150 | 0.17046 | -420.9208
1.01325D-02 | 2.00000D-02 | 1175 | 0.17047 | -389.8997
1.01325D-02 | 2.00000D-02 | 1200 | 0.17047 | -358.8063
1.01325D-02 | 2.00000D-02 | 1225 | 0.17048 | -327.6297
1.01325D-02 | 2.00000D-02 | 1250 | 0.17048 | -296.364
1.01325D-02 | 2.00000D-02 | 1275 | 0.17049 | -265.0057
1.01325D-02 | 2.00000D-02 | 1300 | 0.17049 | -233.5528
1.01325D-02 | 2.00000D-02 | 1325 | 0.1705 | -202.0042
1.01325D-02 | 2.00000D-02 | 1350 | 0.17051 | -170.3591
1.01325D-02 | 2.00000D-02 | 1375 | 0.17051 | -138.6164
1.01325D-02 | 2.00000D-02 | 1400 | 0.17052 | -106.775
1.01325D-02 | 2.00000D-02 | 1425 | 0.17053 | -74.8334
1.01325D-02 | 2.00000D-02 | 1450 | 0.17054 | -42.7893
1.01325D-02 | 2.00000D-02 | 1475 | 0.17056 | -10.6397
1.01325D-02 | 2.00000D-02 | 1500 | 0.17057 | 21.6191
1.01325D-02 | 2.00000D-02 | 1525 | 0.17059 | 53.992
1.01325D-02 | 2.00000D-02 | 1550 | 0.17061 | 86.4849
1.01325D-02 | 2.00000D-02 | 1575 | 0.17063 | 119.105
1.01325D-02 | 2.00000D-02 | 1600 | 0.17066 | 151.8611
1.01325D-02 | 2.00000D-02 | 1625 | 0.17069 | 184.7634
1.01325D-02 | 2.00000D-02 | 1650 | 0.17072 | 217.824
1.01325D-02 | 2.00000D-02 | 1675 | 0.17075 | 251.0569
1.01325D-02 | 2.00000D-02 | 1700 | 0.1708 | 284.4782
1.01325D-02 | 2.00000D-02 | 1725 | 0.17084 | 318.1064
1.01325D-02 | 2.00000D-02 | 1750 | 0.17089 | 351.9624
1.01325D-02 | 2.00000D-02 | 1775 | 0.17095 | 386.0697
1.01325D-02 | 2.00000D-02 | 1800 | 0.17101 | 420.4544
1.01325D-02 | 2.00000D-02 | 1825 | 0.17107 | 455.1458
1.01325D-02 | 2.00000D-02 | 1850 | 0.17115 | 490.1759
1.01325D-02 | 2.00000D-02 | 1875 | 0.17123 | 525.5797
1.01325D-02 | 2.00000D-02 | 1900 | 0.17131 | 561.3952
1.01325D-02 | 2.00000D-02 | 1925 | 0.1714 | 597.6633
1.01325D-02 | 2.00000D-02 | 1950 | 0.1715 | 634.4274
1.01325D-02 | 2.00000D-02 | 1975 | 0.17161 | 671.7335
1.01325D-02 | 2.00000D-02 | 2000 | 0.17173 | 709.6296
1.01325D-02 | 2.00000D-02 | 2025 | 0.17185 | 748.1652
1.01325D-02 | 2.00000D-02 | 2050 | 0.17198 | 787.3906
1.01325D-02 | 2.00000D-02 | 2075 | 0.17212 | 827.3562
1.01325D-02 | 2.00000D-02 | 2100 | 0.17226 | 868.1116
1.01325D-02 | 2.00000D-02 | 2125 | 0.17241 | 909.7043
1.01325D-02 | 2.00000D-02 | 2150 | 0.17257 | 952.1784
1.01325D-02 | 2.00000D-02 | 2175 | 0.17273 | 995.5736
1.01325D-02 | 2.00000D-02 | 2200 | 0.1729 | 1039.923
1.01325D-02 | 2.00000D-02 | 2225 | 0.17308 | 1085.2523
1.01325D-02 | 2.00000D-02 | 2250 | 0.17326 | 1131.5779
1.01325D-02 | 2.00000D-02 | 2275 | 0.17344 | 1178.9056
1.01325D-02 | 2.00000D-02 | 2300 | 0.17363 | 1227.2296
1.01325D-02 | 2.00000D-02 | 2325 | 0.17382 | 1276.5323
1.01325D-02 | 2.00000D-02 | 2350 | 0.17401 | 1326.7838
1.01325D-02 | 2.00000D-02 | 2375 | 0.17421 | 1377.9439
1.01325D-02 | 2.00000D-02 | 2400 | 0.1744 | 1429.9641
1.01325D-02 | 2.00000D-02 | 2425 | 0.1746 | 1482.7916
1.01325D-02 | 2.00000D-02 | 2450 | 0.17481 | 1536.3758
1.01325D-02 | 2.00000D-02 | 2475 | 0.17502 | 1590.6759
1.01325D-02 | 2.00000D-02 | 2500 | 0.17524 | 1645.6724
1.01325D-02 | 2.00000D-02 | 2525 | 0.17549 | 1701.3797
1.01325D-02 | 2.00000D-02 | 2550 | 0.17575 | 1757.8632
1.01325D-02 | 2.00000D-02 | 2575 | 0.17605 | 1815.2587
1.01325D-02 | 2.00000D-02 | 2600 | 0.1764 | 1873.7953
1.01325D-02 | 2.00000D-02 | 2625 | 0.17682 | 1933.8226
1.01325D-02 | 2.00000D-02 | 2650 | 0.17734 | 1995.8418
1.01325D-02 | 2.00000D-02 | 2675 | 0.17798 | 2060.5435
1.01325D-02 | 2.00000D-02 | 2700 | 0.17878 | 2128.8517
1.01325D-02 | 2.00000D-02 | 2725 | 0.17981 | 2201.9783
1.01325D-02 | 2.00000D-02 | 2750 | 0.18113 | 2281.489
1.01325D-02 | 2.00000D-02 | 2775 | 0.18282 | 2369.3853
1.01325D-02 | 2.00000D-02 | 2800 | 0.185 | 2468.2054
1.01325D-02 | 2.00000D-02 | 2825 | 0.18782 | 2581.1487
1.01325D-02 | 2.00000D-02 | 2850 | 0.19146 | 2712.2279
1.01325D-02 | 2.00000D-02 | 2875 | 0.19616 | 2866.4537
1.01325D-02 | 2.00000D-02 | 2900 | 0.20223 | 3050.0555
1.01325D-02 | 2.00000D-02 | 2925 | 0.21006 | 3270.7424
1.01325D-02 | 2.00000D-02 | 2950 | 0.22019 | 3538.0048
1.01325D-02 | 2.00000D-02 | 2975 | 0.23328 | 3863.4568
1.01325D-02 | 2.00000D-02 | 3000 | 0.25024 | 4261.2113
1.01325D-02 | 2.00000D-02 | 3025 | 0.27227 | 4748.2739
1.01325D-02 | 2.00000D-02 | 3050 | 0.301 | 5344.9285
1.01325D-02 | 2.00000D-02 | 3075 | 0.33871 | 6075.0688
1.01325D-02 | 2.00000D-02 | 3100 | 0.38864 | 6966.4056
1.01325D-02 | 2.00000D-02 | 3125 | 0.45555 | 8050.4437
1.01325D-02 | 2.00000D-02 | 3150 | 0.54674 | 9362.0794
1.01325D-02 | 2.00000D-02 | 3175 | 0.674 | 10938.6124
1.01325D-02 | 2.00000D-02 | 3200 | 0.85771 | 12817.8954
1.01325D-02 | 2.00000D-02 | 3225 | 1.1363 | 15035.2443
1.01325D-02 | 2.00000D-02 | 3250 | 1.5923 | 17618.5155
1.01325D-02 | 2.00000D-02 | 3275 | 2.4398 | 20580.0635
1.01325D-02 | 2.00000D-02 | 3300 | 4.4567 | 23901.0177
1.01325D-02 | 2.00000D-02 | 3325 | 14.2071 | 27477.2301
1.01325D-02 | 2.00000D-02 | 3350 | 14.2071 | 27477.2301
1.01325D-02 | 2.00000D-02 | 3375 | 14.2071 | 27477.2301
1.01325D-02 | 2.00000D-02 | 3400 | 14.2071 | 27477.2301
1.01325D-02 | 2.00000D-02 | 3425 | 14.2071 | 27477.2301
1.01325D-02 | 2.00000D-02 | 3450 | 14.2071 | 27477.2301
1.01325D-02 | 2.00000D-02 | 3475 | 14.2071 | 27477.2301
1.01325D-02 | 2.00000D-02 | 3500 | 14.2071 | 27477.2301
1.01325D-02 | 2.00000D-02 | 3525 | 14.2071 | 27477.2301
1.01325D-02 | 2.00000D-02 | 3550 | 14.2071 | 27477.2301
1.01325D-02 | 2.00000D-02 | 3575 | 14.2071 | 27477.2301
1.01325D-02 | 2.00000D-02 | 3600 | 14.2071 | 27477.2301
1.01325D-02 | 2.00000D-02 | 3625 | 14.2071 | 27477.2301
1.01325D-02 | 2.00000D-02 | 3650 | 14.2071 | 27477.2301
1.01325D-02 | 2.00000D-02 | 3675 | 14.2071 | 27477.2301
1.01325D-02 | 2.00000D-02 | 3700 | 14.2071 | 27477.2301
1.01325D-02 | 2.00000D-02 | 3725 | 14.2071 | 27477.2301
1.01325D-02 | 2.00000D-02 | 3750 | 14.2071 | 27477.2301
1.01325D-02 | 2.00000D-02 | 3775 | 14.2071 | 27477.2301
1.01325D-02 | 2.00000D-02 | 3800 | 14.2071 | 27477.2301
1.01325D-02 | 2.00000D-02 | 3825 | 14.2071 | 27477.2301
1.01325D-02 | 2.00000D-02 | 3850 | 14.2071 | 27477.2301
1.01325D-02 | 2.00000D-02 | 3875 | 14.2071 | 27477.2301
1.01325D-02 | 2.00000D-02 | 3900 | 14.2071 | 27477.2301
1.01325D-02 | 2.00000D-02 | 3925 | 14.2071 | 27477.2301
1.01325D-02 | 2.00000D-02 | 3950 | 14.2071 | 27477.2301
1.01325D-02 | 2.00000D-02 | 3975 | 14.2071 | 27477.2301
1.01325D-02 | 2.00000D-02 | 4000 | 14.2071 | 27477.2301
p (bar) | B'g | Temp (K) | B'c | Hw (kJ/kg)
1.01325D-02 | 4.00000D-02 | 250 | 0.056896 | -2937.088
1.01325D-02 | 4.00000D-02 | 275 | 0.056954 | -2911.5028
1.01325D-02 | 4.00000D-02 | 300 | 0.057042 | -2885.6315
1.01325D-02 | 4.00000D-02 | 325 | 0.057167 | -2859.4488
1.01325D-02 | 4.00000D-02 | 350 | 0.057333 | -2832.9063
1.01325D-02 | 4.00000D-02 | 375 | 0.057547 | -2805.9031
1.01325D-02 | 4.00000D-02 | 400 | 0.057825 | -2778.2474
1.01325D-02 | 4.00000D-02 | 425 | 0.058188 | -2749.6178
1.01325D-02 | 4.00000D-02 | 450 | 0.058671 | -2719.5382
1.01325D-02 | 4.00000D-02 | 475 | 0.059313 | -2687.3892
1.01325D-02 | 4.00000D-02 | 500 | 0.060157 | -2652.4721
1.01325D-02 | 4.00000D-02 | 525 | 0.061241 | -2614.1031
1.01325D-02 | 4.00000D-02 | 550 | 0.062598 | -2571.6414
1.01325D-02 | 4.00000D-02 | 575 | 0.064268 | -2524.295
1.01325D-02 | 4.00000D-02 | 600 | 0.066336 | -2470.5914
1.01325D-02 | 4.00000D-02 | 625 | 0.068979 | -2407.5979
1.01325D-02 | 4.00000D-02 | 650 | 0.072523 | -2330.2059
1.01325D-02 | 4.00000D-02 | 675 | 0.077462 | -2230.9545
1.01325D-02 | 4.00000D-02 | 700 | 0.084413 | -2101.0186
1.01325D-02 | 4.00000D-02 | 725 | 0.093937 | -1933.1886
1.01325D-02 | 4.00000D-02 | 750 | 0.10617 | -1727.4435
1.01325D-02 | 4.00000D-02 | 775 | 0.12031 | -1497.5585
1.01325D-02 | 4.00000D-02 | 800 | 0.13442 | -1272.0922
1.01325D-02 | 4.00000D-02 | 825 | 0.14624 | -1081.8023
1.01325D-02 | 4.00000D-02 | 850 | 0.15454 | -940.9425
1.01325D-02 | 4.00000D-02 | 875 | 0.15963 | -843.5802
1.01325D-02 | 4.00000D-02 | 900 | 0.16252 | -775.5286
1.01325D-02 | 4.00000D-02 | 925 | 0.1641 | -724.5214
1.01325D-02 | 4.00000D-02 | 950 | 0.16496 | -682.7579
1.01325D-02 | 4.00000D-02 | 975 | 0.16544 | -645.8776
1.01325D-02 | 4.00000D-02 | 1000 | 0.1657 | -611.5588
1.01325D-02 | 4.00000D-02 | 1025 | 0.16586 | -578.5794
1.01325D-02 | 4.00000D-02 | 1050 | 0.16595 | -546.2917
1.01325D-02 | 4.00000D-02 | 1075 | 0.16601 | -514.3457
1.01325D-02 | 4.00000D-02 | 1100 | 0.16604 | -482.5493
1.01325D-02 | 4.00000D-02 | 1125 | 0.16607 | -450.7951
1.01325D-02 | 4.00000D-02 | 1150 | 0.16608 | -419.0221
1.01325D-02 | 4.00000D-02 | 1175 | 0.16609 | -387.1953
1.01325D-02 | 4.00000D-02 | 1200 | 0.1661 | -355.2942
1.01325D-02 | 4.00000D-02 | 1225 | 0.16611 | -323.3068
1.01325D-02 | 4.00000D-02 | 1250 | 0.16611 | -291.2261
1.01325D-02 | 4.00000D-02 | 1275 | 0.16612 | -259.0477
1.01325D-02 | 4.00000D-02 | 1300 | 0.16613 | -226.7688
1.01325D-02 | 4.00000D-02 | 1325 | 0.16614 | -194.3872
1.01325D-02 | 4.00000D-02 | 1350 | 0.16614 | -161.901
1.01325D-02 | 4.00000D-02 | 1375 | 0.16615 | -129.308
1.01325D-02 | 4.00000D-02 | 1400 | 0.16617 | -96.6058
1.01325D-02 | 4.00000D-02 | 1425 | 0.16618 | -63.7911
1.01325D-02 | 4.00000D-02 | 1450 | 0.1662 | -30.8598
1.01325D-02 | 4.00000D-02 | 1475 | 0.16621 | 2.193
1.01325D-02 | 4.00000D-02 | 1500 | 0.16624 | 35.3739
1.01325D-02 | 4.00000D-02 | 1525 | 0.16626 | 68.6904
1.01325D-02 | 4.00000D-02 | 1550 | 0.16629 | 102.1519
1.01325D-02 | 4.00000D-02 | 1575 | 0.16632 | 135.7695
1.01325D-02 | 4.00000D-02 | 1600 | 0.16636 | 169.5566
1.01325D-02 | 4.00000D-02 | 1625 | 0.1664 | 203.5286
1.01325D-02 | 4.00000D-02 | 1650 | 0.16644 | 237.7036
1.01325D-02 | 4.00000D-02 | 1675 | 0.1665 | 272.1024
1.01325D-02 | 4.00000D-02 | 1700 | 0.16656 | 306.7491
1.01325D-02 | 4.00000D-02 | 1725 | 0.16662 | 341.6709
1.01325D-02 | 4.00000D-02 | 1750 | 0.16669 | 376.8988
1.01325D-02 | 4.00000D-02 | 1775 | 0.16677 | 412.4676
1.01325D-02 | 4.00000D-02 | 1800 | 0.16686 | 448.4163
1.01325D-02 | 4.00000D-02 | 1825 | 0.16695 | 484.7883
1.01325D-02 | 4.00000D-02 | 1850 | 0.16706 | 521.6314
1.01325D-02 | 4.00000D-02 | 1875 | 0.16717 | 558.9983
1.01325D-02 | 4.00000D-02 | 1900 | 0.1673 | 596.9465
1.01325D-02 | 4.00000D-02 | 1925 | 0.16743 | 635.5383
1.01325D-02 | 4.00000D-02 | 1950 | 0.16758 | 674.8408
1.01325D-02 | 4.00000D-02 | 1975 | 0.16774 | 714.9257
1.01325D-02 | 4.00000D-02 | 2000 | 0.1679 | 755.8691
1.01325D-02 | 4.00000D-02 | 2025 | 0.16808 | 797.7508
1.01325D-02 | 4.00000D-02 | 2050 | 0.16828 | 840.6541
1.01325D-02 | 4.00000D-02 | 2075 | 0.16848 | 884.6645
1.01325D-02 | 4.00000D-02 | 2100 | 0.1687 | 929.8694
1.01325D-02 | 4.00000D-02 | 2125 | 0.16893 | 976.356
1.01325D-02 | 4.00000D-02 | 2150 | 0.16917 | 1024.2108
1.01325D-02 | 4.00000D-02 | 2175 | 0.16942 | 1073.5171
1.01325D-02 | 4.00000D-02 | 2200 | 0.16968 | 1124.3538
1.01325D-02 | 4.00000D-02 | 2225 | 0.16995 | 1176.7929
1.01325D-02 | 4.00000D-02 | 2250 | 0.17024 | 1230.8973
1.01325D-02 | 4.00000D-02 | 2275 | 0.17053 | 1286.719
1.01325D-02 | 4.00000D-02 | 2300 | 0.17083 | 1344.2962
1.01325D-02 | 4.00000D-02 | 2325 | 0.17114 | 1403.6519
1.01325D-02 | 4.00000D-02 | 2350 | 0.17146 | 1464.7917
1.01325D-02 | 4.00000D-02 | 2375 | 0.17178 | 1527.7035
1.01325D-02 | 4.00000D-02 | 2400 | 0.17211 | 1592.3567
1.01325D-02 | 4.00000D-02 | 2425 | 0.17245 | 1658.7043
1.01325D-02 | 4.00000D-02 | 2450 | 0.17279 | 1726.6858
1.01325D-02 | 4.00000D-02 | 2475 | 0.17314 | 1796.2324
1.01325D-02 | 4.00000D-02 | 2500 | 0.1735 | 1867.2759
1.01325D-02 | 4.00000D-02 | 2525 | 0.17388 | 1939.7599
1.01325D-02 | 4.00000D-02 | 2550 | 0.17428 | 2013.656
1.01325D-02 | 4.00000D-02 | 2575 | 0.17471 | 2088.9842
1.01325D-02 | 4.00000D-02 | 2600 | 0.17519 | 2165.8385
1.01325D-02 | 4.00000D-02 | 2625 | 0.17574 | 2244.4186
1.01325D-02 | 4.00000D-02 | 2650 | 0.17637 | 2325.0672
1.01325D-02 | 4.00000D-02 | 2675 | 0.17713 | 2408.3162
1.01325D-02 | 4.00000D-02 | 2700 | 0.17805 | 2494.9393
1.01325D-02 | 4.00000D-02 | 2725 | 0.1792 | 2586.0157
1.01325D-02 | 4.00000D-02 | 2750 | 0.18063 | 2683.0049
1.01325D-02 | 4.00000D-02 | 2775 | 0.18246 | 2787.8357
1.01325D-02 | 4.00000D-02 | 2800 | 0.1848 | 2903.0132
1.01325D-02 | 4.00000D-02 | 2825 | 0.1878 | 3031.7467
1.01325D-02 | 4.00000D-02 | 2850 | 0.19166 | 3178.1032
1.01325D-02 | 4.00000D-02 | 2875 | 0.19664 | 3347.1917
1.01325D-02 | 4.00000D-02 | 2900 | 0.20306 | 3545.3805
1.01325D-02 | 4.00000D-02 | 2925 | 0.21136 | 3780.552
1.01325D-02 | 4.00000D-02 | 2950 | 0.22209 | 4062.3941
1.01325D-02 | 4.00000D-02 | 2975 | 0.23598 | 4402.7248
1.01325D-02 | 4.00000D-02 | 3000 | 0.25397 | 4815.8404
1.01325D-02 | 4.00000D-02 | 3025 | 0.27736 | 5318.8646
1.01325D-02 | 4.00000D-02 | 3050 | 0.30789 | 5932.0665
1.01325D-02 | 4.00000D-02 | 3075 | 0.34798 | 6679.09
1.01325D-02 | 4.00000D-02 | 3100 | 0.40108 | 7587.0104
1.01325D-02 | 4.00000D-02 | 3125 | 0.47227 | 8686.1034
1.01325D-02 | 4.00000D-02 | 3150 | 0.56931 | 10009.1628
1.01325D-02 | 4.00000D-02 | 3175 | 0.70478 | 11590.1643
1.01325D-02 | 4.00000D-02 | 3200 | 0.90035 | 13462.0221
1.01325D-02 | 4.00000D-02 | 3225 | 1.197 | 15653.1251
1.01325D-02 | 4.00000D-02 | 3250 | 1.6824 | 18182.2005
1.01325D-02 | 4.00000D-02 | 3275 | 2.5843 | 21050.489
1.01325D-02 | 4.00000D-02 | 3300 | 4.7293 | 24227.318
1.01325D-02 | 4.00000D-02 | 3325 | 15.0739 | 27601.4608
1.01325D-02 | 4.00000D-02 | 3350 | 15.0739 | 27601.4608
1.01325D-02 | 4.00000D-02 | 3375 | 15.0739 | 27601.4608
1.01325D-02 | 4.00000D-02 | 3400 | 15.0739 | 27601.4608
1.01325D-02 | 4.00000D-02 | 3425 | 15.0739 | 27601.4608
1.01325D-02 | 4.00000D-02 | 3450 | 15.0739 | 27601.4608
1.01325D-02 | 4.00000D-02 | 3475 | 15.0739 | 27601.4608
1.01325D-02 | 4.00000D-02 | 3500 | 15.0739 | 27601.4608
1.01325D-02 | 4.00000D-02 | 3525 | 15.0739 | 27601.4608
1.01325D-02 | 4.00000D-02 | 3550 | 15.0739 | 27601.4608
1.01325D-02 | 4.00000D-02 | 3575 | 15.0739 | 27601.4608
1.01325D-02 | 4.00000D-02 | 3600 | 15.0739 | 27601.4608
1.01325D-02 | 4.00000D-02 | 3625 | 15.0739 | 27601.4608
1.01325D-02 | 4.00000D-02 | 3650 | 15.0739 | 27601.4608
1.01325D-02 | 4.00000D-02 | 3675 | 15.0739 | 27601.4608
1.01325D-02 | 4.00000D-02 | 3700 | 15.0739 | 27601.4608
1.01325D-02 | 4.00000D-02 | 3725 | 15.0739 | 27601.4608
1.01325D-02 | 4.00000D-02 | 3750 | 15.0739 | 27601.4608
1.01325D-02 | 4.00000D-02 | 3775 | 15.0739 | 27601.4608
1.01325D-02 | 4.00000D-02 | 3800 | 15.0739 | 27601.4608
1.01325D-02 | 4.00000D-02 | 3825 | 15.0739 | 27601.4608
1.01325D-02 | 4.00000D-02 | 3850 | 15.0739 | 27601.4608
1.01325D-02 | 4.00000D-02 | 3875 | 15.0739 | 27601.4608
1.01325D-02 | 4.00000D-02 | 3900 | 15.0739 | 27601.4608
1.01325D-02 | 4.00000D-02 | 3925 | 15.0739 | 27601.4608
1.01325D-02 | 4.00000D-02 | 3950 | 15.0739 | 27601.4608
1.01325D-02 | 4.00000D-02 | 3975 | 15.0739 | 27601.4608
1.01325D-02 | 4.00000D-02 | 4000 | 15.0739 | 27601.4608
p (bar) | B'g | Temp (K) | B'c | Hw (kJ/kg)
1.01325D-02 | 7.00000D-02 | 250 | 0.034094 | -3125.9552
1.01325D-02 | 7.00000D-02 | 275 | 0.034289 | -3099.0552
1.01325D-02 | 7.00000D-02 | 300 | 0.034584 | -3071.6498
1.01325D-02 | 7.00000D-02 | 325 | 0.034989 | -3043.6873
1.01325D-02 | 7.00000D-02 | 350 | 0.035506 | -3015.096
1.01325D-02 | 7.00000D-02 | 375 | 0.036138 | -2985.7307
1.01325D-02 | 7.00000D-02 | 400 | 0.036893 | -2955.3072
1.01325D-02 | 7.00000D-02 | 425 | 0.037787 | -2923.3417
1.01325D-02 | 7.00000D-02 | 450 | 0.038847 | -2889.1228
1.01325D-02 | 7.00000D-02 | 475 | 0.040106 | -2851.7502
1.01325D-02 | 7.00000D-02 | 500 | 0.041598 | -2810.2605
1.01325D-02 | 7.00000D-02 | 525 | 0.043358 | -2763.8142
1.01325D-02 | 7.00000D-02 | 550 | 0.045417 | -2711.8196
1.01325D-02 | 7.00000D-02 | 575 | 0.047818 | -2653.7845
1.01325D-02 | 7.00000D-02 | 600 | 0.050646 | -2588.7307
1.01325D-02 | 7.00000D-02 | 625 | 0.054072 | -2514.2457
1.01325D-02 | 7.00000D-02 | 650 | 0.058416 | -2425.5656
1.01325D-02 | 7.00000D-02 | 675 | 0.064175 | -2315.2853
1.01325D-02 | 7.00000D-02 | 700 | 0.071983 | -2174.3889
1.01325D-02 | 7.00000D-02 | 725 | 0.082424 | -1995.431
1.01325D-02 | 7.00000D-02 | 750 | 0.095635 | -1778.412
1.01325D-02 | 7.00000D-02 | 775 | 0.11078 | -1537.6302
1.01325D-02 | 7.00000D-02 | 800 | 0.12582 | -1302.5642
1.01325D-02 | 7.00000D-02 | 825 | 0.13837 | -1104.7162
1.01325D-02 | 7.00000D-02 | 850 | 0.14719 | -958.4111
1.01325D-02 | 7.00000D-02 | 875 | 0.15261 | -857.253
1.01325D-02 | 7.00000D-02 | 900 | 0.15568 | -786.4906
1.01325D-02 | 7.00000D-02 | 925 | 0.15737 | -733.4263
1.01325D-02 | 7.00000D-02 | 950 | 0.1583 | -689.9853
1.01325D-02 | 7.00000D-02 | 975 | 0.15881 | -651.6458
1.01325D-02 | 7.00000D-02 | 1000 | 0.15911 | -615.9938
1.01325D-02 | 7.00000D-02 | 1025 | 0.15927 | -581.7545
1.01325D-02 | 7.00000D-02 | 1050 | 0.15938 | -548.2499
1.01325D-02 | 7.00000D-02 | 1075 | 0.15944 | -515.112
1.01325D-02 | 7.00000D-02 | 1100 | 0.15948 | -482.1377
1.01325D-02 | 7.00000D-02 | 1125 | 0.1595 | -449.2128
1.01325D-02 | 7.00000D-02 | 1150 | 0.15952 | -416.2719
1.01325D-02 | 7.00000D-02 | 1175 | 0.15953 | -383.2771
1.01325D-02 | 7.00000D-02 | 1200 | 0.15954 | -350.2058
1.01325D-02 | 7.00000D-02 | 1225 | 0.15955 | -317.0444
1.01325D-02 | 7.00000D-02 | 1250 | 0.15956 | -283.7847
1.01325D-02 | 7.00000D-02 | 1275 | 0.15957 | -250.4212
1.01325D-02 | 7.00000D-02 | 1300 | 0.15958 | -216.9498
1.01325D-02 | 7.00000D-02 | 1325 | 0.15959 | -183.3675
1.01325D-02 | 7.00000D-02 | 1350 | 0.1596 | -149.671
1.01325D-02 | 7.00000D-02 | 1375 | 0.15961 | -115.8568
1.01325D-02 | 7.00000D-02 | 1400 | 0.15963 | -81.921
1.01325D-02 | 7.00000D-02 | 1425 | 0.15964 | -47.8586
1.01325D-02 | 7.00000D-02 | 1450 | 0.15967 | -13.6634
1.01325D-02 | 7.00000D-02 | 1475 | 0.15969 | 20.6719
1.01325D-02 | 7.00000D-02 | 1500 | 0.15972 | 55.1564
1.01325D-02 | 7.00000D-02 | 1525 | 0.15975 | 89.801
1.01325D-02 | 7.00000D-02 | 1550 | 0.15979 | 124.6189
1.01325D-02 | 7.00000D-02 | 1575 | 0.15983 | 159.6255
1.01325D-02 | 7.00000D-02 | 1600 | 0.15988 | 194.8391
1.01325D-02 | 7.00000D-02 | 1625 | 0.15993 | 230.281
1.01325D-02 | 7.00000D-02 | 1650 | 0.16 | 265.9759
1.01325D-02 | 7.00000D-02 | 1675 | 0.16007 | 301.9524
1.01325D-02 | 7.00000D-02 | 1700 | 0.16014 | 338.243
1.01325D-02 | 7.00000D-02 | 1725 | 0.16023 | 374.885
1.01325D-02 | 7.00000D-02 | 1750 | 0.16033 | 411.9206
1.01325D-02 | 7.00000D-02 | 1775 | 0.16043 | 449.3972
1.01325D-02 | 7.00000D-02 | 1800 | 0.16055 | 487.368
1.01325D-02 | 7.00000D-02 | 1825 | 0.16068 | 525.8924
1.01325D-02 | 7.00000D-02 | 1850 | 0.16082 | 565.036
1.01325D-02 | 7.00000D-02 | 1875 | 0.16097 | 604.8713
1.01325D-02 | 7.00000D-02 | 1900 | 0.16114 | 645.4774
1.01325D-02 | 7.00000D-02 | 1925 | 0.16132 | 686.941
1.01325D-02 | 7.00000D-02 | 1950 | 0.16152 | 729.3555
1.01325D-02 | 7.00000D-02 | 1975 | 0.16173 | 772.8217
1.01325D-02 | 7.00000D-02 | 2000 | 0.16196 | 817.4473
1.01325D-02 | 7.00000D-02 | 2025 | 0.16221 | 863.3465
1.01325D-02 | 7.00000D-02 | 2050 | 0.16247 | 910.6398
1.01325D-02 | 7.00000D-02 | 2075 | 0.16275 | 959.4528
1.01325D-02 | 7.00000D-02 | 2100 | 0.16305 | 1009.9158
1.01325D-02 | 7.00000D-02 | 2125 | 0.16337 | 1062.162
1.01325D-02 | 7.00000D-02 | 2150 | 0.1637 | 1116.3265
1.01325D-02 | 7.00000D-02 | 2175 | 0.16405 | 1172.5443
1.01325D-02 | 7.00000D-02 | 2200 | 0.16442 | 1230.9481
1.01325D-02 | 7.00000D-02 | 2225 | 0.16481 | 1291.6661
1.01325D-02 | 7.00000D-02 | 2250 | 0.16521 | 1354.8191
1.01325D-02 | 7.00000D-02 | 2275 | 0.16563 | 1420.5182
1.01325D-02 | 7.00000D-02 | 2300 | 0.16607 | 1488.8609
1.01325D-02 | 7.00000D-02 | 2325 | 0.16652 | 1559.9287
1.01325D-02 | 7.00000D-02 | 2350 | 0.16698 | 1633.7839
1.01325D-02 | 7.00000D-02 | 2375 | 0.16746 | 1710.467
1.01325D-02 | 7.00000D-02 | 2400 | 0.16795 | 1789.9947
1.01325D-02 | 7.00000D-02 | 2425 | 0.16845 | 1872.3591
1.01325D-02 | 7.00000D-02 | 2450 | 0.16896 | 1957.5279
1.01325D-02 | 7.00000D-02 | 2475 | 0.16949 | 2045.4471
1.01325D-02 | 7.00000D-02 | 2500 | 0.17003 | 2136.0464
1.01325D-02 | 7.00000D-02 | 2525 | 0.17059 | 2229.2475
1.01325D-02 | 7.00000D-02 | 2550 | 0.17117 | 2324.9775
1.01325D-02 | 7.00000D-02 | 2575 | 0.17179 | 2423.1867
1.01325D-02 | 7.00000D-02 | 2600 | 0.17245 | 2523.8737
1.01325D-02 | 7.00000D-02 | 2625 | 0.17319 | 2627.1167
1.01325D-02 | 7.00000D-02 | 2650 | 0.17401 | 2733.1136
1.01325D-02 | 7.00000D-02 | 2675 | 0.17495 | 2842.2319
1.01325D-02 | 7.00000D-02 | 2700 | 0.17607 | 2955.0686
1.01325D-02 | 7.00000D-02 | 2725 | 0.17741 | 3072.522
1.01325D-02 | 7.00000D-02 | 2750 | 0.17906 | 3195.8773
1.01325D-02 | 7.00000D-02 | 2775 | 0.18112 | 3326.9075
1.01325D-02 | 7.00000D-02 | 2800 | 0.18372 | 3467.9913
1.01325D-02 | 7.00000D-02 | 2825 | 0.18702 | 3622.2525
1.01325D-02 | 7.00000D-02 | 2850 | 0.19125 | 3793.722
1.01325D-02 | 7.00000D-02 | 2875 | 0.19668 | 3987.5275
1.01325D-02 | 7.00000D-02 | 2900 | 0.20367 | 4210.1127
1.01325D-02 | 7.00000D-02 | 2925 | 0.2127 | 4469.4863
1.01325D-02 | 7.00000D-02 | 2950 | 0.22436 | 4775.5012
1.01325D-02 | 7.00000D-02 | 2975 | 0.23944 | 5140.1536
1.01325D-02 | 7.00000D-02 | 3000 | 0.25901 | 5577.8887
1.01325D-02 | 7.00000D-02 | 3025 | 0.28445 | 6105.8844
1.01325D-02 | 7.00000D-02 | 3050 | 0.31768 | 6744.2661
1.01325D-02 | 7.00000D-02 | 3075 | 0.36133 | 7516.1872
1.01325D-02 | 7.00000D-02 | 3100 | 0.41919 | 8447.6744
1.01325D-02 | 7.00000D-02 | 3125 | 0.49677 | 9567.1099
1.01325D-02 | 7.00000D-02 | 3150 | 0.60258 | 10904.1857
1.01325D-02 | 7.00000D-02 | 3175 | 0.75033 | 12488.1424
1.01325D-02 | 7.00000D-02 | 3200 | 0.96366 | 14345.0927
1.01325D-02 | 7.00000D-02 | 3225 | 1.2873 | 16494.2329
1.01325D-02 | 7.00000D-02 | 3250 | 1.8167 | 18942.6935
1.01325D-02 | 7.00000D-02 | 3275 | 2.8001 | 21678.3679
1.01325D-02 | 7.00000D-02 | 3300 | 5.1366 | 24657.5613
1.01325D-02 | 7.00000D-02 | 3325 | 16.3693 | 27763.4466
1.01325D-02 | 7.00000D-02 | 3350 | 16.3693 | 27763.4466
1.01325D-02 | 7.00000D-02 | 3375 | 16.3693 | 27763.4466
1.01325D-02 | 7.00000D-02 | 3400 | 16.3693 | 27763.4466
1.01325D-02 | 7.00000D-02 | 3425 | 16.3693 | 27763.4466
1.01325D-02 | 7.00000D-02 | 3450 | 16.3693 | 27763.4466
1.01325D-02 | 7.00000D-02 | 3475 | 16.3693 | 27763.4466
1.01325D-02 | 7.00000D-02 | 3500 | 16.3693 | 27763.4466
1.01325D-02 | 7.00000D-02 | 3525 | 16.3693 | 27763.4466
1.01325D-02 | 7.00000D-02 | 3550 | 16.3693 | 27763.4466
1.01325D-02 | 7.00000D-02 | 3575 | 16.3693 | 27763.4466
1.01325D-02 | 7.00000D-02 | 3600 | 16.3693 | 27763.4466
1.01325D-02 | 7.00000D-02 | 3625 | 16.3693 | 27763.4466
1.01325D-02 | 7.00000D-02 | 3650 | 16.3693 | 27763.4466
1.01325D-02 | 7.00000D-02 | 3675 | 16.3693 | 27763.4466
1.01325D-02 | 7.00000D-02 | 3700 | 16.3693 | 27763.4466
1.01325D-02 | 7.00000D-02 | 3725 | 16.3693 | 27763.4466
1.01325D-02 | 7.00000D-02 | 3750 | 16.3693 | 27763.4466
1.01325D-02 | 7.00000D-02 | 3775 | 16.3693 | 27763.4466
1.01325D-02 | 7.00000D-02 | 3800 | 16.3693 | 27763.4466
1.01325D-02 | 7.00000D-02 | 3825 | 16.3693 | 27763.4466
1.01325D-02 | 7.00000D-02 | 3850 | 16.3693 | 27763.4466
1.01325D-02 | 7.00000D-02 | 3875 | 16.3693 | 27763.4466
1.01325D-02 | 7.00000D-02 | 3900 | 16.3693 | 27763.4466
1.01325D-02 | 7.00000D-02 | 3925 | 16.3693 | 27763.4466
1.01325D-02 | 7.00000D-02 | 3950 | 16.3693 | 27763.4466
1.01325D-02 | 7.00000D-02 | 3975 | 16.3693 | 27763.4466
1.01325D-02 | 7.00000D-02 | 4000 | 16.3693 | 27763.4466
p (bar) | B'g | Temp (K) | B'c | Hw (kJ/kg)
1.01325D-02 | 1.00000D-01 | 250 | 0.011408 | -3311.9613
1.01325D-02 | 1.00000D-01 | 275 | 0.011852 | -3283.3302
1.01325D-02 | 1.00000D-01 | 300 | 0.01251 | -3253.7972
1.01325D-02 | 1.00000D-01 | 325 | 0.013391 | -3223.3105
1.01325D-02 | 1.00000D-01 | 350 | 0.01448 | -3191.8292
1.01325D-02 | 1.00000D-01 | 375 | 0.015755 | -3159.2338
1.01325D-02 | 1.00000D-01 | 400 | 0.017195 | -3125.2234
1.01325D-02 | 1.00000D-01 | 425 | 0.018791 | -3089.2319
1.01325D-02 | 1.00000D-01 | 450 | 0.02054 | -3050.3964
1.01325D-02 | 1.00000D-01 | 475 | 0.022453 | -3007.614
1.01325D-02 | 1.00000D-01 | 500 | 0.024549 | -2959.7098
1.01325D-02 | 1.00000D-01 | 525 | 0.026859 | -2905.6874
1.01325D-02 | 1.00000D-01 | 550 | 0.029432 | -2844.9311
1.01325D-02 | 1.00000D-01 | 575 | 0.032344 | -2777.1199
1.01325D-02 | 1.00000D-01 | 600 | 0.03571 | -2701.631
1.01325D-02 | 1.00000D-01 | 625 | 0.039721 | -2616.4723
1.01325D-02 | 1.00000D-01 | 650 | 0.044703 | -2517.1871
1.01325D-02 | 1.00000D-01 | 675 | 0.051161 | -2396.4371
1.01325D-02 | 1.00000D-01 | 700 | 0.05974 | -2245.0526
1.01325D-02 | 1.00000D-01 | 725 | 0.071037 | -2055.3922
1.01325D-02 | 1.00000D-01 | 750 | 0.085189 | -1827.5035
1.01325D-02 | 1.00000D-01 | 775 | 0.1013 | -1576.2103
1.01325D-02 | 1.00000D-01 | 800 | 0.11725 | -1331.8889
1.01325D-02 | 1.00000D-01 | 825 | 0.13053 | -1126.7603
1.01325D-02 | 1.00000D-01 | 850 | 0.13986 | -975.2144
1.01325D-02 | 1.00000D-01 | 875 | 0.1456 | -870.4057
1.01325D-02 | 1.00000D-01 | 900 | 0.14886 | -797.0375
1.01325D-02 | 1.00000D-01 | 925 | 0.15066 | -741.9957
1.01325D-02 | 1.00000D-01 | 950 | 0.15164 | -696.9418
1.01325D-02 | 1.00000D-01 | 975 | 0.1522 | -657.1989
1.01325D-02 | 1.00000D-01 | 1000 | 0.15251 | -620.2642
1.01325D-02 | 1.00000D-01 | 1025 | 0.15269 | -584.8126
1.01325D-02 | 1.00000D-01 | 1050 | 0.1528 | -550.137
1.01325D-02 | 1.00000D-01 | 1075 | 0.15287 | -515.8521
1.01325D-02 | 1.00000D-01 | 1100 | 0.15291 | -481.7444
1.01325D-02 | 1.00000D-01 | 1125 | 0.15294 | -447.6933
1.01325D-02 | 1.00000D-01 | 1150 | 0.15296 | -413.629
1.01325D-02 | 1.00000D-01 | 1175 | 0.15297 | -379.511
1.01325D-02 | 1.00000D-01 | 1200 | 0.15298 | -345.3147
1.01325D-02 | 1.00000D-01 | 1225 | 0.15299 | -311.0253
1.01325D-02 | 1.00000D-01 | 1250 | 0.153 | -276.6332
1.01325D-02 | 1.00000D-01 | 1275 | 0.15301 | -242.1319
1.01325D-02 | 1.00000D-01 | 1300 | 0.15302 | -207.5167
1.01325D-02 | 1.00000D-01 | 1325 | 0.15303 | -172.7834
1.01325D-02 | 1.00000D-01 | 1350 | 0.15305 | -137.9279
1.01325D-02 | 1.00000D-01 | 1375 | 0.15306 | -102.9456
1.01325D-02 | 1.00000D-01 | 1400 | 0.15308 | -67.8313
1.01325D-02 | 1.00000D-01 | 1425 | 0.1531 | -32.5788
1.01325D-02 | 1.00000D-01 | 1450 | 0.15313 | 2.8198
1.01325D-02 | 1.00000D-01 | 1475 | 0.15316 | 38.3737
1.01325D-02 | 1.00000D-01 | 1500 | 0.15319 | 74.0942
1.01325D-02 | 1.00000D-01 | 1525 | 0.15323 | 109.9948
1.01325D-02 | 1.00000D-01 | 1550 | 0.15328 | 146.0914
1.01325D-02 | 1.00000D-01 | 1575 | 0.15333 | 182.4032
1.01325D-02 | 1.00000D-01 | 1600 | 0.15339 | 218.9523
1.01325D-02 | 1.00000D-01 | 1625 | 0.15345 | 255.7647
1.01325D-02 | 1.00000D-01 | 1650 | 0.15353 | 292.8705
1.01325D-02 | 1.00000D-01 | 1675 | 0.15361 | 330.3044
1.01325D-02 | 1.00000D-01 | 1700 | 0.1537 | 368.1059
1.01325D-02 | 1.00000D-01 | 1725 | 0.15381 | 406.3203
1.01325D-02 | 1.00000D-01 | 1750 | 0.15392 | 444.9989
1.01325D-02 | 1.00000D-01 | 1775 | 0.15405 | 484.1993
1.01325D-02 | 1.00000D-01 | 1800 | 0.15419 | 523.9863
1.01325D-02 | 1.00000D-01 | 1825 | 0.15435 | 564.432
1.01325D-02 | 1.00000D-01 | 1850 | 0.15452 | 605.6165
1.01325D-02 | 1.00000D-01 | 1875 | 0.1547 | 647.6283
1.01325D-02 | 1.00000D-01 | 1900 | 0.15491 | 690.5644
1.01325D-02 | 1.00000D-01 | 1925 | 0.15513 | 734.5308
1.01325D-02 | 1.00000D-01 | 1950 | 0.15536 | 779.6427
1.01325D-02 | 1.00000D-01 | 1975 | 0.15562 | 826.0244
1.01325D-02 | 1.00000D-01 | 2000 | 0.1559 | 873.8093
1.01325D-02 | 1.00000D-01 | 2025 | 0.1562 | 923.1397
1.01325D-02 | 1.00000D-01 | 2050 | 0.15652 | 974.1663
1.01325D-02 | 1.00000D-01 | 2075 | 0.15687 | 1027.0476
1.01325D-02 | 1.00000D-01 | 2100 | 0.15723 | 1081.949
1.01325D-02 | 1.00000D-01 | 2125 | 0.15762 | 1139.0414
1.01325D-02 | 1.00000D-01 | 2150 | 0.15803 | 1198.5
1.01325D-02 | 1.00000D-01 | 2175 | 0.15847 | 1260.5022
1.01325D-02 | 1.00000D-01 | 2200 | 0.15893 | 1325.2257
1.01325D-02 | 1.00000D-01 | 2225 | 0.15941 | 1392.8457
1.01325D-02 | 1.00000D-01 | 2250 | 0.15991 | 1463.532
1.01325D-02 | 1.00000D-01 | 2275 | 0.16044 | 1537.446
1.01325D-02 | 1.00000D-01 | 2300 | 0.16099 | 1614.7371
1.01325D-02 | 1.00000D-01 | 2325 | 0.16155 | 1695.5388
1.01325D-02 | 1.00000D-01 | 2350 | 0.16214 | 1779.9653
1.01325D-02 | 1.00000D-01 | 2375 | 0.16275 | 1868.108
1.01325D-02 | 1.00000D-01 | 2400 | 0.16337 | 1960.0317
1.01325D-02 | 1.00000D-01 | 2425 | 0.16401 | 2055.773
1.01325D-02 | 1.00000D-01 | 2450 | 0.16467 | 2155.3384
1.01325D-02 | 1.00000D-01 | 2475 | 0.16535 | 2258.7053
1.01325D-02 | 1.00000D-01 | 2500 | 0.16605 | 2365.8247
1.01325D-02 | 1.00000D-01 | 2525 | 0.16677 | 2476.6276
1.01325D-02 | 1.00000D-01 | 2550 | 0.16751 | 2591.0358
1.01325D-02 | 1.00000D-01 | 2575 | 0.1683 | 2708.9773
1.01325D-02 | 1.00000D-01 | 2600 | 0.16914 | 2830.4093
1.01325D-02 | 1.00000D-01 | 2625 | 0.17004 | 2955.348
1.01325D-02 | 1.00000D-01 | 2650 | 0.17104 | 3083.9091
1.01325D-02 | 1.00000D-01 | 2675 | 0.17217 | 3216.3574
1.01325D-02 | 1.00000D-01 | 2700 | 0.17348 | 3353.1697
1.01325D-02 | 1.00000D-01 | 2725 | 0.17503 | 3495.1113
1.01325D-02 | 1.00000D-01 | 2750 | 0.17689 | 3643.3272
1.01325D-02 | 1.00000D-01 | 2775 | 0.17919 | 3799.4509
1.01325D-02 | 1.00000D-01 | 2800 | 0.18206 | 3965.7318
1.01325D-02 | 1.00000D-01 | 2825 | 0.18568 | 4145.1836
1.01325D-02 | 1.00000D-01 | 2850 | 0.19029 | 4341.7559
1.01325D-02 | 1.00000D-01 | 2875 | 0.19618 | 4560.5305
1.01325D-02 | 1.00000D-01 | 2900 | 0.20376 | 4807.9441
1.01325D-02 | 1.00000D-01 | 2925 | 0.21351 | 5092.0362
1.01325D-02 | 1.00000D-01 | 2950 | 0.22611 | 5422.7163
1.01325D-02 | 1.00000D-01 | 2975 | 0.24241 | 5812.0416
1.01325D-02 | 1.00000D-01 | 3000 | 0.26355 | 6274.4822
1.01325D-02 | 1.00000D-01 | 3025 | 0.29104 | 6827.1396
1.01325D-02 | 1.00000D-01 | 3050 | 0.32696 | 7489.8654
1.01325D-02 | 1.00000D-01 | 3075 | 0.37418 | 8285.1994
1.01325D-02 | 1.00000D-01 | 3100 | 0.43676 | 9238.0223
1.01325D-02 | 1.00000D-01 | 3125 | 0.52074 | 10374.7851
1.01325D-02 | 1.00000D-01 | 3150 | 0.63529 | 11722.1622
1.01325D-02 | 1.00000D-01 | 3175 | 0.79528 | 13304.966
1.01325D-02 | 1.00000D-01 | 3200 | 1.0263 | 15143.1942
1.01325D-02 | 1.00000D-01 | 3225 | 1.3768 | 17248.1294
1.01325D-02 | 1.00000D-01 | 3250 | 1.9503 | 19617.4297
1.01325D-02 | 1.00000D-01 | 3275 | 3.015 | 22228.8211
1.01325D-02 | 1.00000D-01 | 3300 | 5.5425 | 25029.7801
1.01325D-02 | 1.00000D-01 | 3325 | 17.6596 | 27901.9252
1.01325D-02 | 1.00000D-01 | 3350 | 17.6596 | 27901.9252
1.01325D-02 | 1.00000D-01 | 3375 | 17.6596 | 27901.9252
1.01325D-02 | 1.00000D-01 | 3400 | 17.6596 | 27901.9252
1.01325D-02 | 1.00000D-01 | 3425 | 17.6596 | 27901.9252
1.01325D-02 | 1.00000D-01 | 3450 | 17.6596 | 27901.9252
1.01325D-02 | 1.00000D-01 | 3475 | 17.6596 | 27901.9252
1.01325D-02 | 1.00000D-01 | 3500 | 17.6596 | 27901.9252
1.01325D-02 | 1.00000D-01 | 3525 | 17.6596 | 27901.9252
1.01325D-02 | 1.00000D-01 | 3550 | 17.6596 | 27901.9252
1.01325D-02 | 1.00000D-01 | 3575 | 17.6596 | 27901.9252
1.01325D-02 | 1.00000D-01 | 3600 | 17.6596 | 27901.9252
1.01325D-02 | 1.00000D-01 | 3625 | 17.6596 | 27901.9252
1.01325D-02 | 1.00000D-01 | 3650 | 17.6596 | 27901.9252
1.01325D-02 | 1.00000D-01 | 3675 | 17.6596 | 27901.9252
1.01325D-02 | 1.00000D-01 | 3700 | 17.6596 | 27901.9252
1.01325D-02 | 1.00000D-01 | 3725 | 17.6596 | 27901.9252
1.01325D-02 | 1.00000D-01 | 3750 | 17.6596 | 27901.9252
1.01325D-02 | 1.00000D-01 | 3775 | 17.6596 | 27901.9252
1.01325D-02 | 1.00000D-01 | 3800 | 17.6596 | 27901.9252
1.01325D-02 | 1.00000D-01 | 3825 | 17.6596 | 27901.9252
1.01325D-02 | 1.00000D-01 | 3850 | 17.6596 | 27901.9252
1.01325D-02 | 1.00000D-01 | 3875 | 17.6596 | 27901.9252
1.01325D-02 | 1.00000D-01 | 3900 | 17.6596 | 27901.9252
1.01325D-02 | 1.00000D-01 | 3925 | 17.6596 | 27901.9252
1.01325D-02 | 1.00000D-01 | 3950 | 17.6596 | 27901.9252
1.01325D-02 | 1.00000D-01 | 3975 | 17.6596 | 27901.9252
1.01325D-02 | 1.00000D-01 | 4000 | 17.6596 | 27901.9252
p (bar) | B'g | Temp (K) | B'c | Hw (kJ/kg)
1.01325D-02 | 1.50000D-01 | 250 | 0 | -3615.0528
1.01325D-02 | 1.50000D-01 | 275 | 0 | -3582.083
1.01325D-02 | 1.50000D-01 | 300 | 0 | -3547.1131
1.01325D-02 | 1.50000D-01 | 325 | 0 | -3510.3109
1.01325D-02 | 1.50000D-01 | 350 | 0 | -3471.9446
1.01325D-02 | 1.50000D-01 | 375 | 0 | -3432.1539
1.01325D-02 | 1.50000D-01 | 400 | 0 | -3390.7602
1.01325D-02 | 1.50000D-01 | 425 | 0 | -3347.1587
1.01325D-02 | 1.50000D-01 | 450 | 0 | -3300.3021
1.01325D-02 | 1.50000D-01 | 475 | 0 | -3248.7917
1.01325D-02 | 1.50000D-01 | 500 | 0 | -3191.0962
1.01325D-02 | 1.50000D-01 | 525 | 0.0019679 | -3125.8803
1.01325D-02 | 1.50000D-01 | 550 | 0.0050055 | -3052.3246
1.01325D-02 | 1.50000D-01 | 575 | 0.0083414 | -2970.1678
1.01325D-02 | 1.50000D-01 | 600 | 0.012189 | -2879.1557
1.01325D-02 | 1.50000D-01 | 625 | 0.016811 | -2777.847
1.01325D-02 | 1.50000D-01 | 650 | 0.022567 | -2662.2482
1.01325D-02 | 1.50000D-01 | 675 | 0.029969 | -2525.1687
1.01325D-02 | 1.50000D-01 | 700 | 0.039675 | -2357.2585
1.01325D-02 | 1.50000D-01 | 725 | 0.052292 | -2150.6273
1.01325D-02 | 1.50000D-01 | 750 | 0.067935 | -1905.4527
1.01325D-02 | 1.50000D-01 | 775 | 0.085621 | -1637.4343
1.01325D-02 | 1.50000D-01 | 800 | 0.10304 | -1378.3971
1.01325D-02 | 1.50000D-01 | 825 | 0.11751 | -1161.7057
1.01325D-02 | 1.50000D-01 | 850 | 0.12767 | -1001.8462
1.01325D-02 | 1.50000D-01 | 875 | 0.13393 | -891.2523
1.01325D-02 | 1.50000D-01 | 900 | 0.1375 | -813.7567
1.01325D-02 | 1.50000D-01 | 925 | 0.13947 | -755.5833
1.01325D-02 | 1.50000D-01 | 950 | 0.14056 | -707.9743
1.01325D-02 | 1.50000D-01 | 975 | 0.14117 | -666.0073
1.01325D-02 | 1.50000D-01 | 1000 | 0.14152 | -627.0394
1.01325D-02 | 1.50000D-01 | 1025 | 0.14172 | -589.6655
1.01325D-02 | 1.50000D-01 | 1050 | 0.14185 | -553.1331
1.01325D-02 | 1.50000D-01 | 1075 | 0.14192 | -517.0296
1.01325D-02 | 1.50000D-01 | 1100 | 0.14197 | -481.1248
1.01325D-02 | 1.50000D-01 | 1125 | 0.142 | -445.2879
1.01325D-02 | 1.50000D-01 | 1150 | 0.14202 | -409.4428
1.01325D-02 | 1.50000D-01 | 1175 | 0.14204 | -373.5446
1.01325D-02 | 1.50000D-01 | 1200 | 0.14205 | -337.5657
1.01325D-02 | 1.50000D-01 | 1225 | 0.14206 | -301.4892
1.01325D-02 | 1.50000D-01 | 1250 | 0.14207 | -265.3037
1.01325D-02 | 1.50000D-01 | 1275 | 0.14209 | -229.0015
1.01325D-02 | 1.50000D-01 | 1300 | 0.1421 | -192.5765
1.01325D-02 | 1.50000D-01 | 1325 | 0.14211 | -156.0231
1.01325D-02 | 1.50000D-01 | 1350 | 0.14213 | -119.336
1.01325D-02 | 1.50000D-01 | 1375 | 0.14215 | -82.5093
1.01325D-02 | 1.50000D-01 | 1400 | 0.14217 | -45.5359
1.01325D-02 | 1.50000D-01 | 1425 | 0.1422 | -8.4078
1.01325D-02 | 1.50000D-01 | 1450 | 0.14223 | 28.8849
1.01325D-02 | 1.50000D-01 | 1475 | 0.14226 | 66.3541
1.01325D-02 | 1.50000D-01 | 1500 | 0.14231 | 104.014
1.01325D-02 | 1.50000D-01 | 1525 | 0.14235 | 141.8816
1.01325D-02 | 1.50000D-01 | 1550 | 0.14241 | 179.9769
1.01325D-02 | 1.50000D-01 | 1575 | 0.14247 | 218.3238
1.01325D-02 | 1.50000D-01 | 1600 | 0.14254 | 256.9499
1.01325D-02 | 1.50000D-01 | 1625 | 0.14262 | 295.8876
1.01325D-02 | 1.50000D-01 | 1650 | 0.14272 | 335.1744
1.01325D-02 | 1.50000D-01 | 1675 | 0.14282 | 374.8533
1.01325D-02 | 1.50000D-01 | 1700 | 0.14293 | 414.9737
1.01325D-02 | 1.50000D-01 | 1725 | 0.14306 | 455.5919
1.01325D-02 | 1.50000D-01 | 1750 | 0.1432 | 496.7716
1.01325D-02 | 1.50000D-01 | 1775 | 0.14336 | 538.5847
1.01325D-02 | 1.50000D-01 | 1800 | 0.14354 | 581.112
1.01325D-02 | 1.50000D-01 | 1825 | 0.14373 | 624.4435
1.01325D-02 | 1.50000D-01 | 1850 | 0.14394 | 668.6794
1.01325D-02 | 1.50000D-01 | 1875 | 0.14417 | 713.9303
1.01325D-02 | 1.50000D-01 | 1900 | 0.14442 | 760.3181
1.01325D-02 | 1.50000D-01 | 1925 | 0.1447 | 807.9761
1.01325D-02 | 1.50000D-01 | 1950 | 0.145 | 857.0493
1.01325D-02 | 1.50000D-01 | 1975 | 0.14532 | 907.6951
1.01325D-02 | 1.50000D-01 | 2000 | 0.14567 | 960.0829
1.01325D-02 | 1.50000D-01 | 2025 | 0.14604 | 1014.3939
1.01325D-02 | 1.50000D-01 | 2050 | 0.14645 | 1070.8214
1.01325D-02 | 1.50000D-01 | 2075 | 0.14688 | 1129.5696
1.01325D-02 | 1.50000D-01 | 2100 | 0.14734 | 1190.853
1.01325D-02 | 1.50000D-01 | 2125 | 0.14783 | 1254.8955
1.01325D-02 | 1.50000D-01 | 2150 | 0.14835 | 1321.9286
1.01325D-02 | 1.50000D-01 | 2175 | 0.14891 | 1392.1895
1.01325D-02 | 1.50000D-01 | 2200 | 0.14949 | 1465.9192
1.01325D-02 | 1.50000D-01 | 2225 | 0.15011 | 1543.3594
1.01325D-02 | 1.50000D-01 | 2250 | 0.15075 | 1624.7497
1.01325D-02 | 1.50000D-01 | 2275 | 0.15143 | 1710.3236
1.01325D-02 | 1.50000D-01 | 2300 | 0.15214 | 1800.3051
1.01325D-02 | 1.50000D-01 | 2325 | 0.15288 | 1894.9039
1.01325D-02 | 1.50000D-01 | 2350 | 0.15364 | 1994.3113
1.01325D-02 | 1.50000D-01 | 2375 | 0.15444 | 2098.6951
1.01325D-02 | 1.50000D-01 | 2400 | 0.15526 | 2208.1953
1.01325D-02 | 1.50000D-01 | 2425 | 0.15611 | 2322.9205
1.01325D-02 | 1.50000D-01 | 2450 | 0.15698 | 2442.9438
1.01325D-02 | 1.50000D-01 | 2475 | 0.15788 | 2568.3022
1.01325D-02 | 1.50000D-01 | 2500 | 0.1588 | 2698.996
1.01325D-02 | 1.50000D-01 | 2525 | 0.15976 | 2834.9927
1.01325D-02 | 1.50000D-01 | 2550 | 0.16076 | 2976.2342
1.01325D-02 | 1.50000D-01 | 2575 | 0.16179 | 3122.6496
1.01325D-02 | 1.50000D-01 | 2600 | 0.16289 | 3274.1743
1.01325D-02 | 1.50000D-01 | 2625 | 0.16407 | 3430.7779
1.01325D-02 | 1.50000D-01 | 2650 | 0.16535 | 3592.5016
1.01325D-02 | 1.50000D-01 | 2675 | 0.16677 | 3759.508
1.01325D-02 | 1.50000D-01 | 2700 | 0.16838 | 3932.1446
1.01325D-02 | 1.50000D-01 | 2725 | 0.17025 | 4111.0226
1.01325D-02 | 1.50000D-01 | 2750 | 0.17248 | 4297.114
1.01325D-02 | 1.50000D-01 | 2775 | 0.17518 | 4491.8675
1.01325D-02 | 1.50000D-01 | 2800 | 0.1785 | 4697.3458
1.01325D-02 | 1.50000D-01 | 2825 | 0.18265 | 4916.3849
1.01325D-02 | 1.50000D-01 | 2850 | 0.18789 | 5152.7767
1.01325D-02 | 1.50000D-01 | 2875 | 0.19456 | 5411.4752
1.01325D-02 | 1.50000D-01 | 2900 | 0.2031 | 5698.8232
1.01325D-02 | 1.50000D-01 | 2925 | 0.21409 | 6022.7973
1.01325D-02 | 1.50000D-01 | 2950 | 0.22825 | 6393.2593
1.01325D-02 | 1.50000D-01 | 2975 | 0.24657 | 6822.1975
1.01325D-02 | 1.50000D-01 | 3000 | 0.27032 | 7323.93
1.01325D-02 | 1.50000D-01 | 3025 | 0.30123 | 7915.2217
1.01325D-02 | 1.50000D-01 | 3050 | 0.34162 | 8615.2529
1.01325D-02 | 1.50000D-01 | 3075 | 0.39474 | 9445.3451
1.01325D-02 | 1.50000D-01 | 3100 | 0.4652 | 10428.3322
1.01325D-02 | 1.50000D-01 | 3125 | 0.55978 | 11587.4442
1.01325D-02 | 1.50000D-01 | 3150 | 0.68887 | 12944.5765
1.01325D-02 | 1.50000D-01 | 3175 | 0.86921 | 14517.8528
1.01325D-02 | 1.50000D-01 | 3200 | 1.1297 | 16318.4711
1.01325D-02 | 1.50000D-01 | 3225 | 1.525 | 18346.9389
1.01325D-02 | 1.50000D-01 | 3250 | 2.1716 | 20588.8737
1.01325D-02 | 1.50000D-01 | 3275 | 3.3714 | 23010.2784
1.01325D-02 | 1.50000D-01 | 3300 | 6.2163 | 25550.2323
1.01325D-02 | 1.50000D-01 | 3325 | 19.8007 | 28092.9863
1.01325D-02 | 1.50000D-01 | 3350 | 19.8007 | 28092.9863
1.01325D-02 | 1.50000D-01 | 3375 | 19.8007 | 28092.9863
1.01325D-02 | 1.50000D-01 | 3400 | 19.8007 | 28092.9863
1.01325D-02 | 1.50000D-01 | 3425 | 19.8007 | 28092.9863
1.01325D-02 | 1.50000D-01 | 3450 | 19.8007 | 28092.9863
1.01325D-02 | 1.50000D-01 | 3475 | 19.8007 | 28092.9863
1.01325D-02 | 1.50000D-01 | 3500 | 19.8007 | 28092.9863
1.01325D-02 | 1.50000D-01 | 3525 | 19.8007 | 28092.9863
1.01325D-02 | 1.50000D-01 | 3550 | 19.8007 | 28092.9863
1.01325D-02 | 1.50000D-01 | 3575 | 19.8007 | 28092.9863
1.01325D-02 | 1.50000D-01 | 3600 | 19.8007 | 28092.9863
1.01325D-02 | 1.50000D-01 | 3625 | 19.8007 | 28092.9863
1.01325D-02 | 1.50000D-01 | 3650 | 19.8007 | 28092.9863
1.01325D-02 | 1.50000D-01 | 3675 | 19.8007 | 28092.9863
1.01325D-02 | 1.50000D-01 | 3700 | 19.8007 | 28092.9863
1.01325D-02 | 1.50000D-01 | 3725 | 19.8007 | 28092.9863
1.01325D-02 | 1.50000D-01 | 3750 | 19.8007 | 28092.9863
1.01325D-02 | 1.50000D-01 | 3775 | 19.8007 | 28092.9863
1.01325D-02 | 1.50000D-01 | 3800 | 19.8007 | 28092.9863
1.01325D-02 | 1.50000D-01 | 3825 | 19.8007 | 28092.9863
1.01325D-02 | 1.50000D-01 | 3850 | 19.8007 | 28092.9863
1.01325D-02 | 1.50000D-01 | 3875 | 19.8007 | 28092.9863
1.01325D-02 | 1.50000D-01 | 3900 | 19.8007 | 28092.9863
1.01325D-02 | 1.50000D-01 | 3925 | 19.8007 | 28092.9863
1.01325D-02 | 1.50000D-01 | 3950 | 19.8007 | 28092.9863
1.01325D-02 | 1.50000D-01 | 3975 | 19.8007 | 28092.9863
1.01325D-02 | 1.50000D-01 | 4000 | 19.8007 | 28092.9863
p (bar) | B'g | Temp (K) | B'c | Hw (kJ/kg)
1.01325D-02 | 2.00000D-01 | 250 | 0 | -3907.6761
1.01325D-02 | 2.00000D-01 | 275 | 0 | -3867.4154
1.01325D-02 | 2.00000D-01 | 300 | 0 | -3823.8448
1.01325D-02 | 2.00000D-01 | 325 | 0 | -3777.9347
1.01325D-02 | 2.00000D-01 | 350 | 0 | -3730.593
1.01325D-02 | 2.00000D-01 | 375 | 0 | -3682.2892
1.01325D-02 | 2.00000D-01 | 400 | 0 | -3632.9026
1.01325D-02 | 2.00000D-01 | 425 | 0 | -3581.6982
1.01325D-02 | 2.00000D-01 | 450 | 0 | -3527.3744
1.01325D-02 | 2.00000D-01 | 475 | 0 | -3468.1908
1.01325D-02 | 2.00000D-01 | 500 | 0 | -3402.2136
1.01325D-02 | 2.00000D-01 | 525 | 0 | -3327.6908
1.01325D-02 | 2.00000D-01 | 550 | 0 | -3243.4656
1.01325D-02 | 2.00000D-01 | 575 | 0 | -3149.1517
1.01325D-02 | 2.00000D-01 | 600 | 0 | -3044.6755
1.01325D-02 | 2.00000D-01 | 625 | 0 | -2929.0155
1.01325D-02 | 2.00000D-01 | 650 | 0.0011483 | -2798.6046
1.01325D-02 | 2.00000D-01 | 675 | 0.009277 | -2646.4418
1.01325D-02 | 2.00000D-01 | 700 | 0.019952 | -2463.0799
1.01325D-02 | 2.00000D-01 | 725 | 0.033778 | -2240.4644
1.01325D-02 | 2.00000D-01 | 750 | 0.050837 | -1978.9546
1.01325D-02 | 2.00000D-01 | 775 | 0.070044 | -1695.1232
1.01325D-02 | 2.00000D-01 | 800 | 0.088902 | -1422.1864
1.01325D-02 | 2.00000D-01 | 825 | 0.10454 | -1194.5891
1.01325D-02 | 2.00000D-01 | 850 | 0.11552 | -1026.8992
1.01325D-02 | 2.00000D-01 | 875 | 0.12228 | -910.8625
1.01325D-02 | 2.00000D-01 | 900 | 0.12615 | -829.4867
1.01325D-02 | 2.00000D-01 | 925 | 0.1283 | -768.3696
1.01325D-02 | 2.00000D-01 | 950 | 0.12948 | -718.3583
1.01325D-02 | 2.00000D-01 | 975 | 0.13015 | -674.2997
1.01325D-02 | 2.00000D-01 | 1000 | 0.13053 | -633.4188
1.01325D-02 | 2.00000D-01 | 1025 | 0.13076 | -594.2361
1.01325D-02 | 2.00000D-01 | 1050 | 0.13089 | -555.9563
1.01325D-02 | 2.00000D-01 | 1075 | 0.13097 | -518.141
1.01325D-02 | 2.00000D-01 | 1100 | 0.13103 | -480.5449
1.01325D-02 | 2.00000D-01 | 1125 | 0.13106 | -443.0275
1.01325D-02 | 2.00000D-01 | 1150 | 0.13109 | -405.5067
1.01325D-02 | 2.00000D-01 | 1175 | 0.13111 | -367.9336
1.01325D-02 | 2.00000D-01 | 1200 | 0.13112 | -330.2779
1.01325D-02 | 2.00000D-01 | 1225 | 0.13113 | -292.5206
1.01325D-02 | 2.00000D-01 | 1250 | 0.13115 | -254.649
1.01325D-02 | 2.00000D-01 | 1275 | 0.13116 | -216.654
1.01325D-02 | 2.00000D-01 | 1300 | 0.13117 | -178.5284
1.01325D-02 | 2.00000D-01 | 1325 | 0.13119 | -140.2657
1.01325D-02 | 2.00000D-01 | 1350 | 0.13121 | -101.8593
1.01325D-02 | 2.00000D-01 | 1375 | 0.13123 | -63.3022
1.01325D-02 | 2.00000D-01 | 1400 | 0.13126 | -24.586
1.01325D-02 | 2.00000D-01 | 1425 | 0.13129 | 14.299
1.01325D-02 | 2.00000D-01 | 1450 | 0.13132 | 53.3643
1.01325D-02 | 2.00000D-01 | 1475 | 0.13136 | 92.624
1.01325D-02 | 2.00000D-01 | 1500 | 0.13141 | 132.0948
1.01325D-02 | 2.00000D-01 | 1525 | 0.13147 | 171.7964
1.01325D-02 | 2.00000D-01 | 1550 | 0.13153 | 211.7524
1.01325D-02 | 2.00000D-01 | 1575 | 0.13161 | 251.9905
1.01325D-02 | 2.00000D-01 | 1600 | 0.13169 | 292.5429
1.01325D-02 | 2.00000D-01 | 1625 | 0.13178 | 333.4474
1.01325D-02 | 2.00000D-01 | 1650 | 0.13189 | 374.7476
1.01325D-02 | 2.00000D-01 | 1675 | 0.13201 | 416.4936
1.01325D-02 | 2.00000D-01 | 1700 | 0.13214 | 458.7432
1.01325D-02 | 2.00000D-01 | 1725 | 0.13229 | 501.5617
1.01325D-02 | 2.00000D-01 | 1750 | 0.13246 | 545.0237
1.01325D-02 | 2.00000D-01 | 1775 | 0.13264 | 589.2129
1.01325D-02 | 2.00000D-01 | 1800 | 0.13284 | 634.2236
1.01325D-02 | 2.00000D-01 | 1825 | 0.13307 | 680.1611
1.01325D-02 | 2.00000D-01 | 1850 | 0.13331 | 727.1425
1.01325D-02 | 2.00000D-01 | 1875 | 0.13358 | 775.2975
1.01325D-02 | 2.00000D-01 | 1900 | 0.13388 | 824.7688
1.01325D-02 | 2.00000D-01 | 1925 | 0.1342 | 875.7129
1.01325D-02 | 2.00000D-01 | 1950 | 0.13455 | 928.3005
1.01325D-02 | 2.00000D-01 | 1975 | 0.13492 | 982.7169
1.01325D-02 | 2.00000D-01 | 2000 | 0.13533 | 1039.162
1.01325D-02 | 2.00000D-01 | 2025 | 0.13577 | 1097.8505
1.01325D-02 | 2.00000D-01 | 2050 | 0.13625 | 1159.0117
1.01325D-02 | 2.00000D-01 | 2075 | 0.13676 | 1222.8889
1.01325D-02 | 2.00000D-01 | 2100 | 0.1373 | 1289.7386
1.01325D-02 | 2.00000D-01 | 2125 | 0.13788 | 1359.8297
1.01325D-02 | 2.00000D-01 | 2150 | 0.1385 | 1433.4419
1.01325D-02 | 2.00000D-01 | 2175 | 0.13915 | 1510.8636
1.01325D-02 | 2.00000D-01 | 2200 | 0.13985 | 1592.39
1.01325D-02 | 2.00000D-01 | 2225 | 0.14058 | 1678.3199
1.01325D-02 | 2.00000D-01 | 2250 | 0.14136 | 1768.9529
1.01325D-02 | 2.00000D-01 | 2275 | 0.14217 | 1864.585
1.01325D-02 | 2.00000D-01 | 2300 | 0.14302 | 1965.505
1.01325D-02 | 2.00000D-01 | 2325 | 0.1439 | 2071.9891
1.01325D-02 | 2.00000D-01 | 2350 | 0.14483 | 2184.2964
1.01325D-02 | 2.00000D-01 | 2375 | 0.14579 | 2302.6629
1.01325D-02 | 2.00000D-01 | 2400 | 0.14678 | 2427.2969
1.01325D-02 | 2.00000D-01 | 2425 | 0.14781 | 2558.3731
1.01325D-02 | 2.00000D-01 | 2450 | 0.14887 | 2696.0285
1.01325D-02 | 2.00000D-01 | 2475 | 0.14997 | 2840.3589
1.01325D-02 | 2.00000D-01 | 2500 | 0.1511 | 2991.4176
1.01325D-02 | 2.00000D-01 | 2525 | 0.15228 | 3149.216
1.01325D-02 | 2.00000D-01 | 2550 | 0.15349 | 3313.7293
1.01325D-02 | 2.00000D-01 | 2575 | 0.15476 | 3484.9059
1.01325D-02 | 2.00000D-01 | 2600 | 0.1561 | 3662.6846
1.01325D-02 | 2.00000D-01 | 2625 | 0.15752 | 3847.019
1.01325D-02 | 2.00000D-01 | 2650 | 0.15906 | 4037.9137
1.01325D-02 | 2.00000D-01 | 2675 | 0.16075 | 4235.4716
1.01325D-02 | 2.00000D-01 | 2700 | 0.16266 | 4439.9568
1.01325D-02 | 2.00000D-01 | 2725 | 0.16485 | 4651.8745
1.01325D-02 | 2.00000D-01 | 2750 | 0.16742 | 4872.0694
1.01325D-02 | 2.00000D-01 | 2775 | 0.1705 | 5101.8458
1.01325D-02 | 2.00000D-01 | 2800 | 0.17427 | 5343.1101
1.01325D-02 | 2.00000D-01 | 2825 | 0.17895 | 5598.5363
1.01325D-02 | 2.00000D-01 | 2850 | 0.18482 | 5871.7557
1.01325D-02 | 2.00000D-01 | 2875 | 0.19226 | 6167.5679
1.01325D-02 | 2.00000D-01 | 2900 | 0.20177 | 6492.1696
1.01325D-02 | 2.00000D-01 | 2925 | 0.21398 | 6853.3937
1.01325D-02 | 2.00000D-01 | 2950 | 0.2297 | 7260.9438
1.01325D-02 | 2.00000D-01 | 2975 | 0.25002 | 7726.6013
1.01325D-02 | 2.00000D-01 | 3000 | 0.27638 | 8264.3689
1.01325D-02 | 2.00000D-01 | 3025 | 0.31069 | 8890.4956
1.01325D-02 | 2.00000D-01 | 3050 | 0.35554 | 9623.3098
1.01325D-02 | 2.00000D-01 | 3075 | 0.41454 | 10482.7623
1.01325D-02 | 2.00000D-01 | 3100 | 0.49284 | 11489.5654
1.01325D-02 | 2.00000D-01 | 3125 | 0.59799 | 12663.8133
1.01325D-02 | 2.00000D-01 | 3150 | 0.74156 | 14022.9953
1.01325D-02 | 2.00000D-01 | 3175 | 0.94221 | 15579.3862
1.01325D-02 | 2.00000D-01 | 3200 | 1.2321 | 17336.9205
1.01325D-02 | 2.00000D-01 | 3225 | 1.672 | 19287.8031
1.01325D-02 | 2.00000D-01 | 3250 | 2.3915 | 21409.1843
1.01325D-02 | 2.00000D-01 | 3275 | 3.7261 | 23659.9468
1.01325D-02 | 2.00000D-01 | 3300 | 6.8873 | 25975.8126
1.01325D-02 | 2.00000D-01 | 3325 | 21.9317 | 28247.015
1.01325D-02 | 2.00000D-01 | 3350 | 21.9317 | 28247.015
1.01325D-02 | 2.00000D-01 | 3375 | 21.9317 | 28247.015
1.01325D-02 | 2.00000D-01 | 3400 | 21.9317 | 28247.015
1.01325D-02 | 2.00000D-01 | 3425 | 21.9317 | 28247.015
1.01325D-02 | 2.00000D-01 | 3450 | 21.9317 | 28247.015
1.01325D-02 | 2.00000D-01 | 3475 | 21.9317 | 28247.015
1.01325D-02 | 2.00000D-01 | 3500 | 21.9317 | 28247.015
1.01325D-02 | 2.00000D-01 | 3525 | 21.9317 | 28247.015
1.01325D-02 | 2.00000D-01 | 3550 | 21.9317 | 28247.015
1.01325D-02 | 2.00000D-01 | 3575 | 21.9317 | 28247.015
1.01325D-02 | 2.00000D-01 | 3600 | 21.9317 | 28247.015
1.01325D-02 | 2.00000D-01 | 3625 | 21.9317 | 28247.015
1.01325D-02 | 2.00000D-01 | 3650 | 21.9317 | 28247.015
1.01325D-02 | 2.00000D-01 | 3675 | 21.9317 | 28247.015
1.01325D-02 | 2.00000D-01 | 3700 | 21.9317 | 28247.015
1.01325D-02 | 2.00000D-01 | 3725 | 21.9317 | 28247.015
1.01325D-02 | 2.00000D-01 | 3750 | 21.9317 | 28247.015
1.01325D-02 | 2.00000D-01 | 3775 | 21.9317 | 28247.015
1.01325D-02 | 2.00000D-01 | 3800 | 21.9317 | 28247.015
1.01325D-02 | 2.00000D-01 | 3825 | 21.9317 | 28247.015
1.01325D-02 | 2.00000D-01 | 3850 | 21.9317 | 28247.015
1.01325D-02 | 2.00000D-01 | 3875 | 21.9317 | 28247.015
1.01325D-02 | 2.00000D-01 | 3900 | 21.9317 | 28247.015
1.01325D-02 | 2.00000D-01 | 3925 | 21.9317 | 28247.015
1.01325D-02 | 2.00000D-01 | 3950 | 21.9317 | 28247.015
1.01325D-02 | 2.00000D-01 | 3975 | 21.9317 | 28247.015
1.01325D-02 | 2.00000D-01 | 4000 | 21.9317 | 28247.015
p (bar) | B'g | Temp (K) | B'c | Hw (kJ/kg)
1.01325D-02 | 2.50000D-01 | 250 | 0 | -4184.6918
1.01325D-02 | 2.50000D-01 | 275 | 0 | -4133.0518
1.01325D-02 | 2.50000D-01 | 300 | 0 | -4078.0928
1.01325D-02 | 2.50000D-01 | 325 | 0 | -4021.7279
1.01325D-02 | 2.50000D-01 | 350 | 0 | -3965.1379
1.01325D-02 | 2.50000D-01 | 375 | 0 | -3908.7092
1.01325D-02 | 2.50000D-01 | 400 | 0 | -3852.0971
1.01325D-02 | 2.50000D-01 | 425 | 0 | -3794.29
1.01325D-02 | 2.50000D-01 | 450 | 0 | -3733.6786
1.01325D-02 | 2.50000D-01 | 475 | 0 | -3668.1766
1.01325D-02 | 2.50000D-01 | 500 | 0 | -3595.4573
1.01325D-02 | 2.50000D-01 | 525 | 0 | -3513.343
1.01325D-02 | 2.50000D-01 | 550 | 0 | -3420.2861
1.01325D-02 | 2.50000D-01 | 575 | 0 | -3315.6719
1.01325D-02 | 2.50000D-01 | 600 | 0 | -3199.4801
1.01325D-02 | 2.50000D-01 | 625 | 0 | -3071.0114
1.01325D-02 | 2.50000D-01 | 650 | 0 | -2927.0926
1.01325D-02 | 2.50000D-01 | 675 | 0 | -2760.9449
1.01325D-02 | 2.50000D-01 | 700 | 0.00049861 | -2563.0913
1.01325D-02 | 2.50000D-01 | 725 | 0.015447 | -2325.3825
1.01325D-02 | 2.50000D-01 | 750 | 0.033864 | -2048.4031
1.01325D-02 | 2.50000D-01 | 775 | 0.05455 | -1749.591
1.01325D-02 | 2.50000D-01 | 800 | 0.07482 | -1463.4992
1.01325D-02 | 2.50000D-01 | 825 | 0.091609 | -1225.5945
1.01325D-02 | 2.50000D-01 | 850 | 0.10338 | -1050.514
1.01325D-02 | 2.50000D-01 | 875 | 0.11065 | -929.3458
1.01325D-02 | 2.50000D-01 | 900 | 0.11481 | -844.3142
1.01325D-02 | 2.50000D-01 | 925 | 0.11713 | -780.4241
1.01325D-02 | 2.50000D-01 | 950 | 0.11841 | -728.1497
1.01325D-02 | 2.50000D-01 | 975 | 0.11913 | -682.1199
1.01325D-02 | 2.50000D-01 | 1000 | 0.11955 | -639.4359
1.01325D-02 | 2.50000D-01 | 1025 | 0.11979 | -598.548
1.01325D-02 | 2.50000D-01 | 1050 | 0.11994 | -558.6205
1.01325D-02 | 2.50000D-01 | 1075 | 0.12003 | -519.1913
1.01325D-02 | 2.50000D-01 | 1100 | 0.12009 | -480.0004
1.01325D-02 | 2.50000D-01 | 1125 | 0.12013 | -440.8986
1.01325D-02 | 2.50000D-01 | 1150 | 0.12015 | -401.798
1.01325D-02 | 2.50000D-01 | 1175 | 0.12017 | -362.6459
1.01325D-02 | 2.50000D-01 | 1200 | 0.12019 | -323.4097
1.01325D-02 | 2.50000D-01 | 1225 | 0.1202 | -284.0684
1.01325D-02 | 2.50000D-01 | 1250 | 0.12022 | -244.608
1.01325D-02 | 2.50000D-01 | 1275 | 0.12023 | -205.0183
1.01325D-02 | 2.50000D-01 | 1300 | 0.12025 | -165.291
1.01325D-02 | 2.50000D-01 | 1325 | 0.12027 | -125.4188
1.01325D-02 | 2.50000D-01 | 1350 | 0.12029 | -85.3941
1.01325D-02 | 2.50000D-01 | 1375 | 0.12031 | -45.2087
1.01325D-02 | 2.50000D-01 | 1400 | 0.12034 | -4.8534
1.01325D-02 | 2.50000D-01 | 1425 | 0.12037 | 35.683
1.01325D-02 | 2.50000D-01 | 1450 | 0.12041 | 76.4136
1.01325D-02 | 2.50000D-01 | 1475 | 0.12046 | 117.3542
1.01325D-02 | 2.50000D-01 | 1500 | 0.12052 | 158.5236
1.01325D-02 | 2.50000D-01 | 1525 | 0.12058 | 199.9441
1.01325D-02 | 2.50000D-01 | 1550 | 0.12065 | 241.6421
1.01325D-02 | 2.50000D-01 | 1575 | 0.12073 | 283.6487
1.01325D-02 | 2.50000D-01 | 1600 | 0.12082 | 326.0003
1.01325D-02 | 2.50000D-01 | 1625 | 0.12093 | 368.7392
1.01325D-02 | 2.50000D-01 | 1650 | 0.12105 | 411.9144
1.01325D-02 | 2.50000D-01 | 1675 | 0.12118 | 455.5823
1.01325D-02 | 2.50000D-01 | 1700 | 0.12133 | 499.8076
1.01325D-02 | 2.50000D-01 | 1725 | 0.1215 | 544.6642
1.01325D-02 | 2.50000D-01 | 1750 | 0.12169 | 590.2355
1.01325D-02 | 2.50000D-01 | 1775 | 0.12189 | 636.6161
1.01325D-02 | 2.50000D-01 | 1800 | 0.12212 | 683.9121
1.01325D-02 | 2.50000D-01 | 1825 | 0.12237 | 732.2422
1.01325D-02 | 2.50000D-01 | 1850 | 0.12265 | 781.7385
1.01325D-02 | 2.50000D-01 | 1875 | 0.12295 | 832.5472
1.01325D-02 | 2.50000D-01 | 1900 | 0.12329 | 884.8296
1.01325D-02 | 2.50000D-01 | 1925 | 0.12365 | 938.7628
1.01325D-02 | 2.50000D-01 | 1950 | 0.12404 | 994.5399
1.01325D-02 | 2.50000D-01 | 1975 | 0.12447 | 1052.371
1.01325D-02 | 2.50000D-01 | 2000 | 0.12493 | 1112.483
1.01325D-02 | 2.50000D-01 | 2025 | 0.12543 | 1175.12
1.01325D-02 | 2.50000D-01 | 2050 | 0.12597 | 1240.5433
1.01325D-02 | 2.50000D-01 | 2075 | 0.12655 | 1309.0307
1.01325D-02 | 2.50000D-01 | 2100 | 0.12717 | 1380.8759
1.01325D-02 | 2.50000D-01 | 2125 | 0.12783 | 1456.3877
1.01325D-02 | 2.50000D-01 | 2150 | 0.12853 | 1535.8882
1.01325D-02 | 2.50000D-01 | 2175 | 0.12928 | 1619.7114
1.01325D-02 | 2.50000D-01 | 2200 | 0.13008 | 1708.2005
1.01325D-02 | 2.50000D-01 | 2225 | 0.13092 | 1801.705
1.01325D-02 | 2.50000D-01 | 2250 | 0.1318 | 1900.5778
1.01325D-02 | 2.50000D-01 | 2275 | 0.13273 | 2005.1706
1.01325D-02 | 2.50000D-01 | 2300 | 0.13371 | 2115.8298
1.01325D-02 | 2.50000D-01 | 2325 | 0.13474 | 2232.8914
1.01325D-02 | 2.50000D-01 | 2350 | 0.1358 | 2356.6751
1.01325D-02 | 2.50000D-01 | 2375 | 0.13691 | 2487.4791
1.01325D-02 | 2.50000D-01 | 2400 | 0.13807 | 2625.5733
1.01325D-02 | 2.50000D-01 | 2425 | 0.13927 | 2771.1936
1.01325D-02 | 2.50000D-01 | 2450 | 0.1405 | 2924.5364
1.01325D-02 | 2.50000D-01 | 2475 | 0.14178 | 3085.7537
1.01325D-02 | 2.50000D-01 | 2500 | 0.14311 | 3254.9502
1.01325D-02 | 2.50000D-01 | 2525 | 0.14448 | 3432.1829
1.01325D-02 | 2.50000D-01 | 2550 | 0.1459 | 3617.4637
1.01325D-02 | 2.50000D-01 | 2575 | 0.14738 | 3810.7674
1.01325D-02 | 2.50000D-01 | 2600 | 0.14894 | 4012.0463
1.01325D-02 | 2.50000D-01 | 2625 | 0.1506 | 4221.2525
1.01325D-02 | 2.50000D-01 | 2650 | 0.15238 | 4438.3715
1.01325D-02 | 2.50000D-01 | 2675 | 0.15434 | 4663.4678
1.01325D-02 | 2.50000D-01 | 2700 | 0.15652 | 4896.7465
1.01325D-02 | 2.50000D-01 | 2725 | 0.15901 | 5138.6327
1.01325D-02 | 2.50000D-01 | 2750 | 0.16192 | 5389.8701
1.01325D-02 | 2.50000D-01 | 2775 | 0.16538 | 5651.6427
1.01325D-02 | 2.50000D-01 | 2800 | 0.16959 | 5925.7201
1.01325D-02 | 2.50000D-01 | 2825 | 0.17478 | 6214.6267
1.01325D-02 | 2.50000D-01 | 2850 | 0.18128 | 6521.8339
1.01325D-02 | 2.50000D-01 | 2875 | 0.18949 | 6851.9739
1.01325D-02 | 2.50000D-01 | 2900 | 0.19996 | 7211.067
1.01325D-02 | 2.50000D-01 | 2925 | 0.21338 | 7606.7525
1.01325D-02 | 2.50000D-01 | 2950 | 0.23065 | 8048.5052
1.01325D-02 | 2.50000D-01 | 2975 | 0.25298 | 8547.8085
1.01325D-02 | 2.50000D-01 | 3000 | 0.28193 | 9118.2417
1.01325D-02 | 2.50000D-01 | 3025 | 0.31961 | 9775.4205
1.01325D-02 | 2.50000D-01 | 3050 | 0.3689 | 10536.7103
1.01325D-02 | 2.50000D-01 | 3075 | 0.43377 | 11420.6127
1.01325D-02 | 2.50000D-01 | 3100 | 0.51989 | 12445.7193
1.01325D-02 | 2.50000D-01 | 3125 | 0.63558 | 13629.1378
1.01325D-02 | 2.50000D-01 | 3150 | 0.7936 | 14984.3501
1.01325D-02 | 2.50000D-01 | 3175 | 1.0145 | 16518.5623
1.01325D-02 | 2.50000D-01 | 3200 | 1.3337 | 18229.7523
1.01325D-02 | 2.50000D-01 | 3225 | 1.8181 | 20103.7742
1.01325D-02 | 2.50000D-01 | 3250 | 2.6104 | 22111.926
1.01325D-02 | 2.50000D-01 | 3275 | 4.0796 | 24209.0552
1.01325D-02 | 2.50000D-01 | 3300 | 7.5561 | 26330.5181
1.01325D-02 | 2.50000D-01 | 3325 | 24.0545 | 28373.8911
1.01325D-02 | 2.50000D-01 | 3350 | 24.0545 | 28373.8911
1.01325D-02 | 2.50000D-01 | 3375 | 24.0545 | 28373.8911
1.01325D-02 | 2.50000D-01 | 3400 | 24.0545 | 28373.8911
1.01325D-02 | 2.50000D-01 | 3425 | 24.0545 | 28373.8911
1.01325D-02 | 2.50000D-01 | 3450 | 24.0545 | 28373.8911
1.01325D-02 | 2.50000D-01 | 3475 | 24.0545 | 28373.8911
1.01325D-02 | 2.50000D-01 | 3500 | 24.0545 | 28373.8911
1.01325D-02 | 2.50000D-01 | 3525 | 24.0545 | 28373.8911
1.01325D-02 | 2.50000D-01 | 3550 | 24.0545 | 28373.8911
1.01325D-02 | 2.50000D-01 | 3575 | 24.0545 | 28373.8911
1.01325D-02 | 2.50000D-01 | 3600 | 24.0545 | 28373.8911
1.01325D-02 | 2.50000D-01 | 3625 | 24.0545 | 28373.8911
1.01325D-02 | 2.50000D-01 | 3650 | 24.0545 | 28373.8911
1.01325D-02 | 2.50000D-01 | 3675 | 24.0545 | 28373.8911
1.01325D-02 | 2.50000D-01 | 3700 | 24.0545 | 28373.8911
1.01325D-02 | 2.50000D-01 | 3725 | 24.0545 | 28373.8911
1.01325D-02 | 2.50000D-01 | 3750 | 24.0545 | 28373.8911
1.01325D-02 | 2.50000D-01 | 3775 | 24.0545 | 28373.8911
1.01325D-02 | 2.50000D-01 | 3800 | 24.0545 | 28373.8911
1.01325D-02 | 2.50000D-01 | 3825 | 24.0545 | 28373.8911
1.01325D-02 | 2.50000D-01 | 3850 | 24.0545 | 28373.8911
1.01325D-02 | 2.50000D-01 | 3875 | 24.0545 | 28373.8911
1.01325D-02 | 2.50000D-01 | 3900 | 24.0545 | 28373.8911
1.01325D-02 | 2.50000D-01 | 3925 | 24.0545 | 28373.8911
1.01325D-02 | 2.50000D-01 | 3950 | 24.0545 | 28373.8911
1.01325D-02 | 2.50000D-01 | 3975 | 24.0545 | 28373.8911
1.01325D-02 | 2.50000D-01 | 4000 | 24.0545 | 28373.8911
p (bar) | B'g | Temp (K) | B'c | Hw (kJ/kg)
1.01325D-02 | 3.20000D-01 | 250 | 0 | -4522.5751
1.01325D-02 | 3.20000D-01 | 275 | 0 | -4455.3284
1.01325D-02 | 3.20000D-01 | 300 | 0 | -4387.2548
1.01325D-02 | 3.20000D-01 | 325 | 0 | -4319.768
1.01325D-02 | 3.20000D-01 | 350 | 0 | -4253.5849
1.01325D-02 | 3.20000D-01 | 375 | 0 | -4188.7296
1.01325D-02 | 3.20000D-01 | 400 | 0 | -4124.5591
1.01325D-02 | 3.20000D-01 | 425 | 0 | -4059.783
1.01325D-02 | 3.20000D-01 | 450 | 0 | -3992.4931
1.01325D-02 | 3.20000D-01 | 475 | 0 | -3920.2474
1.01325D-02 | 3.20000D-01 | 500 | 0 | -3840.2767
1.01325D-02 | 3.20000D-01 | 525 | 0 | -3749.8718
1.01325D-02 | 3.20000D-01 | 550 | 0 | -3646.931
1.01325D-02 | 3.20000D-01 | 575 | 0 | -3530.4256
1.01325D-02 | 3.20000D-01 | 600 | 0 | -3400.2584
1.01325D-02 | 3.20000D-01 | 625 | 0 | -3256.0428
1.01325D-02 | 3.20000D-01 | 650 | 0 | -3095.0978
1.01325D-02 | 3.20000D-01 | 675 | 0 | -2910.9869
1.01325D-02 | 3.20000D-01 | 700 | 0 | -2694.2788
1.01325D-02 | 3.20000D-01 | 725 | 0 | -2436.7865
1.01325D-02 | 3.20000D-01 | 750 | 0.010263 | -2139.4657
1.01325D-02 | 3.20000D-01 | 775 | 0.032969 | -1820.9493
1.01325D-02 | 3.20000D-01 | 800 | 0.055177 | -1517.5749
1.01325D-02 | 3.20000D-01 | 825 | 0.07355 | -1266.1504
1.01325D-02 | 3.20000D-01 | 850 | 0.086435 | -1081.3906
1.01325D-02 | 3.20000D-01 | 875 | 0.094394 | -953.5102
1.01325D-02 | 3.20000D-01 | 900 | 0.098961 | -863.7003
1.01325D-02 | 3.20000D-01 | 925 | 0.10151 | -796.1869
1.01325D-02 | 3.20000D-01 | 950 | 0.10292 | -740.955
1.01325D-02 | 3.20000D-01 | 975 | 0.10372 | -692.3487
1.01325D-02 | 3.20000D-01 | 1000 | 0.10418 | -647.3073
1.01325D-02 | 3.20000D-01 | 1025 | 0.10445 | -604.1896
1.01325D-02 | 3.20000D-01 | 1050 | 0.10461 | -562.1075
1.01325D-02 | 3.20000D-01 | 1075 | 0.10471 | -520.5676
1.01325D-02 | 3.20000D-01 | 1100 | 0.10477 | -479.2912
1.01325D-02 | 3.20000D-01 | 1125 | 0.10482 | -438.1173
1.01325D-02 | 3.20000D-01 | 1150 | 0.10484 | -396.9509
1.01325D-02 | 3.20000D-01 | 1175 | 0.10487 | -355.7343
1.01325D-02 | 3.20000D-01 | 1200 | 0.10488 | -314.4316
1.01325D-02 | 3.20000D-01 | 1225 | 0.1049 | -273.0196
1.01325D-02 | 3.20000D-01 | 1250 | 0.10492 | -231.4825
1.01325D-02 | 3.20000D-01 | 1275 | 0.10493 | -189.8087
1.01325D-02 | 3.20000D-01 | 1300 | 0.10495 | -147.9887
1.01325D-02 | 3.20000D-01 | 1325 | 0.10497 | -106.014
1.01325D-02 | 3.20000D-01 | 1350 | 0.10499 | -63.8759
1.01325D-02 | 3.20000D-01 | 1375 | 0.10502 | -21.565
1.01325D-02 | 3.20000D-01 | 1400 | 0.10506 | 20.9293
1.01325D-02 | 3.20000D-01 | 1425 | 0.10509 | 63.6199
1.01325D-02 | 3.20000D-01 | 1450 | 0.10514 | 106.5217
1.01325D-02 | 3.20000D-01 | 1475 | 0.10519 | 149.6525
1.01325D-02 | 3.20000D-01 | 1500 | 0.10525 | 193.0338
1.01325D-02 | 3.20000D-01 | 1525 | 0.10532 | 236.6909
1.01325D-02 | 3.20000D-01 | 1550 | 0.1054 | 280.6538
1.01325D-02 | 3.20000D-01 | 1575 | 0.1055 | 324.9576
1.01325D-02 | 3.20000D-01 | 1600 | 0.1056 | 369.6437
1.01325D-02 | 3.20000D-01 | 1625 | 0.10572 | 414.76
1.01325D-02 | 3.20000D-01 | 1650 | 0.10586 | 460.3622
1.01325D-02 | 3.20000D-01 | 1675 | 0.10601 | 506.5143
1.01325D-02 | 3.20000D-01 | 1700 | 0.10618 | 553.2898
1.01325D-02 | 3.20000D-01 | 1725 | 0.10637 | 600.7726
1.01325D-02 | 3.20000D-01 | 1750 | 0.10658 | 649.0576
1.01325D-02 | 3.20000D-01 | 1775 | 0.10682 | 698.2525
1.01325D-02 | 3.20000D-01 | 1800 | 0.10708 | 748.4779
1.01325D-02 | 3.20000D-01 | 1825 | 0.10737 | 799.8692
1.01325D-02 | 3.20000D-01 | 1850 | 0.10768 | 852.5768
1.01325D-02 | 3.20000D-01 | 1875 | 0.10803 | 906.7678
1.01325D-02 | 3.20000D-01 | 1900 | 0.10841 | 962.6263
1.01325D-02 | 3.20000D-01 | 1925 | 0.10883 | 1020.3547
1.01325D-02 | 3.20000D-01 | 1950 | 0.10928 | 1080.1741
1.01325D-02 | 3.20000D-01 | 1975 | 0.10977 | 1142.3253
1.01325D-02 | 3.20000D-01 | 2000 | 0.1103 | 1207.0687
1.01325D-02 | 3.20000D-01 | 2025 | 0.11088 | 1274.6849
1.01325D-02 | 3.20000D-01 | 2050 | 0.1115 | 1345.4749
1.01325D-02 | 3.20000D-01 | 2075 | 0.11216 | 1419.7592
1.01325D-02 | 3.20000D-01 | 2100 | 0.11287 | 1497.8778
1.01325D-02 | 3.20000D-01 | 2125 | 0.11364 | 1580.1889
1.01325D-02 | 3.20000D-01 | 2150 | 0.11445 | 1667.0677
1.01325D-02 | 3.20000D-01 | 2175 | 0.11532 | 1758.9045
1.01325D-02 | 3.20000D-01 | 2200 | 0.11624 | 1856.1022
1.01325D-02 | 3.20000D-01 | 2225 | 0.11722 | 1959.0736
1.01325D-02 | 3.20000D-01 | 2250 | 0.11825 | 2068.2378
1.01325D-02 | 3.20000D-01 | 2275 | 0.11934 | 2184.0159
1.01325D-02 | 3.20000D-01 | 2300 | 0.12048 | 2306.8264
1.01325D-02 | 3.20000D-01 | 2325 | 0.12168 | 2437.0798
1.01325D-02 | 3.20000D-01 | 2350 | 0.12293 | 2575.1725
1.01325D-02 | 3.20000D-01 | 2375 | 0.12424 | 2721.4803
1.01325D-02 | 3.20000D-01 | 2400 | 0.1256 | 2876.3513
1.01325D-02 | 3.20000D-01 | 2425 | 0.12701 | 3040.0994
1.01325D-02 | 3.20000D-01 | 2450 | 0.12848 | 3212.9972
1.01325D-02 | 3.20000D-01 | 2475 | 0.13 | 3395.2698
1.01325D-02 | 3.20000D-01 | 2500 | 0.13157 | 3587.0903
1.01325D-02 | 3.20000D-01 | 2525 | 0.1332 | 3788.577
1.01325D-02 | 3.20000D-01 | 2550 | 0.13489 | 3999.7943
1.01325D-02 | 3.20000D-01 | 2575 | 0.13665 | 4220.7578
1.01325D-02 | 3.20000D-01 | 2600 | 0.13851 | 4451.4458
1.01325D-02 | 3.20000D-01 | 2625 | 0.14047 | 4691.8192
1.01325D-02 | 3.20000D-01 | 2650 | 0.14258 | 4941.8516
1.01325D-02 | 3.20000D-01 | 2675 | 0.14488 | 5201.573
1.01325D-02 | 3.20000D-01 | 2700 | 0.14744 | 5471.1279
1.01325D-02 | 3.20000D-01 | 2725 | 0.15034 | 5750.8536
1.01325D-02 | 3.20000D-01 | 2750 | 0.1537 | 6041.378
1.01325D-02 | 3.20000D-01 | 2775 | 0.15768 | 6343.741
1.01325D-02 | 3.20000D-01 | 2800 | 0.16249 | 6659.541
1.01325D-02 | 3.20000D-01 | 2825 | 0.16839 | 6991.1049
1.01325D-02 | 3.20000D-01 | 2850 | 0.17575 | 7341.6822
1.01325D-02 | 3.20000D-01 | 2875 | 0.18503 | 7715.6567
1.01325D-02 | 3.20000D-01 | 2900 | 0.19682 | 8118.7685
1.01325D-02 | 3.20000D-01 | 2925 | 0.21193 | 8558.3307
1.01325D-02 | 3.20000D-01 | 2950 | 0.23136 | 9043.4188
1.01325D-02 | 3.20000D-01 | 2975 | 0.25647 | 9584.9974
1.01325D-02 | 3.20000D-01 | 3000 | 0.28904 | 10195.9344
1.01325D-02 | 3.20000D-01 | 3025 | 0.33144 | 10890.836
1.01325D-02 | 3.20000D-01 | 3050 | 0.38692 | 11685.6164
1.01325D-02 | 3.20000D-01 | 3075 | 0.45998 | 12596.7082
1.01325D-02 | 3.20000D-01 | 3100 | 0.55701 | 13639.8196
1.01325D-02 | 3.20000D-01 | 3125 | 0.68741 | 14828.1864
1.01325D-02 | 3.20000D-01 | 3150 | 0.8656 | 16170.3421
1.01325D-02 | 3.20000D-01 | 3175 | 1.1148 | 17667.5598
1.01325D-02 | 3.20000D-01 | 3200 | 1.475 | 19311.2818
1.01325D-02 | 3.20000D-01 | 3225 | 2.0216 | 21080.9795
1.01325D-02 | 3.20000D-01 | 3250 | 2.9156 | 22942.868
1.01325D-02 | 3.20000D-01 | 3275 | 4.5726 | 24849.4835
1.01325D-02 | 3.20000D-01 | 3300 | 8.4895 | 26738.4625
1.01325D-02 | 3.20000D-01 | 3325 | 27.0147 | 28518.1389
1.01325D-02 | 3.20000D-01 | 3350 | 27.0147 | 28518.1389
1.01325D-02 | 3.20000D-01 | 3375 | 27.0147 | 28518.1389
1.01325D-02 | 3.20000D-01 | 3400 | 27.0147 | 28518.1389
1.01325D-02 | 3.20000D-01 | 3425 | 27.0147 | 28518.1389
1.01325D-02 | 3.20000D-01 | 3450 | 27.0147 | 28518.1389
1.01325D-02 | 3.20000D-01 | 3475 | 27.0147 | 28518.1389
1.01325D-02 | 3.20000D-01 | 3500 | 27.0147 | 28518.1389
1.01325D-02 | 3.20000D-01 | 3525 | 27.0147 | 28518.1389
1.01325D-02 | 3.20000D-01 | 3550 | 27.0147 | 28518.1389
1.01325D-02 | 3.20000D-01 | 3575 | 27.0147 | 28518.1389
1.01325D-02 | 3.20000D-01 | 3600 | 27.0147 | 28518.1389
1.01325D-02 | 3.20000D-01 | 3625 | 27.0147 | 28518.1389
1.01325D-02 | 3.20000D-01 | 3650 | 27.0147 | 28518.1389
1.01325D-02 | 3.20000D-01 | 3675 | 27.0147 | 28518.1389
1.01325D-02 | 3.20000D-01 | 3700 | 27.0147 | 28518.1389
1.01325D-02 | 3.20000D-01 | 3725 | 27.0147 | 28518.1389
1.01325D-02 | 3.20000D-01 | 3750 | 27.0147 | 28518.1389
1.01325D-02 | 3.20000D-01 | 3775 | 27.0147 | 28518.1389
1.01325D-02 | 3.20000D-01 | 3800 | 27.0147 | 28518.1389
1.01325D-02 | 3.20000D-01 | 3825 | 27.0147 | 28518.1389
1.01325D-02 | 3.20000D-01 | 3850 | 27.0147 | 28518.1389
1.01325D-02 | 3.20000D-01 | 3875 | 27.0147 | 28518.1389
1.01325D-02 | 3.20000D-01 | 3900 | 27.0147 | 28518.1389
1.01325D-02 | 3.20000D-01 | 3925 | 27.0147 | 28518.1389
1.01325D-02 | 3.20000D-01 | 3950 | 27.0147 | 28518.1389
1.01325D-02 | 3.20000D-01 | 3975 | 27.0147 | 28518.1389
1.01325D-02 | 3.20000D-01 | 4000 | 27.0147 | 28518.1389
p (bar) | B'g | Temp (K) | B'c | Hw (kJ/kg)
1.01325D-02 | 4.00000D-01 | 250 | 0 | -4816.5622
1.01325D-02 | 4.00000D-01 | 275 | 0 | -4749.2474
1.01325D-02 | 4.00000D-01 | 300 | 0 | -4678.3014
1.01325D-02 | 4.00000D-01 | 325 | 0 | -4606.4266
1.01325D-02 | 4.00000D-01 | 350 | 0 | -4535.1648
1.01325D-02 | 4.00000D-01 | 375 | 0 | -4465.0069
1.01325D-02 | 4.00000D-01 | 400 | 0 | -4395.5372
1.01325D-02 | 4.00000D-01 | 425 | 0 | -4325.5279
1.01325D-02 | 4.00000D-01 | 450 | 0 | -4253.0029
1.01325D-02 | 4.00000D-01 | 475 | 0 | -4175.3253
1.01325D-02 | 4.00000D-01 | 500 | 0 | -4089.3873
1.01325D-02 | 4.00000D-01 | 525 | 0 | -3991.9884
1.01325D-02 | 4.00000D-01 | 550 | 0 | -3880.4306
1.01325D-02 | 4.00000D-01 | 575 | 0 | -3753.1436
1.01325D-02 | 4.00000D-01 | 600 | 0 | -3609.783
1.01325D-02 | 4.00000D-01 | 625 | 0 | -3450.1474
1.01325D-02 | 4.00000D-01 | 650 | 0 | -3272.0238
1.01325D-02 | 4.00000D-01 | 675 | 0 | -3069.3802
1.01325D-02 | 4.00000D-01 | 700 | 0 | -2832.9268
1.01325D-02 | 4.00000D-01 | 725 | 0 | -2554.5384
1.01325D-02 | 4.00000D-01 | 750 | 0 | -2235.6556
1.01325D-02 | 4.00000D-01 | 775 | 0.0084233 | -1896.2473
1.01325D-02 | 4.00000D-01 | 800 | 0.032809 | -1574.5744
1.01325D-02 | 4.00000D-01 | 825 | 0.052966 | -1308.8631
1.01325D-02 | 4.00000D-01 | 850 | 0.0671 | -1113.893
1.01325D-02 | 4.00000D-01 | 875 | 0.075839 | -978.9425
1.01325D-02 | 4.00000D-01 | 900 | 0.08086 | -884.1041
1.01325D-02 | 4.00000D-01 | 925 | 0.083663 | -812.7791
1.01325D-02 | 4.00000D-01 | 950 | 0.085224 | -754.4359
1.01325D-02 | 4.00000D-01 | 975 | 0.086106 | -703.1186
1.01325D-02 | 4.00000D-01 | 1000 | 0.086612 | -655.5962
1.01325D-02 | 4.00000D-01 | 1025 | 0.086911 | -610.1314
1.01325D-02 | 4.00000D-01 | 1050 | 0.08709 | -565.7812
1.01325D-02 | 4.00000D-01 | 1075 | 0.087201 | -522.0193
1.01325D-02 | 4.00000D-01 | 1100 | 0.087272 | -478.5474
1.01325D-02 | 4.00000D-01 | 1125 | 0.087319 | -435.1924
1.01325D-02 | 4.00000D-01 | 1150 | 0.087351 | -391.8513
1.01325D-02 | 4.00000D-01 | 1175 | 0.087375 | -348.4617
1.01325D-02 | 4.00000D-01 | 1200 | 0.087394 | -304.9841
1.01325D-02 | 4.00000D-01 | 1225 | 0.087411 | -261.393
1.01325D-02 | 4.00000D-01 | 1250 | 0.087428 | -217.6707
1.01325D-02 | 4.00000D-01 | 1275 | 0.087446 | -173.8043
1.01325D-02 | 4.00000D-01 | 1300 | 0.087466 | -129.783
1.01325D-02 | 4.00000D-01 | 1325 | 0.087489 | -85.5973
1.01325D-02 | 4.00000D-01 | 1350 | 0.087516 | -41.2373
1.01325D-02 | 4.00000D-01 | 1375 | 0.087547 | 3.3076
1.01325D-02 | 4.00000D-01 | 1400 | 0.087584 | 48.0495
1.01325D-02 | 4.00000D-01 | 1425 | 0.087627 | 93.0026
1.01325D-02 | 4.00000D-01 | 1450 | 0.087678 | 138.1836
1.01325D-02 | 4.00000D-01 | 1475 | 0.087737 | 183.6126
1.01325D-02 | 4.00000D-01 | 1500 | 0.087805 | 229.3135
1.01325D-02 | 4.00000D-01 | 1525 | 0.087885 | 275.3144
1.01325D-02 | 4.00000D-01 | 1550 | 0.087975 | 321.6489
1.01325D-02 | 4.00000D-01 | 1575 | 0.088079 | 368.3563
1.01325D-02 | 4.00000D-01 | 1600 | 0.088198 | 415.4827
1.01325D-02 | 4.00000D-01 | 1625 | 0.088332 | 463.0817
1.01325D-02 | 4.00000D-01 | 1650 | 0.088484 | 511.2155
1.01325D-02 | 4.00000D-01 | 1675 | 0.088655 | 559.9557
1.01325D-02 | 4.00000D-01 | 1700 | 0.088847 | 609.3847
1.01325D-02 | 4.00000D-01 | 1725 | 0.089061 | 659.5961
1.01325D-02 | 4.00000D-01 | 1750 | 0.0893 | 710.6965
1.01325D-02 | 4.00000D-01 | 1775 | 0.089565 | 762.8064
1.01325D-02 | 4.00000D-01 | 1800 | 0.089859 | 816.0614
1.01325D-02 | 4.00000D-01 | 1825 | 0.090184 | 870.6132
1.01325D-02 | 4.00000D-01 | 1850 | 0.090541 | 926.6308
1.01325D-02 | 4.00000D-01 | 1875 | 0.090934 | 984.302
1.01325D-02 | 4.00000D-01 | 1900 | 0.091364 | 1043.834
1.01325D-02 | 4.00000D-01 | 1925 | 0.091833 | 1105.4546
1.01325D-02 | 4.00000D-01 | 1950 | 0.092345 | 1169.413
1.01325D-02 | 4.00000D-01 | 1975 | 0.092901 | 1235.9807
1.01325D-02 | 4.00000D-01 | 2000 | 0.093504 | 1305.452
1.01325D-02 | 4.00000D-01 | 2025 | 0.094156 | 1378.1441
1.01325D-02 | 4.00000D-01 | 2050 | 0.09486 | 1454.3979
1.01325D-02 | 4.00000D-01 | 2075 | 0.095618 | 1534.577
1.01325D-02 | 4.00000D-01 | 2100 | 0.096431 | 1619.0679
1.01325D-02 | 4.00000D-01 | 2125 | 0.097303 | 1708.2787
1.01325D-02 | 4.00000D-01 | 2150 | 0.098234 | 1802.6378
1.01325D-02 | 4.00000D-01 | 2175 | 0.099227 | 1902.5922
1.01325D-02 | 4.00000D-01 | 2200 | 0.10028 | 2008.6052
1.01325D-02 | 4.00000D-01 | 2225 | 0.1014 | 2121.1532
1.01325D-02 | 4.00000D-01 | 2250 | 0.10259 | 2240.722
1.01325D-02 | 4.00000D-01 | 2275 | 0.10384 | 2367.803
1.01325D-02 | 4.00000D-01 | 2300 | 0.10516 | 2502.8875
1.01325D-02 | 4.00000D-01 | 2325 | 0.10654 | 2646.4614
1.01325D-02 | 4.00000D-01 | 2350 | 0.10799 | 2798.9985
1.01325D-02 | 4.00000D-01 | 2375 | 0.1095 | 2960.9538
1.01325D-02 | 4.00000D-01 | 2400 | 0.11108 | 3132.7552
1.01325D-02 | 4.00000D-01 | 2425 | 0.11272 | 3314.7963
1.01325D-02 | 4.00000D-01 | 2450 | 0.11443 | 3507.4282
1.01325D-02 | 4.00000D-01 | 2475 | 0.1162 | 3710.9522
1.01325D-02 | 4.00000D-01 | 2500 | 0.11803 | 3925.6131
1.01325D-02 | 4.00000D-01 | 2525 | 0.11994 | 4151.5952
1.01325D-02 | 4.00000D-01 | 2550 | 0.12192 | 4389.0204
1.01325D-02 | 4.00000D-01 | 2575 | 0.12398 | 4637.951
1.01325D-02 | 4.00000D-01 | 2600 | 0.12615 | 4898.3988
1.01325D-02 | 4.00000D-01 | 2625 | 0.12845 | 5170.3412
1.01325D-02 | 4.00000D-01 | 2650 | 0.13092 | 5453.7492
1.01325D-02 | 4.00000D-01 | 2675 | 0.1336 | 5748.6265
1.01325D-02 | 4.00000D-01 | 2700 | 0.13656 | 6055.0662
1.01325D-02 | 4.00000D-01 | 2725 | 0.13991 | 6373.3251
1.01325D-02 | 4.00000D-01 | 2750 | 0.14377 | 6703.9197
1.01325D-02 | 4.00000D-01 | 2775 | 0.14833 | 7047.7456
1.01325D-02 | 4.00000D-01 | 2800 | 0.1538 | 7406.2227
1.01325D-02 | 4.00000D-01 | 2825 | 0.1605 | 7781.4634
1.01325D-02 | 4.00000D-01 | 2850 | 0.16883 | 8176.464
1.01325D-02 | 4.00000D-01 | 2875 | 0.17931 | 8595.3113
1.01325D-02 | 4.00000D-01 | 2900 | 0.19261 | 9043.3942
1.01325D-02 | 4.00000D-01 | 2925 | 0.20963 | 9527.6014
1.01325D-02 | 4.00000D-01 | 2950 | 0.23152 | 10056.4789
1.01325D-02 | 4.00000D-01 | 2975 | 0.25979 | 10640.306
1.01325D-02 | 4.00000D-01 | 3000 | 0.29646 | 11291.0345
1.01325D-02 | 4.00000D-01 | 3025 | 0.34424 | 12022.0207
1.01325D-02 | 4.00000D-01 | 3050 | 0.40677 | 12847.4631
1.01325D-02 | 4.00000D-01 | 3075 | 0.48914 | 13781.4609
1.01325D-02 | 4.00000D-01 | 3100 | 0.5986 | 14836.6268
1.01325D-02 | 4.00000D-01 | 3125 | 0.74578 | 16022.2441
1.01325D-02 | 4.00000D-01 | 3150 | 0.94697 | 17342.0652
1.01325D-02 | 4.00000D-01 | 3175 | 1.2284 | 18791.991
1.01325D-02 | 4.00000D-01 | 3200 | 1.6353 | 20358.0222
1.01325D-02 | 4.00000D-01 | 3225 | 2.2529 | 22014.9549
1.01325D-02 | 4.00000D-01 | 3250 | 3.2628 | 23726.1789
1.01325D-02 | 4.00000D-01 | 3275 | 5.134 | 25444.4505
1.01325D-02 | 4.00000D-01 | 3300 | 9.5526 | 27111.9397
1.01325D-02 | 4.00000D-01 | 3325 | 30.3841 | 28648.645
1.01325D-02 | 4.00000D-01 | 3350 | 30.3841 | 28648.645
1.01325D-02 | 4.00000D-01 | 3375 | 30.3841 | 28648.645
1.01325D-02 | 4.00000D-01 | 3400 | 30.3841 | 28648.645
1.01325D-02 | 4.00000D-01 | 3425 | 30.3841 | 28648.645
1.01325D-02 | 4.00000D-01 | 3450 | 30.3841 | 28648.645
1.01325D-02 | 4.00000D-01 | 3475 | 30.3841 | 28648.645
1.01325D-02 | 4.00000D-01 | 3500 | 30.3841 | 28648.645
1.01325D-02 | 4.00000D-01 | 3525 | 30.3841 | 28648.645
1.01325D-02 | 4.00000D-01 | 3550 | 30.3841 | 28648.645
1.01325D-02 | 4.00000D-01 | 3575 | 30.3841 | 28648.645
1.01325D-02 | 4.00000D-01 | 3600 | 30.3841 | 28648.645
1.01325D-02 | 4.00000D-01 | 3625 | 30.3841 | 28648.645
1.01325D-02 | 4.00000D-01 | 3650 | 30.3841 | 28648.645
1.01325D-02 | 4.00000D-01 | 3675 | 30.3841 | 28648.645
1.01325D-02 | 4.00000D-01 | 3700 | 30.3841 | 28648.645
1.01325D-02 | 4.00000D-01 | 3725 | 30.3841 | 28648.645
1.01325D-02 | 4.00000D-01 | 3750 | 30.3841 | 28648.645
1.01325D-02 | 4.00000D-01 | 3775 | 30.3841 | 28648.645
1.01325D-02 | 4.00000D-01 | 3800 | 30.3841 | 28648.645
1.01325D-02 | 4.00000D-01 | 3825 | 30.3841 | 28648.645
1.01325D-02 | 4.00000D-01 | 3850 | 30.3841 | 28648.645
1.01325D-02 | 4.00000D-01 | 3875 | 30.3841 | 28648.645
1.01325D-02 | 4.00000D-01 | 3900 | 30.3841 | 28648.645
1.01325D-02 | 4.00000D-01 | 3925 | 30.3841 | 28648.645
1.01325D-02 | 4.00000D-01 | 3950 | 30.3841 | 28648.645
1.01325D-02 | 4.00000D-01 | 3975 | 30.3841 | 28648.645
1.01325D-02 | 4.00000D-01 | 4000 | 30.3841 | 28648.645
p (bar) | B'g | Temp (K) | B'c | Hw (kJ/kg)
1.01325D-02 | 5.00000D-01 | 250 | 0 | -5108.2118
1.01325D-02 | 5.00000D-01 | 275 | 0 | -5046.6173
1.01325D-02 | 5.00000D-01 | 300 | 0 | -4978.5549
1.01325D-02 | 5.00000D-01 | 325 | 0 | -4906.8808
1.01325D-02 | 5.00000D-01 | 350 | 0 | -4833.8838
1.01325D-02 | 5.00000D-01 | 375 | 0 | -4760.7822
1.01325D-02 | 5.00000D-01 | 400 | 0 | -4687.682
1.01325D-02 | 5.00000D-01 | 425 | 0 | -4613.6634
1.01325D-02 | 5.00000D-01 | 450 | 0 | -4536.8698
1.01325D-02 | 5.00000D-01 | 475 | 0 | -4454.6048
1.01325D-02 | 5.00000D-01 | 500 | 0 | -4363.5054
1.01325D-02 | 5.00000D-01 | 525 | 0 | -4259.8957
1.01325D-02 | 5.00000D-01 | 550 | 0 | -4140.4054
1.01325D-02 | 5.00000D-01 | 575 | 0 | -4002.7447
1.01325D-02 | 5.00000D-01 | 600 | 0 | -3846.0938
1.01325D-02 | 5.00000D-01 | 625 | 0 | -3670.2669
1.01325D-02 | 5.00000D-01 | 650 | 0 | -3473.4867
1.01325D-02 | 5.00000D-01 | 675 | 0 | -3250.2085
1.01325D-02 | 5.00000D-01 | 700 | 0 | -2991.4042
1.01325D-02 | 5.00000D-01 | 725 | 0 | -2689.141
1.01325D-02 | 5.00000D-01 | 750 | 0 | -2345.5292
1.01325D-02 | 5.00000D-01 | 775 | 0 | -1982.1552
1.01325D-02 | 5.00000D-01 | 800 | 0.0049381 | -1639.5259
1.01325D-02 | 5.00000D-01 | 825 | 0.027295 | -1357.4875
1.01325D-02 | 5.00000D-01 | 850 | 0.042972 | -1150.8724
1.01325D-02 | 5.00000D-01 | 875 | 0.052672 | -1007.8709
1.01325D-02 | 5.00000D-01 | 900 | 0.058253 | -907.3124
1.01325D-02 | 5.00000D-01 | 925 | 0.061373 | -831.6535
1.01325D-02 | 5.00000D-01 | 950 | 0.063114 | -769.7728
1.01325D-02 | 5.00000D-01 | 975 | 0.064097 | -715.3727
1.01325D-02 | 5.00000D-01 | 1000 | 0.064662 | -665.0285
1.01325D-02 | 5.00000D-01 | 1025 | 0.064995 | -616.8939
1.01325D-02 | 5.00000D-01 | 1050 | 0.065195 | -569.9635
1.01325D-02 | 5.00000D-01 | 1075 | 0.065319 | -523.6738
1.01325D-02 | 5.00000D-01 | 1100 | 0.065397 | -477.7042
1.01325D-02 | 5.00000D-01 | 1125 | 0.065449 | -431.8678
1.01325D-02 | 5.00000D-01 | 1150 | 0.065484 | -386.0531
1.01325D-02 | 5.00000D-01 | 1175 | 0.065511 | -340.1916
1.01325D-02 | 5.00000D-01 | 1200 | 0.065532 | -294.2403
1.01325D-02 | 5.00000D-01 | 1225 | 0.065551 | -248.1709
1.01325D-02 | 5.00000D-01 | 1250 | 0.065569 | -201.9638
1.01325D-02 | 5.00000D-01 | 1275 | 0.065589 | -155.6044
1.01325D-02 | 5.00000D-01 | 1300 | 0.065611 | -109.0808
1.01325D-02 | 5.00000D-01 | 1325 | 0.065637 | -62.382
1.01325D-02 | 5.00000D-01 | 1350 | 0.065666 | -15.4971
1.01325D-02 | 5.00000D-01 | 1375 | 0.065701 | 31.5858
1.01325D-02 | 5.00000D-01 | 1400 | 0.065742 | 78.8802
1.01325D-02 | 5.00000D-01 | 1425 | 0.065791 | 126.4019
1.01325D-02 | 5.00000D-01 | 1450 | 0.065847 | 174.1697
1.01325D-02 | 5.00000D-01 | 1475 | 0.065914 | 222.2057
1.01325D-02 | 5.00000D-01 | 1500 | 0.06599 | 270.5364
1.01325D-02 | 5.00000D-01 | 1525 | 0.066079 | 319.1933
1.01325D-02 | 5.00000D-01 | 1550 | 0.066181 | 368.2136
1.01325D-02 | 5.00000D-01 | 1575 | 0.066297 | 417.6409
1.01325D-02 | 5.00000D-01 | 1600 | 0.06643 | 467.5267
1.01325D-02 | 5.00000D-01 | 1625 | 0.066581 | 517.9305
1.01325D-02 | 5.00000D-01 | 1650 | 0.066752 | 568.9217
1.01325D-02 | 5.00000D-01 | 1675 | 0.066944 | 620.5801
1.01325D-02 | 5.00000D-01 | 1700 | 0.067159 | 672.9975
1.01325D-02 | 5.00000D-01 | 1725 | 0.067401 | 726.2784
1.01325D-02 | 5.00000D-01 | 1750 | 0.06767 | 780.542
1.01325D-02 | 5.00000D-01 | 1775 | 0.067969 | 835.9229
1.01325D-02 | 5.00000D-01 | 1800 | 0.068301 | 892.5726
1.01325D-02 | 5.00000D-01 | 1825 | 0.068667 | 950.6609
1.01325D-02 | 5.00000D-01 | 1850 | 0.069071 | 1010.3772
1.01325D-02 | 5.00000D-01 | 1875 | 0.069514 | 1071.9318
1.01325D-02 | 5.00000D-01 | 1900 | 0.070001 | 1135.5571
1.01325D-02 | 5.00000D-01 | 1925 | 0.070532 | 1201.5088
1.01325D-02 | 5.00000D-01 | 1950 | 0.071112 | 1270.0667
1.01325D-02 | 5.00000D-01 | 1975 | 0.071743 | 1341.5363
1.01325D-02 | 5.00000D-01 | 2000 | 0.072428 | 1416.2485
1.01325D-02 | 5.00000D-01 | 2025 | 0.07317 | 1494.5611
1.01325D-02 | 5.00000D-01 | 2050 | 0.07397 | 1576.8584
1.01325D-02 | 5.00000D-01 | 2075 | 0.074834 | 1663.5515
1.01325D-02 | 5.00000D-01 | 2100 | 0.075761 | 1755.0778
1.01325D-02 | 5.00000D-01 | 2125 | 0.076757 | 1851.8999
1.01325D-02 | 5.00000D-01 | 2150 | 0.077822 | 1954.5049
1.01325D-02 | 5.00000D-01 | 2175 | 0.078958 | 2063.4021
1.01325D-02 | 5.00000D-01 | 2200 | 0.080169 | 2179.1207
1.01325D-02 | 5.00000D-01 | 2225 | 0.081455 | 2302.2071
1.01325D-02 | 5.00000D-01 | 2250 | 0.082817 | 2433.2207
1.01325D-02 | 5.00000D-01 | 2275 | 0.084258 | 2572.7295
1.01325D-02 | 5.00000D-01 | 2300 | 0.085776 | 2721.3051
1.01325D-02 | 5.00000D-01 | 2325 | 0.087374 | 2879.5164
1.01325D-02 | 5.00000D-01 | 2350 | 0.08905 | 3047.9227
1.01325D-02 | 5.00000D-01 | 2375 | 0.090804 | 3227.066
1.01325D-02 | 5.00000D-01 | 2400 | 0.092636 | 3417.4627
1.01325D-02 | 5.00000D-01 | 2425 | 0.094546 | 3619.5948
1.01325D-02 | 5.00000D-01 | 2450 | 0.096533 | 3833.901
1.01325D-02 | 5.00000D-01 | 2475 | 0.098597 | 4060.7676
1.01325D-02 | 5.00000D-01 | 2500 | 0.10074 | 4300.5205
1.01325D-02 | 5.00000D-01 | 2525 | 0.10297 | 4553.4192
1.01325D-02 | 5.00000D-01 | 2550 | 0.10529 | 4819.6522
1.01325D-02 | 5.00000D-01 | 2575 | 0.10771 | 5099.3376
1.01325D-02 | 5.00000D-01 | 2600 | 0.11026 | 5392.5286
1.01325D-02 | 5.00000D-01 | 2625 | 0.11295 | 5699.2269
1.01325D-02 | 5.00000D-01 | 2650 | 0.11583 | 6019.4063
1.01325D-02 | 5.00000D-01 | 2675 | 0.11896 | 6353.0486
1.01325D-02 | 5.00000D-01 | 2700 | 0.12242 | 6700.1957
1.01325D-02 | 5.00000D-01 | 2725 | 0.12631 | 7061.0201
1.01325D-02 | 5.00000D-01 | 2750 | 0.13078 | 7435.917
1.01325D-02 | 5.00000D-01 | 2775 | 0.13603 | 7825.6196
1.01325D-02 | 5.00000D-01 | 2800 | 0.14233 | 8231.34
1.01325D-02 | 5.00000D-01 | 2825 | 0.15001 | 8654.9325
1.01325D-02 | 5.00000D-01 | 2850 | 0.15953 | 9099.0782
1.01325D-02 | 5.00000D-01 | 2875 | 0.17149 | 9567.481
1.01325D-02 | 5.00000D-01 | 2900 | 0.18666 | 10065.0631
1.01325D-02 | 5.00000D-01 | 2925 | 0.20605 | 10598.1371
1.01325D-02 | 5.00000D-01 | 2950 | 0.23098 | 11174.5232
1.01325D-02 | 5.00000D-01 | 2975 | 0.26318 | 11803.5675
1.01325D-02 | 5.00000D-01 | 3000 | 0.30497 | 12496
1.01325D-02 | 5.00000D-01 | 3025 | 0.35943 | 13263.5613
1.01325D-02 | 5.00000D-01 | 3050 | 0.43074 | 14118.3167
1.01325D-02 | 5.00000D-01 | 3075 | 0.52473 | 15071.5892
1.01325D-02 | 5.00000D-01 | 3100 | 0.64969 | 16132.4784
1.01325D-02 | 5.00000D-01 | 3125 | 0.81778 | 17306.0135
1.01325D-02 | 5.00000D-01 | 3150 | 1.0477 | 18591.108
1.01325D-02 | 5.00000D-01 | 3175 | 1.3693 | 19978.6309
1.01325D-02 | 5.00000D-01 | 3200 | 1.8345 | 21450.0242
1.01325D-02 | 5.00000D-01 | 3225 | 2.5406 | 22976.9026
1.01325D-02 | 5.00000D-01 | 3250 | 3.6952 | 24521.8606
1.01325D-02 | 5.00000D-01 | 3275 | 5.8334 | 26040.1668
1.01325D-02 | 5.00000D-01 | 3300 | 10.8773 | 27480.6125
1.01325D-02 | 5.00000D-01 | 3325 | 34.5793 | 28776.0276
1.01325D-02 | 5.00000D-01 | 3350 | 34.5793 | 28776.0276
1.01325D-02 | 5.00000D-01 | 3375 | 34.5793 | 28776.0276
1.01325D-02 | 5.00000D-01 | 3400 | 34.5793 | 28776.0276
1.01325D-02 | 5.00000D-01 | 3425 | 34.5793 | 28776.0276
1.01325D-02 | 5.00000D-01 | 3450 | 34.5793 | 28776.0276
1.01325D-02 | 5.00000D-01 | 3475 | 34.5793 | 28776.0276
1.01325D-02 | 5.00000D-01 | 3500 | 34.5793 | 28776.0276
1.01325D-02 | 5.00000D-01 | 3525 | 34.5793 | 28776.0276
1.01325D-02 | 5.00000D-01 | 3550 | 34.5793 | 28776.0276
1.01325D-02 | 5.00000D-01 | 3575 | 34.5793 | 28776.0276
1.01325D-02 | 5.00000D-01 | 3600 | 34.5793 | 28776.0276
1.01325D-02 | 5.00000D-01 | 3625 | 34.5793 | 28776.0276
1.01325D-02 | 5.00000D-01 | 3650 | 34.5793 | 28776.0276
1.01325D-02 | 5.00000D-01 | 3675 | 34.5793 | 28776.0276
1.01325D-02 | 5.00000D-01 | 3700 | 34.5793 | 28776.0276
1.01325D-02 | 5.00000D-01 | 3725 | 34.5793 | 28776.0276
1.01325D-02 | 5.00000D-01 | 3750 | 34.5793 | 28776.0276
1.01325D-02 | 5.00000D-01 | 3775 | 34.5793 | 28776.0276
1.01325D-02 | 5.00000D-01 | 3800 | 34.5793 | 28776.0276
1.01325D-02 | 5.00000D-01 | 3825 | 34.5793 | 28776.0276
1.01325D-02 | 5.00000D-01 | 3850 | 34.5793 | 28776.0276
1.01325D-02 | 5.00000D-01 | 3875 | 34.5793 | 28776.0276
1.01325D-02 | 5.00000D-01 | 3900 | 34.5793 | 28776.0276
1.01325D-02 | 5.00000D-01 | 3925 | 34.5793 | 28776.0276
1.01325D-02 | 5.00000D-01 | 3950 | 34.5793 | 28776.0276
1.01325D-02 | 5.00000D-01 | 3975 | 34.5793 | 28776.0276
1.01325D-02 | 5.00000D-01 | 4000 | 34.5793 | 28776.0276
p (bar) | B'g | Temp (K) | B'c | Hw (kJ/kg)
1.01325D-02 | 6.00000D-01 | 250 | 0 | -5357.305
1.01325D-02 | 6.00000D-01 | 275 | 0 | -5299.0193
1.01325D-02 | 6.00000D-01 | 300 | 0 | -5233.5501
1.01325D-02 | 6.00000D-01 | 325 | 0 | -5163.0922
1.01325D-02 | 6.00000D-01 | 350 | 0 | -5089.907
1.01325D-02 | 6.00000D-01 | 375 | 0 | -5015.5116
1.01325D-02 | 6.00000D-01 | 400 | 0 | -4940.3666
1.01325D-02 | 6.00000D-01 | 425 | 0 | -4863.8333
1.01325D-02 | 6.00000D-01 | 450 | 0 | -4784.218
1.01325D-02 | 6.00000D-01 | 475 | 0 | -4698.8459
1.01325D-02 | 6.00000D-01 | 500 | 0 | -4604.202
1.01325D-02 | 6.00000D-01 | 525 | 0 | -4496.2431
1.01325D-02 | 6.00000D-01 | 550 | 0 | -4371.004
1.01325D-02 | 6.00000D-01 | 575 | 0 | -4225.4703
1.01325D-02 | 6.00000D-01 | 600 | 0 | -4058.2275
1.01325D-02 | 6.00000D-01 | 625 | 0 | -3868.915
1.01325D-02 | 6.00000D-01 | 650 | 0 | -3656.0347
1.01325D-02 | 6.00000D-01 | 675 | 0 | -3414.4822
1.01325D-02 | 6.00000D-01 | 700 | 0 | -3135.5452
1.01325D-02 | 6.00000D-01 | 725 | 0 | -2811.5729
1.01325D-02 | 6.00000D-01 | 750 | 0 | -2445.3895
1.01325D-02 | 6.00000D-01 | 775 | 0 | -2060.1378
1.01325D-02 | 6.00000D-01 | 800 | 0 | -1698.4102
1.01325D-02 | 6.00000D-01 | 825 | 0.0016734 | -1401.525
1.01325D-02 | 6.00000D-01 | 850 | 0.018877 | -1184.3424
1.01325D-02 | 6.00000D-01 | 875 | 0.029528 | -1034.0467
1.01325D-02 | 6.00000D-01 | 900 | 0.035662 | -928.3111
1.01325D-02 | 6.00000D-01 | 925 | 0.039094 | -848.7317
1.01325D-02 | 6.00000D-01 | 950 | 0.04101 | -783.6513
1.01325D-02 | 6.00000D-01 | 975 | 0.042093 | -726.4626
1.01325D-02 | 6.00000D-01 | 1000 | 0.042716 | -673.5656
1.01325D-02 | 6.00000D-01 | 1025 | 0.043082 | -623.0154
1.01325D-02 | 6.00000D-01 | 1050 | 0.043302 | -573.7503
1.01325D-02 | 6.00000D-01 | 1075 | 0.043438 | -525.1733
1.01325D-02 | 6.00000D-01 | 1100 | 0.043524 | -476.9436
1.01325D-02 | 6.00000D-01 | 1125 | 0.04358 | -428.8619
1.01325D-02 | 6.00000D-01 | 1150 | 0.043618 | -380.8088
1.01325D-02 | 6.00000D-01 | 1175 | 0.043647 | -332.7109
1.01325D-02 | 6.00000D-01 | 1200 | 0.04367 | -284.5216
1.01325D-02 | 6.00000D-01 | 1225 | 0.04369 | -236.2102
1.01325D-02 | 6.00000D-01 | 1250 | 0.04371 | -187.7555
1.01325D-02 | 6.00000D-01 | 1275 | 0.043731 | -139.1413
1.01325D-02 | 6.00000D-01 | 1300 | 0.043755 | -90.3547
1.01325D-02 | 6.00000D-01 | 1325 | 0.043783 | -41.3837
1.01325D-02 | 6.00000D-01 | 1350 | 0.043816 | 7.7837
1.01325D-02 | 6.00000D-01 | 1375 | 0.043854 | 57.1604
1.01325D-02 | 6.00000D-01 | 1400 | 0.043899 | 106.7613
1.01325D-02 | 6.00000D-01 | 1425 | 0.043952 | 156.6034
1.01325D-02 | 6.00000D-01 | 1450 | 0.044014 | 206.707
1.01325D-02 | 6.00000D-01 | 1475 | 0.044086 | 257.0963
1.01325D-02 | 6.00000D-01 | 1500 | 0.04417 | 307.8001
1.01325D-02 | 6.00000D-01 | 1525 | 0.044268 | 358.8524
1.01325D-02 | 6.00000D-01 | 1550 | 0.044379 | 410.2937
1.01325D-02 | 6.00000D-01 | 1575 | 0.044508 | 462.1715
1.01325D-02 | 6.00000D-01 | 1600 | 0.044654 | 514.5415
1.01325D-02 | 6.00000D-01 | 1625 | 0.04482 | 567.4688
1.01325D-02 | 6.00000D-01 | 1650 | 0.045007 | 621.0287
1.01325D-02 | 6.00000D-01 | 1675 | 0.045219 | 675.3083
1.01325D-02 | 6.00000D-01 | 1700 | 0.045456 | 730.4075
1.01325D-02 | 6.00000D-01 | 1725 | 0.045722 | 786.4405
1.01325D-02 | 6.00000D-01 | 1750 | 0.046019 | 843.5371
1.01325D-02 | 6.00000D-01 | 1775 | 0.046349 | 901.8444
1.01325D-02 | 6.00000D-01 | 1800 | 0.046715 | 961.528
1.01325D-02 | 6.00000D-01 | 1825 | 0.04712 | 1022.7735
1.01325D-02 | 6.00000D-01 | 1850 | 0.047566 | 1085.7879
1.01325D-02 | 6.00000D-01 | 1875 | 0.048057 | 1150.8015
1.01325D-02 | 6.00000D-01 | 1900 | 0.048595 | 1218.0687
1.01325D-02 | 6.00000D-01 | 1925 | 0.049184 | 1287.8696
1.01325D-02 | 6.00000D-01 | 1950 | 0.049827 | 1360.5112
1.01325D-02 | 6.00000D-01 | 1975 | 0.050527 | 1436.3283
1.01325D-02 | 6.00000D-01 | 2000 | 0.051288 | 1515.6845
1.01325D-02 | 6.00000D-01 | 2025 | 0.052112 | 1598.9729
1.01325D-02 | 6.00000D-01 | 2050 | 0.053003 | 1686.6164
1.01325D-02 | 6.00000D-01 | 2075 | 0.053964 | 1779.0674
1.01325D-02 | 6.00000D-01 | 2100 | 0.054998 | 1876.8081
1.01325D-02 | 6.00000D-01 | 2125 | 0.056108 | 1980.3495
1.01325D-02 | 6.00000D-01 | 2150 | 0.057297 | 2090.23
1.01325D-02 | 6.00000D-01 | 2175 | 0.058568 | 2207.0136
1.01325D-02 | 6.00000D-01 | 2200 | 0.059923 | 2331.2878
1.01325D-02 | 6.00000D-01 | 2225 | 0.061364 | 2463.6604
1.01325D-02 | 6.00000D-01 | 2250 | 0.062892 | 2604.7554
1.01325D-02 | 6.00000D-01 | 2275 | 0.06451 | 2755.2088
1.01325D-02 | 6.00000D-01 | 2300 | 0.066217 | 2915.6626
1.01325D-02 | 6.00000D-01 | 2325 | 0.068016 | 3086.7589
1.01325D-02 | 6.00000D-01 | 2350 | 0.069905 | 3269.1324
1.01325D-02 | 6.00000D-01 | 2375 | 0.071886 | 3463.4019
1.01325D-02 | 6.00000D-01 | 2400 | 0.073957 | 3670.162
1.01325D-02 | 6.00000D-01 | 2425 | 0.076118 | 3889.9733
1.01325D-02 | 6.00000D-01 | 2450 | 0.07837 | 4123.3518
1.01325D-02 | 6.00000D-01 | 2475 | 0.080714 | 4370.7599
1.01325D-02 | 6.00000D-01 | 2500 | 0.08315 | 4632.5961
1.01325D-02 | 6.00000D-01 | 2525 | 0.085685 | 4909.1875
1.01325D-02 | 6.00000D-01 | 2550 | 0.088327 | 5200.7832
1.01325D-02 | 6.00000D-01 | 2575 | 0.091087 | 5507.5526
1.01325D-02 | 6.00000D-01 | 2600 | 0.093987 | 5829.5884
1.01325D-02 | 6.00000D-01 | 2625 | 0.097057 | 6166.9163
1.01325D-02 | 6.00000D-01 | 2650 | 0.10034 | 6519.5159
1.01325D-02 | 6.00000D-01 | 2675 | 0.1039 | 6887.3522
1.01325D-02 | 6.00000D-01 | 2700 | 0.10783 | 7270.4242
1.01325D-02 | 6.00000D-01 | 2725 | 0.11224 | 7668.8305
1.01325D-02 | 6.00000D-01 | 2750 | 0.11731 | 8082.857
1.01325D-02 | 6.00000D-01 | 2775 | 0.12324 | 8513.0873
1.01325D-02 | 6.00000D-01 | 2800 | 0.13034 | 8960.5368
1.01325D-02 | 6.00000D-01 | 2825 | 0.13898 | 9426.8103
1.01325D-02 | 6.00000D-01 | 2850 | 0.14969 | 9914.2761
1.01325D-02 | 6.00000D-01 | 2875 | 0.16311 | 10426.2503
1.01325D-02 | 6.00000D-01 | 2900 | 0.18013 | 10967.1733
1.01325D-02 | 6.00000D-01 | 2925 | 0.20187 | 11542.7553
1.01325D-02 | 6.00000D-01 | 2950 | 0.22983 | 12160.0562
1.01325D-02 | 6.00000D-01 | 2975 | 0.26595 | 12827.451
1.01325D-02 | 6.00000D-01 | 3000 | 0.31283 | 13554.4209
1.01325D-02 | 6.00000D-01 | 3025 | 0.37394 | 14351.0976
1.01325D-02 | 6.00000D-01 | 3050 | 0.45401 | 15227.4923
1.01325D-02 | 6.00000D-01 | 3075 | 0.55958 | 16192.3572
1.01325D-02 | 6.00000D-01 | 3100 | 0.7 | 17251.6844
1.01325D-02 | 6.00000D-01 | 3125 | 0.88897 | 18406.9364
1.01325D-02 | 6.00000D-01 | 3150 | 1.1475 | 19653.2319
1.01325D-02 | 6.00000D-01 | 3175 | 1.5093 | 20977.8415
1.01325D-02 | 6.00000D-01 | 3200 | 2.0327 | 22359.4172
1.01325D-02 | 6.00000D-01 | 3225 | 2.8271 | 23768.3134
1.01325D-02 | 6.00000D-01 | 3250 | 4.1261 | 25168.0738
1.01325D-02 | 6.00000D-01 | 3275 | 6.5308 | 26517.6034
1.01325D-02 | 6.00000D-01 | 3300 | 12.1983 | 27772.3019
1.01325D-02 | 6.00000D-01 | 3325 | 38.7595 | 28875.8009
1.01325D-02 | 6.00000D-01 | 3350 | 38.7595 | 28875.8009
1.01325D-02 | 6.00000D-01 | 3375 | 38.7595 | 28875.8009
1.01325D-02 | 6.00000D-01 | 3400 | 38.7595 | 28875.8009
1.01325D-02 | 6.00000D-01 | 3425 | 38.7595 | 28875.8009
1.01325D-02 | 6.00000D-01 | 3450 | 38.7595 | 28875.8009
1.01325D-02 | 6.00000D-01 | 3475 | 38.7595 | 28875.8009
1.01325D-02 | 6.00000D-01 | 3500 | 38.7595 | 28875.8009
1.01325D-02 | 6.00000D-01 | 3525 | 38.7595 | 28875.8009
1.01325D-02 | 6.00000D-01 | 3550 | 38.7595 | 28875.8009
1.01325D-02 | 6.00000D-01 | 3575 | 38.7595 | 28875.8009
1.01325D-02 | 6.00000D-01 | 3600 | 38.7595 | 28875.8009
1.01325D-02 | 6.00000D-01 | 3625 | 38.7595 | 28875.8009
1.01325D-02 | 6.00000D-01 | 3650 | 38.7595 | 28875.8009
1.01325D-02 | 6.00000D-01 | 3675 | 38.7595 | 28875.8009
1.01325D-02 | 6.00000D-01 | 3700 | 38.7595 | 28875.8009
1.01325D-02 | 6.00000D-01 | 3725 | 38.7595 | 28875.8009
1.01325D-02 | 6.00000D-01 | 3750 | 38.7595 | 28875.8009
1.01325D-02 | 6.00000D-01 | 3775 | 38.7595 | 28875.8009
1.01325D-02 | 6.00000D-01 | 3800 | 38.7595 | 28875.8009
1.01325D-02 | 6.00000D-01 | 3825 | 38.7595 | 28875.8009
1.01325D-02 | 6.00000D-01 | 3850 | 38.7595 | 28875.8009
1.01325D-02 | 6.00000D-01 | 3875 | 38.7595 | 28875.8009
1.01325D-02 | 6.00000D-01 | 3900 | 38.7595 | 28875.8009
1.01325D-02 | 6.00000D-01 | 3925 | 38.7595 | 28875.8009
1.01325D-02 | 6.00000D-01 | 3950 | 38.7595 | 28875.8009
1.01325D-02 | 6.00000D-01 | 3975 | 38.7595 | 28875.8009
1.01325D-02 | 6.00000D-01 | 4000 | 38.7595 | 28875.8009
p (bar) | B'g | Temp (K) | B'c | Hw (kJ/kg)
1.01325D-02 | 7.00000D-01 | 250 | 0 | -5577.0172
1.01325D-02 | 7.00000D-01 | 275 | 0 | -5520.4443
1.01325D-02 | 7.00000D-01 | 300 | 0 | -5456.5814
1.01325D-02 | 7.00000D-01 | 325 | 0 | -5387.0761
1.01325D-02 | 7.00000D-01 | 350 | 0 | -5313.9708
1.01325D-02 | 7.00000D-01 | 375 | 0 | -5238.8486
1.01325D-02 | 7.00000D-01 | 400 | 0 | -5162.366
1.01325D-02 | 7.00000D-01 | 425 | 0 | -5084.0896
1.01325D-02 | 7.00000D-01 | 450 | 0 | -5002.4732
1.01325D-02 | 7.00000D-01 | 475 | 0 | -4914.8902
1.01325D-02 | 7.00000D-01 | 500 | 0 | -4817.7309
1.01325D-02 | 7.00000D-01 | 525 | 0 | -4706.6611
1.01325D-02 | 7.00000D-01 | 550 | 0 | -4577.1908
1.01325D-02 | 7.00000D-01 | 575 | 0 | -4425.6014
1.01325D-02 | 7.00000D-01 | 600 | 0 | -4249.815
1.01325D-02 | 7.00000D-01 | 625 | 0 | -4049.1535
1.01325D-02 | 7.00000D-01 | 650 | 0 | -3822.261
1.01325D-02 | 7.00000D-01 | 675 | 0 | -3564.4143
1.01325D-02 | 7.00000D-01 | 700 | 0 | -3267.2429
1.01325D-02 | 7.00000D-01 | 725 | 0 | -2923.4383
1.01325D-02 | 7.00000D-01 | 750 | 0 | -2536.5647
1.01325D-02 | 7.00000D-01 | 775 | 0 | -2131.2565
1.01325D-02 | 7.00000D-01 | 800 | 0 | -1752.048
1.01325D-02 | 7.00000D-01 | 825 | 0 | -1441.601
1.01325D-02 | 7.00000D-01 | 850 | 0 | -1214.7835
1.01325D-02 | 7.00000D-01 | 875 | 0.0064 | -1057.8469
1.01325D-02 | 7.00000D-01 | 900 | 0.013082 | -947.4025
1.01325D-02 | 7.00000D-01 | 925 | 0.016823 | -864.259
1.01325D-02 | 7.00000D-01 | 950 | 0.018913 | -796.2702
1.01325D-02 | 7.00000D-01 | 975 | 0.020094 | -736.5466
1.01325D-02 | 7.00000D-01 | 1000 | 0.020773 | -681.329
1.01325D-02 | 7.00000D-01 | 1025 | 0.021172 | -628.5827
1.01325D-02 | 7.00000D-01 | 1050 | 0.021411 | -577.1949
1.01325D-02 | 7.00000D-01 | 1075 | 0.021558 | -526.5382
1.01325D-02 | 7.00000D-01 | 1100 | 0.021651 | -476.2536
1.01325D-02 | 7.00000D-01 | 1125 | 0.021711 | -426.1306
1.01325D-02 | 7.00000D-01 | 1150 | 0.021753 | -376.0425
1.01325D-02 | 7.00000D-01 | 1175 | 0.021783 | -325.9114
1.01325D-02 | 7.00000D-01 | 1200 | 0.021808 | -275.6876
1.01325D-02 | 7.00000D-01 | 1225 | 0.021829 | -225.3383
1.01325D-02 | 7.00000D-01 | 1250 | 0.021851 | -174.8405
1.01325D-02 | 7.00000D-01 | 1275 | 0.021874 | -124.1771
1.01325D-02 | 7.00000D-01 | 1300 | 0.021899 | -73.334
1.01325D-02 | 7.00000D-01 | 1325 | 0.021929 | -22.2984
1.01325D-02 | 7.00000D-01 | 1350 | 0.021964 | 28.9427
1.01325D-02 | 7.00000D-01 | 1375 | 0.022005 | 80.4032
1.01325D-02 | 7.00000D-01 | 1400 | 0.022054 | 132.0987
1.01325D-02 | 7.00000D-01 | 1425 | 0.022111 | 184.0476
1.01325D-02 | 7.00000D-01 | 1450 | 0.022178 | 236.2717
1.01325D-02 | 7.00000D-01 | 1475 | 0.022256 | 288.7966
1.01325D-02 | 7.00000D-01 | 1500 | 0.022347 | 341.6532
1.01325D-02 | 7.00000D-01 | 1525 | 0.022452 | 394.8779
1.01325D-02 | 7.00000D-01 | 1550 | 0.022573 | 448.5139
1.01325D-02 | 7.00000D-01 | 1575 | 0.022712 | 502.612
1.01325D-02 | 7.00000D-01 | 1600 | 0.02287 | 557.2319
1.01325D-02 | 7.00000D-01 | 1625 | 0.02305 | 612.4433
1.01325D-02 | 7.00000D-01 | 1650 | 0.023254 | 668.327
1.01325D-02 | 7.00000D-01 | 1675 | 0.023483 | 724.9762
1.01325D-02 | 7.00000D-01 | 1700 | 0.023741 | 782.4982
1.01325D-02 | 7.00000D-01 | 1725 | 0.02403 | 841.0156
1.01325D-02 | 7.00000D-01 | 1750 | 0.024352 | 900.6679
1.01325D-02 | 7.00000D-01 | 1775 | 0.024711 | 961.6131
1.01325D-02 | 7.00000D-01 | 1800 | 0.025109 | 1024.0291
1.01325D-02 | 7.00000D-01 | 1825 | 0.02555 | 1088.1156
1.01325D-02 | 7.00000D-01 | 1850 | 0.026035 | 1154.0955
1.01325D-02 | 7.00000D-01 | 1875 | 0.02657 | 1222.2166
1.01325D-02 | 7.00000D-01 | 1900 | 0.027157 | 1292.7529
1.01325D-02 | 7.00000D-01 | 1925 | 0.0278 | 1366.0062
1.01325D-02 | 7.00000D-01 | 1950 | 0.028502 | 1442.3077
1.01325D-02 | 7.00000D-01 | 1975 | 0.029267 | 1522.0184
1.01325D-02 | 7.00000D-01 | 2000 | 0.030098 | 1605.5309
1.01325D-02 | 7.00000D-01 | 2025 | 0.031 | 1693.2698
1.01325D-02 | 7.00000D-01 | 2050 | 0.031976 | 1785.692
1.01325D-02 | 7.00000D-01 | 2075 | 0.033029 | 1883.2873
1.01325D-02 | 7.00000D-01 | 2100 | 0.034163 | 1986.5776
1.01325D-02 | 7.00000D-01 | 2125 | 0.035382 | 2096.1167
1.01325D-02 | 7.00000D-01 | 2150 | 0.036688 | 2212.4888
1.01325D-02 | 7.00000D-01 | 2175 | 0.038086 | 2336.3071
1.01325D-02 | 7.00000D-01 | 2200 | 0.039577 | 2468.2107
1.01325D-02 | 7.00000D-01 | 2225 | 0.041164 | 2608.8621
1.01325D-02 | 7.00000D-01 | 2250 | 0.04285 | 2758.9432
1.01325D-02 | 7.00000D-01 | 2275 | 0.044636 | 2919.1502
1.01325D-02 | 7.00000D-01 | 2300 | 0.046523 | 3090.1883
1.01325D-02 | 7.00000D-01 | 2325 | 0.048512 | 3272.7646
1.01325D-02 | 7.00000D-01 | 2350 | 0.050605 | 3467.581
1.01325D-02 | 7.00000D-01 | 2375 | 0.0528 | 3675.3253
1.01325D-02 | 7.00000D-01 | 2400 | 0.055099 | 3896.6619
1.01325D-02 | 7.00000D-01 | 2425 | 0.0575 | 4132.2212
1.01325D-02 | 7.00000D-01 | 2450 | 0.060005 | 4382.5891
1.01325D-02 | 7.00000D-01 | 2475 | 0.062614 | 4648.296
1.01325D-02 | 7.00000D-01 | 2500 | 0.06533 | 4929.8058
1.01325D-02 | 7.00000D-01 | 2525 | 0.068159 | 5227.5065
1.01325D-02 | 7.00000D-01 | 2550 | 0.071108 | 5541.7023
1.01325D-02 | 7.00000D-01 | 2575 | 0.074192 | 5872.6096
1.01325D-02 | 7.00000D-01 | 2600 | 0.077434 | 6220.3573
1.01325D-02 | 7.00000D-01 | 2625 | 0.080867 | 6584.994
1.01325D-02 | 7.00000D-01 | 2650 | 0.08454 | 6966.5055
1.01325D-02 | 7.00000D-01 | 2675 | 0.088521 | 7364.8428
1.01325D-02 | 7.00000D-01 | 2700 | 0.092907 | 7779.9665
1.01325D-02 | 7.00000D-01 | 2725 | 0.09783 | 8211.9081
1.01325D-02 | 7.00000D-01 | 2750 | 0.10347 | 8660.8521
1.01325D-02 | 7.00000D-01 | 2775 | 0.11007 | 9127.241
1.01325D-02 | 7.00000D-01 | 2800 | 0.11796 | 9611.903
1.01325D-02 | 7.00000D-01 | 2825 | 0.12755 | 10116.2003
1.01325D-02 | 7.00000D-01 | 2850 | 0.13942 | 10642.1937
1.01325D-02 | 7.00000D-01 | 2875 | 0.1543 | 11192.8121
1.01325D-02 | 7.00000D-01 | 2900 | 0.17315 | 11772.0099
1.01325D-02 | 7.00000D-01 | 2925 | 0.19724 | 12384.8865
1.01325D-02 | 7.00000D-01 | 2950 | 0.2282 | 13037.7308
1.01325D-02 | 7.00000D-01 | 2975 | 0.26823 | 13737.9404
1.01325D-02 | 7.00000D-01 | 3000 | 0.32018 | 14493.7572
1.01325D-02 | 7.00000D-01 | 3025 | 0.38793 | 15313.7506
1.01325D-02 | 7.00000D-01 | 3050 | 0.47673 | 16205.9903
1.01325D-02 | 7.00000D-01 | 3075 | 0.59387 | 17176.8798
1.01325D-02 | 7.00000D-01 | 3100 | 0.74971 | 18229.6843
1.01325D-02 | 7.00000D-01 | 3125 | 0.95952 | 19362.891
1.01325D-02 | 7.00000D-01 | 3150 | 1.2466 | 20568.6601
1.01325D-02 | 7.00000D-01 | 3175 | 1.6486 | 21831.7356
1.01325D-02 | 7.00000D-01 | 3200 | 2.23 | 23129.2053
1.01325D-02 | 7.00000D-01 | 3225 | 3.1127 | 24431.371
1.01325D-02 | 7.00000D-01 | 3250 | 4.5558 | 25703.6638
1.01325D-02 | 7.00000D-01 | 3275 | 7.2266 | 26909.0032
1.01325D-02 | 7.00000D-01 | 3300 | 13.5162 | 28008.9303
1.01325D-02 | 7.00000D-01 | 3325 | 42.9275 | 28956.0872
1.01325D-02 | 7.00000D-01 | 3350 | 42.9275 | 28956.0872
1.01325D-02 | 7.00000D-01 | 3375 | 42.9275 | 28956.0872
1.01325D-02 | 7.00000D-01 | 3400 | 42.9275 | 28956.0872
1.01325D-02 | 7.00000D-01 | 3425 | 42.9275 | 28956.0872
1.01325D-02 | 7.00000D-01 | 3450 | 42.9275 | 28956.0872
1.01325D-02 | 7.00000D-01 | 3475 | 42.9275 | 28956.0872
1.01325D-02 | 7.00000D-01 | 3500 | 42.9275 | 28956.0872
1.01325D-02 | 7.00000D-01 | 3525 | 42.9275 | 28956.0872
1.01325D-02 | 7.00000D-01 | 3550 | 42.9275 | 28956.0872
1.01325D-02 | 7.00000D-01 | 3575 | 42.9275 | 28956.0872
1.01325D-02 | 7.00000D-01 | 3600 | 42.9275 | 28956.0872
1.01325D-02 | 7.00000D-01 | 3625 | 42.9275 | 28956.0872
1.01325D-02 | 7.00000D-01 | 3650 | 42.9275 | 28956.0872
1.01325D-02 | 7.00000D-01 | 3675 | 42.9275 | 28956.0872
1.01325D-02 | 7.00000D-01 | 3700 | 42.9275 | 28956.0872
1.01325D-02 | 7.00000D-01 | 3725 | 42.9275 | 28956.0872
1.01325D-02 | 7.00000D-01 | 3750 | 42.9275 | 28956.0872
1.01325D-02 | 7.00000D-01 | 3775 | 42.9275 | 28956.0872
1.01325D-02 | 7.00000D-01 | 3800 | 42.9275 | 28956.0872
1.01325D-02 | 7.00000D-01 | 3825 | 42.9275 | 28956.0872
1.01325D-02 | 7.00000D-01 | 3850 | 42.9275 | 28956.0872
1.01325D-02 | 7.00000D-01 | 3875 | 42.9275 | 28956.0872
1.01325D-02 | 7.00000D-01 | 3900 | 42.9275 | 28956.0872
1.01325D-02 | 7.00000D-01 | 3925 | 42.9275 | 28956.0872
1.01325D-02 | 7.00000D-01 | 3950 | 42.9275 | 28956.0872
1.01325D-02 | 7.00000D-01 | 3975 | 42.9275 | 28956.0872
1.01325D-02 | 7.00000D-01 | 4000 | 42.9275 | 28956.0872
p (bar) | B'g | Temp (K) | B'c | Hw (kJ/kg)
1.01325D-02 | 8.00000D-01 | 250 | 0 | -5773.3684
1.01325D-02 | 8.00000D-01 | 275 | 0 | -5717.6834
1.01325D-02 | 8.00000D-01 | 300 | 0 | -5654.753
1.01325D-02 | 8.00000D-01 | 325 | 0 | -5585.8439
1.01325D-02 | 8.00000D-01 | 350 | 0 | -5512.7803
1.01325D-02 | 8.00000D-01 | 375 | 0 | -5437.1267
1.01325D-02 | 8.00000D-01 | 400 | 0 | -5359.6482
1.01325D-02 | 8.00000D-01 | 425 | 0 | -5280.0598
1.01325D-02 | 8.00000D-01 | 450 | 0 | -5196.9408
1.01325D-02 | 8.00000D-01 | 475 | 0 | -5107.7218
1.01325D-02 | 8.00000D-01 | 500 | 0 | -5008.7346
1.01325D-02 | 8.00000D-01 | 525 | 0 | -4895.4107
1.01325D-02 | 8.00000D-01 | 550 | 0 | -4762.7977
1.01325D-02 | 8.00000D-01 | 575 | 0 | -4606.5068
1.01325D-02 | 8.00000D-01 | 600 | 0 | -4423.7626
1.01325D-02 | 8.00000D-01 | 625 | 0 | -4213.4666
1.01325D-02 | 8.00000D-01 | 650 | 0 | -3974.2892
1.01325D-02 | 8.00000D-01 | 675 | 0 | -3701.8274
1.01325D-02 | 8.00000D-01 | 700 | 0 | -3388.0613
1.01325D-02 | 8.00000D-01 | 725 | 0 | -3026.0643
1.01325D-02 | 8.00000D-01 | 750 | 0 | -2620.1522
1.01325D-02 | 8.00000D-01 | 775 | 0 | -2196.3877
1.01325D-02 | 8.00000D-01 | 800 | 0 | -1801.1161
1.01325D-02 | 8.00000D-01 | 825 | 0 | -1478.2306
1.01325D-02 | 8.00000D-01 | 850 | 0 | -1242.5911
1.01325D-02 | 8.00000D-01 | 875 | 0 | -1079.5821
1.01325D-02 | 8.00000D-01 | 900 | 0 | -964.8359
1.01325D-02 | 8.00000D-01 | 925 | 0 | -878.4378
1.01325D-02 | 8.00000D-01 | 950 | 0 | -807.7936
1.01325D-02 | 8.00000D-01 | 975 | 0 | -745.7557
1.01325D-02 | 8.00000D-01 | 1000 | 0 | -688.4191
1.01325D-02 | 8.00000D-01 | 1025 | 0 | -633.6676
1.01325D-02 | 8.00000D-01 | 1050 | 0 | -580.3415
1.01325D-02 | 8.00000D-01 | 1075 | 0 | -527.7858
1.01325D-02 | 8.00000D-01 | 1100 | 0 | -475.6248
1.01325D-02 | 8.00000D-01 | 1125 | 0 | -423.6377
1.01325D-02 | 8.00000D-01 | 1150 | 0 | -371.6915
1.01325D-02 | 8.00000D-01 | 1175 | 0 | -319.7039
1.01325D-02 | 8.00000D-01 | 1200 | 0 | -267.6226
1.01325D-02 | 8.00000D-01 | 1225 | 0 | -215.4126
1.01325D-02 | 8.00000D-01 | 1250 | 0 | -163.0497
1.01325D-02 | 8.00000D-01 | 1275 | 1.5534e-05 | -110.5156
1.01325D-02 | 8.00000D-01 | 1300 | 4.2733e-05 | -57.7954
1.01325D-02 | 8.00000D-01 | 1325 | 7.428e-05 | -4.8753
1.01325D-02 | 8.00000D-01 | 1350 | 0.00011139 | 48.2582
1.01325D-02 | 8.00000D-01 | 1375 | 0.00015526 | 101.6199
1.01325D-02 | 8.00000D-01 | 1400 | 0.00020711 | 155.2264
1.01325D-02 | 8.00000D-01 | 1425 | 0.00026821 | 209.0971
1.01325D-02 | 8.00000D-01 | 1450 | 0.00033993 | 263.2549
1.01325D-02 | 8.00000D-01 | 1475 | 0.0004237 | 317.727
1.01325D-02 | 8.00000D-01 | 1500 | 0.00052107 | 372.5459
1.01325D-02 | 8.00000D-01 | 1525 | 0.00063372 | 427.7502
1.01325D-02 | 8.00000D-01 | 1550 | 0.00076343 | 483.3854
1.01325D-02 | 8.00000D-01 | 1575 | 0.0009121 | 539.5054
1.01325D-02 | 8.00000D-01 | 1600 | 0.0010818 | 596.1733
1.01325D-02 | 8.00000D-01 | 1625 | 0.0012747 | 653.4629
1.01325D-02 | 8.00000D-01 | 1650 | 0.001493 | 711.4599
1.01325D-02 | 8.00000D-01 | 1675 | 0.0017394 | 770.263
1.01325D-02 | 8.00000D-01 | 1700 | 0.0020163 | 829.9861
1.01325D-02 | 8.00000D-01 | 1725 | 0.0023266 | 890.7593
1.01325D-02 | 8.00000D-01 | 1750 | 0.0026731 | 952.7307
1.01325D-02 | 8.00000D-01 | 1775 | 0.0030589 | 1016.0679
1.01325D-02 | 8.00000D-01 | 1800 | 0.0034872 | 1080.9603
1.01325D-02 | 8.00000D-01 | 1825 | 0.0039613 | 1147.6199
1.01325D-02 | 8.00000D-01 | 1850 | 0.0044847 | 1216.2838
1.01325D-02 | 8.00000D-01 | 1875 | 0.005061 | 1287.2155
1.01325D-02 | 8.00000D-01 | 1900 | 0.005694 | 1360.7069
1.01325D-02 | 8.00000D-01 | 1925 | 0.0063874 | 1437.0791
1.01325D-02 | 8.00000D-01 | 1950 | 0.0071452 | 1516.6848
1.01325D-02 | 8.00000D-01 | 1975 | 0.0079715 | 1599.9089
1.01325D-02 | 8.00000D-01 | 2000 | 0.0088702 | 1687.1699
1.01325D-02 | 8.00000D-01 | 2025 | 0.0098456 | 1778.9206
1.01325D-02 | 8.00000D-01 | 2050 | 0.010902 | 1875.6489
1.01325D-02 | 8.00000D-01 | 2075 | 0.012042 | 1977.8776
1.01325D-02 | 8.00000D-01 | 2100 | 0.013272 | 2086.1647
1.01325D-02 | 8.00000D-01 | 2125 | 0.014594 | 2201.1026
1.01325D-02 | 8.00000D-01 | 2150 | 0.016013 | 2323.3167
1.01325D-02 | 8.00000D-01 | 2175 | 0.017531 | 2453.4639
1.01325D-02 | 8.00000D-01 | 2200 | 0.019152 | 2592.2303
1.01325D-02 | 8.00000D-01 | 2225 | 0.02088 | 2740.3276
1.01325D-02 | 8.00000D-01 | 2250 | 0.022716 | 2898.4894
1.01325D-02 | 8.00000D-01 | 2275 | 0.024662 | 3067.4666
1.01325D-02 | 8.00000D-01 | 2300 | 0.026721 | 3248.0207
1.01325D-02 | 8.00000D-01 | 2325 | 0.028894 | 3440.9178
1.01325D-02 | 8.00000D-01 | 2350 | 0.031181 | 3646.9204
1.01325D-02 | 8.00000D-01 | 2375 | 0.033582 | 3866.7781
1.01325D-02 | 8.00000D-01 | 2400 | 0.036099 | 4101.2181
1.01325D-02 | 8.00000D-01 | 2425 | 0.038731 | 4350.9342
1.01325D-02 | 8.00000D-01 | 2450 | 0.041479 | 4616.5751
1.01325D-02 | 8.00000D-01 | 2475 | 0.044344 | 4898.7326
1.01325D-02 | 8.00000D-01 | 2500 | 0.047329 | 5197.9299
1.01325D-02 | 8.00000D-01 | 2525 | 0.05044 | 5514.6102
1.01325D-02 | 8.00000D-01 | 2550 | 0.053687 | 5849.1279
1.01325D-02 | 8.00000D-01 | 2575 | 0.057085 | 6201.742
1.01325D-02 | 8.00000D-01 | 2600 | 0.060658 | 6572.6146
1.01325D-02 | 8.00000D-01 | 2625 | 0.064442 | 6961.8156
1.01325D-02 | 8.00000D-01 | 2650 | 0.068491 | 7369.3365
1.01325D-02 | 8.00000D-01 | 2675 | 0.07288 | 7795.116
1.01325D-02 | 8.00000D-01 | 2700 | 0.077713 | 8239.0789
1.01325D-02 | 8.00000D-01 | 2725 | 0.083135 | 8701.1942
1.01325D-02 | 8.00000D-01 | 2750 | 0.089344 | 9181.5513
1.01325D-02 | 8.00000D-01 | 2775 | 0.096603 | 9680.4588
1.01325D-02 | 8.00000D-01 | 2800 | 0.10527 | 10198.5651
1.01325D-02 | 8.00000D-01 | 2825 | 0.1158 | 10736.9976
1.01325D-02 | 8.00000D-01 | 2850 | 0.12882 | 11297.516
1.01325D-02 | 8.00000D-01 | 2875 | 0.14515 | 11882.6669
1.01325D-02 | 8.00000D-01 | 2900 | 0.16582 | 12495.9223
1.01325D-02 | 8.00000D-01 | 2925 | 0.19224 | 13141.7732
1.01325D-02 | 8.00000D-01 | 2950 | 0.2262 | 13825.7419
1.01325D-02 | 8.00000D-01 | 2975 | 0.27011 | 14554.2614
1.01325D-02 | 8.00000D-01 | 3000 | 0.32713 | 15334.3656
1.01325D-02 | 8.00000D-01 | 3025 | 0.4015 | 16173.1279
1.01325D-02 | 8.00000D-01 | 3050 | 0.49902 | 17076.8028
1.01325D-02 | 8.00000D-01 | 3075 | 0.62769 | 18049.6619
1.01325D-02 | 8.00000D-01 | 3100 | 0.79895 | 19092.5868
1.01325D-02 | 8.00000D-01 | 3125 | 1.0296 | 20201.5883
1.01325D-02 | 8.00000D-01 | 3150 | 1.3452 | 21366.5332
1.01325D-02 | 8.00000D-01 | 3175 | 1.7872 | 22570.4402
1.01325D-02 | 8.00000D-01 | 3200 | 2.4267 | 23789.6855
1.01325D-02 | 8.00000D-01 | 3225 | 3.3975 | 24995.2752
1.01325D-02 | 8.00000D-01 | 3250 | 4.9846 | 26155.004
1.01325D-02 | 8.00000D-01 | 3275 | 7.921 | 27235.8181
1.01325D-02 | 8.00000D-01 | 3300 | 14.8315 | 28204.7958
1.01325D-02 | 8.00000D-01 | 3325 | 47.0853 | 29022.1009
1.01325D-02 | 8.00000D-01 | 3350 | 47.0853 | 29022.1009
1.01325D-02 | 8.00000D-01 | 3375 | 47.0853 | 29022.1009
1.01325D-02 | 8.00000D-01 | 3400 | 47.0853 | 29022.1009
1.01325D-02 | 8.00000D-01 | 3425 | 47.0853 | 29022.1009
1.01325D-02 | 8.00000D-01 | 3450 | 47.0853 | 29022.1009
1.01325D-02 | 8.00000D-01 | 3475 | 47.0853 | 29022.1009
1.01325D-02 | 8.00000D-01 | 3500 | 47.0853 | 29022.1009
1.01325D-02 | 8.00000D-01 | 3525 | 47.0853 | 29022.1009
1.01325D-02 | 8.00000D-01 | 3550 | 47.0853 | 29022.1009
1.01325D-02 | 8.00000D-01 | 3575 | 47.0853 | 29022.1009
1.01325D-02 | 8.00000D-01 | 3600 | 47.0853 | 29022.1009
1.01325D-02 | 8.00000D-01 | 3625 | 47.0853 | 29022.1009
1.01325D-02 | 8.00000D-01 | 3650 | 47.0853 | 29022.1009
1.01325D-02 | 8.00000D-01 | 3675 | 47.0853 | 29022.1009
1.01325D-02 | 8.00000D-01 | 3700 | 47.0853 | 29022.1009
1.01325D-02 | 8.00000D-01 | 3725 | 47.0853 | 29022.1009
1.01325D-02 | 8.00000D-01 | 3750 | 47.0853 | 29022.1009
1.01325D-02 | 8.00000D-01 | 3775 | 47.0853 | 29022.1009
1.01325D-02 | 8.00000D-01 | 3800 | 47.0853 | 29022.1009
1.01325D-02 | 8.00000D-01 | 3825 | 47.0853 | 29022.1009
1.01325D-02 | 8.00000D-01 | 3850 | 47.0853 | 29022.1009
1.01325D-02 | 8.00000D-01 | 3875 | 47.0853 | 29022.1009
1.01325D-02 | 8.00000D-01 | 3900 | 47.0853 | 29022.1009
1.01325D-02 | 8.00000D-01 | 3925 | 47.0853 | 29022.1009
1.01325D-02 | 8.00000D-01 | 3950 | 47.0853 | 29022.1009
1.01325D-02 | 8.00000D-01 | 3975 | 47.0853 | 29022.1009
1.01325D-02 | 8.00000D-01 | 4000 | 47.0853 | 29022.1009
p (bar) | B'g | Temp (K) | B'c | Hw (kJ/kg)
1.01325D-02 | 9.00000D-01 | 250 | 0 | -5950.2637
1.01325D-02 | 9.00000D-01 | 275 | 0 | -5895.0212
1.01325D-02 | 9.00000D-01 | 300 | 0 | -5832.607
1.01325D-02 | 9.00000D-01 | 325 | 0 | -5764.0228
1.01325D-02 | 9.00000D-01 | 350 | 0 | -5690.912
1.01325D-02 | 9.00000D-01 | 375 | 0 | -5614.7968
1.01325D-02 | 9.00000D-01 | 400 | 0 | -5536.5069
1.01325D-02 | 9.00000D-01 | 425 | 0 | -5455.8699
1.01325D-02 | 9.00000D-01 | 450 | 0 | -5371.5731
1.01325D-02 | 9.00000D-01 | 475 | 0 | -5281.1075
1.01325D-02 | 9.00000D-01 | 500 | 0 | -5180.771
1.01325D-02 | 9.00000D-01 | 525 | 0 | -5065.8056
1.01325D-02 | 9.00000D-01 | 550 | 0 | -4930.8514
1.01325D-02 | 9.00000D-01 | 575 | 0 | -4770.889
1.01325D-02 | 9.00000D-01 | 600 | 0 | -4582.4353
1.01325D-02 | 9.00000D-01 | 625 | 0 | -4363.8985
1.01325D-02 | 9.00000D-01 | 650 | 0 | -4113.8808
1.01325D-02 | 9.00000D-01 | 675 | 0 | -3828.2411
1.01325D-02 | 9.00000D-01 | 700 | 0 | -3499.307
1.01325D-02 | 9.00000D-01 | 725 | 0 | -3120.56
1.01325D-02 | 9.00000D-01 | 750 | 0 | -2697.069
1.01325D-02 | 9.00000D-01 | 775 | 0 | -2256.2623
1.01325D-02 | 9.00000D-01 | 800 | 0 | -1846.1781
1.01325D-02 | 9.00000D-01 | 825 | 0 | -1511.8421
1.01325D-02 | 9.00000D-01 | 850 | 0 | -1268.0942
1.01325D-02 | 9.00000D-01 | 875 | 0 | -1099.5107
1.01325D-02 | 9.00000D-01 | 900 | 0 | -980.8187
1.01325D-02 | 9.00000D-01 | 925 | 0 | -891.4367
1.01325D-02 | 9.00000D-01 | 950 | 0 | -818.3583
1.01325D-02 | 9.00000D-01 | 975 | 0 | -754.1989
1.01325D-02 | 9.00000D-01 | 1000 | 0 | -694.92
1.01325D-02 | 9.00000D-01 | 1025 | 0 | -638.3302
1.01325D-02 | 9.00000D-01 | 1050 | 0 | -583.2271
1.01325D-02 | 9.00000D-01 | 1075 | 0 | -528.9305
1.01325D-02 | 9.00000D-01 | 1100 | 0 | -475.0493
1.01325D-02 | 9.00000D-01 | 1125 | 0 | -421.3533
1.01325D-02 | 9.00000D-01 | 1150 | 0 | -367.7037
1.01325D-02 | 9.00000D-01 | 1175 | 0 | -314.0143
1.01325D-02 | 9.00000D-01 | 1200 | 0 | -260.2301
1.01325D-02 | 9.00000D-01 | 1225 | 0 | -206.3146
1.01325D-02 | 9.00000D-01 | 1250 | 0 | -152.2422
1.01325D-02 | 9.00000D-01 | 1275 | 0 | -97.9936
1.01325D-02 | 9.00000D-01 | 1300 | 0 | -43.553
1.01325D-02 | 9.00000D-01 | 1325 | 0 | 11.0938
1.01325D-02 | 9.00000D-01 | 1350 | 0 | 65.9614
1.01325D-02 | 9.00000D-01 | 1375 | 0 | 121.065
1.01325D-02 | 9.00000D-01 | 1400 | 0 | 176.4221
1.01325D-02 | 9.00000D-01 | 1425 | 0 | 232.053
1.01325D-02 | 9.00000D-01 | 1450 | 0 | 287.9816
1.01325D-02 | 9.00000D-01 | 1475 | 0 | 344.2365
1.01325D-02 | 9.00000D-01 | 1500 | 0 | 400.8517
1.01325D-02 | 9.00000D-01 | 1525 | 0 | 457.8675
1.01325D-02 | 9.00000D-01 | 1550 | 0 | 515.3318
1.01325D-02 | 9.00000D-01 | 1575 | 0 | 573.3011
1.01325D-02 | 9.00000D-01 | 1600 | 0 | 631.8416
1.01325D-02 | 9.00000D-01 | 1625 | 0 | 691.0308
1.01325D-02 | 9.00000D-01 | 1650 | 0 | 750.9585
1.01325D-02 | 9.00000D-01 | 1675 | 0 | 811.7288
1.01325D-02 | 9.00000D-01 | 1700 | 0 | 873.4612
1.01325D-02 | 9.00000D-01 | 1725 | 0 | 936.2927
1.01325D-02 | 9.00000D-01 | 1750 | 0 | 1000.379
1.01325D-02 | 9.00000D-01 | 1775 | 0 | 1065.8967
1.01325D-02 | 9.00000D-01 | 1800 | 0 | 1133.0451
1.01325D-02 | 9.00000D-01 | 1825 | 0 | 1202.0477
1.01325D-02 | 9.00000D-01 | 1850 | 0 | 1273.1543
1.01325D-02 | 9.00000D-01 | 1875 | 0 | 1346.6428
1.01325D-02 | 9.00000D-01 | 1900 | 0 | 1422.8207
1.01325D-02 | 9.00000D-01 | 1925 | 0 | 1502.0271
1.01325D-02 | 9.00000D-01 | 1950 | 0 | 1584.6341
1.01325D-02 | 9.00000D-01 | 1975 | 0 | 1671.048
1.01325D-02 | 9.00000D-01 | 2000 | 0 | 1761.7109
1.01325D-02 | 9.00000D-01 | 2025 | 0 | 1857.1012
1.01325D-02 | 9.00000D-01 | 2050 | 0 | 1957.7346
1.01325D-02 | 9.00000D-01 | 2075 | 0 | 2064.1643
1.01325D-02 | 9.00000D-01 | 2100 | 0 | 2176.9806
1.01325D-02 | 9.00000D-01 | 2125 | 0 | 2296.8109
1.01325D-02 | 9.00000D-01 | 2150 | 0 | 2424.318
1.01325D-02 | 9.00000D-01 | 2175 | 0 | 2560.1986
1.01325D-02 | 9.00000D-01 | 2200 | 0 | 2705.1812
1.01325D-02 | 9.00000D-01 | 2225 | 0.00052495 | 2860.022
1.01325D-02 | 9.00000D-01 | 2250 | 0.0025055 | 3025.502
1.01325D-02 | 9.00000D-01 | 2275 | 0.0046069 | 3202.421
1.01325D-02 | 9.00000D-01 | 2300 | 0.0068314 | 3391.5921
1.01325D-02 | 9.00000D-01 | 2325 | 0.0091804 | 3593.8346
1.01325D-02 | 9.00000D-01 | 2350 | 0.011655 | 3809.9658
1.01325D-02 | 9.00000D-01 | 2375 | 0.014256 | 4040.7918
1.01325D-02 | 9.00000D-01 | 2400 | 0.016984 | 4287.0966
1.01325D-02 | 9.00000D-01 | 2425 | 0.019839 | 4549.6316
1.01325D-02 | 9.00000D-01 | 2450 | 0.022822 | 4829.1024
1.01325D-02 | 9.00000D-01 | 2475 | 0.025935 | 5126.1569
1.01325D-02 | 9.00000D-01 | 2500 | 0.029181 | 5441.3718
1.01325D-02 | 9.00000D-01 | 2525 | 0.032566 | 5775.241
1.01325D-02 | 9.00000D-01 | 2550 | 0.036101 | 6128.1642
1.01325D-02 | 9.00000D-01 | 2575 | 0.039803 | 6500.4397
1.01325D-02 | 9.00000D-01 | 2600 | 0.043698 | 6892.2597
1.01325D-02 | 9.00000D-01 | 2625 | 0.047825 | 7303.7137
1.01325D-02 | 9.00000D-01 | 2650 | 0.052242 | 7734.7984
1.01325D-02 | 9.00000D-01 | 2675 | 0.057029 | 8185.4404
1.01325D-02 | 9.00000D-01 | 2700 | 0.0623 | 8655.5314
1.01325D-02 | 9.00000D-01 | 2725 | 0.068212 | 9144.9812
1.01325D-02 | 9.00000D-01 | 2750 | 0.074978 | 9653.7891
1.01325D-02 | 9.00000D-01 | 2775 | 0.082885 | 10182.1362
1.01325D-02 | 9.00000D-01 | 2800 | 0.092317 | 10730.498
1.01325D-02 | 9.00000D-01 | 2825 | 0.10378 | 11299.7749
1.01325D-02 | 9.00000D-01 | 2850 | 0.11795 | 11891.4333
1.01325D-02 | 9.00000D-01 | 2875 | 0.13571 | 12507.6456
1.01325D-02 | 9.00000D-01 | 2900 | 0.1582 | 13151.4093
1.01325D-02 | 9.00000D-01 | 2925 | 0.18693 | 13826.617
1.01325D-02 | 9.00000D-01 | 2950 | 0.22389 | 14538.0385
1.01325D-02 | 9.00000D-01 | 2975 | 0.27167 | 15291.1663
1.01325D-02 | 9.00000D-01 | 3000 | 0.33374 | 16091.8691
1.01325D-02 | 9.00000D-01 | 3025 | 0.41473 | 16945.8004
1.01325D-02 | 9.00000D-01 | 3050 | 0.52094 | 17857.5276
1.01325D-02 | 9.00000D-01 | 3075 | 0.66114 | 18829.3937
1.01325D-02 | 9.00000D-01 | 3100 | 0.84779 | 19860.199
1.01325D-02 | 9.00000D-01 | 3125 | 1.0992 | 20943.8954
1.01325D-02 | 9.00000D-01 | 3150 | 1.4434 | 22068.5838
1.01325D-02 | 9.00000D-01 | 3175 | 1.9254 | 23216.1592
1.01325D-02 | 9.00000D-01 | 3200 | 2.6229 | 24362.8791
1.01325D-02 | 9.00000D-01 | 3225 | 3.6817 | 25480.9223
1.01325D-02 | 9.00000D-01 | 3250 | 5.4126 | 26540.6559
1.01325D-02 | 9.00000D-01 | 3275 | 8.6142 | 27512.8898
1.01325D-02 | 9.00000D-01 | 3300 | 16.1447 | 28369.6283
1.01325D-02 | 9.00000D-01 | 3325 | 51.2345 | 29077.3448
1.01325D-02 | 9.00000D-01 | 3350 | 51.2345 | 29077.3448
1.01325D-02 | 9.00000D-01 | 3375 | 51.2345 | 29077.3448
1.01325D-02 | 9.00000D-01 | 3400 | 51.2345 | 29077.3448
1.01325D-02 | 9.00000D-01 | 3425 | 51.2345 | 29077.3448
1.01325D-02 | 9.00000D-01 | 3450 | 51.2345 | 29077.3448
1.01325D-02 | 9.00000D-01 | 3475 | 51.2345 | 29077.3448
1.01325D-02 | 9.00000D-01 | 3500 | 51.2345 | 29077.3448
1.01325D-02 | 9.00000D-01 | 3525 | 51.2345 | 29077.3448
1.01325D-02 | 9.00000D-01 | 3550 | 51.2345 | 29077.3448
1.01325D-02 | 9.00000D-01 | 3575 | 51.2345 | 29077.3448
1.01325D-02 | 9.00000D-01 | 3600 | 51.2345 | 29077.3448
1.01325D-02 | 9.00000D-01 | 3625 | 51.2345 | 29077.3448
1.01325D-02 | 9.00000D-01 | 3650 | 51.2345 | 29077.3448
1.01325D-02 | 9.00000D-01 | 3675 | 51.2345 | 29077.3448
1.01325D-02 | 9.00000D-01 | 3700 | 51.2345 | 29077.3448
1.01325D-02 | 9.00000D-01 | 3725 | 51.2345 | 29077.3448
1.01325D-02 | 9.00000D-01 | 3750 | 51.2345 | 29077.3448
1.01325D-02 | 9.00000D-01 | 3775 | 51.2345 | 29077.3448
1.01325D-02 | 9.00000D-01 | 3800 | 51.2345 | 29077.3448
1.01325D-02 | 9.00000D-01 | 3825 | 51.2345 | 29077.3448
1.01325D-02 | 9.00000D-01 | 3850 | 51.2345 | 29077.3448
1.01325D-02 | 9.00000D-01 | 3875 | 51.2345 | 29077.3448
1.01325D-02 | 9.00000D-01 | 3900 | 51.2345 | 29077.3448
1.01325D-02 | 9.00000D-01 | 3925 | 51.2345 | 29077.3448
1.01325D-02 | 9.00000D-01 | 3950 | 51.2345 | 29077.3448
1.01325D-02 | 9.00000D-01 | 3975 | 51.2345 | 29077.3448
1.01325D-02 | 9.00000D-01 | 4000 | 51.2345 | 29077.3448
p (bar) | B'g | Temp (K) | B'c | Hw (kJ/kg)
1.01325D-02 | 1.00000D+00 | 250 | 0 | -6110.6074
1.01325D-02 | 1.00000D+00 | 275 | 0 | -6055.5531
1.01325D-02 | 1.00000D+00 | 300 | 0 | -5993.3968
1.01325D-02 | 1.00000D+00 | 325 | 0 | -5924.9502
1.01325D-02 | 1.00000D+00 | 350 | 0 | -5851.7137
1.01325D-02 | 1.00000D+00 | 375 | 0 | -5775.1647
1.01325D-02 | 1.00000D+00 | 400 | 0 | -5696.176
1.01325D-02 | 1.00000D+00 | 425 | 0 | -5614.6651
1.01325D-02 | 1.00000D+00 | 450 | 0 | -5529.4148
1.01325D-02 | 1.00000D+00 | 475 | 0 | -5437.9783
1.01325D-02 | 1.00000D+00 | 500 | 0 | -5336.6374
1.01325D-02 | 1.00000D+00 | 525 | 0 | -5220.4802
1.01325D-02 | 1.00000D+00 | 550 | 0 | -5083.787
1.01325D-02 | 1.00000D+00 | 575 | 0 | -4920.95
1.01325D-02 | 1.00000D+00 | 600 | 0 | -4727.7827
1.01325D-02 | 1.00000D+00 | 625 | 0 | -4502.1511
1.01325D-02 | 1.00000D+00 | 650 | 0 | -4242.5126
1.01325D-02 | 1.00000D+00 | 675 | 0 | -3944.9342
1.01325D-02 | 1.00000D+00 | 700 | 0 | -3602.0825
1.01325D-02 | 1.00000D+00 | 725 | 0 | -3207.8614
1.01325D-02 | 1.00000D+00 | 750 | 0 | -2768.0881
1.01325D-02 | 1.00000D+00 | 775 | 0 | -2311.4955
1.01325D-02 | 1.00000D+00 | 800 | 0 | -1887.7078
1.01325D-02 | 1.00000D+00 | 825 | 0 | -1542.7954
1.01325D-02 | 1.00000D+00 | 850 | 0 | -1291.5688
1.01325D-02 | 1.00000D+00 | 875 | 0 | -1117.8496
1.01325D-02 | 1.00000D+00 | 900 | 0 | -995.5251
1.01325D-02 | 1.00000D+00 | 925 | 0 | -903.3971
1.01325D-02 | 1.00000D+00 | 950 | 0 | -828.0792
1.01325D-02 | 1.00000D+00 | 975 | 0 | -761.968
1.01325D-02 | 1.00000D+00 | 1000 | 0 | -700.902
1.01325D-02 | 1.00000D+00 | 1025 | 0 | -642.6208
1.01325D-02 | 1.00000D+00 | 1050 | 0 | -585.8829
1.01325D-02 | 1.00000D+00 | 1075 | 0 | -529.9844
1.01325D-02 | 1.00000D+00 | 1100 | 0 | -474.5205
1.01325D-02 | 1.00000D+00 | 1125 | 0 | -419.2522
1.01325D-02 | 1.00000D+00 | 1150 | 0 | -364.0353
1.01325D-02 | 1.00000D+00 | 1175 | 0 | -308.7802
1.01325D-02 | 1.00000D+00 | 1200 | 0 | -253.4294
1.01325D-02 | 1.00000D+00 | 1225 | 0 | -197.9449
1.01325D-02 | 1.00000D+00 | 1250 | 0 | -142.2998
1.01325D-02 | 1.00000D+00 | 1275 | 0 | -86.474
1.01325D-02 | 1.00000D+00 | 1300 | 0 | -30.4511
1.01325D-02 | 1.00000D+00 | 1325 | 0 | 25.784
1.01325D-02 | 1.00000D+00 | 1350 | 0 | 82.2462
1.01325D-02 | 1.00000D+00 | 1375 | 0 | 138.9517
1.01325D-02 | 1.00000D+00 | 1400 | 0 | 195.9184
1.01325D-02 | 1.00000D+00 | 1425 | 0 | 253.1675
1.01325D-02 | 1.00000D+00 | 1450 | 0 | 310.7239
1.01325D-02 | 1.00000D+00 | 1475 | 0 | 368.6174
1.01325D-02 | 1.00000D+00 | 1500 | 0 | 426.8831
1.01325D-02 | 1.00000D+00 | 1525 | 0 | 485.5633
1.01325D-02 | 1.00000D+00 | 1550 | 0 | 544.7076
1.01325D-02 | 1.00000D+00 | 1575 | 0 | 604.3751
1.01325D-02 | 1.00000D+00 | 1600 | 0 | 664.6346
1.01325D-02 | 1.00000D+00 | 1625 | 0 | 725.567
1.01325D-02 | 1.00000D+00 | 1650 | 0 | 787.2661
1.01325D-02 | 1.00000D+00 | 1675 | 0 | 849.8405
1.01325D-02 | 1.00000D+00 | 1700 | 0 | 913.415
1.01325D-02 | 1.00000D+00 | 1725 | 0 | 978.1326
1.01325D-02 | 1.00000D+00 | 1750 | 0 | 1044.1562
1.01325D-02 | 1.00000D+00 | 1775 | 0 | 1111.6705
1.01325D-02 | 1.00000D+00 | 1800 | 0 | 1180.8837
1.01325D-02 | 1.00000D+00 | 1825 | 0 | 1252.0297
1.01325D-02 | 1.00000D+00 | 1850 | 0 | 1325.37
1.01325D-02 | 1.00000D+00 | 1875 | 0 | 1401.1954
1.01325D-02 | 1.00000D+00 | 1900 | 0 | 1479.828
1.01325D-02 | 1.00000D+00 | 1925 | 0 | 1561.6229
1.01325D-02 | 1.00000D+00 | 1950 | 0 | 1646.9699
1.01325D-02 | 1.00000D+00 | 1975 | 0 | 1736.295
1.01325D-02 | 1.00000D+00 | 2000 | 0 | 1830.0616
1.01325D-02 | 1.00000D+00 | 2025 | 0 | 1928.7716
1.01325D-02 | 1.00000D+00 | 2050 | 0 | 2032.9659
1.01325D-02 | 1.00000D+00 | 2075 | 0 | 2143.2253
1.01325D-02 | 1.00000D+00 | 2100 | 0 | 2260.1698
1.01325D-02 | 1.00000D+00 | 2125 | 0 | 2384.4586
1.01325D-02 | 1.00000D+00 | 2150 | 0 | 2516.7887
1.01325D-02 | 1.00000D+00 | 2175 | 0 | 2657.8931
1.01325D-02 | 1.00000D+00 | 2200 | 0 | 2808.5386
1.01325D-02 | 1.00000D+00 | 2225 | 0 | 2969.5226
1.01325D-02 | 1.00000D+00 | 2250 | 0 | 3141.6687
1.01325D-02 | 1.00000D+00 | 2275 | 0 | 3325.8217
1.01325D-02 | 1.00000D+00 | 2300 | 0 | 3522.8418
1.01325D-02 | 1.00000D+00 | 2325 | 0 | 3733.5967
1.01325D-02 | 1.00000D+00 | 2350 | 0 | 3958.9539
1.01325D-02 | 1.00000D+00 | 2375 | 0 | 4199.7706
1.01325D-02 | 1.00000D+00 | 2400 | 0 | 4456.8832
1.01325D-02 | 1.00000D+00 | 2425 | 0.00084355 | 4731.0952
1.01325D-02 | 1.00000D+00 | 2450 | 0.0040552 | 5023.1645
1.01325D-02 | 1.00000D+00 | 2475 | 0.0074088 | 5333.79
1.01325D-02 | 1.00000D+00 | 2500 | 0.010908 | 5663.5976
1.01325D-02 | 1.00000D+00 | 2525 | 0.01456 | 6013.1273
1.01325D-02 | 1.00000D+00 | 2550 | 0.018377 | 6382.8205
1.01325D-02 | 1.00000D+00 | 2575 | 0.022375 | 6773.0112
1.01325D-02 | 1.00000D+00 | 2600 | 0.026585 | 7183.9195
1.01325D-02 | 1.00000D+00 | 2625 | 0.031047 | 7615.6521
1.01325D-02 | 1.00000D+00 | 2650 | 0.035823 | 8068.2107
1.01325D-02 | 1.00000D+00 | 2675 | 0.041001 | 8541.5099
1.01325D-02 | 1.00000D+00 | 2700 | 0.046702 | 9035.4102
1.01325D-02 | 1.00000D+00 | 2725 | 0.053096 | 9549.7652
1.01325D-02 | 1.00000D+00 | 2750 | 0.060412 | 10084.4884
1.01325D-02 | 1.00000D+00 | 2775 | 0.06896 | 10639.6388
1.01325D-02 | 1.00000D+00 | 2800 | 0.079154 | 11215.5263
1.01325D-02 | 1.00000D+00 | 2825 | 0.091543 | 11812.8318
1.01325D-02 | 1.00000D+00 | 2850 | 0.10685 | 12432.7373
1.01325D-02 | 1.00000D+00 | 2875 | 0.12603 | 13077.0508
1.01325D-02 | 1.00000D+00 | 2900 | 0.15033 | 13748.3067
1.01325D-02 | 1.00000D+00 | 2925 | 0.18138 | 14449.8133
1.01325D-02 | 1.00000D+00 | 2950 | 0.22131 | 15185.6082
1.01325D-02 | 1.00000D+00 | 2975 | 0.27297 | 15960.2738
1.01325D-02 | 1.00000D+00 | 3000 | 0.34007 | 16778.5632
1.01325D-02 | 1.00000D+00 | 3025 | 0.42766 | 17644.7888
1.01325D-02 | 1.00000D+00 | 3050 | 0.54257 | 18561.955
1.01325D-02 | 1.00000D+00 | 3075 | 0.69428 | 19530.6622
1.01325D-02 | 1.00000D+00 | 3100 | 0.8963 | 20547.893
1.01325D-02 | 1.00000D+00 | 3125 | 1.1685 | 21605.8879
1.01325D-02 | 1.00000D+00 | 3150 | 1.5411 | 22691.4018
1.01325D-02 | 1.00000D+00 | 3175 | 2.0631 | 23785.6573
1.01325D-02 | 1.00000D+00 | 3200 | 2.8186 | 24865.2065
1.01325D-02 | 1.00000D+00 | 3225 | 3.9654 | 25903.6813
1.01325D-02 | 1.00000D+00 | 3250 | 5.8399 | 26874.0753
1.01325D-02 | 1.00000D+00 | 3275 | 9.3065 | 27750.821
1.01325D-02 | 1.00000D+00 | 3300 | 17.456 | 28510.2823
1.01325D-02 | 1.00000D+00 | 3325 | 55.3763 | 29124.2603
1.01325D-02 | 1.00000D+00 | 3350 | 55.3763 | 29124.2603
1.01325D-02 | 1.00000D+00 | 3375 | 55.3763 | 29124.2603
1.01325D-02 | 1.00000D+00 | 3400 | 55.3763 | 29124.2603
1.01325D-02 | 1.00000D+00 | 3425 | 55.3763 | 29124.2603
1.01325D-02 | 1.00000D+00 | 3450 | 55.3763 | 29124.2603
1.01325D-02 | 1.00000D+00 | 3475 | 55.3763 | 29124.2603
1.01325D-02 | 1.00000D+00 | 3500 | 55.3763 | 29124.2603
1.01325D-02 | 1.00000D+00 | 3525 | 55.3763 | 29124.2603
1.01325D-02 | 1.00000D+00 | 3550 | 55.3763 | 29124.2603
1.01325D-02 | 1.00000D+00 | 3575 | 55.3763 | 29124.2603
1.01325D-02 | 1.00000D+00 | 3600 | 55.3763 | 29124.2603
1.01325D-02 | 1.00000D+00 | 3625 | 55.3763 | 29124.2603
1.01325D-02 | 1.00000D+00 | 3650 | 55.3763 | 29124.2603
1.01325D-02 | 1.00000D+00 | 3675 | 55.3763 | 29124.2603
1.01325D-02 | 1.00000D+00 | 3700 | 55.3763 | 29124.2603
1.01325D-02 | 1.00000D+00 | 3725 | 55.3763 | 29124.2603
1.01325D-02 | 1.00000D+00 | 3750 | 55.3763 | 29124.2603
1.01325D-02 | 1.00000D+00 | 3775 | 55.3763 | 29124.2603
1.01325D-02 | 1.00000D+00 | 3800 | 55.3763 | 29124.2603
1.01325D-02 | 1.00000D+00 | 3825 | 55.3763 | 29124.2603
1.01325D-02 | 1.00000D+00 | 3850 | 55.3763 | 29124.2603
1.01325D-02 | 1.00000D+00 | 3875 | 55.3763 | 29124.2603
1.01325D-02 | 1.00000D+00 | 3900 | 55.3763 | 29124.2603
1.01325D-02 | 1.00000D+00 | 3925 | 55.3763 | 29124.2603
1.01325D-02 | 1.00000D+00 | 3950 | 55.3763 | 29124.2603
1.01325D-02 | 1.00000D+00 | 3975 | 55.3763 | 29124.2603
1.01325D-02 | 1.00000D+00 | 4000 | 55.3763 | 29124.2603
p (bar) | B'g | Temp (K) | B'c | Hw (kJ/kg)
1.01325D-02 | 1.20000D+00 | 250 | 0 | -6390.3636
1.01325D-02 | 1.20000D+00 | 275 | 0 | -6335.2902
1.01325D-02 | 1.20000D+00 | 300 | 0 | -6273.218
1.01325D-02 | 1.20000D+00 | 325 | 0 | -6204.711
1.01325D-02 | 1.20000D+00 | 350 | 0 | -6131.0675
1.01325D-02 | 1.20000D+00 | 375 | 0 | -6053.692
1.01325D-02 | 1.20000D+00 | 400 | 0 | -5973.5158
1.01325D-02 | 1.20000D+00 | 425 | 0 | -5890.5992
1.01325D-02 | 1.20000D+00 | 450 | 0 | -5803.8912
1.01325D-02 | 1.20000D+00 | 475 | 0 | -5711.0701
1.01325D-02 | 1.20000D+00 | 500 | 0 | -5608.4233
1.01325D-02 | 1.20000D+00 | 525 | 0 | -5490.8121
1.01325D-02 | 1.20000D+00 | 550 | 0 | -5351.9177
1.01325D-02 | 1.20000D+00 | 575 | 0 | -5185.0767
1.01325D-02 | 1.20000D+00 | 600 | 0 | -4984.745
1.01325D-02 | 1.20000D+00 | 625 | 0 | -4747.6222
1.01325D-02 | 1.20000D+00 | 650 | 0 | -4471.7072
1.01325D-02 | 1.20000D+00 | 675 | 0 | -4153.3441
1.01325D-02 | 1.20000D+00 | 700 | 0 | -3785.8372
1.01325D-02 | 1.20000D+00 | 725 | 0 | -3363.9508
1.01325D-02 | 1.20000D+00 | 750 | 0 | -2894.9652
1.01325D-02 | 1.20000D+00 | 775 | 0 | -2410.0499
1.01325D-02 | 1.20000D+00 | 800 | 0 | -1961.7164
1.01325D-02 | 1.20000D+00 | 825 | 0 | -1597.8999
1.01325D-02 | 1.20000D+00 | 850 | 0 | -1333.3316
1.01325D-02 | 1.20000D+00 | 875 | 0 | -1150.4642
1.01325D-02 | 1.20000D+00 | 900 | 0 | -1021.6755
1.01325D-02 | 1.20000D+00 | 925 | 0 | -924.664
1.01325D-02 | 1.20000D+00 | 950 | 0 | -845.364
1.01325D-02 | 1.20000D+00 | 975 | 0 | -775.7827
1.01325D-02 | 1.20000D+00 | 1000 | 0 | -711.5394
1.01325D-02 | 1.20000D+00 | 1025 | 0 | -650.2511
1.01325D-02 | 1.20000D+00 | 1050 | 0 | -590.6063
1.01325D-02 | 1.20000D+00 | 1075 | 0 | -531.8598
1.01325D-02 | 1.20000D+00 | 1100 | 0 | -473.5817
1.01325D-02 | 1.20000D+00 | 1125 | 0 | -415.518
1.01325D-02 | 1.20000D+00 | 1150 | 0 | -357.5146
1.01325D-02 | 1.20000D+00 | 1175 | 0 | -299.4758
1.01325D-02 | 1.20000D+00 | 1200 | 0 | -241.3399
1.01325D-02 | 1.20000D+00 | 1225 | 0 | -183.0661
1.01325D-02 | 1.20000D+00 | 1250 | 0 | -124.6254
1.01325D-02 | 1.20000D+00 | 1275 | 0 | -65.9963
1.01325D-02 | 1.20000D+00 | 1300 | 0 | -7.1609
1.01325D-02 | 1.20000D+00 | 1325 | 0 | 51.8968
1.01325D-02 | 1.20000D+00 | 1350 | 0 | 111.1928
1.01325D-02 | 1.20000D+00 | 1375 | 0 | 170.7443
1.01325D-02 | 1.20000D+00 | 1400 | 0 | 230.5705
1.01325D-02 | 1.20000D+00 | 1425 | 0 | 290.694
1.01325D-02 | 1.20000D+00 | 1450 | 0 | 351.1413
1.01325D-02 | 1.20000D+00 | 1475 | 0 | 411.944
1.01325D-02 | 1.20000D+00 | 1500 | 0 | 473.1397
1.01325D-02 | 1.20000D+00 | 1525 | 0 | 534.7735
1.01325D-02 | 1.20000D+00 | 1550 | 0 | 596.8986
1.01325D-02 | 1.20000D+00 | 1575 | 0 | 659.5778
1.01325D-02 | 1.20000D+00 | 1600 | 0 | 722.8852
1.01325D-02 | 1.20000D+00 | 1625 | 0 | 786.9072
1.01325D-02 | 1.20000D+00 | 1650 | 0 | 851.7445
1.01325D-02 | 1.20000D+00 | 1675 | 0 | 917.5136
1.01325D-02 | 1.20000D+00 | 1700 | 0 | 984.3487
1.01325D-02 | 1.20000D+00 | 1725 | 0 | 1052.4033
1.01325D-02 | 1.20000D+00 | 1750 | 0 | 1121.8528
1.01325D-02 | 1.20000D+00 | 1775 | 0 | 1192.8958
1.01325D-02 | 1.20000D+00 | 1800 | 0 | 1265.7565
1.01325D-02 | 1.20000D+00 | 1825 | 0 | 1340.687
1.01325D-02 | 1.20000D+00 | 1850 | 0 | 1417.969
1.01325D-02 | 1.20000D+00 | 1875 | 0 | 1497.9161
1.01325D-02 | 1.20000D+00 | 1900 | 0 | 1580.876
1.01325D-02 | 1.20000D+00 | 1925 | 0 | 1667.232
1.01325D-02 | 1.20000D+00 | 1950 | 0 | 1757.405
1.01325D-02 | 1.20000D+00 | 1975 | 0 | 1851.8555
1.01325D-02 | 1.20000D+00 | 2000 | 0 | 1951.0845
1.01325D-02 | 1.20000D+00 | 2025 | 0 | 2055.6349
1.01325D-02 | 1.20000D+00 | 2050 | 0 | 2166.0925
1.01325D-02 | 1.20000D+00 | 2075 | 0 | 2283.0864
1.01325D-02 | 1.20000D+00 | 2100 | 0 | 2407.2887
1.01325D-02 | 1.20000D+00 | 2125 | 0 | 2539.4148
1.01325D-02 | 1.20000D+00 | 2150 | 0 | 2680.2215
1.01325D-02 | 1.20000D+00 | 2175 | 0 | 2830.5061
1.01325D-02 | 1.20000D+00 | 2200 | 0 | 2991.1032
1.01325D-02 | 1.20000D+00 | 2225 | 0 | 3162.8819
1.01325D-02 | 1.20000D+00 | 2250 | 0 | 3346.7414
1.01325D-02 | 1.20000D+00 | 2275 | 0 | 3543.6059
1.01325D-02 | 1.20000D+00 | 2300 | 0 | 3754.4179
1.01325D-02 | 1.20000D+00 | 2325 | 0 | 3980.131
1.01325D-02 | 1.20000D+00 | 2350 | 0 | 4221.7008
1.01325D-02 | 1.20000D+00 | 2375 | 0 | 4480.075
1.01325D-02 | 1.20000D+00 | 2400 | 0 | 4756.1818
1.01325D-02 | 1.20000D+00 | 2425 | 0 | 5050.917
1.01325D-02 | 1.20000D+00 | 2450 | 0 | 5365.1305
1.01325D-02 | 1.20000D+00 | 2475 | 0 | 5699.6112
1.01325D-02 | 1.20000D+00 | 2500 | 0 | 6055.0718
1.01325D-02 | 1.20000D+00 | 2525 | 0 | 6432.1335
1.01325D-02 | 1.20000D+00 | 2550 | 0 | 6831.3114
1.01325D-02 | 1.20000D+00 | 2575 | 0 | 7253.0024
1.01325D-02 | 1.20000D+00 | 2600 | 0 | 7697.4755
1.01325D-02 | 1.20000D+00 | 2625 | 0 | 8164.8678
1.01325D-02 | 1.20000D+00 | 2650 | 0.0025734 | 8655.1878
1.01325D-02 | 1.20000D+00 | 2675 | 0.0085134 | 9168.3281
1.01325D-02 | 1.20000D+00 | 2700 | 0.015056 | 9704.0897
1.01325D-02 | 1.20000D+00 | 2725 | 0.022395 | 10262.2221
1.01325D-02 | 1.20000D+00 | 2750 | 0.030792 | 10842.4786
1.01325D-02 | 1.20000D+00 | 2775 | 0.040602 | 11444.6897
1.01325D-02 | 1.20000D+00 | 2800 | 0.0523 | 12068.8529
1.01325D-02 | 1.20000D+00 | 2825 | 0.066516 | 12715.2345
1.01325D-02 | 1.20000D+00 | 2850 | 0.084083 | 13384.4757
1.01325D-02 | 1.20000D+00 | 2875 | 0.10609 | 14077.6889
1.01325D-02 | 1.20000D+00 | 2900 | 0.13399 | 14796.524
1.01325D-02 | 1.20000D+00 | 2925 | 0.16964 | 15543.1737
1.01325D-02 | 1.20000D+00 | 2950 | 0.21552 | 16320.2833
1.01325D-02 | 1.20000D+00 | 2975 | 0.27488 | 17130.72
1.01325D-02 | 1.20000D+00 | 3000 | 0.35205 | 17977.1608
1.01325D-02 | 1.20000D+00 | 3025 | 0.45281 | 18861.4693
1.01325D-02 | 1.20000D+00 | 3050 | 0.58507 | 19783.8665
1.01325D-02 | 1.20000D+00 | 3075 | 0.75977 | 20741.9545
1.01325D-02 | 1.20000D+00 | 3100 | 0.9925 | 21729.7347
1.01325D-02 | 1.20000D+00 | 3125 | 1.3062 | 22736.8444
1.01325D-02 | 1.20000D+00 | 3150 | 1.7357 | 23748.282
1.01325D-02 | 1.20000D+00 | 3175 | 2.3377 | 24744.8635
1.01325D-02 | 1.20000D+00 | 3200 | 3.2088 | 25704.4972
1.01325D-02 | 1.20000D+00 | 3225 | 4.5313 | 26604.1144
1.01325D-02 | 1.20000D+00 | 3250 | 6.6928 | 27421.8044
1.01325D-02 | 1.20000D+00 | 3275 | 10.6885 | 28138.4428
1.01325D-02 | 1.20000D+00 | 3300 | 20.074 | 28737.6578
1.01325D-02 | 1.20000D+00 | 3325 | 63.6412 | 29199.661
1.01325D-02 | 1.20000D+00 | 3350 | 63.6412 | 29199.661
1.01325D-02 | 1.20000D+00 | 3375 | 63.6412 | 29199.661
1.01325D-02 | 1.20000D+00 | 3400 | 63.6412 | 29199.661
1.01325D-02 | 1.20000D+00 | 3425 | 63.6412 | 29199.661
1.01325D-02 | 1.20000D+00 | 3450 | 63.6412 | 29199.661
1.01325D-02 | 1.20000D+00 | 3475 | 63.6412 | 29199.661
1.01325D-02 | 1.20000D+00 | 3500 | 63.6412 | 29199.661
1.01325D-02 | 1.20000D+00 | 3525 | 63.6412 | 29199.661
1.01325D-02 | 1.20000D+00 | 3550 | 63.6412 | 29199.661
1.01325D-02 | 1.20000D+00 | 3575 | 63.6412 | 29199.661
1.01325D-02 | 1.20000D+00 | 3600 | 63.6412 | 29199.661
1.01325D-02 | 1.20000D+00 | 3625 | 63.6412 | 29199.661
1.01325D-02 | 1.20000D+00 | 3650 | 63.6412 | 29199.661
1.01325D-02 | 1.20000D+00 | 3675 | 63.6412 | 29199.661
1.01325D-02 | 1.20000D+00 | 3700 | 63.6412 | 29199.661
1.01325D-02 | 1.20000D+00 | 3725 | 63.6412 | 29199.661
1.01325D-02 | 1.20000D+00 | 3750 | 63.6412 | 29199.661
1.01325D-02 | 1.20000D+00 | 3775 | 63.6412 | 29199.661
1.01325D-02 | 1.20000D+00 | 3800 | 63.6412 | 29199.661
1.01325D-02 | 1.20000D+00 | 3825 | 63.6412 | 29199.661
1.01325D-02 | 1.20000D+00 | 3850 | 63.6412 | 29199.661
1.01325D-02 | 1.20000D+00 | 3875 | 63.6412 | 29199.661
1.01325D-02 | 1.20000D+00 | 3900 | 63.6412 | 29199.661
1.01325D-02 | 1.20000D+00 | 3925 | 63.6412 | 29199.661
1.01325D-02 | 1.20000D+00 | 3950 | 63.6412 | 29199.661
1.01325D-02 | 1.20000D+00 | 3975 | 63.6412 | 29199.661
1.01325D-02 | 1.20000D+00 | 4000 | 63.6412 | 29199.661
p (bar) | B'g | Temp (K) | B'c | Hw (kJ/kg)
1.01325D-02 | 1.50000D+00 | 250 | 0 | -6731.1173
1.01325D-02 | 1.50000D+00 | 275 | 0 | -6675.6113
1.01325D-02 | 1.50000D+00 | 300 | 0 | -6613.1855
1.01325D-02 | 1.50000D+00 | 325 | 0 | -6544.1986
1.01325D-02 | 1.50000D+00 | 350 | 0 | -6469.7728
1.01325D-02 | 1.50000D+00 | 375 | 0 | -6391.2482
1.01325D-02 | 1.50000D+00 | 400 | 0 | -6309.624
1.01325D-02 | 1.50000D+00 | 425 | 0 | -6225.128
1.01325D-02 | 1.50000D+00 | 450 | 0 | -6136.9201
1.01325D-02 | 1.50000D+00 | 475 | 0 | -6042.8642
1.01325D-02 | 1.50000D+00 | 500 | 0 | -5939.3122
1.01325D-02 | 1.50000D+00 | 525 | 0 | -5820.9242
1.01325D-02 | 1.50000D+00 | 550 | 0 | -5680.7112
1.01325D-02 | 1.50000D+00 | 575 | 0 | -5510.6967
1.01325D-02 | 1.50000D+00 | 600 | 0 | -5303.479
1.01325D-02 | 1.50000D+00 | 625 | 0 | -5053.9546
1.01325D-02 | 1.50000D+00 | 650 | 0 | -4759.1735
1.01325D-02 | 1.50000D+00 | 675 | 0 | -4415.6289
1.01325D-02 | 1.50000D+00 | 700 | 0 | -4017.462
1.01325D-02 | 1.50000D+00 | 725 | 0 | -3560.706
1.01325D-02 | 1.50000D+00 | 750 | 0 | -3054.713
1.01325D-02 | 1.50000D+00 | 775 | 0 | -2533.9158
1.01325D-02 | 1.50000D+00 | 800 | 0 | -2054.5603
1.01325D-02 | 1.50000D+00 | 825 | 0 | -1666.9253
1.01325D-02 | 1.50000D+00 | 850 | 0 | -1385.5938
1.01325D-02 | 1.50000D+00 | 875 | 0 | -1191.2566
1.01325D-02 | 1.50000D+00 | 900 | 0 | -1054.3753
1.01325D-02 | 1.50000D+00 | 925 | 0 | -951.2552
1.01325D-02 | 1.50000D+00 | 950 | 0 | -866.9762
1.01325D-02 | 1.50000D+00 | 975 | 0 | -793.0564
1.01325D-02 | 1.50000D+00 | 1000 | 0 | -724.841
1.01325D-02 | 1.50000D+00 | 1025 | 0 | -659.7932
1.01325D-02 | 1.50000D+00 | 1050 | 0 | -596.5143
1.01325D-02 | 1.50000D+00 | 1075 | 0 | -534.207
1.01325D-02 | 1.50000D+00 | 1100 | 0 | -472.4107
1.01325D-02 | 1.50000D+00 | 1125 | 0 | -410.852
1.01325D-02 | 1.50000D+00 | 1150 | 0 | -349.3651
1.01325D-02 | 1.50000D+00 | 1175 | 0 | -287.8463
1.01325D-02 | 1.50000D+00 | 1200 | 0 | -226.2291
1.01325D-02 | 1.50000D+00 | 1225 | 0 | -164.4687
1.01325D-02 | 1.50000D+00 | 1250 | 0 | -102.534
1.01325D-02 | 1.50000D+00 | 1275 | 0 | -40.4013
1.01325D-02 | 1.50000D+00 | 1300 | 0 | 21.9485
1.01325D-02 | 1.50000D+00 | 1325 | 0 | 84.5329
1.01325D-02 | 1.50000D+00 | 1350 | 0 | 147.369
1.01325D-02 | 1.50000D+00 | 1375 | 0 | 210.4754
1.01325D-02 | 1.50000D+00 | 1400 | 0 | 273.8726
1.01325D-02 | 1.50000D+00 | 1425 | 0 | 337.5848
1.01325D-02 | 1.50000D+00 | 1450 | 0 | 401.6405
1.01325D-02 | 1.50000D+00 | 1475 | 0 | 466.0735
1.01325D-02 | 1.50000D+00 | 1500 | 0 | 530.9245
1.01325D-02 | 1.50000D+00 | 1525 | 0 | 596.2416
1.01325D-02 | 1.50000D+00 | 1550 | 0 | 662.0823
1.01325D-02 | 1.50000D+00 | 1575 | 0 | 728.5144
1.01325D-02 | 1.50000D+00 | 1600 | 0 | 795.6178
1.01325D-02 | 1.50000D+00 | 1625 | 0 | 863.486
1.01325D-02 | 1.50000D+00 | 1650 | 0 | 932.2279
1.01325D-02 | 1.50000D+00 | 1675 | 0 | 1001.9696
1.01325D-02 | 1.50000D+00 | 1700 | 0 | 1072.8568
1.01325D-02 | 1.50000D+00 | 1725 | 0 | 1145.056
1.01325D-02 | 1.50000D+00 | 1750 | 0 | 1218.7575
1.01325D-02 | 1.50000D+00 | 1775 | 0 | 1294.1772
1.01325D-02 | 1.50000D+00 | 1800 | 0 | 1371.559
1.01325D-02 | 1.50000D+00 | 1825 | 0 | 1451.1771
1.01325D-02 | 1.50000D+00 | 1850 | 0 | 1533.3384
1.01325D-02 | 1.50000D+00 | 1875 | 0 | 1618.3844
1.01325D-02 | 1.50000D+00 | 1900 | 0 | 1706.6941
1.01325D-02 | 1.50000D+00 | 1925 | 0 | 1798.6857
1.01325D-02 | 1.50000D+00 | 1950 | 0 | 1894.8185
1.01325D-02 | 1.50000D+00 | 1975 | 0 | 1995.5954
1.01325D-02 | 1.50000D+00 | 2000 | 0 | 2101.5638
1.01325D-02 | 1.50000D+00 | 2025 | 0 | 2213.3174
1.01325D-02 | 1.50000D+00 | 2050 | 0 | 2331.4972
1.01325D-02 | 1.50000D+00 | 2075 | 0 | 2456.792
1.01325D-02 | 1.50000D+00 | 2100 | 0 | 2589.9386
1.01325D-02 | 1.50000D+00 | 2125 | 0 | 2731.7215
1.01325D-02 | 1.50000D+00 | 2150 | 0 | 2882.9718
1.01325D-02 | 1.50000D+00 | 2175 | 0 | 3044.566
1.01325D-02 | 1.50000D+00 | 2200 | 0 | 3217.4226
1.01325D-02 | 1.50000D+00 | 2225 | 0 | 3402.4996
1.01325D-02 | 1.50000D+00 | 2250 | 0 | 3600.7899
1.01325D-02 | 1.50000D+00 | 2275 | 0 | 3813.3155
1.01325D-02 | 1.50000D+00 | 2300 | 0 | 4041.1212
1.01325D-02 | 1.50000D+00 | 2325 | 0 | 4285.2667
1.01325D-02 | 1.50000D+00 | 2350 | 0 | 4546.8169
1.01325D-02 | 1.50000D+00 | 2375 | 0 | 4826.8315
1.01325D-02 | 1.50000D+00 | 2400 | 0 | 5126.3522
1.01325D-02 | 1.50000D+00 | 2425 | 0 | 5446.3896
1.01325D-02 | 1.50000D+00 | 2450 | 0 | 5787.9071
1.01325D-02 | 1.50000D+00 | 2475 | 0 | 6151.8056
1.01325D-02 | 1.50000D+00 | 2500 | 0 | 6538.905
1.01325D-02 | 1.50000D+00 | 2525 | 0 | 6949.9272
1.01325D-02 | 1.50000D+00 | 2550 | 0 | 7385.4787
1.01325D-02 | 1.50000D+00 | 2575 | 0 | 7846.0336
1.01325D-02 | 1.50000D+00 | 2600 | 0 | 8331.9207
1.01325D-02 | 1.50000D+00 | 2625 | 0 | 8843.3135
1.01325D-02 | 1.50000D+00 | 2650 | 0 | 9380.2268
1.01325D-02 | 1.50000D+00 | 2675 | 0 | 9942.5208
1.01325D-02 | 1.50000D+00 | 2700 | 0 | 10529.9166
1.01325D-02 | 1.50000D+00 | 2725 | 0 | 11142.0233
1.01325D-02 | 1.50000D+00 | 2750 | 0 | 11778.3788
1.01325D-02 | 1.50000D+00 | 2775 | 0 | 12438.5058
1.01325D-02 | 1.50000D+00 | 2800 | 0.011 | 13121.9788
1.01325D-02 | 1.50000D+00 | 2825 | 0.02792 | 13828.4994
1.01325D-02 | 1.50000D+00 | 2850 | 0.048837 | 14557.9691
1.01325D-02 | 1.50000D+00 | 2875 | 0.075059 | 15310.5466
1.01325D-02 | 1.50000D+00 | 2900 | 0.1083 | 16086.6671
1.01325D-02 | 1.50000D+00 | 2925 | 0.15082 | 16886.9961
1.01325D-02 | 1.50000D+00 | 2950 | 0.20558 | 17712.286
1.01325D-02 | 1.50000D+00 | 2975 | 0.27646 | 18563.1004
1.01325D-02 | 1.50000D+00 | 3000 | 0.36867 | 19439.3792
1.01325D-02 | 1.50000D+00 | 3025 | 0.48915 | 20339.8427
1.01325D-02 | 1.50000D+00 | 3050 | 0.64738 | 21261.2674
1.01325D-02 | 1.50000D+00 | 3075 | 0.85649 | 22197.7328
1.01325D-02 | 1.50000D+00 | 3100 | 1.1352 | 23140.0012
1.01325D-02 | 1.50000D+00 | 3125 | 1.511 | 24075.2495
1.01325D-02 | 1.50000D+00 | 3150 | 2.0259 | 24987.3647
1.01325D-02 | 1.50000D+00 | 3175 | 2.7474 | 25857.9212
1.01325D-02 | 1.50000D+00 | 3200 | 3.7919 | 26667.768
1.01325D-02 | 1.50000D+00 | 3225 | 5.3777 | 27398.9222
1.01325D-02 | 1.50000D+00 | 3250 | 7.9688 | 28036.2735
1.01325D-02 | 1.50000D+00 | 3275 | 12.7568 | 28568.5
1.01325D-02 | 1.50000D+00 | 3300 | 23.9916 | 28987.3518
1.01325D-02 | 1.50000D+00 | 3325 | 76.002 | 29281.8279
1.01325D-02 | 1.50000D+00 | 3350 | 76.002 | 29281.8279
1.01325D-02 | 1.50000D+00 | 3375 | 76.002 | 29281.8279
1.01325D-02 | 1.50000D+00 | 3400 | 76.002 | 29281.8279
1.01325D-02 | 1.50000D+00 | 3425 | 76.002 | 29281.8279
1.01325D-02 | 1.50000D+00 | 3450 | 76.002 | 29281.8279
1.01325D-02 | 1.50000D+00 | 3475 | 76.002 | 29281.8279
1.01325D-02 | 1.50000D+00 | 3500 | 76.002 | 29281.8279
1.01325D-02 | 1.50000D+00 | 3525 | 76.002 | 29281.8279
1.01325D-02 | 1.50000D+00 | 3550 | 76.002 | 29281.8279
1.01325D-02 | 1.50000D+00 | 3575 | 76.002 | 29281.8279
1.01325D-02 | 1.50000D+00 | 3600 | 76.002 | 29281.8279
1.01325D-02 | 1.50000D+00 | 3625 | 76.002 | 29281.8279
1.01325D-02 | 1.50000D+00 | 3650 | 76.002 | 29281.8279
1.01325D-02 | 1.50000D+00 | 3675 | 76.002 | 29281.8279
1.01325D-02 | 1.50000D+00 | 3700 | 76.002 | 29281.8279
1.01325D-02 | 1.50000D+00 | 3725 | 76.002 | 29281.8279
1.01325D-02 | 1.50000D+00 | 3750 | 76.002 | 29281.8279
1.01325D-02 | 1.50000D+00 | 3775 | 76.002 | 29281.8279
1.01325D-02 | 1.50000D+00 | 3800 | 76.002 | 29281.8279
1.01325D-02 | 1.50000D+00 | 3825 | 76.002 | 29281.8279
1.01325D-02 | 1.50000D+00 | 3850 | 76.002 | 29281.8279
1.01325D-02 | 1.50000D+00 | 3875 | 76.002 | 29281.8279
1.01325D-02 | 1.50000D+00 | 3900 | 76.002 | 29281.8279
1.01325D-02 | 1.50000D+00 | 3925 | 76.002 | 29281.8279
1.01325D-02 | 1.50000D+00 | 3950 | 76.002 | 29281.8279
1.01325D-02 | 1.50000D+00 | 3975 | 76.002 | 29281.8279
1.01325D-02 | 1.50000D+00 | 4000 | 76.002 | 29281.8279
p (bar) | B'g | Temp (K) | B'c | Hw (kJ/kg)
1.01325D-02 | 1.90000D+00 | 250 | 0 | -7081.7464
1.01325D-02 | 1.90000D+00 | 275 | 0 | -7025.4875
1.01325D-02 | 1.90000D+00 | 300 | 0 | -6962.3371
1.01325D-02 | 1.90000D+00 | 325 | 0 | -6892.5116
1.01325D-02 | 1.90000D+00 | 350 | 0 | -6817.0125
1.01325D-02 | 1.90000D+00 | 375 | 0 | -6737.1478
1.01325D-02 | 1.90000D+00 | 400 | 0 | -6653.9992
1.01325D-02 | 1.90000D+00 | 425 | 0 | -6567.9753
1.01325D-02 | 1.90000D+00 | 450 | 0 | -6478.4735
1.01325D-02 | 1.90000D+00 | 475 | 0 | -6383.5902
1.01325D-02 | 1.90000D+00 | 500 | 0 | -6279.8128
1.01325D-02 | 1.90000D+00 | 525 | 0 | -6161.6842
1.01325D-02 | 1.90000D+00 | 550 | 0 | -6021.6084
1.01325D-02 | 1.90000D+00 | 575 | 0 | -5850.2532
1.01325D-02 | 1.90000D+00 | 600 | 0 | -5638.1004
1.01325D-02 | 1.90000D+00 | 625 | 0 | -5377.7504
1.01325D-02 | 1.90000D+00 | 650 | 0 | -5064.7792
1.01325D-02 | 1.90000D+00 | 675 | 0 | -4695.5561
1.01325D-02 | 1.90000D+00 | 700 | 0 | -4265.1254
1.01325D-02 | 1.90000D+00 | 725 | 0 | -3771.0899
1.01325D-02 | 1.90000D+00 | 750 | 0 | -3225.2982
1.01325D-02 | 1.90000D+00 | 775 | 0 | -2665.9112
1.01325D-02 | 1.90000D+00 | 800 | 0 | -2153.2854
1.01325D-02 | 1.90000D+00 | 825 | 0 | -1740.196
1.01325D-02 | 1.90000D+00 | 850 | 0 | -1441.0069
1.01325D-02 | 1.90000D+00 | 875 | 0 | -1234.4813
1.01325D-02 | 1.90000D+00 | 900 | 0 | -1089.0148
1.01325D-02 | 1.90000D+00 | 925 | 0 | -979.4205
1.01325D-02 | 1.90000D+00 | 950 | 0 | -889.8672
1.01325D-02 | 1.90000D+00 | 975 | 0 | -811.3527
1.01325D-02 | 1.90000D+00 | 1000 | 0 | -738.9306
1.01325D-02 | 1.90000D+00 | 1025 | 0 | -669.9014
1.01325D-02 | 1.90000D+00 | 1050 | 0 | -602.7737
1.01325D-02 | 1.90000D+00 | 1075 | 0 | -536.6955
1.01325D-02 | 1.90000D+00 | 1100 | 0 | -471.1732
1.01325D-02 | 1.90000D+00 | 1125 | 0 | -405.9134
1.01325D-02 | 1.90000D+00 | 1150 | 0 | -340.7375
1.01325D-02 | 1.90000D+00 | 1175 | 0 | -275.5338
1.01325D-02 | 1.90000D+00 | 1200 | 0 | -210.2302
1.01325D-02 | 1.90000D+00 | 1225 | 0 | -144.7784
1.01325D-02 | 1.90000D+00 | 1250 | 0 | -79.1445
1.01325D-02 | 1.90000D+00 | 1275 | 0 | -13.3031
1.01325D-02 | 1.90000D+00 | 1300 | 0 | 52.7666
1.01325D-02 | 1.90000D+00 | 1325 | 0 | 119.0832
1.01325D-02 | 1.90000D+00 | 1350 | 0 | 185.6653
1.01325D-02 | 1.90000D+00 | 1375 | 0 | 252.5325
1.01325D-02 | 1.90000D+00 | 1400 | 0 | 319.7068
1.01325D-02 | 1.90000D+00 | 1425 | 0 | 387.214
1.01325D-02 | 1.90000D+00 | 1450 | 0 | 455.0843
1.01325D-02 | 1.90000D+00 | 1475 | 0 | 523.3542
1.01325D-02 | 1.90000D+00 | 1500 | 0 | 592.0668
1.01325D-02 | 1.90000D+00 | 1525 | 0 | 661.274
1.01325D-02 | 1.90000D+00 | 1550 | 0 | 731.0371
1.01325D-02 | 1.90000D+00 | 1575 | 0 | 801.4293
1.01325D-02 | 1.90000D+00 | 1600 | 0 | 872.5363
1.01325D-02 | 1.90000D+00 | 1625 | 0 | 944.4588
1.01325D-02 | 1.90000D+00 | 1650 | 0 | 1017.3142
1.01325D-02 | 1.90000D+00 | 1675 | 0 | 1091.2388
1.01325D-02 | 1.90000D+00 | 1700 | 0 | 1166.3897
1.01325D-02 | 1.90000D+00 | 1725 | 0 | 1242.947
1.01325D-02 | 1.90000D+00 | 1750 | 0 | 1321.1167
1.01325D-02 | 1.90000D+00 | 1775 | 0 | 1401.1325
1.01325D-02 | 1.90000D+00 | 1800 | 0 | 1483.2588
1.01325D-02 | 1.90000D+00 | 1825 | 0 | 1567.7927
1.01325D-02 | 1.90000D+00 | 1850 | 0 | 1655.0673
1.01325D-02 | 1.90000D+00 | 1875 | 0 | 1745.4534
1.01325D-02 | 1.90000D+00 | 1900 | 0 | 1839.3627
1.01325D-02 | 1.90000D+00 | 1925 | 0 | 1937.2495
1.01325D-02 | 1.90000D+00 | 1950 | 0 | 2039.6137
1.01325D-02 | 1.90000D+00 | 1975 | 0 | 2147.0023
1.01325D-02 | 1.90000D+00 | 2000 | 0 | 2260.0113
1.01325D-02 | 1.90000D+00 | 2025 | 0 | 2379.2877
1.01325D-02 | 1.90000D+00 | 2050 | 0 | 2505.5303
1.01325D-02 | 1.90000D+00 | 2075 | 0 | 2639.4904
1.01325D-02 | 1.90000D+00 | 2100 | 0 | 2781.9727
1.01325D-02 | 1.90000D+00 | 2125 | 0 | 2933.8343
1.01325D-02 | 1.90000D+00 | 2150 | 0 | 3095.9845
1.01325D-02 | 1.90000D+00 | 2175 | 0 | 3269.3824
1.01325D-02 | 1.90000D+00 | 2200 | 0 | 3455.0353
1.01325D-02 | 1.90000D+00 | 2225 | 0 | 3653.9944
1.01325D-02 | 1.90000D+00 | 2250 | 0 | 3867.3508
1.01325D-02 | 1.90000D+00 | 2275 | 0 | 4096.2297
1.01325D-02 | 1.90000D+00 | 2300 | 0 | 4341.7836
1.01325D-02 | 1.90000D+00 | 2325 | 0 | 4605.1835
1.01325D-02 | 1.90000D+00 | 2350 | 0 | 4887.6096
1.01325D-02 | 1.90000D+00 | 2375 | 0 | 5190.2391
1.01325D-02 | 1.90000D+00 | 2400 | 0 | 5514.2337
1.01325D-02 | 1.90000D+00 | 2425 | 0 | 5860.7242
1.01325D-02 | 1.90000D+00 | 2450 | 0 | 6230.7942
1.01325D-02 | 1.90000D+00 | 2475 | 0 | 6625.4618
1.01325D-02 | 1.90000D+00 | 2500 | 0 | 7045.6602
1.01325D-02 | 1.90000D+00 | 2525 | 0 | 7492.2171
1.01325D-02 | 1.90000D+00 | 2550 | 0 | 7965.8343
1.01325D-02 | 1.90000D+00 | 2575 | 0 | 8467.0672
1.01325D-02 | 1.90000D+00 | 2600 | 0 | 8996.306
1.01325D-02 | 1.90000D+00 | 2625 | 0 | 9553.7602
1.01325D-02 | 1.90000D+00 | 2650 | 0 | 10139.4473
1.01325D-02 | 1.90000D+00 | 2675 | 0 | 10753.188
1.01325D-02 | 1.90000D+00 | 2700 | 0 | 11394.6096
1.01325D-02 | 1.90000D+00 | 2725 | 0 | 12063.1593
1.01325D-02 | 1.90000D+00 | 2750 | 0 | 12758.1274
1.01325D-02 | 1.90000D+00 | 2775 | 0 | 13478.6815
1.01325D-02 | 1.90000D+00 | 2800 | 0 | 14223.9071
1.01325D-02 | 1.90000D+00 | 2825 | 0 | 14992.8503
1.01325D-02 | 1.90000D+00 | 2850 | 0.00036476 | 15784.5521
1.01325D-02 | 1.90000D+00 | 2875 | 0.032149 | 16598.0592
1.01325D-02 | 1.90000D+00 | 2900 | 0.072479 | 17432.3923
1.01325D-02 | 1.90000D+00 | 2925 | 0.1241 | 18286.4459
1.01325D-02 | 1.90000D+00 | 2950 | 0.19063 | 19158.7966
1.01325D-02 | 1.90000D+00 | 2975 | 0.27682 | 20047.3967
1.01325D-02 | 1.90000D+00 | 3000 | 0.38902 | 20949.1499
1.01325D-02 | 1.90000D+00 | 3025 | 0.53572 | 21859.3931
1.01325D-02 | 1.90000D+00 | 3050 | 0.72849 | 22771.3549
1.01325D-02 | 1.90000D+00 | 3075 | 0.98341 | 23675.7143
1.01325D-02 | 1.90000D+00 | 3100 | 1.3233 | 24560.4316
1.01325D-02 | 1.90000D+00 | 3125 | 1.7818 | 25411.0265
1.01325D-02 | 1.90000D+00 | 3150 | 2.4103 | 26211.4195
1.01325D-02 | 1.90000D+00 | 3175 | 3.2912 | 26945.3023
1.01325D-02 | 1.90000D+00 | 3200 | 4.5665 | 27597.8117
1.01325D-02 | 1.90000D+00 | 3225 | 6.5026 | 28157.1139
1.01325D-02 | 1.90000D+00 | 3250 | 9.6657 | 28615.4451
1.01325D-02 | 1.90000D+00 | 3275 | 15.5077 | 28969.1983
1.01325D-02 | 1.90000D+00 | 3300 | 29.2022 | 29217.5403
1.01325D-02 | 1.90000D+00 | 3325 | 92.4329 | 29356.9737
1.01325D-02 | 1.90000D+00 | 3350 | 92.4329 | 29356.9737
1.01325D-02 | 1.90000D+00 | 3375 | 92.4329 | 29356.9737
1.01325D-02 | 1.90000D+00 | 3400 | 92.4329 | 29356.9737
1.01325D-02 | 1.90000D+00 | 3425 | 92.4329 | 29356.9737
1.01325D-02 | 1.90000D+00 | 3450 | 92.4329 | 29356.9737
1.01325D-02 | 1.90000D+00 | 3475 | 92.4329 | 29356.9737
1.01325D-02 | 1.90000D+00 | 3500 | 92.4329 | 29356.9737
1.01325D-02 | 1.90000D+00 | 3525 | 92.4329 | 29356.9737
1.01325D-02 | 1.90000D+00 | 3550 | 92.4329 | 29356.9737
1.01325D-02 | 1.90000D+00 | 3575 | 92.4329 | 29356.9737
1.01325D-02 | 1.90000D+00 | 3600 | 92.4329 | 29356.9737
1.01325D-02 | 1.90000D+00 | 3625 | 92.4329 | 29356.9737
1.01325D-02 | 1.90000D+00 | 3650 | 92.4329 | 29356.9737
1.01325D-02 | 1.90000D+00 | 3675 | 92.4329 | 29356.9737
1.01325D-02 | 1.90000D+00 | 3700 | 92.4329 | 29356.9737
1.01325D-02 | 1.90000D+00 | 3725 | 92.4329 | 29356.9737
1.01325D-02 | 1.90000D+00 | 3750 | 92.4329 | 29356.9737
1.01325D-02 | 1.90000D+00 | 3775 | 92.4329 | 29356.9737
1.01325D-02 | 1.90000D+00 | 3800 | 92.4329 | 29356.9737
1.01325D-02 | 1.90000D+00 | 3825 | 92.4329 | 29356.9737
1.01325D-02 | 1.90000D+00 | 3850 | 92.4329 | 29356.9737
1.01325D-02 | 1.90000D+00 | 3875 | 92.4329 | 29356.9737
1.01325D-02 | 1.90000D+00 | 3900 | 92.4329 | 29356.9737
1.01325D-02 | 1.90000D+00 | 3925 | 92.4329 | 29356.9737
1.01325D-02 | 1.90000D+00 | 3950 | 92.4329 | 29356.9737
1.01325D-02 | 1.90000D+00 | 3975 | 92.4329 | 29356.9737
1.01325D-02 | 1.90000D+00 | 4000 | 92.4329 | 29356.9737
p (bar) | B'g | Temp (K) | B'c | Hw (kJ/kg)
1.01325D-02 | 2.40000D+00 | 250 | 0 | -7409.5562
1.01325D-02 | 2.40000D+00 | 275 | 0 | -7352.4022
1.01325D-02 | 2.40000D+00 | 300 | 0 | -7288.3417
1.01325D-02 | 2.40000D+00 | 325 | 0 | -7217.4981
1.01325D-02 | 2.40000D+00 | 350 | 0 | -7140.8008
1.01325D-02 | 2.40000D+00 | 375 | 0 | -7059.5577
1.01325D-02 | 2.40000D+00 | 400 | 0 | -6974.9453
1.01325D-02 | 2.40000D+00 | 425 | 0 | -6887.5577
1.01325D-02 | 2.40000D+00 | 450 | 0 | -6797.0388
1.01325D-02 | 2.40000D+00 | 475 | 0 | -6701.7444
1.01325D-02 | 2.40000D+00 | 500 | 0 | -6598.3532
1.01325D-02 | 2.40000D+00 | 525 | 0 | -6481.3862
1.01325D-02 | 2.40000D+00 | 550 | 0 | -6342.7667
1.01325D-02 | 2.40000D+00 | 575 | 0 | -6171.9156
1.01325D-02 | 2.40000D+00 | 600 | 0 | -5957.1742
1.01325D-02 | 2.40000D+00 | 625 | 0 | -5688.591
1.01325D-02 | 2.40000D+00 | 650 | 0 | -5359.8614
1.01325D-02 | 2.40000D+00 | 675 | 0 | -4966.9232
1.01325D-02 | 2.40000D+00 | 700 | 0 | -4505.6733
1.01325D-02 | 2.40000D+00 | 725 | 0 | -3975.4359
1.01325D-02 | 2.40000D+00 | 750 | 0 | -3390.7623
1.01325D-02 | 2.40000D+00 | 775 | 0 | -2793.6735
1.01325D-02 | 2.40000D+00 | 800 | 0 | -2248.635
1.01325D-02 | 2.40000D+00 | 825 | 0 | -1810.8361
1.01325D-02 | 2.40000D+00 | 850 | 0 | -1494.368
1.01325D-02 | 2.40000D+00 | 875 | 0 | -1276.078
1.01325D-02 | 2.40000D+00 | 900 | 0 | -1122.3389
1.01325D-02 | 2.40000D+00 | 925 | 0 | -1006.513
1.01325D-02 | 2.40000D+00 | 950 | 0 | -911.8854
1.01325D-02 | 2.40000D+00 | 975 | 0 | -828.9515
1.01325D-02 | 2.40000D+00 | 1000 | 0 | -752.4836
1.01325D-02 | 2.40000D+00 | 1025 | 0 | -679.6253
1.01325D-02 | 2.40000D+00 | 1050 | 0 | -608.796
1.01325D-02 | 2.40000D+00 | 1075 | 0 | -539.0912
1.01325D-02 | 2.40000D+00 | 1100 | 0 | -469.9855
1.01325D-02 | 2.40000D+00 | 1125 | 0 | -401.1663
1.01325D-02 | 2.40000D+00 | 1150 | 0 | -332.4429
1.01325D-02 | 2.40000D+00 | 1175 | 0 | -263.6957
1.01325D-02 | 2.40000D+00 | 1200 | 0 | -194.8474
1.01325D-02 | 2.40000D+00 | 1225 | 0 | -125.8463
1.01325D-02 | 2.40000D+00 | 1250 | 0 | -56.6561
1.01325D-02 | 2.40000D+00 | 1275 | 0 | 12.7506
1.01325D-02 | 2.40000D+00 | 1300 | 0 | 82.3958
1.01325D-02 | 2.40000D+00 | 1325 | 0 | 152.2994
1.01325D-02 | 2.40000D+00 | 1350 | 0 | 222.4809
1.01325D-02 | 2.40000D+00 | 1375 | 0 | 292.9612
1.01325D-02 | 2.40000D+00 | 1400 | 0 | 363.7635
1.01325D-02 | 2.40000D+00 | 1425 | 0 | 434.9149
1.01325D-02 | 2.40000D+00 | 1450 | 0 | 506.4475
1.01325D-02 | 2.40000D+00 | 1475 | 0 | 578.3997
1.01325D-02 | 2.40000D+00 | 1500 | 0 | 650.8173
1.01325D-02 | 2.40000D+00 | 1525 | 0 | 723.7552
1.01325D-02 | 2.40000D+00 | 1550 | 0 | 797.2789
1.01325D-02 | 2.40000D+00 | 1575 | 0 | 871.4657
1.01325D-02 | 2.40000D+00 | 1600 | 0 | 946.4074
1.01325D-02 | 2.40000D+00 | 1625 | 0 | 1022.2112
1.01325D-02 | 2.40000D+00 | 1650 | 0 | 1099.0025
1.01325D-02 | 2.40000D+00 | 1675 | 0 | 1176.9269
1.01325D-02 | 2.40000D+00 | 1700 | 0 | 1256.1524
1.01325D-02 | 2.40000D+00 | 1725 | 0 | 1336.8721
1.01325D-02 | 2.40000D+00 | 1750 | 0 | 1419.3065
1.01325D-02 | 2.40000D+00 | 1775 | 0 | 1503.7063
1.01325D-02 | 2.40000D+00 | 1800 | 0 | 1590.355
1.01325D-02 | 2.40000D+00 | 1825 | 0 | 1679.572
1.01325D-02 | 2.40000D+00 | 1850 | 0 | 1771.7148
1.01325D-02 | 2.40000D+00 | 1875 | 0 | 1867.1821
1.01325D-02 | 2.40000D+00 | 1900 | 0 | 1966.4165
1.01325D-02 | 2.40000D+00 | 1925 | 0 | 2069.9072
1.01325D-02 | 2.40000D+00 | 1950 | 0 | 2178.1921
1.01325D-02 | 2.40000D+00 | 1975 | 0 | 2291.8606
1.01325D-02 | 2.40000D+00 | 2000 | 0 | 2411.5551
1.01325D-02 | 2.40000D+00 | 2025 | 0 | 2537.9731
1.01325D-02 | 2.40000D+00 | 2050 | 0 | 2671.8687
1.01325D-02 | 2.40000D+00 | 2075 | 0 | 2814.0533
1.01325D-02 | 2.40000D+00 | 2100 | 0 | 2965.396
1.01325D-02 | 2.40000D+00 | 2125 | 0 | 3126.8237
1.01325D-02 | 2.40000D+00 | 2150 | 0 | 3299.32
1.01325D-02 | 2.40000D+00 | 2175 | 0 | 3483.9239
1.01325D-02 | 2.40000D+00 | 2200 | 0 | 3681.7271
1.01325D-02 | 2.40000D+00 | 2225 | 0 | 3893.8703
1.01325D-02 | 2.40000D+00 | 2250 | 0 | 4121.5389
1.01325D-02 | 2.40000D+00 | 2275 | 0 | 4365.9572
1.01325D-02 | 2.40000D+00 | 2300 | 0 | 4628.3805
1.01325D-02 | 2.40000D+00 | 2325 | 0 | 4910.0872
1.01325D-02 | 2.40000D+00 | 2350 | 0 | 5212.3677
1.01325D-02 | 2.40000D+00 | 2375 | 0 | 5536.5125
1.01325D-02 | 2.40000D+00 | 2400 | 0 | 5883.7983
1.01325D-02 | 2.40000D+00 | 2425 | 0 | 6255.4716
1.01325D-02 | 2.40000D+00 | 2450 | 0 | 6652.7312
1.01325D-02 | 2.40000D+00 | 2475 | 0 | 7076.7081
1.01325D-02 | 2.40000D+00 | 2500 | 0 | 7528.4438
1.01325D-02 | 2.40000D+00 | 2525 | 0 | 8008.8678
1.01325D-02 | 2.40000D+00 | 2550 | 0 | 8518.773
1.01325D-02 | 2.40000D+00 | 2575 | 0 | 9058.7918
1.01325D-02 | 2.40000D+00 | 2600 | 0 | 9629.3721
1.01325D-02 | 2.40000D+00 | 2625 | 0 | 10230.7557
1.01325D-02 | 2.40000D+00 | 2650 | 0 | 10862.9588
1.01325D-02 | 2.40000D+00 | 2675 | 0 | 11525.7578
1.01325D-02 | 2.40000D+00 | 2700 | 0 | 12218.6807
1.01325D-02 | 2.40000D+00 | 2725 | 0 | 12941.0048
1.01325D-02 | 2.40000D+00 | 2750 | 0 | 13691.7621
1.01325D-02 | 2.40000D+00 | 2775 | 0 | 14469.749
1.01325D-02 | 2.40000D+00 | 2800 | 0 | 15273.5393
1.01325D-02 | 2.40000D+00 | 2825 | 0 | 16101.4919
1.01325D-02 | 2.40000D+00 | 2850 | 0 | 16951.7436
1.01325D-02 | 2.40000D+00 | 2875 | 0 | 17822.1734
1.01325D-02 | 2.40000D+00 | 2900 | 0.025902 | 18710.3192
1.01325D-02 | 2.40000D+00 | 2925 | 0.088842 | 19613.2293
1.01325D-02 | 2.40000D+00 | 2950 | 0.17002 | 20527.2322
1.01325D-02 | 2.40000D+00 | 2975 | 0.27529 | 21447.622
1.01325D-02 | 2.40000D+00 | 3000 | 0.4124 | 22368.2771
1.01325D-02 | 2.40000D+00 | 3025 | 0.5918 | 23281.2685
1.01325D-02 | 2.40000D+00 | 3050 | 0.82767 | 24176.5566
1.01325D-02 | 2.40000D+00 | 3075 | 1.1397 | 25041.9162
1.01325D-02 | 2.40000D+00 | 3100 | 1.5561 | 25863.2446
1.01325D-02 | 2.40000D+00 | 3125 | 2.1178 | 26625.3591
1.01325D-02 | 2.40000D+00 | 3150 | 2.888 | 27313.2766
1.01325D-02 | 2.40000D+00 | 3175 | 3.9678 | 27913.7934
1.01325D-02 | 2.40000D+00 | 3200 | 5.5312 | 28417.0204
1.01325D-02 | 2.40000D+00 | 3225 | 7.9047 | 28817.4621
1.01325D-02 | 2.40000D+00 | 3250 | 11.7816 | 29114.2978
1.01325D-02 | 2.40000D+00 | 3275 | 18.9387 | 29310.6761
1.01325D-02 | 2.40000D+00 | 3300 | 35.7004 | 29411.8013
1.01325D-02 | 2.40000D+00 | 3325 | 35.7004 | 29411.8013
1.01325D-02 | 2.40000D+00 | 3350 | 35.7004 | 29411.8013
1.01325D-02 | 2.40000D+00 | 3375 | 35.7004 | 29411.8013
1.01325D-02 | 2.40000D+00 | 3400 | 35.7004 | 29411.8013
1.01325D-02 | 2.40000D+00 | 3425 | 35.7004 | 29411.8013
1.01325D-02 | 2.40000D+00 | 3450 | 35.7004 | 29411.8013
1.01325D-02 | 2.40000D+00 | 3475 | 35.7004 | 29411.8013
1.01325D-02 | 2.40000D+00 | 3500 | 35.7004 | 29411.8013
1.01325D-02 | 2.40000D+00 | 3525 | 35.7004 | 29411.8013
1.01325D-02 | 2.40000D+00 | 3550 | 35.7004 | 29411.8013
1.01325D-02 | 2.40000D+00 | 3575 | 35.7004 | 29411.8013
1.01325D-02 | 2.40000D+00 | 3600 | 35.7004 | 29411.8013
1.01325D-02 | 2.40000D+00 | 3625 | 35.7004 | 29411.8013
1.01325D-02 | 2.40000D+00 | 3650 | 35.7004 | 29411.8013
1.01325D-02 | 2.40000D+00 | 3675 | 35.7004 | 29411.8013
1.01325D-02 | 2.40000D+00 | 3700 | 35.7004 | 29411.8013
1.01325D-02 | 2.40000D+00 | 3725 | 35.7004 | 29411.8013
1.01325D-02 | 2.40000D+00 | 3750 | 35.7004 | 29411.8013
1.01325D-02 | 2.40000D+00 | 3775 | 35.7004 | 29411.8013
1.01325D-02 | 2.40000D+00 | 3800 | 35.7004 | 29411.8013
1.01325D-02 | 2.40000D+00 | 3825 | 35.7004 | 29411.8013
1.01325D-02 | 2.40000D+00 | 3850 | 35.7004 | 29411.8013
1.01325D-02 | 2.40000D+00 | 3875 | 35.7004 | 29411.8013
1.01325D-02 | 2.40000D+00 | 3900 | 35.7004 | 29411.8013
1.01325D-02 | 2.40000D+00 | 3925 | 35.7004 | 29411.8013
1.01325D-02 | 2.40000D+00 | 3950 | 35.7004 | 29411.8013
1.01325D-02 | 2.40000D+00 | 3975 | 35.7004 | 29411.8013
1.01325D-02 | 2.40000D+00 | 4000 | 35.7004 | 29411.8013
p (bar) | B'g | Temp (K) | B'c | Hw (kJ/kg)
1.01325D-02 | 3.00000D+00 | 250 | 0 | -7699.2278
1.01325D-02 | 3.00000D+00 | 275 | 0 | -7641.1718
1.01325D-02 | 3.00000D+00 | 300 | 0 | -7576.1682
1.01325D-02 | 3.00000D+00 | 325 | 0 | -7504.2803
1.01325D-02 | 3.00000D+00 | 350 | 0 | -7426.3991
1.01325D-02 | 3.00000D+00 | 375 | 0 | -7343.8526
1.01325D-02 | 3.00000D+00 | 400 | 0 | -7257.9181
1.01325D-02 | 3.00000D+00 | 425 | 0 | -7169.3696
1.01325D-02 | 3.00000D+00 | 450 | 0 | -7078.0913
1.01325D-02 | 3.00000D+00 | 475 | 0 | -6982.7039
1.01325D-02 | 3.00000D+00 | 500 | 0 | -6880.1088
1.01325D-02 | 3.00000D+00 | 525 | 0 | -6764.8805
1.01325D-02 | 3.00000D+00 | 550 | 0 | -6628.5969
1.01325D-02 | 3.00000D+00 | 575 | 0 | -6459.6098
1.01325D-02 | 3.00000D+00 | 600 | 0 | -6244.2591
1.01325D-02 | 3.00000D+00 | 625 | 0 | -5970.0136
1.01325D-02 | 3.00000D+00 | 650 | 0 | -5628.4679
1.01325D-02 | 3.00000D+00 | 675 | 0 | -5214.8743
1.01325D-02 | 3.00000D+00 | 700 | 0 | -4725.864
1.01325D-02 | 3.00000D+00 | 725 | 0 | -4162.4959
1.01325D-02 | 3.00000D+00 | 750 | 0 | -3542.0351
1.01325D-02 | 3.00000D+00 | 775 | 0 | -2910.2449
1.01325D-02 | 3.00000D+00 | 800 | 0 | -2335.4526
1.01325D-02 | 3.00000D+00 | 825 | 0 | -1875.0477
1.01325D-02 | 3.00000D+00 | 850 | 0 | -1542.8191
1.01325D-02 | 3.00000D+00 | 875 | 0 | -1313.8233
1.01325D-02 | 3.00000D+00 | 900 | 0 | -1152.5683
1.01325D-02 | 3.00000D+00 | 925 | 0 | -1031.0859
1.01325D-02 | 3.00000D+00 | 950 | 0 | -931.8551
1.01325D-02 | 3.00000D+00 | 975 | 0 | -844.9129
1.01325D-02 | 3.00000D+00 | 1000 | 0 | -764.7759
1.01325D-02 | 3.00000D+00 | 1025 | 0 | -688.4451
1.01325D-02 | 3.00000D+00 | 1050 | 0 | -614.2591
1.01325D-02 | 3.00000D+00 | 1075 | 0 | -541.2655
1.01325D-02 | 3.00000D+00 | 1100 | 0 | -468.9104
1.01325D-02 | 3.00000D+00 | 1125 | 0 | -396.8636
1.01325D-02 | 3.00000D+00 | 1150 | 0 | -324.9234
1.01325D-02 | 3.00000D+00 | 1175 | 0 | -252.9632
1.01325D-02 | 3.00000D+00 | 1200 | 0 | -180.9011
1.01325D-02 | 3.00000D+00 | 1225 | 0 | -108.6822
1.01325D-02 | 3.00000D+00 | 1250 | 0 | -36.268
1.01325D-02 | 3.00000D+00 | 1275 | 0 | 36.3703
1.01325D-02 | 3.00000D+00 | 1300 | 0 | 109.2561
1.01325D-02 | 3.00000D+00 | 1325 | 0 | 182.4102
1.01325D-02 | 3.00000D+00 | 1350 | 0 | 255.8531
1.01325D-02 | 3.00000D+00 | 1375 | 0 | 329.6065
1.01325D-02 | 3.00000D+00 | 1400 | 0 | 403.6947
1.01325D-02 | 3.00000D+00 | 1425 | 0 | 478.146
1.01325D-02 | 3.00000D+00 | 1450 | 0 | 552.994
1.01325D-02 | 3.00000D+00 | 1475 | 0 | 628.2787
1.01325D-02 | 3.00000D+00 | 1500 | 0 | 704.0484
1.01325D-02 | 3.00000D+00 | 1525 | 0 | 780.3605
1.01325D-02 | 3.00000D+00 | 1550 | 0 | 857.2838
1.01325D-02 | 3.00000D+00 | 1575 | 0 | 934.8999
1.01325D-02 | 3.00000D+00 | 1600 | 0 | 1013.3053
1.01325D-02 | 3.00000D+00 | 1625 | 0 | 1092.6133
1.01325D-02 | 3.00000D+00 | 1650 | 0 | 1172.9562
1.01325D-02 | 3.00000D+00 | 1675 | 0 | 1254.488
1.01325D-02 | 3.00000D+00 | 1700 | 0 | 1337.3865
1.01325D-02 | 3.00000D+00 | 1725 | 0 | 1421.8559
1.01325D-02 | 3.00000D+00 | 1750 | 0 | 1508.13
1.01325D-02 | 3.00000D+00 | 1775 | 0 | 1596.4747
1.01325D-02 | 3.00000D+00 | 1800 | 0 | 1687.1906
1.01325D-02 | 3.00000D+00 | 1825 | 0 | 1780.6167
1.01325D-02 | 3.00000D+00 | 1850 | 0 | 1877.1327
1.01325D-02 | 3.00000D+00 | 1875 | 0 | 1977.1623
1.01325D-02 | 3.00000D+00 | 1900 | 0 | 2081.1761
1.01325D-02 | 3.00000D+00 | 1925 | 0 | 2189.6942
1.01325D-02 | 3.00000D+00 | 1950 | 0 | 2303.2891
1.01325D-02 | 3.00000D+00 | 1975 | 0 | 2422.5882
1.01325D-02 | 3.00000D+00 | 2000 | 0 | 2548.2757
1.01325D-02 | 3.00000D+00 | 2025 | 0 | 2681.095
1.01325D-02 | 3.00000D+00 | 2050 | 0 | 2821.8499
1.01325D-02 | 3.00000D+00 | 2075 | 0 | 2971.406
1.01325D-02 | 3.00000D+00 | 2100 | 0 | 3130.6909
1.01325D-02 | 3.00000D+00 | 2125 | 0 | 3300.6945
1.01325D-02 | 3.00000D+00 | 2150 | 0 | 3482.468
1.01325D-02 | 3.00000D+00 | 2175 | 0 | 3677.1223
1.01325D-02 | 3.00000D+00 | 2200 | 0 | 3885.8259
1.01325D-02 | 3.00000D+00 | 2225 | 0 | 4109.8008
1.01325D-02 | 3.00000D+00 | 2250 | 0 | 4350.3179
1.01325D-02 | 3.00000D+00 | 2275 | 0 | 4608.6913
1.01325D-02 | 3.00000D+00 | 2300 | 0 | 4886.2702
1.01325D-02 | 3.00000D+00 | 2325 | 0 | 5184.4301
1.01325D-02 | 3.00000D+00 | 2350 | 0 | 5504.5622
1.01325D-02 | 3.00000D+00 | 2375 | 0 | 5848.0597
1.01325D-02 | 3.00000D+00 | 2400 | 0 | 6216.3041
1.01325D-02 | 3.00000D+00 | 2425 | 0 | 6610.6473
1.01325D-02 | 3.00000D+00 | 2450 | 0 | 7032.3929
1.01325D-02 | 3.00000D+00 | 2475 | 0 | 7482.7746
1.01325D-02 | 3.00000D+00 | 2500 | 0 | 7962.9328
1.01325D-02 | 3.00000D+00 | 2525 | 0 | 8473.8892
1.01325D-02 | 3.00000D+00 | 2550 | 0 | 9016.5193
1.01325D-02 | 3.00000D+00 | 2575 | 0 | 9591.5251
1.01325D-02 | 3.00000D+00 | 2600 | 0 | 10199.4057
1.01325D-02 | 3.00000D+00 | 2625 | 0 | 10840.43
1.01325D-02 | 3.00000D+00 | 2650 | 0 | 11514.6099
1.01325D-02 | 3.00000D+00 | 2675 | 0 | 12221.6763
1.01325D-02 | 3.00000D+00 | 2700 | 0 | 12961.0586
1.01325D-02 | 3.00000D+00 | 2725 | 0 | 13731.8679
1.01325D-02 | 3.00000D+00 | 2750 | 0 | 14532.883
1.01325D-02 | 3.00000D+00 | 2775 | 0 | 15362.538
1.01325D-02 | 3.00000D+00 | 2800 | 0 | 16218.906
1.01325D-02 | 3.00000D+00 | 2825 | 0 | 17099.6727
1.01325D-02 | 3.00000D+00 | 2850 | 0 | 18002.0893
1.01325D-02 | 3.00000D+00 | 2875 | 0 | 18922.8915
1.01325D-02 | 3.00000D+00 | 2900 | 0 | 19858.1697
1.01325D-02 | 3.00000D+00 | 2925 | 0.044611 | 20803.179
1.01325D-02 | 3.00000D+00 | 2950 | 0.14331 | 21752.085
1.01325D-02 | 3.00000D+00 | 2975 | 0.27139 | 22697.6586
1.01325D-02 | 3.00000D+00 | 3000 | 0.43833 | 23630.9659
1.01325D-02 | 3.00000D+00 | 3025 | 0.65688 | 24541.1333
1.01325D-02 | 3.00000D+00 | 3050 | 0.94439 | 25415.3114
1.01325D-02 | 3.00000D+00 | 3075 | 1.3249 | 26238.9799
1.01325D-02 | 3.00000D+00 | 3100 | 1.8328 | 26996.7098
1.01325D-02 | 3.00000D+00 | 3125 | 2.5184 | 27673.4061
1.01325D-02 | 3.00000D+00 | 3150 | 3.4584 | 28255.8947
1.01325D-02 | 3.00000D+00 | 3175 | 4.7766 | 28734.5433
1.01325D-02 | 3.00000D+00 | 3200 | 6.6854 | 29104.5025
1.01325D-02 | 3.00000D+00 | 3225 | 9.583 | 29366.1922
1.01325D-02 | 3.00000D+00 | 3250 | 14.3151 | 29524.8452
1.01325D-02 | 3.00000D+00 | 3275 | 23.0477 | 29589.1304
1.01325D-02 | 3.00000D+00 | 3300 | 43.4827 | 29568.8723
1.01325D-02 | 3.00000D+00 | 3325 | 43.4827 | 29568.8723
1.01325D-02 | 3.00000D+00 | 3350 | 43.4827 | 29568.8723
1.01325D-02 | 3.00000D+00 | 3375 | 43.4827 | 29568.8723
1.01325D-02 | 3.00000D+00 | 3400 | 43.4827 | 29568.8723
1.01325D-02 | 3.00000D+00 | 3425 | 43.4827 | 29568.8723
1.01325D-02 | 3.00000D+00 | 3450 | 43.4827 | 29568.8723
1.01325D-02 | 3.00000D+00 | 3475 | 43.4827 | 29568.8723
1.01325D-02 | 3.00000D+00 | 3500 | 43.4827 | 29568.8723
1.01325D-02 | 3.00000D+00 | 3525 | 43.4827 | 29568.8723
1.01325D-02 | 3.00000D+00 | 3550 | 43.4827 | 29568.8723
1.01325D-02 | 3.00000D+00 | 3575 | 43.4827 | 29568.8723
1.01325D-02 | 3.00000D+00 | 3600 | 43.4827 | 29568.8723
1.01325D-02 | 3.00000D+00 | 3625 | 43.4827 | 29568.8723
1.01325D-02 | 3.00000D+00 | 3650 | 43.4827 | 29568.8723
1.01325D-02 | 3.00000D+00 | 3675 | 43.4827 | 29568.8723
1.01325D-02 | 3.00000D+00 | 3700 | 43.4827 | 29568.8723
1.01325D-02 | 3.00000D+00 | 3725 | 43.4827 | 29568.8723
1.01325D-02 | 3.00000D+00 | 3750 | 43.4827 | 29568.8723
1.01325D-02 | 3.00000D+00 | 3775 | 43.4827 | 29568.8723
1.01325D-02 | 3.00000D+00 | 3800 | 43.4827 | 29568.8723
1.01325D-02 | 3.00000D+00 | 3825 | 43.4827 | 29568.8723
1.01325D-02 | 3.00000D+00 | 3850 | 43.4827 | 29568.8723
1.01325D-02 | 3.00000D+00 | 3875 | 43.4827 | 29568.8723
1.01325D-02 | 3.00000D+00 | 3900 | 43.4827 | 29568.8723
1.01325D-02 | 3.00000D+00 | 3925 | 43.4827 | 29568.8723
1.01325D-02 | 3.00000D+00 | 3950 | 43.4827 | 29568.8723
1.01325D-02 | 3.00000D+00 | 3975 | 43.4827 | 29568.8723
1.01325D-02 | 3.00000D+00 | 4000 | 43.4827 | 29568.8723
p (bar) | B'g | Temp (K) | B'c | Hw (kJ/kg)
1.01325D-02 | 4.00000D+00 | 250 | 0 | -8032.7186
1.01325D-02 | 4.00000D+00 | 275 | 0 | -7973.5267
1.01325D-02 | 4.00000D+00 | 300 | 0 | -7907.3134
1.01325D-02 | 4.00000D+00 | 325 | 0 | -7834.0907
1.01325D-02 | 4.00000D+00 | 350 | 0 | -7754.728
1.01325D-02 | 4.00000D+00 | 375 | 0 | -7670.5985
1.01325D-02 | 4.00000D+00 | 400 | 0 | -7583.1142
1.01325D-02 | 4.00000D+00 | 425 | 0 | -7493.2771
1.01325D-02 | 4.00000D+00 | 450 | 0 | -7401.2765
1.01325D-02 | 4.00000D+00 | 475 | 0 | -7306.0804
1.01325D-02 | 4.00000D+00 | 500 | 0 | -7204.9106
1.01325D-02 | 4.00000D+00 | 525 | 0 | -7092.4916
1.01325D-02 | 4.00000D+00 | 550 | 0 | -6960.1042
1.01325D-02 | 4.00000D+00 | 575 | 0 | -6794.927
1.01325D-02 | 4.00000D+00 | 600 | 0 | -6580.8904
1.01325D-02 | 4.00000D+00 | 625 | 0 | -6302.119
1.01325D-02 | 4.00000D+00 | 650 | 0 | -5947.2383
1.01325D-02 | 4.00000D+00 | 675 | 0 | -5510.2971
1.01325D-02 | 4.00000D+00 | 700 | 0 | -4988.7161
1.01325D-02 | 4.00000D+00 | 725 | 0 | -4385.8099
1.01325D-02 | 4.00000D+00 | 750 | 0 | -3722.3838
1.01325D-02 | 4.00000D+00 | 775 | 0 | -3048.9314
1.01325D-02 | 4.00000D+00 | 800 | 0 | -2438.5165
1.01325D-02 | 4.00000D+00 | 825 | 0 | -1951.1415
1.01325D-02 | 4.00000D+00 | 850 | 0 | -1600.1688
1.01325D-02 | 4.00000D+00 | 875 | 0 | -1358.4714
1.01325D-02 | 4.00000D+00 | 900 | 0 | -1188.3138
1.01325D-02 | 4.00000D+00 | 925 | 0 | -1060.1384
1.01325D-02 | 4.00000D+00 | 950 | 0 | -955.4638
1.01325D-02 | 4.00000D+00 | 975 | 0 | -863.7827
1.01325D-02 | 4.00000D+00 | 1000 | 0 | -779.3084
1.01325D-02 | 4.00000D+00 | 1025 | 0 | -698.8729
1.01325D-02 | 4.00000D+00 | 1050 | 0 | -620.7191
1.01325D-02 | 4.00000D+00 | 1075 | 0 | -543.838
1.01325D-02 | 4.00000D+00 | 1100 | 0 | -467.642
1.01325D-02 | 4.00000D+00 | 1125 | 0 | -391.7802
1.01325D-02 | 4.00000D+00 | 1150 | 0 | -316.0381
1.01325D-02 | 4.00000D+00 | 1175 | 0 | -240.2805
1.01325D-02 | 4.00000D+00 | 1200 | 0 | -164.4204
1.01325D-02 | 4.00000D+00 | 1225 | 0 | -88.399
1.01325D-02 | 4.00000D+00 | 1250 | 0 | -12.1755
1.01325D-02 | 4.00000D+00 | 1275 | 0 | 64.2808
1.01325D-02 | 4.00000D+00 | 1300 | 0 | 140.9946
1.01325D-02 | 4.00000D+00 | 1325 | 0 | 217.9879
1.01325D-02 | 4.00000D+00 | 1350 | 0 | 295.2821
1.01325D-02 | 4.00000D+00 | 1375 | 0 | 372.9
1.01325D-02 | 4.00000D+00 | 1400 | 0 | 450.8668
1.01325D-02 | 4.00000D+00 | 1425 | 0 | 529.2123
1.01325D-02 | 4.00000D+00 | 1450 | 0 | 607.9715
1.01325D-02 | 4.00000D+00 | 1475 | 0 | 687.1865
1.01325D-02 | 4.00000D+00 | 1500 | 0 | 766.9079
1.01325D-02 | 4.00000D+00 | 1525 | 0 | 847.1964
1.01325D-02 | 4.00000D+00 | 1550 | 0 | 928.1245
1.01325D-02 | 4.00000D+00 | 1575 | 0 | 1009.7783
1.01325D-02 | 4.00000D+00 | 1600 | 0 | 1092.26
1.01325D-02 | 4.00000D+00 | 1625 | 0 | 1175.6897
1.01325D-02 | 4.00000D+00 | 1650 | 0 | 1260.2078
1.01325D-02 | 4.00000D+00 | 1675 | 0 | 1345.9779
1.01325D-02 | 4.00000D+00 | 1700 | 0 | 1433.1889
1.01325D-02 | 4.00000D+00 | 1725 | 0 | 1522.0585
1.01325D-02 | 4.00000D+00 | 1750 | 0 | 1612.8355
1.01325D-02 | 4.00000D+00 | 1775 | 0 | 1705.8034
1.01325D-02 | 4.00000D+00 | 1800 | 0 | 1801.2831
1.01325D-02 | 4.00000D+00 | 1825 | 0 | 1899.6363
1.01325D-02 | 4.00000D+00 | 1850 | 0 | 2001.2689
1.01325D-02 | 4.00000D+00 | 1875 | 0 | 2106.6337
1.01325D-02 | 4.00000D+00 | 1900 | 0 | 2216.234
1.01325D-02 | 4.00000D+00 | 1925 | 0 | 2330.6265
1.01325D-02 | 4.00000D+00 | 1950 | 0 | 2450.4242
1.01325D-02 | 4.00000D+00 | 1975 | 0 | 2576.2992
1.01325D-02 | 4.00000D+00 | 2000 | 0 | 2708.9851
1.01325D-02 | 4.00000D+00 | 2025 | 0 | 2849.2792
1.01325D-02 | 4.00000D+00 | 2050 | 0 | 2998.0443
1.01325D-02 | 4.00000D+00 | 2075 | 0 | 3156.2096
1.01325D-02 | 4.00000D+00 | 2100 | 0 | 3324.7722
1.01325D-02 | 4.00000D+00 | 2125 | 0 | 3504.7965
1.01325D-02 | 4.00000D+00 | 2150 | 0 | 3697.4135
1.01325D-02 | 4.00000D+00 | 2175 | 0 | 3903.82
1.01325D-02 | 4.00000D+00 | 2200 | 0 | 4125.2751
1.01325D-02 | 4.00000D+00 | 2225 | 0 | 4363.0975
1.01325D-02 | 4.00000D+00 | 2250 | 0 | 4618.6599
1.01325D-02 | 4.00000D+00 | 2275 | 0 | 4893.383
1.01325D-02 | 4.00000D+00 | 2300 | 0 | 5188.7279
1.01325D-02 | 4.00000D+00 | 2325 | 0 | 5506.1862
1.01325D-02 | 4.00000D+00 | 2350 | 0 | 5847.2685
1.01325D-02 | 4.00000D+00 | 2375 | 0 | 6213.4914
1.01325D-02 | 4.00000D+00 | 2400 | 0 | 6606.3608
1.01325D-02 | 4.00000D+00 | 2425 | 0 | 7027.3549
1.01325D-02 | 4.00000D+00 | 2450 | 0 | 7477.9023
1.01325D-02 | 4.00000D+00 | 2475 | 0 | 7959.3597
1.01325D-02 | 4.00000D+00 | 2500 | 0 | 8472.9855
1.01325D-02 | 4.00000D+00 | 2525 | 0 | 9019.9112
1.01325D-02 | 4.00000D+00 | 2550 | 0 | 9601.111
1.01325D-02 | 4.00000D+00 | 2575 | 0 | 10217.369
1.01325D-02 | 4.00000D+00 | 2600 | 0 | 10869.2443
1.01325D-02 | 4.00000D+00 | 2625 | 0 | 11557.0358
1.01325D-02 | 4.00000D+00 | 2650 | 0 | 12280.7462
1.01325D-02 | 4.00000D+00 | 2675 | 0 | 13040.0458
1.01325D-02 | 4.00000D+00 | 2700 | 0 | 13834.2369
1.01325D-02 | 4.00000D+00 | 2725 | 0 | 14662.2177
1.01325D-02 | 4.00000D+00 | 2750 | 0 | 15522.4444
1.01325D-02 | 4.00000D+00 | 2775 | 0 | 16412.8886
1.01325D-02 | 4.00000D+00 | 2800 | 0 | 17330.9846
1.01325D-02 | 4.00000D+00 | 2825 | 0 | 18273.5587
1.01325D-02 | 4.00000D+00 | 2850 | 0 | 19236.7315
1.01325D-02 | 4.00000D+00 | 2875 | 0 | 20215.7814
1.01325D-02 | 4.00000D+00 | 2900 | 0 | 21204.96
1.01325D-02 | 4.00000D+00 | 2925 | 0 | 22197.2582
1.01325D-02 | 4.00000D+00 | 2950 | 0.095495 | 23184.1362
1.01325D-02 | 4.00000D+00 | 2975 | 0.26148 | 24155.2562
1.01325D-02 | 4.00000D+00 | 3000 | 0.47802 | 25098.2942
1.01325D-02 | 4.00000D+00 | 3025 | 0.7617 | 25998.9443
1.01325D-02 | 4.00000D+00 | 3050 | 1.1351 | 26841.257
1.01325D-02 | 4.00000D+00 | 3075 | 1.6297 | 27608.44
1.01325D-02 | 4.00000D+00 | 3100 | 2.2899 | 28284.1682
1.01325D-02 | 4.00000D+00 | 3125 | 3.1815 | 28854.2991
1.01325D-02 | 4.00000D+00 | 3150 | 4.4044 | 29308.6968
1.01325D-02 | 4.00000D+00 | 3175 | 6.1195 | 29642.7224
1.01325D-02 | 4.00000D+00 | 3200 | 8.6031 | 29857.9451
1.01325D-02 | 4.00000D+00 | 3225 | 12.3732 | 29961.8124
1.01325D-02 | 4.00000D+00 | 3250 | 18.5287 | 29966.3098
1.01325D-02 | 4.00000D+00 | 3275 | 29.8826 | 29885.8863
1.01325D-02 | 4.00000D+00 | 3300 | 56.4274 | 29734.8849
1.01325D-02 | 4.00000D+00 | 3325 | 56.4274 | 29734.8849
1.01325D-02 | 4.00000D+00 | 3350 | 56.4274 | 29734.8849
1.01325D-02 | 4.00000D+00 | 3375 | 56.4274 | 29734.8849
1.01325D-02 | 4.00000D+00 | 3400 | 56.4274 | 29734.8849
1.01325D-02 | 4.00000D+00 | 3425 | 56.4274 | 29734.8849
1.01325D-02 | 4.00000D+00 | 3450 | 56.4274 | 29734.8849
1.01325D-02 | 4.00000D+00 | 3475 | 56.4274 | 29734.8849
1.01325D-02 | 4.00000D+00 | 3500 | 56.4274 | 29734.8849
1.01325D-02 | 4.00000D+00 | 3525 | 56.4274 | 29734.8849
1.01325D-02 | 4.00000D+00 | 3550 | 56.4274 | 29734.8849
1.01325D-02 | 4.00000D+00 | 3575 | 56.4274 | 29734.8849
1.01325D-02 | 4.00000D+00 | 3600 | 56.4274 | 29734.8849
1.01325D-02 | 4.00000D+00 | 3625 | 56.4274 | 29734.8849
1.01325D-02 | 4.00000D+00 | 3650 | 56.4274 | 29734.8849
1.01325D-02 | 4.00000D+00 | 3675 | 56.4274 | 29734.8849
1.01325D-02 | 4.00000D+00 | 3700 | 56.4274 | 29734.8849
1.01325D-02 | 4.00000D+00 | 3725 | 56.4274 | 29734.8849
1.01325D-02 | 4.00000D+00 | 3750 | 56.4274 | 29734.8849
1.01325D-02 | 4.00000D+00 | 3775 | 56.4274 | 29734.8849
1.01325D-02 | 4.00000D+00 | 3800 | 56.4274 | 29734.8849
1.01325D-02 | 4.00000D+00 | 3825 | 56.4274 | 29734.8849
1.01325D-02 | 4.00000D+00 | 3850 | 56.4274 | 29734.8849
1.01325D-02 | 4.00000D+00 | 3875 | 56.4274 | 29734.8849
1.01325D-02 | 4.00000D+00 | 3900 | 56.4274 | 29734.8849
1.01325D-02 | 4.00000D+00 | 3925 | 56.4274 | 29734.8849
1.01325D-02 | 4.00000D+00 | 3950 | 56.4274 | 29734.8849
1.01325D-02 | 4.00000D+00 | 3975 | 56.4274 | 29734.8849
1.01325D-02 | 4.00000D+00 | 4000 | 56.4274 | 29734.8849
p (bar) | B'g | Temp (K) | B'c | Hw (kJ/kg)
1.01325D-02 | 5.50000D+00 | 250 | 0 | -8345.5982
1.01325D-02 | 5.50000D+00 | 275 | 0 | -8285.2664
1.01325D-02 | 5.50000D+00 | 300 | 0 | -8217.8221
1.01325D-02 | 5.50000D+00 | 325 | 0 | -8143.2427
1.01325D-02 | 5.50000D+00 | 350 | 0 | -8062.3951
1.01325D-02 | 5.50000D+00 | 375 | 0 | -7976.7131
1.01325D-02 | 5.50000D+00 | 400 | 0 | -7887.7539
1.01325D-02 | 5.50000D+00 | 425 | 0 | -7796.7541
1.01325D-02 | 5.50000D+00 | 450 | 0 | -7704.218
1.01325D-02 | 5.50000D+00 | 475 | 0 | -7609.4818
1.01325D-02 | 5.50000D+00 | 500 | 0 | -7510.1313
1.01325D-02 | 5.50000D+00 | 525 | 0 | -7401.1211
1.01325D-02 | 5.50000D+00 | 550 | 0 | -7273.5597
1.01325D-02 | 5.50000D+00 | 575 | 0 | -7113.5984
1.01325D-02 | 5.50000D+00 | 600 | 0 | -6902.8271
1.01325D-02 | 5.50000D+00 | 625 | 0 | -6621.8727
1.01325D-02 | 5.50000D+00 | 650 | 0 | -6256.0005
1.01325D-02 | 5.50000D+00 | 675 | 0 | -5797.6644
1.01325D-02 | 5.50000D+00 | 700 | 0 | -5244.9341
1.01325D-02 | 5.50000D+00 | 725 | 0 | -4603.5023
1.01325D-02 | 5.50000D+00 | 750 | 0 | -3897.9394
1.01325D-02 | 5.50000D+00 | 775 | 0 | -3183.6285
1.01325D-02 | 5.50000D+00 | 800 | 0 | -2538.3826
1.01325D-02 | 5.50000D+00 | 825 | 0 | -2024.7356
1.01325D-02 | 5.50000D+00 | 850 | 0 | -1655.5649
1.01325D-02 | 5.50000D+00 | 875 | 0 | -1401.5673
1.01325D-02 | 5.50000D+00 | 900 | 0 | -1222.8038
1.01325D-02 | 5.50000D+00 | 925 | 0 | -1088.1658
1.01325D-02 | 5.50000D+00 | 950 | 0 | -978.2378
1.01325D-02 | 5.50000D+00 | 975 | 0 | -881.9851
1.01325D-02 | 5.50000D+00 | 1000 | 0 | -793.3271
1.01325D-02 | 5.50000D+00 | 1025 | 0 | -708.9326
1.01325D-02 | 5.50000D+00 | 1050 | 0 | -626.9519
1.01325D-02 | 5.50000D+00 | 1075 | 0 | -546.3215
1.01325D-02 | 5.50000D+00 | 1100 | 0 | -466.4213
1.01325D-02 | 5.50000D+00 | 1125 | 0 | -386.8804
1.01325D-02 | 5.50000D+00 | 1150 | 0 | -307.4718
1.01325D-02 | 5.50000D+00 | 1175 | 0 | -228.0527
1.01325D-02 | 5.50000D+00 | 1200 | 0 | -148.5304
1.01325D-02 | 5.50000D+00 | 1225 | 0 | -68.8432
1.01325D-02 | 5.50000D+00 | 1250 | 0 | 11.0525
1.01325D-02 | 5.50000D+00 | 1275 | 0 | 91.1888
1.01325D-02 | 5.50000D+00 | 1300 | 0 | 171.5916
1.01325D-02 | 5.50000D+00 | 1325 | 0 | 252.284
1.01325D-02 | 5.50000D+00 | 1350 | 0 | 333.2882
1.01325D-02 | 5.50000D+00 | 1375 | 0 | 414.6277
1.01325D-02 | 5.50000D+00 | 1400 | 0 | 496.3288
1.01325D-02 | 5.50000D+00 | 1425 | 0 | 578.4223
1.01325D-02 | 5.50000D+00 | 1450 | 0 | 660.9447
1.01325D-02 | 5.50000D+00 | 1475 | 0 | 743.9397
1.01325D-02 | 5.50000D+00 | 1500 | 0 | 827.4602
1.01325D-02 | 5.50000D+00 | 1525 | 0 | 911.5695
1.01325D-02 | 5.50000D+00 | 1550 | 0 | 996.3436
1.01325D-02 | 5.50000D+00 | 1575 | 0 | 1081.873
1.01325D-02 | 5.50000D+00 | 1600 | 0 | 1168.265
1.01325D-02 | 5.50000D+00 | 1625 | 0 | 1255.646
1.01325D-02 | 5.50000D+00 | 1650 | 0 | 1344.1641
1.01325D-02 | 5.50000D+00 | 1675 | 0 | 1433.9916
1.01325D-02 | 5.50000D+00 | 1700 | 0 | 1525.3283
1.01325D-02 | 5.50000D+00 | 1725 | 0 | 1618.4042
1.01325D-02 | 5.50000D+00 | 1750 | 0 | 1713.4826
1.01325D-02 | 5.50000D+00 | 1775 | 0 | 1810.8637
1.01325D-02 | 5.50000D+00 | 1800 | 0 | 1910.8876
1.01325D-02 | 5.50000D+00 | 1825 | 0 | 2013.9379
1.01325D-02 | 5.50000D+00 | 1850 | 0 | 2120.445
1.01325D-02 | 5.50000D+00 | 1875 | 0 | 2230.89
1.01325D-02 | 5.50000D+00 | 1900 | 0 | 2345.8073
1.01325D-02 | 5.50000D+00 | 1925 | 0 | 2465.7889
1.01325D-02 | 5.50000D+00 | 1950 | 0 | 2591.4866
1.01325D-02 | 5.50000D+00 | 1975 | 0 | 2723.6156
1.01325D-02 | 5.50000D+00 | 2000 | 0 | 2862.957
1.01325D-02 | 5.50000D+00 | 2025 | 0 | 3010.3602
1.01325D-02 | 5.50000D+00 | 2050 | 0 | 3166.7447
1.01325D-02 | 5.50000D+00 | 2075 | 0 | 3333.102
1.01325D-02 | 5.50000D+00 | 2100 | 0 | 3510.4958
1.01325D-02 | 5.50000D+00 | 2125 | 0 | 3700.0629
1.01325D-02 | 5.50000D+00 | 2150 | 0 | 3903.0123
1.01325D-02 | 5.50000D+00 | 2175 | 0 | 4120.6236
1.01325D-02 | 5.50000D+00 | 2200 | 0 | 4354.2449
1.01325D-02 | 5.50000D+00 | 2225 | 0 | 4605.2887
1.01325D-02 | 5.50000D+00 | 2250 | 0 | 4875.2271
1.01325D-02 | 5.50000D+00 | 2275 | 0 | 5165.5853
1.01325D-02 | 5.50000D+00 | 2300 | 0 | 5477.9338
1.01325D-02 | 5.50000D+00 | 2325 | 0 | 5813.8777
1.01325D-02 | 5.50000D+00 | 2350 | 0 | 6175.0453
1.01325D-02 | 5.50000D+00 | 2375 | 0 | 6563.0736
1.01325D-02 | 5.50000D+00 | 2400 | 0 | 6979.5917
1.01325D-02 | 5.50000D+00 | 2425 | 0 | 7426.2014
1.01325D-02 | 5.50000D+00 | 2450 | 0 | 7904.4548
1.01325D-02 | 5.50000D+00 | 2475 | 0 | 8415.8296
1.01325D-02 | 5.50000D+00 | 2500 | 0 | 8961.7001
1.01325D-02 | 5.50000D+00 | 2525 | 0 | 9543.3067
1.01325D-02 | 5.50000D+00 | 2550 | 0 | 10161.7201
1.01325D-02 | 5.50000D+00 | 2575 | 0 | 10817.8049
1.01325D-02 | 5.50000D+00 | 2600 | 0 | 11512.1779
1.01325D-02 | 5.50000D+00 | 2625 | 0 | 12245.1658
1.01325D-02 | 5.50000D+00 | 2650 | 0 | 13016.7584
1.01325D-02 | 5.50000D+00 | 2675 | 0 | 13826.5608
1.01325D-02 | 5.50000D+00 | 2700 | 0 | 14673.7413
1.01325D-02 | 5.50000D+00 | 2725 | 0 | 15556.9752
1.01325D-02 | 5.50000D+00 | 2750 | 0 | 16474.3812
1.01325D-02 | 5.50000D+00 | 2775 | 0 | 17423.4478
1.01325D-02 | 5.50000D+00 | 2800 | 0 | 18400.9413
1.01325D-02 | 5.50000D+00 | 2825 | 0 | 19402.7897
1.01325D-02 | 5.50000D+00 | 2850 | 0 | 20423.9324
1.01325D-02 | 5.50000D+00 | 2875 | 0 | 21458.1279
1.01325D-02 | 5.50000D+00 | 2900 | 0 | 22497.7176
1.01325D-02 | 5.50000D+00 | 2925 | 0 | 23533.3568
1.01325D-02 | 5.50000D+00 | 2950 | 0.018738 | 24553.7438
1.01325D-02 | 5.50000D+00 | 2975 | 0.24142 | 25545.4182
1.01325D-02 | 5.50000D+00 | 3000 | 0.53216 | 26492.7322
1.01325D-02 | 5.50000D+00 | 3025 | 0.91334 | 27378.1405
1.01325D-02 | 5.50000D+00 | 3050 | 1.4154 | 28182.9574
1.01325D-02 | 5.50000D+00 | 3075 | 2.0807 | 28888.6735
1.01325D-02 | 5.50000D+00 | 3100 | 2.9692 | 29478.7896
1.01325D-02 | 5.50000D+00 | 3125 | 4.1694 | 29940.9155
1.01325D-02 | 5.50000D+00 | 3150 | 5.8161 | 30268.6827
1.01325D-02 | 5.50000D+00 | 3175 | 8.1259 | 30462.929
1.01325D-02 | 5.50000D+00 | 3200 | 11.4707 | 30531.7415
1.01325D-02 | 5.50000D+00 | 3225 | 16.5477 | 30489.2598
1.01325D-02 | 5.50000D+00 | 3250 | 24.8353 | 30353.5121
1.01325D-02 | 5.50000D+00 | 3275 | 40.1145 | 30143.7838
1.01325D-02 | 5.50000D+00 | 3300 | 75.806 | 29877.9197
1.01325D-02 | 5.50000D+00 | 3325 | 75.806 | 29877.9197
1.01325D-02 | 5.50000D+00 | 3350 | 75.806 | 29877.9197
1.01325D-02 | 5.50000D+00 | 3375 | 75.806 | 29877.9197
1.01325D-02 | 5.50000D+00 | 3400 | 75.806 | 29877.9197
1.01325D-02 | 5.50000D+00 | 3425 | 75.806 | 29877.9197
1.01325D-02 | 5.50000D+00 | 3450 | 75.806 | 29877.9197
1.01325D-02 | 5.50000D+00 | 3475 | 75.806 | 29877.9197
1.01325D-02 | 5.50000D+00 | 3500 | 75.806 | 29877.9197
1.01325D-02 | 5.50000D+00 | 3525 | 75.806 | 29877.9197
1.01325D-02 | 5.50000D+00 | 3550 | 75.806 | 29877.9197
1.01325D-02 | 5.50000D+00 | 3575 | 75.806 | 29877.9197
1.01325D-02 | 5.50000D+00 | 3600 | 75.806 | 29877.9197
1.01325D-02 | 5.50000D+00 | 3625 | 75.806 | 29877.9197
1.01325D-02 | 5.50000D+00 | 3650 | 75.806 | 29877.9197
1.01325D-02 | 5.50000D+00 | 3675 | 75.806 | 29877.9197
1.01325D-02 | 5.50000D+00 | 3700 | 75.806 | 29877.9197
1.01325D-02 | 5.50000D+00 | 3725 | 75.806 | 29877.9197
1.01325D-02 | 5.50000D+00 | 3750 | 75.806 | 29877.9197
1.01325D-02 | 5.50000D+00 | 3775 | 75.806 | 29877.9197
1.01325D-02 | 5.50000D+00 | 3800 | 75.806 | 29877.9197
1.01325D-02 | 5.50000D+00 | 3825 | 75.806 | 29877.9197
1.01325D-02 | 5.50000D+00 | 3850 | 75.806 | 29877.9197
1.01325D-02 | 5.50000D+00 | 3875 | 75.806 | 29877.9197
1.01325D-02 | 5.50000D+00 | 3900 | 75.806 | 29877.9197
1.01325D-02 | 5.50000D+00 | 3925 | 75.806 | 29877.9197
1.01325D-02 | 5.50000D+00 | 3950 | 75.806 | 29877.9197
1.01325D-02 | 5.50000D+00 | 3975 | 75.806 | 29877.9197
1.01325D-02 | 5.50000D+00 | 4000 | 75.806 | 29877.9197
p (bar) | B'g | Temp (K) | B'c | Hw (kJ/kg)
1.01325D-02 | 7.50000D+00 | 250 | 0 | -8594.4693
1.01325D-02 | 7.50000D+00 | 275 | 0 | -8533.1892
1.01325D-02 | 7.50000D+00 | 300 | 0 | -8464.7116
1.01325D-02 | 7.50000D+00 | 325 | 0 | -8388.9931
1.01325D-02 | 7.50000D+00 | 350 | 0 | -8306.9091
1.01325D-02 | 7.50000D+00 | 375 | 0 | -8219.953
1.01325D-02 | 7.50000D+00 | 400 | 0 | -8129.8098
1.01325D-02 | 7.50000D+00 | 425 | 0 | -8037.9178
1.01325D-02 | 7.50000D+00 | 450 | 0 | -7945.0516
1.01325D-02 | 7.50000D+00 | 475 | 0 | -7850.8706
1.01325D-02 | 7.50000D+00 | 500 | 0 | -7753.2943
1.01325D-02 | 7.50000D+00 | 525 | 0 | -7647.5244
1.01325D-02 | 7.50000D+00 | 550 | 0 | -7524.6117
1.01325D-02 | 7.50000D+00 | 575 | 0 | -7369.9523
1.01325D-02 | 7.50000D+00 | 600 | 0 | -7163.2348
1.01325D-02 | 7.50000D+00 | 625 | 0 | -6882.0583
1.01325D-02 | 7.50000D+00 | 650 | 0 | -6508.5926
1.01325D-02 | 7.50000D+00 | 675 | 0 | -6033.6558
1.01325D-02 | 7.50000D+00 | 700 | 0 | -5455.7429
1.01325D-02 | 7.50000D+00 | 725 | 0 | -4782.6261
1.01325D-02 | 7.50000D+00 | 750 | 0 | -4042.2051
1.01325D-02 | 7.50000D+00 | 775 | 0 | -3294.0943
1.01325D-02 | 7.50000D+00 | 800 | 0 | -2620.1119
1.01325D-02 | 7.50000D+00 | 825 | 0 | -2084.8624
1.01325D-02 | 7.50000D+00 | 850 | 0 | -1700.7728
1.01325D-02 | 7.50000D+00 | 875 | 0 | -1436.7143
1.01325D-02 | 7.50000D+00 | 900 | 0 | -1250.9227
1.01325D-02 | 7.50000D+00 | 925 | 0 | -1111.0121
1.01325D-02 | 7.50000D+00 | 950 | 0 | -996.8007
1.01325D-02 | 7.50000D+00 | 975 | 0 | -896.8215
1.01325D-02 | 7.50000D+00 | 1000 | 0 | -804.7537
1.01325D-02 | 7.50000D+00 | 1025 | 0 | -717.1325
1.01325D-02 | 7.50000D+00 | 1050 | 0 | -632.0331
1.01325D-02 | 7.50000D+00 | 1075 | 0 | -548.3474
1.01325D-02 | 7.50000D+00 | 1100 | 0 | -465.4286
1.01325D-02 | 7.50000D+00 | 1125 | 0 | -382.8898
1.01325D-02 | 7.50000D+00 | 1150 | 0 | -300.4938
1.01325D-02 | 7.50000D+00 | 1175 | 0 | -218.0913
1.01325D-02 | 7.50000D+00 | 1200 | 0 | -135.5857
1.01325D-02 | 7.50000D+00 | 1225 | 0 | -52.9123
1.01325D-02 | 7.50000D+00 | 1250 | 0 | 29.9742
1.01325D-02 | 7.50000D+00 | 1275 | 0 | 113.1073
1.01325D-02 | 7.50000D+00 | 1300 | 0 | 196.5138
1.01325D-02 | 7.50000D+00 | 1325 | 0 | 280.2173
1.01325D-02 | 7.50000D+00 | 1350 | 0 | 364.2407
1.01325D-02 | 7.50000D+00 | 1375 | 0 | 448.6081
1.01325D-02 | 7.50000D+00 | 1400 | 0 | 533.3465
1.01325D-02 | 7.50000D+00 | 1425 | 0 | 618.4874
1.01325D-02 | 7.50000D+00 | 1450 | 0 | 704.0682
1.01325D-02 | 7.50000D+00 | 1475 | 0 | 790.1341
1.01325D-02 | 7.50000D+00 | 1500 | 0 | 876.7393
1.01325D-02 | 7.50000D+00 | 1525 | 0 | 963.9495
1.01325D-02 | 7.50000D+00 | 1550 | 0 | 1051.8432
1.01325D-02 | 7.50000D+00 | 1575 | 0 | 1140.5142
1.01325D-02 | 7.50000D+00 | 1600 | 0 | 1230.0738
1.01325D-02 | 7.50000D+00 | 1625 | 0 | 1320.6534
1.01325D-02 | 7.50000D+00 | 1650 | 0 | 1412.407
1.01325D-02 | 7.50000D+00 | 1675 | 0 | 1505.5141
1.01325D-02 | 7.50000D+00 | 1700 | 0 | 1600.183
1.01325D-02 | 7.50000D+00 | 1725 | 0 | 1696.6535
1.01325D-02 | 7.50000D+00 | 1750 | 0 | 1795.2006
1.01325D-02 | 7.50000D+00 | 1775 | 0 | 1896.1378
1.01325D-02 | 7.50000D+00 | 1800 | 0 | 1999.8206
1.01325D-02 | 7.50000D+00 | 1825 | 0 | 2106.6502
1.01325D-02 | 7.50000D+00 | 1850 | 0 | 2217.0772
1.01325D-02 | 7.50000D+00 | 1875 | 0 | 2331.6052
1.01325D-02 | 7.50000D+00 | 1900 | 0 | 2450.7942
1.01325D-02 | 7.50000D+00 | 1925 | 0 | 2575.2644
1.01325D-02 | 7.50000D+00 | 1950 | 0 | 2705.6995
1.01325D-02 | 7.50000D+00 | 1975 | 0 | 2842.8499
1.01325D-02 | 7.50000D+00 | 2000 | 0 | 2987.5354
1.01325D-02 | 7.50000D+00 | 2025 | 0 | 3140.648
1.01325D-02 | 7.50000D+00 | 2050 | 0 | 3303.1538
1.01325D-02 | 7.50000D+00 | 2075 | 0 | 3476.095
1.01325D-02 | 7.50000D+00 | 2100 | 0 | 3660.5906
1.01325D-02 | 7.50000D+00 | 2125 | 0 | 3857.8369
1.01325D-02 | 7.50000D+00 | 2150 | 0 | 4069.1068
1.01325D-02 | 7.50000D+00 | 2175 | 0 | 4295.7489
1.01325D-02 | 7.50000D+00 | 2200 | 0 | 4539.1844
1.01325D-02 | 7.50000D+00 | 2225 | 0 | 4800.9038
1.01325D-02 | 7.50000D+00 | 2250 | 0 | 5082.4618
1.01325D-02 | 7.50000D+00 | 2275 | 0 | 5385.4706
1.01325D-02 | 7.50000D+00 | 2300 | 0 | 5711.5913
1.01325D-02 | 7.50000D+00 | 2325 | 0 | 6062.5241
1.01325D-02 | 7.50000D+00 | 2350 | 0 | 6439.9954
1.01325D-02 | 7.50000D+00 | 2375 | 0 | 6845.7433
1.01325D-02 | 7.50000D+00 | 2400 | 0 | 7281.4996
1.01325D-02 | 7.50000D+00 | 2425 | 0 | 7748.97
1.01325D-02 | 7.50000D+00 | 2450 | 0 | 8249.8104
1.01325D-02 | 7.50000D+00 | 2475 | 0 | 8785.6
1.01325D-02 | 7.50000D+00 | 2500 | 0 | 9357.8111
1.01325D-02 | 7.50000D+00 | 2525 | 0 | 9967.775
1.01325D-02 | 7.50000D+00 | 2550 | 0 | 10616.6443
1.01325D-02 | 7.50000D+00 | 2575 | 0 | 11305.3506
1.01325D-02 | 7.50000D+00 | 2600 | 0 | 12034.5592
1.01325D-02 | 7.50000D+00 | 2625 | 0 | 12804.6187
1.01325D-02 | 7.50000D+00 | 2650 | 0 | 13615.5066
1.01325D-02 | 7.50000D+00 | 2675 | 0 | 14466.7698
1.01325D-02 | 7.50000D+00 | 2700 | 0 | 15357.4585
1.01325D-02 | 7.50000D+00 | 2725 | 0 | 16286.0525
1.01325D-02 | 7.50000D+00 | 2750 | 0 | 17250.3749
1.01325D-02 | 7.50000D+00 | 2775 | 0 | 18247.4907
1.01325D-02 | 7.50000D+00 | 2800 | 0 | 19273.5804
1.01325D-02 | 7.50000D+00 | 2825 | 0 | 20323.7844
1.01325D-02 | 7.50000D+00 | 2850 | 0 | 21392.0072
1.01325D-02 | 7.50000D+00 | 2875 | 0 | 22470.6784
1.01325D-02 | 7.50000D+00 | 2900 | 0 | 23550.476
1.01325D-02 | 7.50000D+00 | 2925 | 0 | 24620.0327
1.01325D-02 | 7.50000D+00 | 2950 | 0 | 25665.6801
1.01325D-02 | 7.50000D+00 | 2975 | 0.2086 | 26671.3198
1.01325D-02 | 7.50000D+00 | 3000 | 0.59809 | 27618.5593
1.01325D-02 | 7.50000D+00 | 3025 | 1.109 | 28487.2755
1.01325D-02 | 7.50000D+00 | 3050 | 1.7824 | 29256.7511
1.01325D-02 | 7.50000D+00 | 3075 | 2.675 | 29907.4361
1.01325D-02 | 7.50000D+00 | 3100 | 3.8676 | 30423.1938
1.01325D-02 | 7.50000D+00 | 3125 | 5.4789 | 30793.6498
1.01325D-02 | 7.50000D+00 | 3150 | 7.69 | 31016.0673
1.01325D-02 | 7.50000D+00 | 3175 | 10.7919 | 31096.1592
1.01325D-02 | 7.50000D+00 | 3200 | 15.2839 | 31047.4888
1.01325D-02 | 7.50000D+00 | 3225 | 22.1016 | 30889.5328
1.01325D-02 | 7.50000D+00 | 3250 | 33.2282 | 30644.8873
1.01325D-02 | 7.50000D+00 | 3275 | 53.7337 | 30336.2756
1.01325D-02 | 7.50000D+00 | 3300 | 53.7337 | 30336.2756
1.01325D-02 | 7.50000D+00 | 3325 | 53.7337 | 30336.2756
1.01325D-02 | 7.50000D+00 | 3350 | 53.7337 | 30336.2756
1.01325D-02 | 7.50000D+00 | 3375 | 53.7337 | 30336.2756
1.01325D-02 | 7.50000D+00 | 3400 | 53.7337 | 30336.2756
1.01325D-02 | 7.50000D+00 | 3425 | 53.7337 | 30336.2756
1.01325D-02 | 7.50000D+00 | 3450 | 53.7337 | 30336.2756
1.01325D-02 | 7.50000D+00 | 3475 | 53.7337 | 30336.2756
1.01325D-02 | 7.50000D+00 | 3500 | 53.7337 | 30336.2756
1.01325D-02 | 7.50000D+00 | 3525 | 53.7337 | 30336.2756
1.01325D-02 | 7.50000D+00 | 3550 | 53.7337 | 30336.2756
1.01325D-02 | 7.50000D+00 | 3575 | 53.7337 | 30336.2756
1.01325D-02 | 7.50000D+00 | 3600 | 53.7337 | 30336.2756
1.01325D-02 | 7.50000D+00 | 3625 | 53.7337 | 30336.2756
1.01325D-02 | 7.50000D+00 | 3650 | 53.7337 | 30336.2756
1.01325D-02 | 7.50000D+00 | 3675 | 53.7337 | 30336.2756
1.01325D-02 | 7.50000D+00 | 3700 | 53.7337 | 30336.2756
1.01325D-02 | 7.50000D+00 | 3725 | 53.7337 | 30336.2756
1.01325D-02 | 7.50000D+00 | 3750 | 53.7337 | 30336.2756
1.01325D-02 | 7.50000D+00 | 3775 | 53.7337 | 30336.2756
1.01325D-02 | 7.50000D+00 | 3800 | 53.7337 | 30336.2756
1.01325D-02 | 7.50000D+00 | 3825 | 53.7337 | 30336.2756
1.01325D-02 | 7.50000D+00 | 3850 | 53.7337 | 30336.2756
1.01325D-02 | 7.50000D+00 | 3875 | 53.7337 | 30336.2756
1.01325D-02 | 7.50000D+00 | 3900 | 53.7337 | 30336.2756
1.01325D-02 | 7.50000D+00 | 3925 | 53.7337 | 30336.2756
1.01325D-02 | 7.50000D+00 | 3950 | 53.7337 | 30336.2756
1.01325D-02 | 7.50000D+00 | 3975 | 53.7337 | 30336.2756
1.01325D-02 | 7.50000D+00 | 4000 | 53.7337 | 30336.2756
p (bar) | B'g | Temp (K) | B'c | Hw (kJ/kg)
1.01325D-02 | 1.00000D+01 | 250 | 0 | -8780.2974
1.01325D-02 | 1.00000D+01 | 275 | 0 | -8718.289
1.01325D-02 | 1.00000D+01 | 300 | 0 | -8649.0128
1.01325D-02 | 1.00000D+01 | 325 | 0 | -8572.4138
1.01325D-02 | 1.00000D+01 | 350 | 0 | -8489.3786
1.01325D-02 | 1.00000D+01 | 375 | 0 | -8401.4515
1.01325D-02 | 1.00000D+01 | 400 | 0 | -8310.4198
1.01325D-02 | 1.00000D+01 | 425 | 0 | -8217.8807
1.01325D-02 | 1.00000D+01 | 450 | 0 | -8124.8229
1.01325D-02 | 1.00000D+01 | 475 | 0 | -8031.1641
1.01325D-02 | 1.00000D+01 | 500 | 0 | -7935.0994
1.01325D-02 | 1.00000D+01 | 525 | 0 | -7832.0529
1.01325D-02 | 1.00000D+01 | 550 | 0 | -7713.0807
1.01325D-02 | 1.00000D+01 | 575 | 0 | -7563.0567
1.01325D-02 | 1.00000D+01 | 600 | 0 | -7360.2341
1.01325D-02 | 1.00000D+01 | 625 | 0 | -7079.8122
1.01325D-02 | 1.00000D+01 | 650 | 0 | -6701.3923
1.01325D-02 | 1.00000D+01 | 675 | 0 | -6214.3358
1.01325D-02 | 1.00000D+01 | 700 | 0 | -5617.3874
1.01325D-02 | 1.00000D+01 | 725 | 0 | -4919.9835
1.01325D-02 | 1.00000D+01 | 750 | 0 | -4152.7186
1.01325D-02 | 1.00000D+01 | 775 | 0 | -3378.5795
1.01325D-02 | 1.00000D+01 | 800 | 0 | -2682.515
1.01325D-02 | 1.00000D+01 | 825 | 0 | -2130.7096
1.01325D-02 | 1.00000D+01 | 850 | 0 | -1735.2132
1.01325D-02 | 1.00000D+01 | 875 | 0 | -1463.4761
1.01325D-02 | 1.00000D+01 | 900 | 0 | -1272.3274
1.01325D-02 | 1.00000D+01 | 925 | 0 | -1128.4009
1.01325D-02 | 1.00000D+01 | 950 | 0 | -1010.9285
1.01325D-02 | 1.00000D+01 | 975 | 0 | -908.1129
1.01325D-02 | 1.00000D+01 | 1000 | 0 | -813.4501
1.01325D-02 | 1.00000D+01 | 1025 | 0 | -723.3737
1.01325D-02 | 1.00000D+01 | 1050 | 0 | -635.9011
1.01325D-02 | 1.00000D+01 | 1075 | 0 | -549.8904
1.01325D-02 | 1.00000D+01 | 1100 | 0 | -464.6748
1.01325D-02 | 1.00000D+01 | 1125 | 0 | -379.855
1.01325D-02 | 1.00000D+01 | 1150 | 0 | -295.1862
1.01325D-02 | 1.00000D+01 | 1175 | 0 | -210.5141
1.01325D-02 | 1.00000D+01 | 1200 | 0 | -125.7391
1.01325D-02 | 1.00000D+01 | 1225 | 0 | -40.7945
1.01325D-02 | 1.00000D+01 | 1250 | 0 | 44.3665
1.01325D-02 | 1.00000D+01 | 1275 | 0 | 129.7782
1.01325D-02 | 1.00000D+01 | 1300 | 0 | 215.4681
1.01325D-02 | 1.00000D+01 | 1325 | 0 | 301.4602
1.01325D-02 | 1.00000D+01 | 1350 | 0 | 387.7778
1.01325D-02 | 1.00000D+01 | 1375 | 0 | 474.4454
1.01325D-02 | 1.00000D+01 | 1400 | 0 | 561.4902
1.01325D-02 | 1.00000D+01 | 1425 | 0 | 648.9444
1.01325D-02 | 1.00000D+01 | 1450 | 0 | 736.8459
1.01325D-02 | 1.00000D+01 | 1475 | 0 | 825.2409
1.01325D-02 | 1.00000D+01 | 1500 | 0 | 914.1846
1.01325D-02 | 1.00000D+01 | 1525 | 0 | 1003.7442
1.01325D-02 | 1.00000D+01 | 1550 | 0 | 1094.0001
1.01325D-02 | 1.00000D+01 | 1575 | 0 | 1185.0484
1.01325D-02 | 1.00000D+01 | 1600 | 0 | 1277.0034
1.01325D-02 | 1.00000D+01 | 1625 | 0 | 1370
1.01325D-02 | 1.00000D+01 | 1650 | 0 | 1464.1967
1.01325D-02 | 1.00000D+01 | 1675 | 0 | 1559.7783
1.01325D-02 | 1.00000D+01 | 1700 | 0 | 1656.9592
1.01325D-02 | 1.00000D+01 | 1725 | 0 | 1755.9868
1.01325D-02 | 1.00000D+01 | 1750 | 0 | 1857.1447
1.01325D-02 | 1.00000D+01 | 1775 | 0 | 1960.7563
1.01325D-02 | 1.00000D+01 | 1800 | 0 | 2067.1889
1.01325D-02 | 1.00000D+01 | 1825 | 0 | 2176.8569
1.01325D-02 | 1.00000D+01 | 1850 | 0 | 2290.2261
1.01325D-02 | 1.00000D+01 | 1875 | 0 | 2407.8171
1.01325D-02 | 1.00000D+01 | 1900 | 0 | 2530.2093
1.01325D-02 | 1.00000D+01 | 1925 | 0 | 2658.0445
1.01325D-02 | 1.00000D+01 | 1950 | 0 | 2792.0307
1.01325D-02 | 1.00000D+01 | 1975 | 0 | 2932.945
1.01325D-02 | 1.00000D+01 | 2000 | 0 | 3081.6368
1.01325D-02 | 1.00000D+01 | 2025 | 0 | 3239.0307
1.01325D-02 | 1.00000D+01 | 2050 | 0 | 3406.1288
1.01325D-02 | 1.00000D+01 | 2075 | 0 | 3584.012
1.01325D-02 | 1.00000D+01 | 2100 | 0 | 3773.842
1.01325D-02 | 1.00000D+01 | 2125 | 0 | 3976.8608
1.01325D-02 | 1.00000D+01 | 2150 | 0 | 4194.391
1.01325D-02 | 1.00000D+01 | 2175 | 0 | 4427.8343
1.01325D-02 | 1.00000D+01 | 2200 | 0 | 4678.6688
1.01325D-02 | 1.00000D+01 | 2225 | 0 | 4948.4455
1.01325D-02 | 1.00000D+01 | 2250 | 0 | 5238.7835
1.01325D-02 | 1.00000D+01 | 2275 | 0 | 5551.3624
1.01325D-02 | 1.00000D+01 | 2300 | 0 | 5887.9146
1.01325D-02 | 1.00000D+01 | 2325 | 0 | 6250.2145
1.01325D-02 | 1.00000D+01 | 2350 | 0 | 6640.0654
1.01325D-02 | 1.00000D+01 | 2375 | 0 | 7059.2845
1.01325D-02 | 1.00000D+01 | 2400 | 0 | 7509.6848
1.01325D-02 | 1.00000D+01 | 2425 | 0 | 7993.0537
1.01325D-02 | 1.00000D+01 | 2450 | 0 | 8511.1289
1.01325D-02 | 1.00000D+01 | 2475 | 0 | 9065.5698
1.01325D-02 | 1.00000D+01 | 2500 | 0 | 9657.9261
1.01325D-02 | 1.00000D+01 | 2525 | 0 | 10289.6014
1.01325D-02 | 1.00000D+01 | 2550 | 0 | 10961.8128
1.01325D-02 | 1.00000D+01 | 2575 | 0 | 11675.5453
1.01325D-02 | 1.00000D+01 | 2600 | 0 | 12431.5024
1.01325D-02 | 1.00000D+01 | 2625 | 0 | 13230.0499
1.01325D-02 | 1.00000D+01 | 2650 | 0 | 14071.1551
1.01325D-02 | 1.00000D+01 | 2675 | 0 | 14954.3175
1.01325D-02 | 1.00000D+01 | 2700 | 0 | 15878.492
1.01325D-02 | 1.00000D+01 | 2725 | 0 | 16842.0004
1.01325D-02 | 1.00000D+01 | 2750 | 0 | 17842.4269
1.01325D-02 | 1.00000D+01 | 2775 | 0 | 18876.4938
1.01325D-02 | 1.00000D+01 | 2800 | 0 | 19939.9078
1.01325D-02 | 1.00000D+01 | 2825 | 0 | 21027.1721
1.01325D-02 | 1.00000D+01 | 2850 | 0 | 22131.3544
1.01325D-02 | 1.00000D+01 | 2875 | 0 | 23243.8118
1.01325D-02 | 1.00000D+01 | 2900 | 0 | 24353.8838
1.01325D-02 | 1.00000D+01 | 2925 | 0 | 25448.5847
1.01325D-02 | 1.00000D+01 | 2950 | 0 | 26512.3661
1.01325D-02 | 1.00000D+01 | 2975 | 0.16152 | 27527.0601
1.01325D-02 | 1.00000D+01 | 3000 | 0.67422 | 28472.161
1.01325D-02 | 1.00000D+01 | 3025 | 1.3472 | 29325.6221
1.01325D-02 | 1.00000D+01 | 3050 | 2.2344 | 30065.3061
1.01325D-02 | 1.00000D+01 | 3075 | 3.4109 | 30671.095
1.01325D-02 | 1.00000D+01 | 3100 | 4.9832 | 31127.4381
1.01325D-02 | 1.00000D+01 | 3125 | 7.108 | 31425.8474
1.01325D-02 | 1.00000D+01 | 3150 | 10.0242 | 31566.6771
1.01325D-02 | 1.00000D+01 | 3175 | 14.1154 | 31559.5787
1.01325D-02 | 1.00000D+01 | 3200 | 20.0401 | 31422.361
1.01325D-02 | 1.00000D+01 | 3225 | 29.0318 | 31178.4795
1.01325D-02 | 1.00000D+01 | 3250 | 43.7039 | 30853.7947
1.01325D-02 | 1.00000D+01 | 3275 | 70.7354 | 30473.3633
1.01325D-02 | 1.00000D+01 | 3300 | 70.7354 | 30473.3633
1.01325D-02 | 1.00000D+01 | 3325 | 70.7354 | 30473.3633
1.01325D-02 | 1.00000D+01 | 3350 | 70.7354 | 30473.3633
1.01325D-02 | 1.00000D+01 | 3375 | 70.7354 | 30473.3633
1.01325D-02 | 1.00000D+01 | 3400 | 70.7354 | 30473.3633
1.01325D-02 | 1.00000D+01 | 3425 | 70.7354 | 30473.3633
1.01325D-02 | 1.00000D+01 | 3450 | 70.7354 | 30473.3633
1.01325D-02 | 1.00000D+01 | 3475 | 70.7354 | 30473.3633
1.01325D-02 | 1.00000D+01 | 3500 | 70.7354 | 30473.3633
1.01325D-02 | 1.00000D+01 | 3525 | 70.7354 | 30473.3633
1.01325D-02 | 1.00000D+01 | 3550 | 70.7354 | 30473.3633
1.01325D-02 | 1.00000D+01 | 3575 | 70.7354 | 30473.3633
1.01325D-02 | 1.00000D+01 | 3600 | 70.7354 | 30473.3633
1.01325D-02 | 1.00000D+01 | 3625 | 70.7354 | 30473.3633
1.01325D-02 | 1.00000D+01 | 3650 | 70.7354 | 30473.3633
1.01325D-02 | 1.00000D+01 | 3675 | 70.7354 | 30473.3633
1.01325D-02 | 1.00000D+01 | 3700 | 70.7354 | 30473.3633
1.01325D-02 | 1.00000D+01 | 3725 | 70.7354 | 30473.3633
1.01325D-02 | 1.00000D+01 | 3750 | 70.7354 | 30473.3633
1.01325D-02 | 1.00000D+01 | 3775 | 70.7354 | 30473.3633
1.01325D-02 | 1.00000D+01 | 3800 | 70.7354 | 30473.3633
1.01325D-02 | 1.00000D+01 | 3825 | 70.7354 | 30473.3633
1.01325D-02 | 1.00000D+01 | 3850 | 70.7354 | 30473.3633
1.01325D-02 | 1.00000D+01 | 3875 | 70.7354 | 30473.3633
1.01325D-02 | 1.00000D+01 | 3900 | 70.7354 | 30473.3633
1.01325D-02 | 1.00000D+01 | 3925 | 70.7354 | 30473.3633
1.01325D-02 | 1.00000D+01 | 3950 | 70.7354 | 30473.3633
1.01325D-02 | 1.00000D+01 | 3975 | 70.7354 | 30473.3633
1.01325D-02 | 1.00000D+01 | 4000 | 70.7354 | 30473.3633
p (bar) | B'g | Temp (K) | B'c | Hw (kJ/kg)
1.01325D-01 | 0.00000D+00 | 250 | 0.087426 | -2680.9855
1.01325D-01 | 0.00000D+00 | 275 | 0.087426 | -2656.727
1.01325D-01 | 0.00000D+00 | 300 | 0.087426 | -2632.2636
1.01325D-01 | 0.00000D+00 | 325 | 0.087426 | -2607.6015
1.01325D-01 | 0.00000D+00 | 350 | 0.087426 | -2582.7459
1.01325D-01 | 0.00000D+00 | 375 | 0.087426 | -2557.7
1.01325D-01 | 0.00000D+00 | 400 | 0.087426 | -2532.4648
1.01325D-01 | 0.00000D+00 | 425 | 0.087426 | -2507.0384
1.01325D-01 | 0.00000D+00 | 450 | 0.087427 | -2481.4127
1.01325D-01 | 0.00000D+00 | 475 | 0.08743 | -2455.5659
1.01325D-01 | 0.00000D+00 | 500 | 0.087438 | -2429.4445
1.01325D-01 | 0.00000D+00 | 525 | 0.087459 | -2402.9313
1.01325D-01 | 0.00000D+00 | 550 | 0.087507 | -2375.7894
1.01325D-01 | 0.00000D+00 | 575 | 0.087611 | -2347.5754
1.01325D-01 | 0.00000D+00 | 600 | 0.08782 | -2317.5163
1.01325D-01 | 0.00000D+00 | 625 | 0.088215 | -2284.3482
1.01325D-01 | 0.00000D+00 | 650 | 0.088919 | -2246.1279
1.01325D-01 | 0.00000D+00 | 675 | 0.090114 | -2200.0496
1.01325D-01 | 0.00000D+00 | 700 | 0.092046 | -2142.3314
1.01325D-01 | 0.00000D+00 | 725 | 0.095024 | -2068.2965
1.01325D-01 | 0.00000D+00 | 750 | 0.099397 | -1972.845
1.01325D-01 | 0.00000D+00 | 775 | 0.10549 | -1851.5757
1.01325D-01 | 0.00000D+00 | 800 | 0.11348 | -1702.7623
1.01325D-01 | 0.00000D+00 | 825 | 0.12319 | -1529.9797
1.01325D-01 | 0.00000D+00 | 850 | 0.13398 | -1344.122
1.01325D-01 | 0.00000D+00 | 875 | 0.14469 | -1162.2817
1.01325D-01 | 0.00000D+00 | 900 | 0.15405 | -1001.795
1.01325D-01 | 0.00000D+00 | 925 | 0.16129 | -872.6099
1.01325D-01 | 0.00000D+00 | 950 | 0.16633 | -774.5772
1.01325D-01 | 0.00000D+00 | 975 | 0.16958 | -701.1601
1.01325D-01 | 0.00000D+00 | 1000 | 0.1716 | -644.5834
1.01325D-01 | 0.00000D+00 | 1025 | 0.17283 | -598.6058
1.01325D-01 | 0.00000D+00 | 1050 | 0.17357 | -559.0187
1.01325D-01 | 0.00000D+00 | 1075 | 0.17403 | -523.2116
1.01325D-01 | 0.00000D+00 | 1100 | 0.17432 | -489.6251
1.01325D-01 | 0.00000D+00 | 1125 | 0.1745 | -457.3389
1.01325D-01 | 0.00000D+00 | 1150 | 0.17461 | -425.8093
1.01325D-01 | 0.00000D+00 | 1175 | 0.17469 | -394.713
1.01325D-01 | 0.00000D+00 | 1200 | 0.17474 | -363.8551
1.01325D-01 | 0.00000D+00 | 1225 | 0.17477 | -333.1173
1.01325D-01 | 0.00000D+00 | 1250 | 0.17479 | -302.4269
1.01325D-01 | 0.00000D+00 | 1275 | 0.17481 | -271.7389
1.01325D-01 | 0.00000D+00 | 1300 | 0.17482 | -241.0253
1.01325D-01 | 0.00000D+00 | 1325 | 0.17483 | -210.2689
1.01325D-01 | 0.00000D+00 | 1350 | 0.17483 | -179.4591
1.01325D-01 | 0.00000D+00 | 1375 | 0.17484 | -148.5898
1.01325D-01 | 0.00000D+00 | 1400 | 0.17484 | -117.6574
1.01325D-01 | 0.00000D+00 | 1425 | 0.17484 | -86.6604
1.01325D-01 | 0.00000D+00 | 1450 | 0.17485 | -55.5982
1.01325D-01 | 0.00000D+00 | 1475 | 0.17485 | -24.4714
1.01325D-01 | 0.00000D+00 | 1500 | 0.17485 | 6.7194
1.01325D-01 | 0.00000D+00 | 1525 | 0.17485 | 37.973
1.01325D-01 | 0.00000D+00 | 1550 | 0.17485 | 69.2879
1.01325D-01 | 0.00000D+00 | 1575 | 0.17485 | 100.6627
1.01325D-01 | 0.00000D+00 | 1600 | 0.17485 | 132.0959
1.01325D-01 | 0.00000D+00 | 1625 | 0.17485 | 163.5858
1.01325D-01 | 0.00000D+00 | 1650 | 0.17485 | 195.1308
1.01325D-01 | 0.00000D+00 | 1675 | 0.17485 | 226.7295
1.01325D-01 | 0.00000D+00 | 1700 | 0.17485 | 258.3801
1.01325D-01 | 0.00000D+00 | 1725 | 0.17485 | 290.0814
1.01325D-01 | 0.00000D+00 | 1750 | 0.17485 | 321.8317
1.01325D-01 | 0.00000D+00 | 1775 | 0.17485 | 353.6297
1.01325D-01 | 0.00000D+00 | 1800 | 0.17485 | 385.474
1.01325D-01 | 0.00000D+00 | 1825 | 0.17485 | 417.3634
1.01325D-01 | 0.00000D+00 | 1850 | 0.17485 | 449.2966
1.01325D-01 | 0.00000D+00 | 1875 | 0.17485 | 481.2725
1.01325D-01 | 0.00000D+00 | 1900 | 0.17485 | 513.2901
1.01325D-01 | 0.00000D+00 | 1925 | 0.17485 | 545.3484
1.01325D-01 | 0.00000D+00 | 1950 | 0.17485 | 577.4466
1.01325D-01 | 0.00000D+00 | 1975 | 0.17485 | 609.5839
1.01325D-01 | 0.00000D+00 | 2000 | 0.17485 | 641.7599
1.01325D-01 | 0.00000D+00 | 2025 | 0.17485 | 673.974
1.01325D-01 | 0.00000D+00 | 2050 | 0.17485 | 706.2261
1.01325D-01 | 0.00000D+00 | 2075 | 0.17485 | 738.5164
1.01325D-01 | 0.00000D+00 | 2100 | 0.17485 | 770.8451
1.01325D-01 | 0.00000D+00 | 2125 | 0.17486 | 803.2131
1.01325D-01 | 0.00000D+00 | 2150 | 0.17486 | 835.6215
1.01325D-01 | 0.00000D+00 | 2175 | 0.17486 | 868.0719
1.01325D-01 | 0.00000D+00 | 2200 | 0.17486 | 900.5667
1.01325D-01 | 0.00000D+00 | 2225 | 0.17486 | 933.1089
1.01325D-01 | 0.00000D+00 | 2250 | 0.17487 | 965.7024
1.01325D-01 | 0.00000D+00 | 2275 | 0.17487 | 998.3522
1.01325D-01 | 0.00000D+00 | 2300 | 0.17488 | 1031.0644
1.01325D-01 | 0.00000D+00 | 2325 | 0.17488 | 1063.8466
1.01325D-01 | 0.00000D+00 | 2350 | 0.17489 | 1096.7084
1.01325D-01 | 0.00000D+00 | 2375 | 0.1749 | 1129.6612
1.01325D-01 | 0.00000D+00 | 2400 | 0.17491 | 1162.719
1.01325D-01 | 0.00000D+00 | 2425 | 0.17493 | 1195.8989
1.01325D-01 | 0.00000D+00 | 2450 | 0.17495 | 1229.2215
1.01325D-01 | 0.00000D+00 | 2475 | 0.17497 | 1262.7117
1.01325D-01 | 0.00000D+00 | 2500 | 0.175 | 1296.3997
1.01325D-01 | 0.00000D+00 | 2525 | 0.17504 | 1330.3219
1.01325D-01 | 0.00000D+00 | 2550 | 0.17508 | 1364.5225
1.01325D-01 | 0.00000D+00 | 2575 | 0.17514 | 1399.0548
1.01325D-01 | 0.00000D+00 | 2600 | 0.17521 | 1433.9836
1.01325D-01 | 0.00000D+00 | 2625 | 0.17529 | 1469.3877
1.01325D-01 | 0.00000D+00 | 2650 | 0.17539 | 1505.363
1.01325D-01 | 0.00000D+00 | 2675 | 0.17551 | 1542.0262
1.01325D-01 | 0.00000D+00 | 2700 | 0.17566 | 1579.5201
1.01325D-01 | 0.00000D+00 | 2725 | 0.17585 | 1618.0193
1.01325D-01 | 0.00000D+00 | 2750 | 0.17608 | 1657.7379
1.01325D-01 | 0.00000D+00 | 2775 | 0.17636 | 1698.9382
1.01325D-01 | 0.00000D+00 | 2800 | 0.1767 | 1741.9425
1.01325D-01 | 0.00000D+00 | 2825 | 0.17713 | 1787.1465
1.01325D-01 | 0.00000D+00 | 2850 | 0.17765 | 1835.0363
1.01325D-01 | 0.00000D+00 | 2875 | 0.1783 | 1886.209
1.01325D-01 | 0.00000D+00 | 2900 | 0.17911 | 1941.3973
1.01325D-01 | 0.00000D+00 | 2925 | 0.1801 | 2001.5
1.01325D-01 | 0.00000D+00 | 2950 | 0.18133 | 2067.618
1.01325D-01 | 0.00000D+00 | 2975 | 0.18286 | 2141.0979
1.01325D-01 | 0.00000D+00 | 3000 | 0.18476 | 2223.5834
1.01325D-01 | 0.00000D+00 | 3025 | 0.18711 | 2317.0773
1.01325D-01 | 0.00000D+00 | 3050 | 0.19002 | 2424.0136
1.01325D-01 | 0.00000D+00 | 3075 | 0.19364 | 2547.3427
1.01325D-01 | 0.00000D+00 | 3100 | 0.19814 | 2690.63
1.01325D-01 | 0.00000D+00 | 3125 | 0.20372 | 2858.1698
1.01325D-01 | 0.00000D+00 | 3150 | 0.21066 | 3055.1153
1.01325D-01 | 0.00000D+00 | 3175 | 0.21928 | 3287.6247
1.01325D-01 | 0.00000D+00 | 3200 | 0.23001 | 3563.0225
1.01325D-01 | 0.00000D+00 | 3225 | 0.24338 | 3889.9743
1.01325D-01 | 0.00000D+00 | 3250 | 0.26008 | 4278.6703
1.01325D-01 | 0.00000D+00 | 3275 | 0.28098 | 4741.0083
1.01325D-01 | 0.00000D+00 | 3300 | 0.30726 | 5290.7651
1.01325D-01 | 0.00000D+00 | 3325 | 0.34047 | 5943.7349
1.01325D-01 | 0.00000D+00 | 3350 | 0.38272 | 6717.8073
1.01325D-01 | 0.00000D+00 | 3375 | 0.43695 | 7632.945
1.01325D-01 | 0.00000D+00 | 3400 | 0.5074 | 8711.0064
1.01325D-01 | 0.00000D+00 | 3425 | 0.60041 | 9975.3406
1.01325D-01 | 0.00000D+00 | 3450 | 0.72582 | 11450.0605
1.01325D-01 | 0.00000D+00 | 3475 | 0.89993 | 13158.8664
1.01325D-01 | 0.00000D+00 | 3500 | 1.1517 | 15123.2471
1.01325D-01 | 0.00000D+00 | 3525 | 1.5381 | 17359.7671
1.01325D-01 | 0.00000D+00 | 3550 | 2.1883 | 19875.8286
1.01325D-01 | 0.00000D+00 | 3575 | 3.4704 | 22662.0791
1.01325D-01 | 0.00000D+00 | 3600 | 6.9977 | 25673.3905
1.01325D-01 | 0.00000D+00 | 3625 | 44.5015 | 28720.3796
1.01325D-01 | 0.00000D+00 | 3650 | 44.5015 | 28720.3796
1.01325D-01 | 0.00000D+00 | 3675 | 44.5015 | 28720.3796
1.01325D-01 | 0.00000D+00 | 3700 | 44.5015 | 28720.3796
1.01325D-01 | 0.00000D+00 | 3725 | 44.5015 | 28720.3796
1.01325D-01 | 0.00000D+00 | 3750 | 44.5015 | 28720.3796
1.01325D-01 | 0.00000D+00 | 3775 | 44.5015 | 28720.3796
1.01325D-01 | 0.00000D+00 | 3800 | 44.5015 | 28720.3796
1.01325D-01 | 0.00000D+00 | 3825 | 44.5015 | 28720.3796
1.01325D-01 | 0.00000D+00 | 3850 | 44.5015 | 28720.3796
1.01325D-01 | 0.00000D+00 | 3875 | 44.5015 | 28720.3796
1.01325D-01 | 0.00000D+00 | 3900 | 44.5015 | 28720.3796
1.01325D-01 | 0.00000D+00 | 3925 | 44.5015 | 28720.3796
1.01325D-01 | 0.00000D+00 | 3950 | 44.5015 | 28720.3796
1.01325D-01 | 0.00000D+00 | 3975 | 44.5015 | 28720.3796
1.01325D-01 | 0.00000D+00 | 4000 | 44.5015 | 28720.3796
p (bar) | B'g | Temp (K) | B'c | Hw (kJ/kg)
1.01325D-01 | 2.00000D-02 | 250 | 0.072146 | -2809.6405
1.01325D-01 | 2.00000D-02 | 275 | 0.072159 | -2784.7676
1.01325D-01 | 2.00000D-02 | 300 | 0.07218 | -2759.6774
1.01325D-01 | 2.00000D-02 | 325 | 0.072209 | -2734.3692
1.01325D-01 | 2.00000D-02 | 350 | 0.072248 | -2708.838
1.01325D-01 | 2.00000D-02 | 375 | 0.072298 | -2683.0695
1.01325D-01 | 2.00000D-02 | 400 | 0.072362 | -2657.0326
1.01325D-01 | 2.00000D-02 | 425 | 0.072443 | -2630.6714
1.01325D-01 | 2.00000D-02 | 450 | 0.07255 | -2603.8943
1.01325D-01 | 2.00000D-02 | 475 | 0.072692 | -2576.5619
1.01325D-01 | 2.00000D-02 | 500 | 0.072885 | -2548.4729
1.01325D-01 | 2.00000D-02 | 525 | 0.073149 | -2519.3459
1.01325D-01 | 2.00000D-02 | 550 | 0.07351 | -2488.792
1.01325D-01 | 2.00000D-02 | 575 | 0.074002 | -2456.2676
1.01325D-01 | 2.00000D-02 | 600 | 0.074673 | -2420.9878
1.01325D-01 | 2.00000D-02 | 625 | 0.075594 | -2381.7836
1.01325D-01 | 2.00000D-02 | 650 | 0.076875 | -2336.8961
1.01325D-01 | 2.00000D-02 | 675 | 0.078677 | -2283.74
1.01325D-01 | 2.00000D-02 | 700 | 0.081231 | -2218.725
1.01325D-01 | 2.00000D-02 | 725 | 0.084839 | -2137.286
1.01325D-01 | 2.00000D-02 | 750 | 0.08985 | -2034.3447
1.01325D-01 | 2.00000D-02 | 775 | 0.096593 | -1905.4679
1.01325D-01 | 2.00000D-02 | 800 | 0.10525 | -1748.9234
1.01325D-01 | 2.00000D-02 | 825 | 0.11565 | -1568.3982
1.01325D-01 | 2.00000D-02 | 850 | 0.12711 | -1375.068
1.01325D-01 | 2.00000D-02 | 875 | 0.13844 | -1186.4238
1.01325D-01 | 2.00000D-02 | 900 | 0.14835 | -1020.153
1.01325D-01 | 2.00000D-02 | 925 | 0.156 | -886.3479
1.01325D-01 | 2.00000D-02 | 950 | 0.16134 | -784.774
1.01325D-01 | 2.00000D-02 | 975 | 0.1648 | -708.677
1.01325D-01 | 2.00000D-02 | 1000 | 0.16695 | -650.0427
1.01325D-01 | 2.00000D-02 | 1025 | 0.16827 | -602.4309
1.01325D-01 | 2.00000D-02 | 1050 | 0.16908 | -561.4881
1.01325D-01 | 2.00000D-02 | 1075 | 0.16957 | -524.5057
1.01325D-01 | 2.00000D-02 | 1100 | 0.16989 | -489.8597
1.01325D-01 | 2.00000D-02 | 1125 | 0.17008 | -456.588
1.01325D-01 | 2.00000D-02 | 1150 | 0.17021 | -424.1202
1.01325D-01 | 2.00000D-02 | 1175 | 0.1703 | -392.1146
1.01325D-01 | 2.00000D-02 | 1200 | 0.17035 | -360.3647
1.01325D-01 | 2.00000D-02 | 1225 | 0.17039 | -328.7437
1.01325D-01 | 2.00000D-02 | 1250 | 0.17042 | -297.173
1.01325D-01 | 2.00000D-02 | 1275 | 0.17044 | -265.603
1.01325D-01 | 2.00000D-02 | 1300 | 0.17046 | -234.0022
1.01325D-01 | 2.00000D-02 | 1325 | 0.17047 | -202.3501
1.01325D-01 | 2.00000D-02 | 1350 | 0.17049 | -170.6334
1.01325D-01 | 2.00000D-02 | 1375 | 0.1705 | -138.843
1.01325D-01 | 2.00000D-02 | 1400 | 0.17051 | -106.9728
1.01325D-01 | 2.00000D-02 | 1425 | 0.17052 | -75.0181
1.01325D-01 | 2.00000D-02 | 1450 | 0.17054 | -42.9755
1.01325D-01 | 2.00000D-02 | 1475 | 0.17055 | -10.8419
1.01325D-01 | 2.00000D-02 | 1500 | 0.17057 | 21.3857
1.01325D-01 | 2.00000D-02 | 1525 | 0.17058 | 53.71
1.01325D-01 | 2.00000D-02 | 1550 | 0.1706 | 86.1344
1.01325D-01 | 2.00000D-02 | 1575 | 0.17063 | 118.6623
1.01325D-01 | 2.00000D-02 | 1600 | 0.17065 | 151.2976
1.01325D-01 | 2.00000D-02 | 1625 | 0.17068 | 184.0451
1.01325D-01 | 2.00000D-02 | 1650 | 0.17072 | 216.9097
1.01325D-01 | 2.00000D-02 | 1675 | 0.17075 | 249.8976
1.01325D-01 | 2.00000D-02 | 1700 | 0.17079 | 283.0153
1.01325D-01 | 2.00000D-02 | 1725 | 0.17084 | 316.2705
1.01325D-01 | 2.00000D-02 | 1750 | 0.17089 | 349.6716
1.01325D-01 | 2.00000D-02 | 1775 | 0.17095 | 383.228
1.01325D-01 | 2.00000D-02 | 1800 | 0.17101 | 416.9504
1.01325D-01 | 2.00000D-02 | 1825 | 0.17108 | 450.8501
1.01325D-01 | 2.00000D-02 | 1850 | 0.17115 | 484.94
1.01325D-01 | 2.00000D-02 | 1875 | 0.17123 | 519.2339
1.01325D-01 | 2.00000D-02 | 1900 | 0.17132 | 553.7468
1.01325D-01 | 2.00000D-02 | 1925 | 0.17141 | 588.4949
1.01325D-01 | 2.00000D-02 | 1950 | 0.17152 | 623.4957
1.01325D-01 | 2.00000D-02 | 1975 | 0.17163 | 658.7679
1.01325D-01 | 2.00000D-02 | 2000 | 0.17174 | 694.3312
1.01325D-01 | 2.00000D-02 | 2025 | 0.17187 | 730.2066
1.01325D-01 | 2.00000D-02 | 2050 | 0.17201 | 766.416
1.01325D-01 | 2.00000D-02 | 2075 | 0.17215 | 802.9823
1.01325D-01 | 2.00000D-02 | 2100 | 0.17231 | 839.9293
1.01325D-01 | 2.00000D-02 | 2125 | 0.17247 | 877.2814
1.01325D-01 | 2.00000D-02 | 2150 | 0.17265 | 915.0635
1.01325D-01 | 2.00000D-02 | 2175 | 0.17283 | 953.3006
1.01325D-01 | 2.00000D-02 | 2200 | 0.17302 | 992.0182
1.01325D-01 | 2.00000D-02 | 2225 | 0.17322 | 1031.2411
1.01325D-01 | 2.00000D-02 | 2250 | 0.17343 | 1070.9938
1.01325D-01 | 2.00000D-02 | 2275 | 0.17365 | 1111.3
1.01325D-01 | 2.00000D-02 | 2300 | 0.17388 | 1152.1822
1.01325D-01 | 2.00000D-02 | 2325 | 0.17412 | 1193.6615
1.01325D-01 | 2.00000D-02 | 2350 | 0.17436 | 1235.7573
1.01325D-01 | 2.00000D-02 | 2375 | 0.17461 | 1278.4869
1.01325D-01 | 2.00000D-02 | 2400 | 0.17487 | 1321.8656
1.01325D-01 | 2.00000D-02 | 2425 | 0.17513 | 1365.9062
1.01325D-01 | 2.00000D-02 | 2450 | 0.17541 | 1410.6197
1.01325D-01 | 2.00000D-02 | 2475 | 0.17568 | 1456.0148
1.01325D-01 | 2.00000D-02 | 2500 | 0.17596 | 1502.0991
1.01325D-01 | 2.00000D-02 | 2525 | 0.17625 | 1548.8794
1.01325D-01 | 2.00000D-02 | 2550 | 0.17654 | 1596.3632
1.01325D-01 | 2.00000D-02 | 2575 | 0.17684 | 1644.5606
1.01325D-01 | 2.00000D-02 | 2600 | 0.17714 | 1693.4862
1.01325D-01 | 2.00000D-02 | 2625 | 0.17746 | 1743.1624
1.01325D-01 | 2.00000D-02 | 2650 | 0.17778 | 1793.6234
1.01325D-01 | 2.00000D-02 | 2675 | 0.17811 | 1844.92
1.01325D-01 | 2.00000D-02 | 2700 | 0.17846 | 1897.126
1.01325D-01 | 2.00000D-02 | 2725 | 0.17883 | 1950.3454
1.01325D-01 | 2.00000D-02 | 2750 | 0.17923 | 2004.7216
1.01325D-01 | 2.00000D-02 | 2775 | 0.17968 | 2060.4487
1.01325D-01 | 2.00000D-02 | 2800 | 0.18017 | 2117.7845
1.01325D-01 | 2.00000D-02 | 2825 | 0.18073 | 2177.0662
1.01325D-01 | 2.00000D-02 | 2850 | 0.18138 | 2238.7293
1.01325D-01 | 2.00000D-02 | 2875 | 0.18215 | 2303.3299
1.01325D-01 | 2.00000D-02 | 2900 | 0.18306 | 2371.5712
1.01325D-01 | 2.00000D-02 | 2925 | 0.18416 | 2444.335
1.01325D-01 | 2.00000D-02 | 2950 | 0.1855 | 2522.7186
1.01325D-01 | 2.00000D-02 | 2975 | 0.18714 | 2608.0798
1.01325D-01 | 2.00000D-02 | 3000 | 0.18915 | 2702.0886
1.01325D-01 | 2.00000D-02 | 3025 | 0.19164 | 2806.789
1.01325D-01 | 2.00000D-02 | 3050 | 0.19472 | 2924.6717
1.01325D-01 | 2.00000D-02 | 3075 | 0.19855 | 3058.7583
1.01325D-01 | 2.00000D-02 | 3100 | 0.20329 | 3212.6994
1.01325D-01 | 2.00000D-02 | 3125 | 0.20919 | 3390.8865
1.01325D-01 | 2.00000D-02 | 3150 | 0.21652 | 3598.5796
1.01325D-01 | 2.00000D-02 | 3175 | 0.22565 | 3842.0477
1.01325D-01 | 2.00000D-02 | 3200 | 0.23702 | 4128.7235
1.01325D-01 | 2.00000D-02 | 3225 | 0.25121 | 4467.3665
1.01325D-01 | 2.00000D-02 | 3250 | 0.26894 | 4868.2283
1.01325D-01 | 2.00000D-02 | 3275 | 0.29116 | 5343.21
1.01325D-01 | 2.00000D-02 | 3300 | 0.31911 | 5905.9954
1.01325D-01 | 2.00000D-02 | 3325 | 0.35445 | 6572.1359
1.01325D-01 | 2.00000D-02 | 3350 | 0.39943 | 7359.0553
1.01325D-01 | 2.00000D-02 | 3375 | 0.45721 | 8285.929
1.01325D-01 | 2.00000D-02 | 3400 | 0.5323 | 9373.3804
1.01325D-01 | 2.00000D-02 | 3425 | 0.63146 | 10642.9205
1.01325D-01 | 2.00000D-02 | 3450 | 0.7652 | 12116.0401
1.01325D-01 | 2.00000D-02 | 3475 | 0.95092 | 13812.8432
1.01325D-01 | 2.00000D-02 | 3500 | 1.2195 | 15750.0754
1.01325D-01 | 2.00000D-02 | 3525 | 1.6318 | 17938.316
1.01325D-01 | 2.00000D-02 | 3550 | 2.3255 | 20377.8256
1.01325D-01 | 2.00000D-02 | 3575 | 3.6928 | 23051.4486
1.01325D-01 | 2.00000D-02 | 3600 | 7.4505 | 25907.282
1.01325D-01 | 2.00000D-02 | 3625 | 47.1836 | 28760.1867
1.01325D-01 | 2.00000D-02 | 3650 | 47.1836 | 28760.1867
1.01325D-01 | 2.00000D-02 | 3675 | 47.1836 | 28760.1867
1.01325D-01 | 2.00000D-02 | 3700 | 47.1836 | 28760.1867
1.01325D-01 | 2.00000D-02 | 3725 | 47.1836 | 28760.1867
1.01325D-01 | 2.00000D-02 | 3750 | 47.1836 | 28760.1867
1.01325D-01 | 2.00000D-02 | 3775 | 47.1836 | 28760.1867
1.01325D-01 | 2.00000D-02 | 3800 | 47.1836 | 28760.1867
1.01325D-01 | 2.00000D-02 | 3825 | 47.1836 | 28760.1867
1.01325D-01 | 2.00000D-02 | 3850 | 47.1836 | 28760.1867
1.01325D-01 | 2.00000D-02 | 3875 | 47.1836 | 28760.1867
1.01325D-01 | 2.00000D-02 | 3900 | 47.1836 | 28760.1867
1.01325D-01 | 2.00000D-02 | 3925 | 47.1836 | 28760.1867
1.01325D-01 | 2.00000D-02 | 3950 | 47.1836 | 28760.1867
1.01325D-01 | 2.00000D-02 | 3975 | 47.1836 | 28760.1867
1.01325D-01 | 2.00000D-02 | 4000 | 47.1836 | 28760.1867
p (bar) | B'g | Temp (K) | B'c | Hw (kJ/kg)
1.01325D-01 | 4.00000D-02 | 250 | 0.056896 | -2937.0883
1.01325D-01 | 4.00000D-02 | 275 | 0.056954 | -2911.5045
1.01325D-01 | 4.00000D-02 | 300 | 0.057042 | -2885.6402
1.01325D-01 | 4.00000D-02 | 325 | 0.057164 | -2859.4838
1.01325D-01 | 4.00000D-02 | 350 | 0.057321 | -2833.0217
1.01325D-01 | 4.00000D-02 | 375 | 0.057515 | -2806.2273
1.01325D-01 | 4.00000D-02 | 400 | 0.057748 | -2779.0473
1.01325D-01 | 4.00000D-02 | 425 | 0.058023 | -2751.3847
1.01325D-01 | 4.00000D-02 | 450 | 0.058349 | -2723.0823
1.01325D-01 | 4.00000D-02 | 475 | 0.058739 | -2693.9082
1.01325D-01 | 4.00000D-02 | 500 | 0.059208 | -2663.5454
1.01325D-01 | 4.00000D-02 | 525 | 0.059781 | -2631.5869
1.01325D-01 | 4.00000D-02 | 550 | 0.060483 | -2597.5297
1.01325D-01 | 4.00000D-02 | 575 | 0.06135 | -2560.7547
1.01325D-01 | 4.00000D-02 | 600 | 0.062428 | -2520.4667
1.01325D-01 | 4.00000D-02 | 625 | 0.063788 | -2475.5639
1.01325D-01 | 4.00000D-02 | 650 | 0.065532 | -2424.4214
1.01325D-01 | 4.00000D-02 | 675 | 0.067821 | -2364.6201
1.01325D-01 | 4.00000D-02 | 700 | 0.070882 | -2292.7177
1.01325D-01 | 4.00000D-02 | 725 | 0.075016 | -2204.2378
1.01325D-01 | 4.00000D-02 | 750 | 0.080578 | -2094.1186
1.01325D-01 | 4.00000D-02 | 775 | 0.087903 | -1957.9029
1.01325D-01 | 4.00000D-02 | 800 | 0.097174 | -1793.8641
1.01325D-01 | 4.00000D-02 | 825 | 0.10822 | -1605.8103
1.01325D-01 | 4.00000D-02 | 850 | 0.12033 | -1405.2036
1.01325D-01 | 4.00000D-02 | 875 | 0.13226 | -1209.9316
1.01325D-01 | 4.00000D-02 | 900 | 0.14268 | -1038.0278
1.01325D-01 | 4.00000D-02 | 925 | 0.15075 | -899.7261
1.01325D-01 | 4.00000D-02 | 950 | 0.15638 | -794.7074
1.01325D-01 | 4.00000D-02 | 975 | 0.16004 | -716.0042
1.01325D-01 | 4.00000D-02 | 1000 | 0.16232 | -655.3691
1.01325D-01 | 4.00000D-02 | 1025 | 0.16373 | -606.168
1.01325D-01 | 4.00000D-02 | 1050 | 0.16459 | -563.907
1.01325D-01 | 4.00000D-02 | 1075 | 0.16512 | -525.7821
1.01325D-01 | 4.00000D-02 | 1100 | 0.16546 | -490.1071
1.01325D-01 | 4.00000D-02 | 1125 | 0.16567 | -455.8797
1.01325D-01 | 4.00000D-02 | 1150 | 0.16581 | -422.5032
1.01325D-01 | 4.00000D-02 | 1175 | 0.16591 | -389.6193
1.01325D-01 | 4.00000D-02 | 1200 | 0.16597 | -357.0101
1.01325D-01 | 4.00000D-02 | 1225 | 0.16601 | -324.5412
1.01325D-01 | 4.00000D-02 | 1250 | 0.16605 | -292.1288
1.01325D-01 | 4.00000D-02 | 1275 | 0.16607 | -259.7194
1.01325D-01 | 4.00000D-02 | 1300 | 0.16609 | -227.2788
1.01325D-01 | 4.00000D-02 | 1325 | 0.16611 | -194.7844
1.01325D-01 | 4.00000D-02 | 1350 | 0.16612 | -162.2209
1.01325D-01 | 4.00000D-02 | 1375 | 0.16614 | -129.5778
1.01325D-01 | 4.00000D-02 | 1400 | 0.16615 | -96.8474
1.01325D-01 | 4.00000D-02 | 1425 | 0.16617 | -64.0237
1.01325D-01 | 4.00000D-02 | 1450 | 0.16619 | -31.1017
1.01325D-01 | 4.00000D-02 | 1475 | 0.16621 | 1.9231
1.01325D-01 | 4.00000D-02 | 1500 | 0.16623 | 35.0553
1.01325D-01 | 4.00000D-02 | 1525 | 0.16626 | 68.2995
1.01325D-01 | 4.00000D-02 | 1550 | 0.16629 | 101.6609
1.01325D-01 | 4.00000D-02 | 1575 | 0.16632 | 135.145
1.01325D-01 | 4.00000D-02 | 1600 | 0.16635 | 168.7584
1.01325D-01 | 4.00000D-02 | 1625 | 0.1664 | 202.508
1.01325D-01 | 4.00000D-02 | 1650 | 0.16644 | 236.4021
1.01325D-01 | 4.00000D-02 | 1675 | 0.1665 | 270.4497
1.01325D-01 | 4.00000D-02 | 1700 | 0.16655 | 304.6613
1.01325D-01 | 4.00000D-02 | 1725 | 0.16662 | 339.0483
1.01325D-01 | 4.00000D-02 | 1750 | 0.16669 | 373.6236
1.01325D-01 | 4.00000D-02 | 1775 | 0.16677 | 408.4015
1.01325D-01 | 4.00000D-02 | 1800 | 0.16686 | 443.3979
1.01325D-01 | 4.00000D-02 | 1825 | 0.16696 | 478.6301
1.01325D-01 | 4.00000D-02 | 1850 | 0.16706 | 514.1174
1.01325D-01 | 4.00000D-02 | 1875 | 0.16718 | 549.8806
1.01325D-01 | 4.00000D-02 | 1900 | 0.1673 | 585.9425
1.01325D-01 | 4.00000D-02 | 1925 | 0.16744 | 622.3277
1.01325D-01 | 4.00000D-02 | 1950 | 0.16759 | 659.0628
1.01325D-01 | 4.00000D-02 | 1975 | 0.16775 | 696.1762
1.01325D-01 | 4.00000D-02 | 2000 | 0.16792 | 733.6983
1.01325D-01 | 4.00000D-02 | 2025 | 0.16811 | 771.6617
1.01325D-01 | 4.00000D-02 | 2050 | 0.16831 | 810.1005
1.01325D-01 | 4.00000D-02 | 2075 | 0.16852 | 849.0509
1.01325D-01 | 4.00000D-02 | 2100 | 0.16875 | 888.5506
1.01325D-01 | 4.00000D-02 | 2125 | 0.16899 | 928.6391
1.01325D-01 | 4.00000D-02 | 2150 | 0.16925 | 969.3571
1.01325D-01 | 4.00000D-02 | 2175 | 0.16952 | 1010.7466
1.01325D-01 | 4.00000D-02 | 2200 | 0.16981 | 1052.8504
1.01325D-01 | 4.00000D-02 | 2225 | 0.17011 | 1095.7121
1.01325D-01 | 4.00000D-02 | 2250 | 0.17043 | 1139.3754
1.01325D-01 | 4.00000D-02 | 2275 | 0.17076 | 1183.8841
1.01325D-01 | 4.00000D-02 | 2300 | 0.17111 | 1229.2814
1.01325D-01 | 4.00000D-02 | 2325 | 0.17148 | 1275.6097
1.01325D-01 | 4.00000D-02 | 2350 | 0.17186 | 1322.91
1.01325D-01 | 4.00000D-02 | 2375 | 0.17225 | 1371.2215
1.01325D-01 | 4.00000D-02 | 2400 | 0.17266 | 1420.5812
1.01325D-01 | 4.00000D-02 | 2425 | 0.17308 | 1471.0236
1.01325D-01 | 4.00000D-02 | 2450 | 0.17351 | 1522.5806
1.01325D-01 | 4.00000D-02 | 2475 | 0.17396 | 1575.2809
1.01325D-01 | 4.00000D-02 | 2500 | 0.17442 | 1629.1506
1.01325D-01 | 4.00000D-02 | 2525 | 0.17489 | 1684.2131
1.01325D-01 | 4.00000D-02 | 2550 | 0.17537 | 1740.4902
1.01325D-01 | 4.00000D-02 | 2575 | 0.17586 | 1798.0027
1.01325D-01 | 4.00000D-02 | 2600 | 0.17636 | 1856.7726
1.01325D-01 | 4.00000D-02 | 2625 | 0.17688 | 1916.8251
1.01325D-01 | 4.00000D-02 | 2650 | 0.17741 | 1978.1921
1.01325D-01 | 4.00000D-02 | 2675 | 0.17795 | 2040.9163
1.01325D-01 | 4.00000D-02 | 2700 | 0.17851 | 2105.0568
1.01325D-01 | 4.00000D-02 | 2725 | 0.1791 | 2170.6963
1.01325D-01 | 4.00000D-02 | 2750 | 0.17972 | 2237.9498
1.01325D-01 | 4.00000D-02 | 2775 | 0.18038 | 2306.976
1.01325D-01 | 4.00000D-02 | 2800 | 0.18109 | 2377.9904
1.01325D-01 | 4.00000D-02 | 2825 | 0.18187 | 2451.2818
1.01325D-01 | 4.00000D-02 | 2850 | 0.18273 | 2527.2324
1.01325D-01 | 4.00000D-02 | 2875 | 0.18371 | 2606.3416
1.01325D-01 | 4.00000D-02 | 2900 | 0.18483 | 2689.2542
1.01325D-01 | 4.00000D-02 | 2925 | 0.18615 | 2776.7941
1.01325D-01 | 4.00000D-02 | 2950 | 0.1877 | 2870.0046
1.01325D-01 | 4.00000D-02 | 2975 | 0.18956 | 2970.1947
1.01325D-01 | 4.00000D-02 | 3000 | 0.19181 | 3078.9947
1.01325D-01 | 4.00000D-02 | 3025 | 0.19455 | 3198.42
1.01325D-01 | 4.00000D-02 | 3050 | 0.1979 | 3330.9462
1.01325D-01 | 4.00000D-02 | 3075 | 0.20203 | 3479.5948
1.01325D-01 | 4.00000D-02 | 3100 | 0.20712 | 3648.0323
1.01325D-01 | 4.00000D-02 | 3125 | 0.21342 | 3840.6819
1.01325D-01 | 4.00000D-02 | 3150 | 0.22123 | 4062.8484
1.01325D-01 | 4.00000D-02 | 3175 | 0.23094 | 4320.8554
1.01325D-01 | 4.00000D-02 | 3200 | 0.24302 | 4622.192
1.01325D-01 | 4.00000D-02 | 3225 | 0.25807 | 4975.664
1.01325D-01 | 4.00000D-02 | 3250 | 0.27688 | 5391.5415
1.01325D-01 | 4.00000D-02 | 3275 | 0.30046 | 5881.6897
1.01325D-01 | 4.00000D-02 | 3300 | 0.33012 | 6459.6645
1.01325D-01 | 4.00000D-02 | 3325 | 0.36762 | 7140.7459
1.01325D-01 | 4.00000D-02 | 3350 | 0.41536 | 7941.8721
1.01325D-01 | 4.00000D-02 | 3375 | 0.47669 | 8881.4281
1.01325D-01 | 4.00000D-02 | 3400 | 0.55642 | 9978.8275
1.01325D-01 | 4.00000D-02 | 3425 | 0.66172 | 11253.8178
1.01325D-01 | 4.00000D-02 | 3450 | 0.80379 | 12725.4231
1.01325D-01 | 4.00000D-02 | 3475 | 1.0011 | 14410.4344
1.01325D-01 | 4.00000D-02 | 3500 | 1.2865 | 16321.3303
1.01325D-01 | 4.00000D-02 | 3525 | 1.7245 | 18463.4569
1.01325D-01 | 4.00000D-02 | 3550 | 2.4616 | 20831.0487
1.01325D-01 | 4.00000D-02 | 3575 | 3.914 | 23400.6866
1.01325D-01 | 4.00000D-02 | 3600 | 7.9016 | 26115.5556
1.01325D-01 | 4.00000D-02 | 3625 | 49.8543 | 28795.5791
1.01325D-01 | 4.00000D-02 | 3650 | 49.8543 | 28795.5791
1.01325D-01 | 4.00000D-02 | 3675 | 49.8543 | 28795.5791
1.01325D-01 | 4.00000D-02 | 3700 | 49.8543 | 28795.5791
1.01325D-01 | 4.00000D-02 | 3725 | 49.8543 | 28795.5791
1.01325D-01 | 4.00000D-02 | 3750 | 49.8543 | 28795.5791
1.01325D-01 | 4.00000D-02 | 3775 | 49.8543 | 28795.5791
1.01325D-01 | 4.00000D-02 | 3800 | 49.8543 | 28795.5791
1.01325D-01 | 4.00000D-02 | 3825 | 49.8543 | 28795.5791
1.01325D-01 | 4.00000D-02 | 3850 | 49.8543 | 28795.5791
1.01325D-01 | 4.00000D-02 | 3875 | 49.8543 | 28795.5791
1.01325D-01 | 4.00000D-02 | 3900 | 49.8543 | 28795.5791
1.01325D-01 | 4.00000D-02 | 3925 | 49.8543 | 28795.5791
1.01325D-01 | 4.00000D-02 | 3950 | 49.8543 | 28795.5791
1.01325D-01 | 4.00000D-02 | 3975 | 49.8543 | 28795.5791
1.01325D-01 | 4.00000D-02 | 4000 | 49.8543 | 28795.5791
p (bar) | B'g | Temp (K) | B'c | Hw (kJ/kg)
1.01325D-01 | 7.00000D-02 | 250 | 0.034093 | -3125.9556
1.01325D-01 | 7.00000D-02 | 275 | 0.034289 | -3099.0584
1.01325D-01 | 7.00000D-02 | 300 | 0.034583 | -3071.6661
1.01325D-01 | 7.00000D-02 | 325 | 0.034982 | -3043.7521
1.01325D-01 | 7.00000D-02 | 350 | 0.035486 | -3015.3065
1.01325D-01 | 7.00000D-02 | 375 | 0.036085 | -2986.3137
1.01325D-01 | 7.00000D-02 | 400 | 0.03677 | -2956.722
1.01325D-01 | 7.00000D-02 | 425 | 0.037532 | -2926.4126
1.01325D-01 | 7.00000D-02 | 450 | 0.038369 | -2895.173
1.01325D-01 | 7.00000D-02 | 475 | 0.039283 | -2862.6803
1.01325D-01 | 7.00000D-02 | 500 | 0.040281 | -2828.4958
1.01325D-01 | 7.00000D-02 | 525 | 0.041377 | -2792.0748
1.01325D-01 | 7.00000D-02 | 550 | 0.042594 | -2752.7821
1.01325D-01 | 7.00000D-02 | 575 | 0.043963 | -2709.9001
1.01325D-01 | 7.00000D-02 | 600 | 0.045535 | -2662.596
1.01325D-01 | 7.00000D-02 | 625 | 0.047389 | -2609.8102
1.01325D-01 | 7.00000D-02 | 650 | 0.049641 | -2550.0381
1.01325D-01 | 7.00000D-02 | 675 | 0.052464 | -2481.0287
1.01325D-01 | 7.00000D-02 | 700 | 0.056099 | -2399.5017
1.01325D-01 | 7.00000D-02 | 725 | 0.060861 | -2301.0834
1.01325D-01 | 7.00000D-02 | 750 | 0.067112 | -2180.7344
1.01325D-01 | 7.00000D-02 | 775 | 0.0752 | -2033.9756
1.01325D-01 | 7.00000D-02 | 800 | 0.08531 | -1859.1083
1.01325D-01 | 7.00000D-02 | 825 | 0.097255 | -1660.1391
1.01325D-01 | 7.00000D-02 | 850 | 0.11028 | -1448.9646
1.01325D-01 | 7.00000D-02 | 875 | 0.12309 | -1244.0629
1.01325D-01 | 7.00000D-02 | 900 | 0.13426 | -1063.978
1.01325D-01 | 7.00000D-02 | 925 | 0.14291 | -919.1499
1.01325D-01 | 7.00000D-02 | 950 | 0.14897 | -809.1343
1.01325D-01 | 7.00000D-02 | 975 | 0.15292 | -726.6516
1.01325D-01 | 7.00000D-02 | 1000 | 0.1554 | -663.1146
1.01325D-01 | 7.00000D-02 | 1025 | 0.15693 | -611.6076
1.01325D-01 | 7.00000D-02 | 1050 | 0.15787 | -567.4332
1.01325D-01 | 7.00000D-02 | 1075 | 0.15845 | -527.6495
1.01325D-01 | 7.00000D-02 | 1100 | 0.15882 | -490.4803
1.01325D-01 | 7.00000D-02 | 1125 | 0.15906 | -454.8652
1.01325D-01 | 7.00000D-02 | 1150 | 0.15922 | -420.1698
1.01325D-01 | 7.00000D-02 | 1175 | 0.15932 | -386.0115
1.01325D-01 | 7.00000D-02 | 1200 | 0.15939 | -352.1562
1.01325D-01 | 7.00000D-02 | 1225 | 0.15944 | -318.4586
1.01325D-01 | 7.00000D-02 | 1250 | 0.15948 | -284.8273
1.01325D-01 | 7.00000D-02 | 1275 | 0.15951 | -251.2039
1.01325D-01 | 7.00000D-02 | 1300 | 0.15953 | -217.5499
1.01325D-01 | 7.00000D-02 | 1325 | 0.15955 | -183.84
1.01325D-01 | 7.00000D-02 | 1350 | 0.15957 | -150.0565
1.01325D-01 | 7.00000D-02 | 1375 | 0.15959 | -116.1869
1.01325D-01 | 7.00000D-02 | 1400 | 0.15961 | -82.2217
1.01325D-01 | 7.00000D-02 | 1425 | 0.15963 | -48.1532
1.01325D-01 | 7.00000D-02 | 1450 | 0.15966 | -13.9748
1.01325D-01 | 7.00000D-02 | 1475 | 0.15968 | 20.3198
1.01325D-01 | 7.00000D-02 | 1500 | 0.15971 | 54.7369
1.01325D-01 | 7.00000D-02 | 1525 | 0.15975 | 89.2833
1.01325D-01 | 7.00000D-02 | 1550 | 0.15978 | 123.966
1.01325D-01 | 7.00000D-02 | 1575 | 0.15983 | 158.7931
1.01325D-01 | 7.00000D-02 | 1600 | 0.15988 | 193.7735
1.01325D-01 | 7.00000D-02 | 1625 | 0.15993 | 228.9173
1.01325D-01 | 7.00000D-02 | 1650 | 0.15999 | 264.2358
1.01325D-01 | 7.00000D-02 | 1675 | 0.16006 | 299.7417
1.01325D-01 | 7.00000D-02 | 1700 | 0.16014 | 335.4493
1.01325D-01 | 7.00000D-02 | 1725 | 0.16023 | 371.3744
1.01325D-01 | 7.00000D-02 | 1750 | 0.16033 | 407.5348
1.01325D-01 | 7.00000D-02 | 1775 | 0.16043 | 443.9501
1.01325D-01 | 7.00000D-02 | 1800 | 0.16055 | 480.6422
1.01325D-01 | 7.00000D-02 | 1825 | 0.16068 | 517.6349
1.01325D-01 | 7.00000D-02 | 1850 | 0.16082 | 554.9545
1.01325D-01 | 7.00000D-02 | 1875 | 0.16098 | 592.6299
1.01325D-01 | 7.00000D-02 | 1900 | 0.16115 | 630.6923
1.01325D-01 | 7.00000D-02 | 1925 | 0.16133 | 669.1757
1.01325D-01 | 7.00000D-02 | 1950 | 0.16153 | 708.1169
1.01325D-01 | 7.00000D-02 | 1975 | 0.16175 | 747.5552
1.01325D-01 | 7.00000D-02 | 2000 | 0.16198 | 787.5331
1.01325D-01 | 7.00000D-02 | 2025 | 0.16223 | 828.0958
1.01325D-01 | 7.00000D-02 | 2050 | 0.1625 | 869.2915
1.01325D-01 | 7.00000D-02 | 2075 | 0.16279 | 911.171
1.01325D-01 | 7.00000D-02 | 2100 | 0.1631 | 953.7879
1.01325D-01 | 7.00000D-02 | 2125 | 0.16344 | 997.1986
1.01325D-01 | 7.00000D-02 | 2150 | 0.16379 | 1041.4618
1.01325D-01 | 7.00000D-02 | 2175 | 0.16416 | 1086.6384
1.01325D-01 | 7.00000D-02 | 2200 | 0.16456 | 1132.7913
1.01325D-01 | 7.00000D-02 | 2225 | 0.16498 | 1179.9853
1.01325D-01 | 7.00000D-02 | 2250 | 0.16542 | 1228.2862
1.01325D-01 | 7.00000D-02 | 2275 | 0.16589 | 1277.761
1.01325D-01 | 7.00000D-02 | 2300 | 0.16638 | 1328.477
1.01325D-01 | 7.00000D-02 | 2325 | 0.16689 | 1380.5015
1.01325D-01 | 7.00000D-02 | 2350 | 0.16743 | 1433.9012
1.01325D-01 | 7.00000D-02 | 2375 | 0.16798 | 1488.7417
1.01325D-01 | 7.00000D-02 | 2400 | 0.16857 | 1545.0869
1.01325D-01 | 7.00000D-02 | 2425 | 0.16917 | 1602.9986
1.01325D-01 | 7.00000D-02 | 2450 | 0.1698 | 1662.5359
1.01325D-01 | 7.00000D-02 | 2475 | 0.17045 | 1723.7546
1.01325D-01 | 7.00000D-02 | 2500 | 0.17111 | 1786.7076
1.01325D-01 | 7.00000D-02 | 2525 | 0.1718 | 1851.4441
1.01325D-01 | 7.00000D-02 | 2550 | 0.17251 | 1918.0106
1.01325D-01 | 7.00000D-02 | 2575 | 0.17324 | 1986.4508
1.01325D-01 | 7.00000D-02 | 2600 | 0.17399 | 2056.8074
1.01325D-01 | 7.00000D-02 | 2625 | 0.17476 | 2129.1236
1.01325D-01 | 7.00000D-02 | 2650 | 0.17555 | 2203.4459
1.01325D-01 | 7.00000D-02 | 2675 | 0.17636 | 2279.8273
1.01325D-01 | 7.00000D-02 | 2700 | 0.1772 | 2358.3327
1.01325D-01 | 7.00000D-02 | 2725 | 0.17806 | 2439.0453
1.01325D-01 | 7.00000D-02 | 2750 | 0.17897 | 2522.0745
1.01325D-01 | 7.00000D-02 | 2775 | 0.17992 | 2607.5668
1.01325D-01 | 7.00000D-02 | 2800 | 0.18092 | 2695.7189
1.01325D-01 | 7.00000D-02 | 2825 | 0.182 | 2786.7939
1.01325D-01 | 7.00000D-02 | 2850 | 0.18317 | 2881.1415
1.01325D-01 | 7.00000D-02 | 2875 | 0.18447 | 2979.2219
1.01325D-01 | 7.00000D-02 | 2900 | 0.18591 | 3081.6358
1.01325D-01 | 7.00000D-02 | 2925 | 0.18755 | 3189.1589
1.01325D-01 | 7.00000D-02 | 2950 | 0.18945 | 3302.7835
1.01325D-01 | 7.00000D-02 | 2975 | 0.19166 | 3423.7681
1.01325D-01 | 7.00000D-02 | 3000 | 0.19429 | 3553.6946
1.01325D-01 | 7.00000D-02 | 3025 | 0.19743 | 3694.5355
1.01325D-01 | 7.00000D-02 | 3050 | 0.20123 | 3848.7315
1.01325D-01 | 7.00000D-02 | 3075 | 0.20585 | 4019.2798
1.01325D-01 | 7.00000D-02 | 3100 | 0.2115 | 4209.8349
1.01325D-01 | 7.00000D-02 | 3125 | 0.21845 | 4424.8205
1.01325D-01 | 7.00000D-02 | 3150 | 0.22703 | 4669.553
1.01325D-01 | 7.00000D-02 | 3175 | 0.23764 | 4950.3737
1.01325D-01 | 7.00000D-02 | 3200 | 0.25082 | 5274.7856
1.01325D-01 | 7.00000D-02 | 3225 | 0.26722 | 5651.5884
1.01325D-01 | 7.00000D-02 | 3250 | 0.28768 | 6091.0014
1.01325D-01 | 7.00000D-02 | 3275 | 0.31331 | 6604.7565
1.01325D-01 | 7.00000D-02 | 3300 | 0.34555 | 7206.141
1.01325D-01 | 7.00000D-02 | 3325 | 0.3863 | 7909.9578
1.01325D-01 | 7.00000D-02 | 3350 | 0.43818 | 8732.3635
1.01325D-01 | 7.00000D-02 | 3375 | 0.50484 | 9690.5334
1.01325D-01 | 7.00000D-02 | 3400 | 0.59152 | 10802.0959
1.01325D-01 | 7.00000D-02 | 3425 | 0.70602 | 12084.2685
1.01325D-01 | 7.00000D-02 | 3450 | 0.86053 | 13552.631
1.01325D-01 | 7.00000D-02 | 3475 | 1.0752 | 15219.4714
1.01325D-01 | 7.00000D-02 | 3500 | 1.3857 | 17091.6418
1.01325D-01 | 7.00000D-02 | 3525 | 1.8624 | 19167.8274
1.01325D-01 | 7.00000D-02 | 3550 | 2.6644 | 21434.9305
1.01325D-01 | 7.00000D-02 | 3575 | 4.244 | 23862.394
1.01325D-01 | 7.00000D-02 | 3600 | 8.5754 | 26388.6111
1.01325D-01 | 7.00000D-02 | 3625 | 53.8415 | 28841.8926
1.01325D-01 | 7.00000D-02 | 3650 | 53.8415 | 28841.8926
1.01325D-01 | 7.00000D-02 | 3675 | 53.8415 | 28841.8926
1.01325D-01 | 7.00000D-02 | 3700 | 53.8415 | 28841.8926
1.01325D-01 | 7.00000D-02 | 3725 | 53.8415 | 28841.8926
1.01325D-01 | 7.00000D-02 | 3750 | 53.8415 | 28841.8926
1.01325D-01 | 7.00000D-02 | 3775 | 53.8415 | 28841.8926
1.01325D-01 | 7.00000D-02 | 3800 | 53.8415 | 28841.8926
1.01325D-01 | 7.00000D-02 | 3825 | 53.8415 | 28841.8926
1.01325D-01 | 7.00000D-02 | 3850 | 53.8415 | 28841.8926
1.01325D-01 | 7.00000D-02 | 3875 | 53.8415 | 28841.8926
1.01325D-01 | 7.00000D-02 | 3900 | 53.8415 | 28841.8926
1.01325D-01 | 7.00000D-02 | 3925 | 53.8415 | 28841.8926
1.01325D-01 | 7.00000D-02 | 3950 | 53.8415 | 28841.8926
1.01325D-01 | 7.00000D-02 | 3975 | 53.8415 | 28841.8926
1.01325D-01 | 7.00000D-02 | 4000 | 53.8415 | 28841.8926
p (bar) | B'g | Temp (K) | B'c | Hw (kJ/kg)
1.01325D-01 | 1.00000D-01 | 250 | 0.011408 | -3311.962
1.01325D-01 | 1.00000D-01 | 275 | 0.011851 | -3283.3352
1.01325D-01 | 1.00000D-01 | 300 | 0.012508 | -3253.8221
1.01325D-01 | 1.00000D-01 | 325 | 0.013382 | -3223.4077
1.01325D-01 | 1.00000D-01 | 350 | 0.014452 | -3192.1398
1.01325D-01 | 1.00000D-01 | 375 | 0.015685 | -3160.0786
1.01325D-01 | 1.00000D-01 | 400 | 0.017041 | -3127.237
1.01325D-01 | 1.00000D-01 | 425 | 0.018485 | -3093.5282
1.01325D-01 | 1.00000D-01 | 450 | 0.019991 | -3058.7298
1.01325D-01 | 1.00000D-01 | 475 | 0.021542 | -3022.4662
1.01325D-01 | 1.00000D-01 | 500 | 0.023131 | -2984.2114
1.01325D-01 | 1.00000D-01 | 525 | 0.02476 | -2943.309
1.01325D-01 | 1.00000D-01 | 550 | 0.026444 | -2899.0045
1.01325D-01 | 1.00000D-01 | 575 | 0.028216 | -2850.4722
1.01325D-01 | 1.00000D-01 | 600 | 0.030139 | -2796.8051
1.01325D-01 | 1.00000D-01 | 625 | 0.03231 | -2736.9239
1.01325D-01 | 1.00000D-01 | 650 | 0.034876 | -2669.3687
1.01325D-01 | 1.00000D-01 | 675 | 0.038038 | -2591.9841
1.01325D-01 | 1.00000D-01 | 700 | 0.042064 | -2501.5996
1.01325D-01 | 1.00000D-01 | 725 | 0.047289 | -2393.9195
1.01325D-01 | 1.00000D-01 | 750 | 0.054095 | -2263.9274
1.01325D-01 | 1.00000D-01 | 775 | 0.062836 | -2107.1382
1.01325D-01 | 1.00000D-01 | 800 | 0.073698 | -1921.9026
1.01325D-01 | 1.00000D-01 | 825 | 0.086477 | -1712.441
1.01325D-01 | 1.00000D-01 | 850 | 0.10037 | -1491.0902
1.01325D-01 | 1.00000D-01 | 875 | 0.11401 | -1276.9121
1.01325D-01 | 1.00000D-01 | 900 | 0.12591 | -1088.9496
1.01325D-01 | 1.00000D-01 | 925 | 0.13513 | -937.842
1.01325D-01 | 1.00000D-01 | 950 | 0.1416 | -823.0221
1.01325D-01 | 1.00000D-01 | 975 | 0.14583 | -736.9066
1.01325D-01 | 1.00000D-01 | 1000 | 0.14849 | -670.5798
1.01325D-01 | 1.00000D-01 | 1025 | 0.15014 | -616.8554
1.01325D-01 | 1.00000D-01 | 1050 | 0.15116 | -570.84
1.01325D-01 | 1.00000D-01 | 1075 | 0.15179 | -529.4597
1.01325D-01 | 1.00000D-01 | 1100 | 0.1522 | -490.852
1.01325D-01 | 1.00000D-01 | 1125 | 0.15246 | -453.9007
1.01325D-01 | 1.00000D-01 | 1150 | 0.15263 | -417.9358
1.01325D-01 | 1.00000D-01 | 1175 | 0.15274 | -382.551
1.01325D-01 | 1.00000D-01 | 1200 | 0.15282 | -347.4967
1.01325D-01 | 1.00000D-01 | 1225 | 0.15288 | -312.6175
1.01325D-01 | 1.00000D-01 | 1250 | 0.15292 | -277.8148
1.01325D-01 | 1.00000D-01 | 1275 | 0.15295 | -243.025
1.01325D-01 | 1.00000D-01 | 1300 | 0.15298 | -208.2063
1.01325D-01 | 1.00000D-01 | 1325 | 0.153 | -173.3304
1.01325D-01 | 1.00000D-01 | 1350 | 0.15302 | -138.3777
1.01325D-01 | 1.00000D-01 | 1375 | 0.15304 | -103.3338
1.01325D-01 | 1.00000D-01 | 1400 | 0.15307 | -68.1877
1.01325D-01 | 1.00000D-01 | 1425 | 0.15309 | -32.9304
1.01325D-01 | 1.00000D-01 | 1450 | 0.15312 | 2.4463
1.01325D-01 | 1.00000D-01 | 1475 | 0.15315 | 37.95
1.01325D-01 | 1.00000D-01 | 1500 | 0.15319 | 73.5885
1.01325D-01 | 1.00000D-01 | 1525 | 0.15323 | 109.3699
1.01325D-01 | 1.00000D-01 | 1550 | 0.15327 | 145.3032
1.01325D-01 | 1.00000D-01 | 1575 | 0.15332 | 181.3982
1.01325D-01 | 1.00000D-01 | 1600 | 0.15338 | 217.6659
1.01325D-01 | 1.00000D-01 | 1625 | 0.15345 | 254.1186
1.01325D-01 | 1.00000D-01 | 1650 | 0.15352 | 290.7702
1.01325D-01 | 1.00000D-01 | 1675 | 0.15361 | 327.6362
1.01325D-01 | 1.00000D-01 | 1700 | 0.1537 | 364.734
1.01325D-01 | 1.00000D-01 | 1725 | 0.15381 | 402.0828
1.01325D-01 | 1.00000D-01 | 1750 | 0.15392 | 439.7045
1.01325D-01 | 1.00000D-01 | 1775 | 0.15405 | 477.6228
1.01325D-01 | 1.00000D-01 | 1800 | 0.15419 | 515.8643
1.01325D-01 | 1.00000D-01 | 1825 | 0.15435 | 554.4581
1.01325D-01 | 1.00000D-01 | 1850 | 0.15452 | 593.4363
1.01325D-01 | 1.00000D-01 | 1875 | 0.15471 | 632.834
1.01325D-01 | 1.00000D-01 | 1900 | 0.15491 | 672.6893
1.01325D-01 | 1.00000D-01 | 1925 | 0.15513 | 713.0437
1.01325D-01 | 1.00000D-01 | 1950 | 0.15538 | 753.9422
1.01325D-01 | 1.00000D-01 | 1975 | 0.15564 | 795.4332
1.01325D-01 | 1.00000D-01 | 2000 | 0.15592 | 837.5685
1.01325D-01 | 1.00000D-01 | 2025 | 0.15623 | 880.404
1.01325D-01 | 1.00000D-01 | 2050 | 0.15656 | 923.9987
1.01325D-01 | 1.00000D-01 | 2075 | 0.15691 | 968.4158
1.01325D-01 | 1.00000D-01 | 2100 | 0.15729 | 1013.7215
1.01325D-01 | 1.00000D-01 | 2125 | 0.15769 | 1059.986
1.01325D-01 | 1.00000D-01 | 2150 | 0.15813 | 1107.2824
1.01325D-01 | 1.00000D-01 | 2175 | 0.15858 | 1155.6873
1.01325D-01 | 1.00000D-01 | 2200 | 0.15907 | 1205.2799
1.01325D-01 | 1.00000D-01 | 2225 | 0.15959 | 1256.1421
1.01325D-01 | 1.00000D-01 | 2250 | 0.16013 | 1308.3579
1.01325D-01 | 1.00000D-01 | 2275 | 0.16071 | 1362.0132
1.01325D-01 | 1.00000D-01 | 2300 | 0.16132 | 1417.1952
1.01325D-01 | 1.00000D-01 | 2325 | 0.16195 | 1473.9916
1.01325D-01 | 1.00000D-01 | 2350 | 0.16262 | 1532.4904
1.01325D-01 | 1.00000D-01 | 2375 | 0.16332 | 1592.7794
1.01325D-01 | 1.00000D-01 | 2400 | 0.16405 | 1654.9448
1.01325D-01 | 1.00000D-01 | 2425 | 0.1648 | 1719.0716
1.01325D-01 | 1.00000D-01 | 2450 | 0.16559 | 1785.2419
1.01325D-01 | 1.00000D-01 | 2475 | 0.16641 | 1853.5356
1.01325D-01 | 1.00000D-01 | 2500 | 0.16726 | 1924.0287
1.01325D-01 | 1.00000D-01 | 2525 | 0.16813 | 1996.7942
1.01325D-01 | 1.00000D-01 | 2550 | 0.16904 | 2071.9014
1.01325D-01 | 1.00000D-01 | 2575 | 0.16997 | 2149.4164
1.01325D-01 | 1.00000D-01 | 2600 | 0.17093 | 2229.4034
1.01325D-01 | 1.00000D-01 | 2625 | 0.17191 | 2311.9256
1.01325D-01 | 1.00000D-01 | 2650 | 0.17293 | 2397.0477
1.01325D-01 | 1.00000D-01 | 2675 | 0.17398 | 2484.8392
1.01325D-01 | 1.00000D-01 | 2700 | 0.17506 | 2575.3788
1.01325D-01 | 1.00000D-01 | 2725 | 0.17617 | 2668.7604
1.01325D-01 | 1.00000D-01 | 2750 | 0.17733 | 2765.1009
1.01325D-01 | 1.00000D-01 | 2775 | 0.17855 | 2864.5506
1.01325D-01 | 1.00000D-01 | 2800 | 0.17982 | 2967.3055
1.01325D-01 | 1.00000D-01 | 2825 | 0.18118 | 3073.6241
1.01325D-01 | 1.00000D-01 | 2850 | 0.18264 | 3183.8463
1.01325D-01 | 1.00000D-01 | 2875 | 0.18423 | 3298.4186
1.01325D-01 | 1.00000D-01 | 2900 | 0.18598 | 3417.9233
1.01325D-01 | 1.00000D-01 | 2925 | 0.18794 | 3543.1136
1.01325D-01 | 1.00000D-01 | 2950 | 0.19016 | 3674.9569
1.01325D-01 | 1.00000D-01 | 2975 | 0.19273 | 3814.6842
1.01325D-01 | 1.00000D-01 | 3000 | 0.19573 | 3963.8491
1.01325D-01 | 1.00000D-01 | 3025 | 0.19929 | 4124.397
1.01325D-01 | 1.00000D-01 | 3050 | 0.20353 | 4298.7432
1.01325D-01 | 1.00000D-01 | 3075 | 0.20866 | 4489.8633
1.01325D-01 | 1.00000D-01 | 3100 | 0.21488 | 4701.3947
1.01325D-01 | 1.00000D-01 | 3125 | 0.22249 | 4937.7477
1.01325D-01 | 1.00000D-01 | 3150 | 0.23185 | 5204.2273
1.01325D-01 | 1.00000D-01 | 3175 | 0.24339 | 5507.16
1.01325D-01 | 1.00000D-01 | 3200 | 0.25767 | 5854.0214
1.01325D-01 | 1.00000D-01 | 3225 | 0.27543 | 6253.5556
1.01325D-01 | 1.00000D-01 | 3250 | 0.29755 | 6715.8742
1.01325D-01 | 1.00000D-01 | 3275 | 0.32525 | 7252.5146
1.01325D-01 | 1.00000D-01 | 3300 | 0.36006 | 7876.4334
1.01325D-01 | 1.00000D-01 | 3325 | 0.40406 | 8601.8997
1.01325D-01 | 1.00000D-01 | 3350 | 0.46007 | 9444.2471
1.01325D-01 | 1.00000D-01 | 3375 | 0.53205 | 10419.4326
1.01325D-01 | 1.00000D-01 | 3400 | 0.62564 | 11543.3463
1.01325D-01 | 1.00000D-01 | 3425 | 0.74931 | 12830.8178
1.01325D-01 | 1.00000D-01 | 3450 | 0.91623 | 14294.2703
1.01325D-01 | 1.00000D-01 | 3475 | 1.1482 | 15941.993
1.01325D-01 | 1.00000D-01 | 3500 | 1.4838 | 17776.0158
1.01325D-01 | 1.00000D-01 | 3525 | 1.9989 | 19789.5541
1.01325D-01 | 1.00000D-01 | 3550 | 2.8657 | 21963.8188
1.01325D-01 | 1.00000D-01 | 3575 | 4.5723 | 24263.1814
1.01325D-01 | 1.00000D-01 | 3600 | 9.2465 | 26623.4451
1.01325D-01 | 1.00000D-01 | 3625 | 57.8088 | 28881.6367
1.01325D-01 | 1.00000D-01 | 3650 | 57.8088 | 28881.6367
1.01325D-01 | 1.00000D-01 | 3675 | 57.8088 | 28881.6367
1.01325D-01 | 1.00000D-01 | 3700 | 57.8088 | 28881.6367
1.01325D-01 | 1.00000D-01 | 3725 | 57.8088 | 28881.6367
1.01325D-01 | 1.00000D-01 | 3750 | 57.8088 | 28881.6367
1.01325D-01 | 1.00000D-01 | 3775 | 57.8088 | 28881.6367
1.01325D-01 | 1.00000D-01 | 3800 | 57.8088 | 28881.6367
1.01325D-01 | 1.00000D-01 | 3825 | 57.8088 | 28881.6367
1.01325D-01 | 1.00000D-01 | 3850 | 57.8088 | 28881.6367
1.01325D-01 | 1.00000D-01 | 3875 | 57.8088 | 28881.6367
1.01325D-01 | 1.00000D-01 | 3900 | 57.8088 | 28881.6367
1.01325D-01 | 1.00000D-01 | 3925 | 57.8088 | 28881.6367
1.01325D-01 | 1.00000D-01 | 3950 | 57.8088 | 28881.6367
1.01325D-01 | 1.00000D-01 | 3975 | 57.8088 | 28881.6367
1.01325D-01 | 1.00000D-01 | 4000 | 57.8088 | 28881.6367
p (bar) | B'g | Temp (K) | B'c | Hw (kJ/kg)
1.01325D-01 | 1.50000D-01 | 250 | 0 | -3615.054
1.01325D-01 | 1.50000D-01 | 275 | 0 | -3582.0913
1.01325D-01 | 1.50000D-01 | 300 | 0 | -3547.1541
1.01325D-01 | 1.50000D-01 | 325 | 0 | -3510.4653
1.01325D-01 | 1.50000D-01 | 350 | 0 | -3472.4207
1.01325D-01 | 1.50000D-01 | 375 | 0 | -3433.4062
1.01325D-01 | 1.50000D-01 | 400 | 0 | -3393.6579
1.01325D-01 | 1.50000D-01 | 425 | 0 | -3353.1889
1.01325D-01 | 1.50000D-01 | 450 | 0 | -3311.768
1.01325D-01 | 1.50000D-01 | 475 | 0 | -3268.9266
1.01325D-01 | 1.50000D-01 | 500 | 0 | -3223.9854
1.01325D-01 | 1.50000D-01 | 525 | 0.00039453 | -3176.0936
1.01325D-01 | 1.50000D-01 | 550 | 0.0026804 | -3124.2802
1.01325D-01 | 1.50000D-01 | 575 | 0.0048888 | -3067.5022
1.01325D-01 | 1.50000D-01 | 600 | 0.00711 | -3004.664
1.01325D-01 | 1.50000D-01 | 625 | 0.0094911 | -2934.56
1.01325D-01 | 1.50000D-01 | 650 | 0.012241 | -2855.6933
1.01325D-01 | 1.50000D-01 | 675 | 0.015631 | -2765.9611
1.01325D-01 | 1.50000D-01 | 700 | 0.019992 | -2662.2968
1.01325D-01 | 1.50000D-01 | 725 | 0.025709 | -2540.4976
1.01325D-01 | 1.50000D-01 | 750 | 0.033198 | -2395.5886
1.01325D-01 | 1.50000D-01 | 775 | 0.042834 | -2223.1055
1.01325D-01 | 1.50000D-01 | 800 | 0.054798 | -2021.5188
1.01325D-01 | 1.50000D-01 | 825 | 0.06885 | -1795.434
1.01325D-01 | 1.50000D-01 | 850 | 0.084106 | -1557.9265
1.01325D-01 | 1.50000D-01 | 875 | 0.099071 | -1329.0149
1.01325D-01 | 1.50000D-01 | 900 | 0.11213 | -1128.5481
1.01325D-01 | 1.50000D-01 | 925 | 0.12227 | -967.483
1.01325D-01 | 1.50000D-01 | 950 | 0.12939 | -845.0509
1.01325D-01 | 1.50000D-01 | 975 | 0.13407 | -753.1821
1.01325D-01 | 1.50000D-01 | 1000 | 0.13702 | -682.437
1.01325D-01 | 1.50000D-01 | 1025 | 0.13886 | -625.1989
1.01325D-01 | 1.50000D-01 | 1050 | 0.14 | -576.2649
1.01325D-01 | 1.50000D-01 | 1075 | 0.14071 | -532.3522
1.01325D-01 | 1.50000D-01 | 1100 | 0.14117 | -491.4622
1.01325D-01 | 1.50000D-01 | 1125 | 0.14146 | -452.391
1.01325D-01 | 1.50000D-01 | 1150 | 0.14165 | -414.4118
1.01325D-01 | 1.50000D-01 | 1175 | 0.14178 | -377.0812
1.01325D-01 | 1.50000D-01 | 1200 | 0.14187 | -340.1256
1.01325D-01 | 1.50000D-01 | 1225 | 0.14193 | -303.373
1.01325D-01 | 1.50000D-01 | 1250 | 0.14198 | -266.7137
1.01325D-01 | 1.50000D-01 | 1275 | 0.14202 | -230.0764
1.01325D-01 | 1.50000D-01 | 1300 | 0.14205 | -193.4135
1.01325D-01 | 1.50000D-01 | 1325 | 0.14208 | -156.6928
1.01325D-01 | 1.50000D-01 | 1350 | 0.1421 | -119.8911
1.01325D-01 | 1.50000D-01 | 1375 | 0.14213 | -82.9916
1.01325D-01 | 1.50000D-01 | 1400 | 0.14216 | -45.9811
1.01325D-01 | 1.50000D-01 | 1425 | 0.14219 | -8.8484
1.01325D-01 | 1.50000D-01 | 1450 | 0.14222 | 28.4165
1.01325D-01 | 1.50000D-01 | 1475 | 0.14226 | 65.8231
1.01325D-01 | 1.50000D-01 | 1500 | 0.1423 | 103.3813
1.01325D-01 | 1.50000D-01 | 1525 | 0.14235 | 141.1013
1.01325D-01 | 1.50000D-01 | 1550 | 0.14241 | 178.9943
1.01325D-01 | 1.50000D-01 | 1575 | 0.14247 | 217.0726
1.01325D-01 | 1.50000D-01 | 1600 | 0.14254 | 255.35
1.01325D-01 | 1.50000D-01 | 1625 | 0.14262 | 293.8419
1.01325D-01 | 1.50000D-01 | 1650 | 0.14272 | 332.5655
1.01325D-01 | 1.50000D-01 | 1675 | 0.14282 | 371.5401
1.01325D-01 | 1.50000D-01 | 1700 | 0.14293 | 410.7874
1.01325D-01 | 1.50000D-01 | 1725 | 0.14306 | 450.3315
1.01325D-01 | 1.50000D-01 | 1750 | 0.14321 | 490.1992
1.01325D-01 | 1.50000D-01 | 1775 | 0.14336 | 530.4203
1.01325D-01 | 1.50000D-01 | 1800 | 0.14354 | 571.0278
1.01325D-01 | 1.50000D-01 | 1825 | 0.14373 | 612.058
1.01325D-01 | 1.50000D-01 | 1850 | 0.14394 | 653.5508
1.01325D-01 | 1.50000D-01 | 1875 | 0.14418 | 695.5499
1.01325D-01 | 1.50000D-01 | 1900 | 0.14443 | 738.103
1.01325D-01 | 1.50000D-01 | 1925 | 0.14471 | 781.262
1.01325D-01 | 1.50000D-01 | 1950 | 0.14501 | 825.0831
1.01325D-01 | 1.50000D-01 | 1975 | 0.14534 | 869.6269
1.01325D-01 | 1.50000D-01 | 2000 | 0.14569 | 914.9588
1.01325D-01 | 1.50000D-01 | 2025 | 0.14607 | 961.1487
1.01325D-01 | 1.50000D-01 | 2050 | 0.14648 | 1008.2715
1.01325D-01 | 1.50000D-01 | 2075 | 0.14693 | 1056.4067
1.01325D-01 | 1.50000D-01 | 2100 | 0.1474 | 1105.6385
1.01325D-01 | 1.50000D-01 | 2125 | 0.14791 | 1156.056
1.01325D-01 | 1.50000D-01 | 2150 | 0.14845 | 1207.7526
1.01325D-01 | 1.50000D-01 | 2175 | 0.14903 | 1260.8264
1.01325D-01 | 1.50000D-01 | 2200 | 0.14965 | 1315.3792
1.01325D-01 | 1.50000D-01 | 2225 | 0.1503 | 1371.5171
1.01325D-01 | 1.50000D-01 | 2250 | 0.151 | 1429.3492
1.01325D-01 | 1.50000D-01 | 2275 | 0.15173 | 1488.9879
1.01325D-01 | 1.50000D-01 | 2300 | 0.1525 | 1550.5479
1.01325D-01 | 1.50000D-01 | 2325 | 0.15332 | 1614.1458
1.01325D-01 | 1.50000D-01 | 2350 | 0.15417 | 1679.8995
1.01325D-01 | 1.50000D-01 | 2375 | 0.15507 | 1747.9274
1.01325D-01 | 1.50000D-01 | 2400 | 0.15601 | 1818.3478
1.01325D-01 | 1.50000D-01 | 2425 | 0.15699 | 1891.2779
1.01325D-01 | 1.50000D-01 | 2450 | 0.15801 | 1966.8335
1.01325D-01 | 1.50000D-01 | 2475 | 0.15908 | 2045.1278
1.01325D-01 | 1.50000D-01 | 2500 | 0.16019 | 2126.2713
1.01325D-01 | 1.50000D-01 | 2525 | 0.16133 | 2210.3711
1.01325D-01 | 1.50000D-01 | 2550 | 0.16252 | 2297.5304
1.01325D-01 | 1.50000D-01 | 2575 | 0.16375 | 2387.8494
1.01325D-01 | 1.50000D-01 | 2600 | 0.16502 | 2481.425
1.01325D-01 | 1.50000D-01 | 2625 | 0.16633 | 2578.3523
1.01325D-01 | 1.50000D-01 | 2650 | 0.16768 | 2678.7267
1.01325D-01 | 1.50000D-01 | 2675 | 0.16907 | 2782.6463
1.01325D-01 | 1.50000D-01 | 2700 | 0.17051 | 2890.2161
1.01325D-01 | 1.50000D-01 | 2725 | 0.172 | 3001.5535
1.01325D-01 | 1.50000D-01 | 2750 | 0.17355 | 3116.7958
1.01325D-01 | 1.50000D-01 | 2775 | 0.17516 | 3236.1097
1.01325D-01 | 1.50000D-01 | 2800 | 0.17685 | 3359.7039
1.01325D-01 | 1.50000D-01 | 2825 | 0.17863 | 3487.8444
1.01325D-01 | 1.50000D-01 | 2850 | 0.18054 | 3620.8743
1.01325D-01 | 1.50000D-01 | 2875 | 0.18258 | 3759.2381
1.01325D-01 | 1.50000D-01 | 2900 | 0.18481 | 3903.5109
1.01325D-01 | 1.50000D-01 | 2925 | 0.18728 | 4054.4344
1.01325D-01 | 1.50000D-01 | 2950 | 0.19004 | 4212.9597
1.01325D-01 | 1.50000D-01 | 2975 | 0.19317 | 4380.298
1.01325D-01 | 1.50000D-01 | 3000 | 0.19679 | 4557.9806
1.01325D-01 | 1.50000D-01 | 3025 | 0.20101 | 4747.9284
1.01325D-01 | 1.50000D-01 | 3050 | 0.206 | 4952.5316
1.01325D-01 | 1.50000D-01 | 3075 | 0.21195 | 5174.7399
1.01325D-01 | 1.50000D-01 | 3100 | 0.21913 | 5418.1639
1.01325D-01 | 1.50000D-01 | 3125 | 0.22785 | 5687.1837
1.01325D-01 | 1.50000D-01 | 3150 | 0.23849 | 5987.0652
1.01325D-01 | 1.50000D-01 | 3175 | 0.25157 | 6324.0775
1.01325D-01 | 1.50000D-01 | 3200 | 0.26771 | 6705.6041
1.01325D-01 | 1.50000D-01 | 3225 | 0.28772 | 7140.2371
1.01325D-01 | 1.50000D-01 | 3250 | 0.31262 | 7637.8374
1.01325D-01 | 1.50000D-01 | 3275 | 0.34374 | 8209.5395
1.01325D-01 | 1.50000D-01 | 3300 | 0.38283 | 8867.6692
1.01325D-01 | 1.50000D-01 | 3325 | 0.43222 | 9625.5394
1.01325D-01 | 1.50000D-01 | 3350 | 0.4951 | 10497.0783
1.01325D-01 | 1.50000D-01 | 3375 | 0.57589 | 11496.2421
1.01325D-01 | 1.50000D-01 | 3400 | 0.68098 | 12636.1675
1.01325D-01 | 1.50000D-01 | 3425 | 0.81986 | 13928.0274
1.01325D-01 | 1.50000D-01 | 3450 | 1.0074 | 15379.5791
1.01325D-01 | 1.50000D-01 | 3475 | 1.268 | 16993.4246
1.01325D-01 | 1.50000D-01 | 3500 | 1.6452 | 18765.0374
1.01325D-01 | 1.50000D-01 | 3525 | 2.2244 | 20680.6035
1.01325D-01 | 1.50000D-01 | 3550 | 3.1988 | 22714.5694
1.01325D-01 | 1.50000D-01 | 3575 | 5.1165 | 24826.0681
1.01325D-01 | 1.50000D-01 | 3600 | 10.3598 | 26949.6969
1.01325D-01 | 1.50000D-01 | 3625 | 64.3839 | 28936.7087
1.01325D-01 | 1.50000D-01 | 3650 | 64.3839 | 28936.7087
1.01325D-01 | 1.50000D-01 | 3675 | 64.3839 | 28936.7087
1.01325D-01 | 1.50000D-01 | 3700 | 64.3839 | 28936.7087
1.01325D-01 | 1.50000D-01 | 3725 | 64.3839 | 28936.7087
1.01325D-01 | 1.50000D-01 | 3750 | 64.3839 | 28936.7087
1.01325D-01 | 1.50000D-01 | 3775 | 64.3839 | 28936.7087
1.01325D-01 | 1.50000D-01 | 3800 | 64.3839 | 28936.7087
1.01325D-01 | 1.50000D-01 | 3825 | 64.3839 | 28936.7087
1.01325D-01 | 1.50000D-01 | 3850 | 64.3839 | 28936.7087
1.01325D-01 | 1.50000D-01 | 3875 | 64.3839 | 28936.7087
1.01325D-01 | 1.50000D-01 | 3900 | 64.3839 | 28936.7087
1.01325D-01 | 1.50000D-01 | 3925 | 64.3839 | 28936.7087
1.01325D-01 | 1.50000D-01 | 3950 | 64.3839 | 28936.7087
1.01325D-01 | 1.50000D-01 | 3975 | 64.3839 | 28936.7087
1.01325D-01 | 1.50000D-01 | 4000 | 64.3839 | 28936.7087
p (bar) | B'g | Temp (K) | B'c | Hw (kJ/kg)
1.01325D-01 | 2.00000D-01 | 250 | 0 | -3907.678
1.01325D-01 | 2.00000D-01 | 275 | 0 | -3867.4278
1.01325D-01 | 2.00000D-01 | 300 | 0 | -3823.9025
1.01325D-01 | 2.00000D-01 | 325 | 0 | -3778.1424
1.01325D-01 | 2.00000D-01 | 350 | 0 | -3731.2092
1.01325D-01 | 2.00000D-01 | 375 | 0 | -3683.8621
1.01325D-01 | 2.00000D-01 | 400 | 0 | -3636.4607
1.01325D-01 | 2.00000D-01 | 425 | 0 | -3588.9839
1.01325D-01 | 2.00000D-01 | 450 | 0 | -3541.0786
1.01325D-01 | 2.00000D-01 | 475 | 0 | -3492.1081
1.01325D-01 | 2.00000D-01 | 500 | 0 | -3441.1975
1.01325D-01 | 2.00000D-01 | 525 | 0 | -3387.2817
1.01325D-01 | 2.00000D-01 | 550 | 0 | -3329.1599
1.01325D-01 | 2.00000D-01 | 575 | 0 | -3265.5531
1.01325D-01 | 2.00000D-01 | 600 | 0 | -3195.1393
1.01325D-01 | 2.00000D-01 | 625 | 0 | -3116.5248
1.01325D-01 | 2.00000D-01 | 650 | 0 | -3028.0939
1.01325D-01 | 2.00000D-01 | 675 | 0 | -2927.71
1.01325D-01 | 2.00000D-01 | 700 | 0 | -2812.3408
1.01325D-01 | 2.00000D-01 | 725 | 0.0051417 | -2677.8415
1.01325D-01 | 2.00000D-01 | 750 | 0.013087 | -2519.2803
1.01325D-01 | 2.00000D-01 | 775 | 0.02343 | -2332.2417
1.01325D-01 | 2.00000D-01 | 800 | 0.036347 | -2115.3524
1.01325D-01 | 2.00000D-01 | 825 | 0.051556 | -1873.6285
1.01325D-01 | 2.00000D-01 | 850 | 0.068085 | -1620.8857
1.01325D-01 | 2.00000D-01 | 875 | 0.084309 | -1378.0758
1.01325D-01 | 2.00000D-01 | 900 | 0.098478 | -1165.8226
1.01325D-01 | 2.00000D-01 | 925 | 0.10949 | -995.3823
1.01325D-01 | 2.00000D-01 | 950 | 0.11725 | -865.7906
1.01325D-01 | 2.00000D-01 | 975 | 0.12236 | -768.5133
1.01325D-01 | 2.00000D-01 | 1000 | 0.12559 | -693.6147
1.01325D-01 | 2.00000D-01 | 1025 | 0.12761 | -633.0722
1.01325D-01 | 2.00000D-01 | 1050 | 0.12886 | -581.392
1.01325D-01 | 2.00000D-01 | 1075 | 0.12965 | -535.0954
1.01325D-01 | 2.00000D-01 | 1100 | 0.13015 | -492.0563
1.01325D-01 | 2.00000D-01 | 1125 | 0.13047 | -450.9886
1.01325D-01 | 2.00000D-01 | 1150 | 0.13068 | -411.1123
1.01325D-01 | 2.00000D-01 | 1175 | 0.13083 | -371.9496
1.01325D-01 | 2.00000D-01 | 1200 | 0.13092 | -333.2039
1.01325D-01 | 2.00000D-01 | 1225 | 0.13099 | -294.688
1.01325D-01 | 2.00000D-01 | 1250 | 0.13105 | -256.2819
1.01325D-01 | 2.00000D-01 | 1275 | 0.13109 | -217.9068
1.01325D-01 | 2.00000D-01 | 1300 | 0.13112 | -179.5101
1.01325D-01 | 2.00000D-01 | 1325 | 0.13115 | -141.0556
1.01325D-01 | 2.00000D-01 | 1350 | 0.13118 | -102.5173
1.01325D-01 | 2.00000D-01 | 1375 | 0.13121 | -63.876
1.01325D-01 | 2.00000D-01 | 1400 | 0.13124 | -25.1164
1.01325D-01 | 2.00000D-01 | 1425 | 0.13128 | 13.7743
1.01325D-01 | 2.00000D-01 | 1450 | 0.13132 | 52.8078
1.01325D-01 | 2.00000D-01 | 1475 | 0.13136 | 91.9953
1.01325D-01 | 2.00000D-01 | 1500 | 0.13141 | 131.3482
1.01325D-01 | 2.00000D-01 | 1525 | 0.13147 | 170.8784
1.01325D-01 | 2.00000D-01 | 1550 | 0.13153 | 210.5991
1.01325D-01 | 2.00000D-01 | 1575 | 0.1316 | 250.5247
1.01325D-01 | 2.00000D-01 | 1600 | 0.13169 | 290.671
1.01325D-01 | 2.00000D-01 | 1625 | 0.13178 | 331.0561
1.01325D-01 | 2.00000D-01 | 1650 | 0.13189 | 371.7
1.01325D-01 | 2.00000D-01 | 1675 | 0.13201 | 412.625
1.01325D-01 | 2.00000D-01 | 1700 | 0.13214 | 453.8565
1.01325D-01 | 2.00000D-01 | 1725 | 0.13229 | 495.4222
1.01325D-01 | 2.00000D-01 | 1750 | 0.13246 | 537.3536
1.01325D-01 | 2.00000D-01 | 1775 | 0.13264 | 579.6851
1.01325D-01 | 2.00000D-01 | 1800 | 0.13285 | 622.4551
1.01325D-01 | 2.00000D-01 | 1825 | 0.13307 | 665.706
1.01325D-01 | 2.00000D-01 | 1850 | 0.13332 | 709.4842
1.01325D-01 | 2.00000D-01 | 1875 | 0.13359 | 753.8405
1.01325D-01 | 2.00000D-01 | 1900 | 0.13388 | 798.8308
1.01325D-01 | 2.00000D-01 | 1925 | 0.13421 | 844.5155
1.01325D-01 | 2.00000D-01 | 1950 | 0.13456 | 890.9604
1.01325D-01 | 2.00000D-01 | 1975 | 0.13494 | 938.2364
1.01325D-01 | 2.00000D-01 | 2000 | 0.13536 | 986.4201
1.01325D-01 | 2.00000D-01 | 2025 | 0.13581 | 1035.5936
1.01325D-01 | 2.00000D-01 | 2050 | 0.13629 | 1085.8447
1.01325D-01 | 2.00000D-01 | 2075 | 0.13681 | 1137.267
1.01325D-01 | 2.00000D-01 | 2100 | 0.13737 | 1189.9598
1.01325D-01 | 2.00000D-01 | 2125 | 0.13797 | 1244.0282
1.01325D-01 | 2.00000D-01 | 2150 | 0.13861 | 1299.5829
1.01325D-01 | 2.00000D-01 | 2175 | 0.13929 | 1356.7399
1.01325D-01 | 2.00000D-01 | 2200 | 0.14002 | 1415.6205
1.01325D-01 | 2.00000D-01 | 2225 | 0.14079 | 1476.351
1.01325D-01 | 2.00000D-01 | 2250 | 0.14161 | 1539.0618
1.01325D-01 | 2.00000D-01 | 2275 | 0.14249 | 1603.8878
1.01325D-01 | 2.00000D-01 | 2300 | 0.14341 | 1670.9671
1.01325D-01 | 2.00000D-01 | 2325 | 0.14438 | 1740.4407
1.01325D-01 | 2.00000D-01 | 2350 | 0.1454 | 1812.4519
1.01325D-01 | 2.00000D-01 | 2375 | 0.14647 | 1887.1454
1.01325D-01 | 2.00000D-01 | 2400 | 0.1476 | 1964.6665
1.01325D-01 | 2.00000D-01 | 2425 | 0.14878 | 2045.1603
1.01325D-01 | 2.00000D-01 | 2450 | 0.15001 | 2128.771
1.01325D-01 | 2.00000D-01 | 2475 | 0.15129 | 2215.6409
1.01325D-01 | 2.00000D-01 | 2500 | 0.15263 | 2305.9098
1.01325D-01 | 2.00000D-01 | 2525 | 0.15402 | 2399.7146
1.01325D-01 | 2.00000D-01 | 2550 | 0.15546 | 2497.1884
1.01325D-01 | 2.00000D-01 | 2575 | 0.15696 | 2598.461
1.01325D-01 | 2.00000D-01 | 2600 | 0.1585 | 2703.6589
1.01325D-01 | 2.00000D-01 | 2625 | 0.1601 | 2812.9063
1.01325D-01 | 2.00000D-01 | 2650 | 0.16176 | 2926.3266
1.01325D-01 | 2.00000D-01 | 2675 | 0.16347 | 3044.0452
1.01325D-01 | 2.00000D-01 | 2700 | 0.16523 | 3166.1931
1.01325D-01 | 2.00000D-01 | 2725 | 0.16706 | 3292.9118
1.01325D-01 | 2.00000D-01 | 2750 | 0.16896 | 3424.3612
1.01325D-01 | 2.00000D-01 | 2775 | 0.17094 | 3560.7281
1.01325D-01 | 2.00000D-01 | 2800 | 0.17301 | 3702.2385
1.01325D-01 | 2.00000D-01 | 2825 | 0.17519 | 3849.1733
1.01325D-01 | 2.00000D-01 | 2850 | 0.1775 | 4001.8871
1.01325D-01 | 2.00000D-01 | 2875 | 0.17998 | 4160.8328
1.01325D-01 | 2.00000D-01 | 2900 | 0.18266 | 4326.5902
1.01325D-01 | 2.00000D-01 | 2925 | 0.1856 | 4499.9023
1.01325D-01 | 2.00000D-01 | 2950 | 0.18887 | 4681.7181
1.01325D-01 | 2.00000D-01 | 2975 | 0.19256 | 4873.2433
1.01325D-01 | 2.00000D-01 | 3000 | 0.19677 | 5076.0003
1.01325D-01 | 2.00000D-01 | 3025 | 0.20164 | 5291.898
1.01325D-01 | 2.00000D-01 | 3050 | 0.20735 | 5523.3106
1.01325D-01 | 2.00000D-01 | 3075 | 0.21413 | 5773.1679
1.01325D-01 | 2.00000D-01 | 3100 | 0.22225 | 6045.0532
1.01325D-01 | 2.00000D-01 | 3125 | 0.23205 | 6343.3094
1.01325D-01 | 2.00000D-01 | 3150 | 0.24398 | 6673.1478
1.01325D-01 | 2.00000D-01 | 3175 | 0.25859 | 7040.7549
1.01325D-01 | 2.00000D-01 | 3200 | 0.27658 | 7453.3865
1.01325D-01 | 2.00000D-01 | 3225 | 0.29882 | 7919.4369
1.01325D-01 | 2.00000D-01 | 3250 | 0.32647 | 8448.463
1.01325D-01 | 2.00000D-01 | 3275 | 0.361 | 9051.1384
1.01325D-01 | 2.00000D-01 | 3300 | 0.40435 | 9739.1056
1.01325D-01 | 2.00000D-01 | 3325 | 0.45912 | 10524.6867
1.01325D-01 | 2.00000D-01 | 3350 | 0.52882 | 11420.4107
1.01325D-01 | 2.00000D-01 | 3375 | 0.61839 | 12438.3153
1.01325D-01 | 2.00000D-01 | 3400 | 0.73491 | 13588.9892
1.01325D-01 | 2.00000D-01 | 3425 | 0.88895 | 14880.3454
1.01325D-01 | 2.00000D-01 | 3450 | 1.097 | 16316.1444
1.01325D-01 | 2.00000D-01 | 3475 | 1.3862 | 17894.3367
1.01325D-01 | 2.00000D-01 | 3500 | 1.8049 | 19605.3256
1.01325D-01 | 2.00000D-01 | 3525 | 2.448 | 21430.2508
1.01325D-01 | 2.00000D-01 | 3550 | 3.5297 | 23339.2303
1.01325D-01 | 2.00000D-01 | 3575 | 5.6577 | 25288.8265
1.01325D-01 | 2.00000D-01 | 3600 | 11.468 | 27214.711
1.01325D-01 | 2.00000D-01 | 3625 | 70.9203 | 28981.3126
1.01325D-01 | 2.00000D-01 | 3650 | 70.9203 | 28981.3126
1.01325D-01 | 2.00000D-01 | 3675 | 70.9203 | 28981.3126
1.01325D-01 | 2.00000D-01 | 3700 | 70.9203 | 28981.3126
1.01325D-01 | 2.00000D-01 | 3725 | 70.9203 | 28981.3126
1.01325D-01 | 2.00000D-01 | 3750 | 70.9203 | 28981.3126
1.01325D-01 | 2.00000D-01 | 3775 | 70.9203 | 28981.3126
1.01325D-01 | 2.00000D-01 | 3800 | 70.9203 | 28981.3126
1.01325D-01 | 2.00000D-01 | 3825 | 70.9203 | 28981.3126
1.01325D-01 | 2.00000D-01 | 3850 | 70.9203 | 28981.3126
1.01325D-01 | 2.00000D-01 | 3875 | 70.9203 | 28981.3126
1.01325D-01 | 2.00000D-01 | 3900 | 70.9203 | 28981.3126
1.01325D-01 | 2.00000D-01 | 3925 | 70.9203 | 28981.3126
1.01325D-01 | 2.00000D-01 | 3950 | 70.9203 | 28981.3126
1.01325D-01 | 2.00000D-01 | 3975 | 70.9203 | 28981.3126
1.01325D-01 | 2.00000D-01 | 4000 | 70.9203 | 28981.3126
p (bar) | B'g | Temp (K) | B'c | Hw (kJ/kg)
1.01325D-01 | 2.50000D-01 | 250 | 0 | -4184.6945
1.01325D-01 | 2.50000D-01 | 275 | 0 | -4133.0681
1.01325D-01 | 2.50000D-01 | 300 | 0 | -4078.1638
1.01325D-01 | 2.50000D-01 | 325 | 0 | -4021.9732
1.01325D-01 | 2.50000D-01 | 350 | 0 | -3965.8461
1.01325D-01 | 2.50000D-01 | 375 | 0 | -3910.4859
1.01325D-01 | 2.50000D-01 | 400 | 0 | -3856.0731
1.01325D-01 | 2.50000D-01 | 425 | 0 | -3802.3807
1.01325D-01 | 2.50000D-01 | 450 | 0 | -3748.8537
1.01325D-01 | 2.50000D-01 | 475 | 0 | -3694.662
1.01325D-01 | 2.50000D-01 | 500 | 0 | -3638.7393
1.01325D-01 | 2.50000D-01 | 525 | 0 | -3579.8233
1.01325D-01 | 2.50000D-01 | 550 | 0 | -3516.504
1.01325D-01 | 2.50000D-01 | 575 | 0 | -3447.2792
1.01325D-01 | 2.50000D-01 | 600 | 0 | -3370.5988
1.01325D-01 | 2.50000D-01 | 625 | 0 | -3284.8581
1.01325D-01 | 2.50000D-01 | 650 | 0 | -3188.2781
1.01325D-01 | 2.50000D-01 | 675 | 0 | -3078.6325
1.01325D-01 | 2.50000D-01 | 700 | 0 | -2952.8723
1.01325D-01 | 2.50000D-01 | 725 | 0 | -2806.8799
1.01325D-01 | 2.50000D-01 | 750 | 0 | -2635.7636
1.01325D-01 | 2.50000D-01 | 775 | 0.0044893 | -2435.1749
1.01325D-01 | 2.50000D-01 | 800 | 0.018245 | -2203.9225
1.01325D-01 | 2.50000D-01 | 825 | 0.034523 | -1947.4503
1.01325D-01 | 2.50000D-01 | 850 | 0.052257 | -1680.3107
1.01325D-01 | 2.50000D-01 | 875 | 0.069689 | -1424.364
1.01325D-01 | 2.50000D-01 | 900 | 0.08493 | -1200.978
1.01325D-01 | 2.50000D-01 | 925 | 0.096794 | -1021.6922
1.01325D-01 | 2.50000D-01 | 950 | 0.10517 | -885.3519
1.01325D-01 | 2.50000D-01 | 975 | 0.11069 | -782.9793
1.01325D-01 | 2.50000D-01 | 1000 | 0.11419 | -704.1677
1.01325D-01 | 2.50000D-01 | 1025 | 0.11638 | -640.5115
1.01325D-01 | 2.50000D-01 | 1050 | 0.11774 | -586.2425
1.01325D-01 | 2.50000D-01 | 1075 | 0.11859 | -537.6978
1.01325D-01 | 2.50000D-01 | 1100 | 0.11914 | -492.6314
1.01325D-01 | 2.50000D-01 | 1125 | 0.11949 | -449.6801
1.01325D-01 | 2.50000D-01 | 1150 | 0.11972 | -408.0141
1.01325D-01 | 2.50000D-01 | 1175 | 0.11988 | -367.123
1.01325D-01 | 2.50000D-01 | 1200 | 0.11998 | -326.6889
1.01325D-01 | 2.50000D-01 | 1225 | 0.12006 | -286.5103
1.01325D-01 | 2.50000D-01 | 1250 | 0.12012 | -246.4572
1.01325D-01 | 2.50000D-01 | 1275 | 0.12016 | -206.4441
1.01325D-01 | 2.50000D-01 | 1300 | 0.1202 | -166.4136
1.01325D-01 | 2.50000D-01 | 1325 | 0.12023 | -126.3258
1.01325D-01 | 2.50000D-01 | 1350 | 0.12026 | -86.1522
1.01325D-01 | 2.50000D-01 | 1375 | 0.12029 | -45.8712
1.01325D-01 | 2.50000D-01 | 1400 | 0.12033 | -5.4659
1.01325D-01 | 2.50000D-01 | 1425 | 0.12037 | 35.0782
1.01325D-01 | 2.50000D-01 | 1450 | 0.12041 | 75.7741
1.01325D-01 | 2.50000D-01 | 1475 | 0.12046 | 116.6345
1.01325D-01 | 2.50000D-01 | 1500 | 0.12051 | 157.6721
1.01325D-01 | 2.50000D-01 | 1525 | 0.12058 | 198.9005
1.01325D-01 | 2.50000D-01 | 1550 | 0.12065 | 240.3343
1.01325D-01 | 2.50000D-01 | 1575 | 0.12073 | 281.9896
1.01325D-01 | 2.50000D-01 | 1600 | 0.12082 | 323.8844
1.01325D-01 | 2.50000D-01 | 1625 | 0.12093 | 366.0386
1.01325D-01 | 2.50000D-01 | 1650 | 0.12105 | 408.4748
1.01325D-01 | 2.50000D-01 | 1675 | 0.12118 | 451.2181
1.01325D-01 | 2.50000D-01 | 1700 | 0.12133 | 494.2965
1.01325D-01 | 2.50000D-01 | 1725 | 0.1215 | 537.7414
1.01325D-01 | 2.50000D-01 | 1750 | 0.12169 | 581.5879
1.01325D-01 | 2.50000D-01 | 1775 | 0.1219 | 625.8747
1.01325D-01 | 2.50000D-01 | 1800 | 0.12212 | 670.6448
1.01325D-01 | 2.50000D-01 | 1825 | 0.12238 | 715.9456
1.01325D-01 | 2.50000D-01 | 1850 | 0.12266 | 761.8294
1.01325D-01 | 2.50000D-01 | 1875 | 0.12296 | 808.3534
1.01325D-01 | 2.50000D-01 | 1900 | 0.1233 | 855.5801
1.01325D-01 | 2.50000D-01 | 1925 | 0.12366 | 903.5778
1.01325D-01 | 2.50000D-01 | 1950 | 0.12406 | 952.4203
1.01325D-01 | 2.50000D-01 | 1975 | 0.12449 | 1002.1878
1.01325D-01 | 2.50000D-01 | 2000 | 0.12496 | 1052.9666
1.01325D-01 | 2.50000D-01 | 2025 | 0.12547 | 1104.8494
1.01325D-01 | 2.50000D-01 | 2050 | 0.12602 | 1157.9354
1.01325D-01 | 2.50000D-01 | 2075 | 0.1266 | 1212.3305
1.01325D-01 | 2.50000D-01 | 2100 | 0.12724 | 1268.1474
1.01325D-01 | 2.50000D-01 | 2125 | 0.12792 | 1325.5051
1.01325D-01 | 2.50000D-01 | 2150 | 0.12865 | 1384.5293
1.01325D-01 | 2.50000D-01 | 2175 | 0.12943 | 1445.3521
1.01325D-01 | 2.50000D-01 | 2200 | 0.13026 | 1508.1117
1.01325D-01 | 2.50000D-01 | 2225 | 0.13114 | 1572.9521
1.01325D-01 | 2.50000D-01 | 2250 | 0.13208 | 1640.0226
1.01325D-01 | 2.50000D-01 | 2275 | 0.13308 | 1709.4778
1.01325D-01 | 2.50000D-01 | 2300 | 0.13413 | 1781.4763
1.01325D-01 | 2.50000D-01 | 2325 | 0.13524 | 1856.1808
1.01325D-01 | 2.50000D-01 | 2350 | 0.13642 | 1933.7566
1.01325D-01 | 2.50000D-01 | 2375 | 0.13765 | 2014.3718
1.01325D-01 | 2.50000D-01 | 2400 | 0.13895 | 2098.1953
1.01325D-01 | 2.50000D-01 | 2425 | 0.14031 | 2185.3968
1.01325D-01 | 2.50000D-01 | 2450 | 0.14173 | 2276.1458
1.01325D-01 | 2.50000D-01 | 2475 | 0.14322 | 2370.61
1.01325D-01 | 2.50000D-01 | 2500 | 0.14477 | 2468.9555
1.01325D-01 | 2.50000D-01 | 2525 | 0.14638 | 2571.3453
1.01325D-01 | 2.50000D-01 | 2550 | 0.14806 | 2677.9392
1.01325D-01 | 2.50000D-01 | 2575 | 0.1498 | 2788.8936
1.01325D-01 | 2.50000D-01 | 2600 | 0.1516 | 2904.3614
1.01325D-01 | 2.50000D-01 | 2625 | 0.15347 | 3024.4932
1.01325D-01 | 2.50000D-01 | 2650 | 0.15541 | 3149.438
1.01325D-01 | 2.50000D-01 | 2675 | 0.15741 | 3279.3465
1.01325D-01 | 2.50000D-01 | 2700 | 0.15948 | 3414.3738
1.01325D-01 | 2.50000D-01 | 2725 | 0.16163 | 3554.6849
1.01325D-01 | 2.50000D-01 | 2750 | 0.16386 | 3700.4612
1.01325D-01 | 2.50000D-01 | 2775 | 0.16618 | 3851.91
1.01325D-01 | 2.50000D-01 | 2800 | 0.16861 | 4009.2759
1.01325D-01 | 2.50000D-01 | 2825 | 0.17116 | 4172.8561
1.01325D-01 | 2.50000D-01 | 2850 | 0.17386 | 4343.0196
1.01325D-01 | 2.50000D-01 | 2875 | 0.17675 | 4520.2308
1.01325D-01 | 2.50000D-01 | 2900 | 0.17987 | 4705.0787
1.01325D-01 | 2.50000D-01 | 2925 | 0.18327 | 4898.3126
1.01325D-01 | 2.50000D-01 | 2950 | 0.18703 | 5100.8844
1.01325D-01 | 2.50000D-01 | 2975 | 0.19124 | 5313.9998
1.01325D-01 | 2.50000D-01 | 3000 | 0.19602 | 5539.1776
1.01325D-01 | 2.50000D-01 | 3025 | 0.20153 | 5778.3184
1.01325D-01 | 2.50000D-01 | 3050 | 0.20796 | 6033.7835
1.01325D-01 | 2.50000D-01 | 3075 | 0.21554 | 6308.4825
1.01325D-01 | 2.50000D-01 | 3100 | 0.22459 | 6605.9686
1.01325D-01 | 2.50000D-01 | 3125 | 0.23547 | 6930.5401
1.01325D-01 | 2.50000D-01 | 3150 | 0.24867 | 7287.3412
1.01325D-01 | 2.50000D-01 | 3175 | 0.2648 | 7682.4576
1.01325D-01 | 2.50000D-01 | 3200 | 0.28461 | 8122.9934
1.01325D-01 | 2.50000D-01 | 3225 | 0.30909 | 8617.1154
1.01325D-01 | 2.50000D-01 | 3250 | 0.33948 | 9174.0436
1.01325D-01 | 2.50000D-01 | 3275 | 0.3774 | 9803.9589
1.01325D-01 | 2.50000D-01 | 3300 | 0.42499 | 10517.7969
1.01325D-01 | 2.50000D-01 | 3325 | 0.4851 | 11326.8863
1.01325D-01 | 2.50000D-01 | 3350 | 0.5616 | 12242.3953
1.01325D-01 | 2.50000D-01 | 3375 | 0.65991 | 13274.549
1.01325D-01 | 2.50000D-01 | 3400 | 0.78783 | 14431.602
1.01325D-01 | 2.50000D-01 | 3425 | 0.95697 | 15718.5762
1.01325D-01 | 2.50000D-01 | 3450 | 1.1855 | 17135.8178
1.01325D-01 | 2.50000D-01 | 3475 | 1.5032 | 18677.475
1.01325D-01 | 2.50000D-01 | 3500 | 1.9633 | 20330.0352
1.01325D-01 | 2.50000D-01 | 3525 | 2.67 | 22071.0437
1.01325D-01 | 2.50000D-01 | 3550 | 3.8588 | 23867.9564
1.01325D-01 | 2.50000D-01 | 3575 | 6.1965 | 25676.4331
1.01325D-01 | 2.50000D-01 | 3600 | 12.572 | 27434.4134
1.01325D-01 | 2.50000D-01 | 3625 | 77.4245 | 29018.1968
1.01325D-01 | 2.50000D-01 | 3650 | 77.4245 | 29018.1968
1.01325D-01 | 2.50000D-01 | 3675 | 77.4245 | 29018.1968
1.01325D-01 | 2.50000D-01 | 3700 | 77.4245 | 29018.1968
1.01325D-01 | 2.50000D-01 | 3725 | 77.4245 | 29018.1968
1.01325D-01 | 2.50000D-01 | 3750 | 77.4245 | 29018.1968
1.01325D-01 | 2.50000D-01 | 3775 | 77.4245 | 29018.1968
1.01325D-01 | 2.50000D-01 | 3800 | 77.4245 | 29018.1968
1.01325D-01 | 2.50000D-01 | 3825 | 77.4245 | 29018.1968
1.01325D-01 | 2.50000D-01 | 3850 | 77.4245 | 29018.1968
1.01325D-01 | 2.50000D-01 | 3875 | 77.4245 | 29018.1968
1.01325D-01 | 2.50000D-01 | 3900 | 77.4245 | 29018.1968
1.01325D-01 | 2.50000D-01 | 3925 | 77.4245 | 29018.1968
1.01325D-01 | 2.50000D-01 | 3950 | 77.4245 | 29018.1968
1.01325D-01 | 2.50000D-01 | 3975 | 77.4245 | 29018.1968
1.01325D-01 | 2.50000D-01 | 4000 | 77.4245 | 29018.1968
p (bar) | B'g | Temp (K) | B'c | Hw (kJ/kg)
1.01325D-01 | 3.20000D-01 | 250 | 0 | -4522.5783
1.01325D-01 | 3.20000D-01 | 275 | 0 | -4455.3463
1.01325D-01 | 3.20000D-01 | 300 | 0 | -4387.3313
1.01325D-01 | 3.20000D-01 | 325 | 0 | -4320.0297
1.01325D-01 | 3.20000D-01 | 350 | 0 | -4254.3389
1.01325D-01 | 3.20000D-01 | 375 | 0 | -4190.6219
1.01325D-01 | 3.20000D-01 | 400 | 0 | -4128.8024
1.01325D-01 | 3.20000D-01 | 425 | 0 | -4068.4448
1.01325D-01 | 3.20000D-01 | 450 | 0 | -4008.8099
1.01325D-01 | 3.20000D-01 | 475 | 0 | -3948.8906
1.01325D-01 | 3.20000D-01 | 500 | 0 | -3887.4373
1.01325D-01 | 3.20000D-01 | 525 | 0 | -3822.9861
1.01325D-01 | 3.20000D-01 | 550 | 0 | -3753.8962
1.01325D-01 | 3.20000D-01 | 575 | 0 | -3678.3996
1.01325D-01 | 3.20000D-01 | 600 | 0 | -3594.6514
1.01325D-01 | 3.20000D-01 | 625 | 0 | -3500.7456
1.01325D-01 | 3.20000D-01 | 650 | 0 | -3394.6362
1.01325D-01 | 3.20000D-01 | 675 | 0 | -3273.908
1.01325D-01 | 3.20000D-01 | 700 | 0 | -3135.4223
1.01325D-01 | 3.20000D-01 | 725 | 0 | -2975.0528
1.01325D-01 | 3.20000D-01 | 750 | 0 | -2787.9504
1.01325D-01 | 3.20000D-01 | 775 | 0 | -2569.8767
1.01325D-01 | 3.20000D-01 | 800 | 0 | -2319.9239
1.01325D-01 | 3.20000D-01 | 825 | 0.011016 | -2044.1517
1.01325D-01 | 3.20000D-01 | 850 | 0.030349 | -1758.1311
1.01325D-01 | 3.20000D-01 | 875 | 0.049405 | -1484.9518
1.01325D-01 | 3.20000D-01 | 900 | 0.066099 | -1246.9744
1.01325D-01 | 3.20000D-01 | 925 | 0.079117 | -1056.1087
1.01325D-01 | 3.20000D-01 | 950 | 0.088326 | -910.9428
1.01325D-01 | 3.20000D-01 | 975 | 0.094409 | -801.911
1.01325D-01 | 3.20000D-01 | 1000 | 0.098273 | -717.9862
1.01325D-01 | 3.20000D-01 | 1025 | 0.10069 | -650.2601
1.01325D-01 | 3.20000D-01 | 1050 | 0.10219 | -592.6061
1.01325D-01 | 3.20000D-01 | 1075 | 0.10314 | -541.1209
1.01325D-01 | 3.20000D-01 | 1100 | 0.10374 | -493.4023
1.01325D-01 | 3.20000D-01 | 1125 | 0.10413 | -447.9864
1.01325D-01 | 3.20000D-01 | 1150 | 0.10438 | -403.9785
1.01325D-01 | 3.20000D-01 | 1175 | 0.10455 | -360.826
1.01325D-01 | 3.20000D-01 | 1200 | 0.10467 | -318.1831
1.01325D-01 | 3.20000D-01 | 1225 | 0.10475 | -275.8295
1.01325D-01 | 3.20000D-01 | 1250 | 0.10481 | -233.6225
1.01325D-01 | 3.20000D-01 | 1275 | 0.10486 | -191.4678
1.01325D-01 | 3.20000D-01 | 1300 | 0.1049 | -149.3016
1.01325D-01 | 3.20000D-01 | 1325 | 0.10494 | -107.0795
1.01325D-01 | 3.20000D-01 | 1350 | 0.10497 | -64.7693
1.01325D-01 | 3.20000D-01 | 1375 | 0.10501 | -22.347
1.01325D-01 | 3.20000D-01 | 1400 | 0.10505 | 20.2069
1.01325D-01 | 3.20000D-01 | 1425 | 0.10509 | 62.9085
1.01325D-01 | 3.20000D-01 | 1450 | 0.10514 | 105.7728
1.01325D-01 | 3.20000D-01 | 1475 | 0.10519 | 148.8141
1.01325D-01 | 3.20000D-01 | 1500 | 0.10525 | 192.0469
1.01325D-01 | 3.20000D-01 | 1525 | 0.10533 | 235.4865
1.01325D-01 | 3.20000D-01 | 1550 | 0.10541 | 279.1495
1.01325D-01 | 3.20000D-01 | 1575 | 0.1055 | 323.0539
1.01325D-01 | 3.20000D-01 | 1600 | 0.10561 | 367.2201
1.01325D-01 | 3.20000D-01 | 1625 | 0.10573 | 411.6707
1.01325D-01 | 3.20000D-01 | 1650 | 0.10586 | 456.4309
1.01325D-01 | 3.20000D-01 | 1675 | 0.10601 | 501.5291
1.01325D-01 | 3.20000D-01 | 1700 | 0.10618 | 546.997
1.01325D-01 | 3.20000D-01 | 1725 | 0.10638 | 592.87
1.01325D-01 | 3.20000D-01 | 1750 | 0.10659 | 639.1877
1.01325D-01 | 3.20000D-01 | 1775 | 0.10682 | 685.994
1.01325D-01 | 3.20000D-01 | 1800 | 0.10709 | 733.3374
1.01325D-01 | 3.20000D-01 | 1825 | 0.10737 | 781.2717
1.01325D-01 | 3.20000D-01 | 1850 | 0.10769 | 829.856
1.01325D-01 | 3.20000D-01 | 1875 | 0.10804 | 879.1553
1.01325D-01 | 3.20000D-01 | 1900 | 0.10842 | 929.2406
1.01325D-01 | 3.20000D-01 | 1925 | 0.10884 | 980.1893
1.01325D-01 | 3.20000D-01 | 1950 | 0.1093 | 1032.0856
1.01325D-01 | 3.20000D-01 | 1975 | 0.10979 | 1085.0207
1.01325D-01 | 3.20000D-01 | 2000 | 0.11033 | 1139.0927
1.01325D-01 | 3.20000D-01 | 2025 | 0.11091 | 1194.4076
1.01325D-01 | 3.20000D-01 | 2050 | 0.11154 | 1251.0786
1.01325D-01 | 3.20000D-01 | 2075 | 0.11222 | 1309.2268
1.01325D-01 | 3.20000D-01 | 2100 | 0.11295 | 1368.9809
1.01325D-01 | 3.20000D-01 | 2125 | 0.11374 | 1430.4776
1.01325D-01 | 3.20000D-01 | 2150 | 0.11458 | 1493.8608
1.01325D-01 | 3.20000D-01 | 2175 | 0.11548 | 1559.2825
1.01325D-01 | 3.20000D-01 | 2200 | 0.11644 | 1626.9016
1.01325D-01 | 3.20000D-01 | 2225 | 0.11746 | 1696.8842
1.01325D-01 | 3.20000D-01 | 2250 | 0.11855 | 1769.4027
1.01325D-01 | 3.20000D-01 | 2275 | 0.11971 | 1844.6359
1.01325D-01 | 3.20000D-01 | 2300 | 0.12094 | 1922.7679
1.01325D-01 | 3.20000D-01 | 2325 | 0.12223 | 2003.9878
1.01325D-01 | 3.20000D-01 | 2350 | 0.1236 | 2088.4886
1.01325D-01 | 3.20000D-01 | 2375 | 0.12504 | 2176.4666
1.01325D-01 | 3.20000D-01 | 2400 | 0.12656 | 2268.1203
1.01325D-01 | 3.20000D-01 | 2425 | 0.12816 | 2363.6498
1.01325D-01 | 3.20000D-01 | 2450 | 0.12983 | 2463.2552
1.01325D-01 | 3.20000D-01 | 2475 | 0.13158 | 2567.1363
1.01325D-01 | 3.20000D-01 | 2500 | 0.1334 | 2675.4912
1.01325D-01 | 3.20000D-01 | 2525 | 0.13531 | 2788.5155
1.01325D-01 | 3.20000D-01 | 2550 | 0.13729 | 2906.402
1.01325D-01 | 3.20000D-01 | 2575 | 0.13935 | 3029.3402
1.01325D-01 | 3.20000D-01 | 2600 | 0.14149 | 3157.516
1.01325D-01 | 3.20000D-01 | 2625 | 0.14371 | 3291.1128
1.01325D-01 | 3.20000D-01 | 2650 | 0.14601 | 3430.3121
1.01325D-01 | 3.20000D-01 | 2675 | 0.1484 | 3575.2963
1.01325D-01 | 3.20000D-01 | 2700 | 0.15087 | 3726.2515
1.01325D-01 | 3.20000D-01 | 2725 | 0.15344 | 3883.3727
1.01325D-01 | 3.20000D-01 | 2750 | 0.1561 | 4046.8698
1.01325D-01 | 3.20000D-01 | 2775 | 0.15888 | 4216.9771
1.01325D-01 | 3.20000D-01 | 2800 | 0.16178 | 4393.9643
1.01325D-01 | 3.20000D-01 | 2825 | 0.16483 | 4578.1516
1.01325D-01 | 3.20000D-01 | 2850 | 0.16806 | 4769.9285
1.01325D-01 | 3.20000D-01 | 2875 | 0.17149 | 4969.777
1.01325D-01 | 3.20000D-01 | 2900 | 0.17519 | 5178.3007
1.01325D-01 | 3.20000D-01 | 2925 | 0.17921 | 5396.26
1.01325D-01 | 3.20000D-01 | 2950 | 0.18363 | 5624.6138
1.01325D-01 | 3.20000D-01 | 2975 | 0.18856 | 5864.5701
1.01325D-01 | 3.20000D-01 | 3000 | 0.19413 | 6117.6444
1.01325D-01 | 3.20000D-01 | 3025 | 0.20051 | 6385.7271
1.01325D-01 | 3.20000D-01 | 3050 | 0.20791 | 6671.1602
1.01325D-01 | 3.20000D-01 | 3075 | 0.21661 | 6976.8214
1.01325D-01 | 3.20000D-01 | 3100 | 0.22693 | 7306.2147
1.01325D-01 | 3.20000D-01 | 3125 | 0.2393 | 7663.5637
1.01325D-01 | 3.20000D-01 | 3150 | 0.25427 | 8053.9021
1.01325D-01 | 3.20000D-01 | 3175 | 0.2725 | 8483.1512
1.01325D-01 | 3.20000D-01 | 3200 | 0.29486 | 8958.1744
1.01325D-01 | 3.20000D-01 | 3225 | 0.32244 | 9486.788
1.01325D-01 | 3.20000D-01 | 3250 | 0.35664 | 10077.7077
1.01325D-01 | 3.20000D-01 | 3275 | 0.39929 | 10740.3991
1.01325D-01 | 3.20000D-01 | 3300 | 0.45279 | 11484.8005
1.01325D-01 | 3.20000D-01 | 3325 | 0.52034 | 12320.8794
1.01325D-01 | 3.20000D-01 | 3350 | 0.60632 | 13257.9914
1.01325D-01 | 3.20000D-01 | 3375 | 0.71682 | 14304.0186
1.01325D-01 | 3.20000D-01 | 3400 | 0.86064 | 15464.2932
1.01325D-01 | 3.20000D-01 | 3425 | 1.0509 | 16740.3442
1.01325D-01 | 3.20000D-01 | 3450 | 1.3079 | 18128.5605
1.01325D-01 | 3.20000D-01 | 3475 | 1.6654 | 19618.9057
1.01325D-01 | 3.20000D-01 | 3500 | 2.1834 | 21193.8501
1.01325D-01 | 3.20000D-01 | 3525 | 2.9789 | 22827.6435
1.01325D-01 | 3.20000D-01 | 3550 | 4.3173 | 24485.8662
1.01325D-01 | 3.20000D-01 | 3575 | 6.9479 | 26124.5809
1.01325D-01 | 3.20000D-01 | 3600 | 14.112 | 27685.8052
1.01325D-01 | 3.20000D-01 | 3625 | 86.4862 | 29060.2937
1.01325D-01 | 3.20000D-01 | 3650 | 86.4862 | 29060.2937
1.01325D-01 | 3.20000D-01 | 3675 | 86.4862 | 29060.2937
1.01325D-01 | 3.20000D-01 | 3700 | 86.4862 | 29060.2937
1.01325D-01 | 3.20000D-01 | 3725 | 86.4862 | 29060.2937
1.01325D-01 | 3.20000D-01 | 3750 | 86.4862 | 29060.2937
1.01325D-01 | 3.20000D-01 | 3775 | 86.4862 | 29060.2937
1.01325D-01 | 3.20000D-01 | 3800 | 86.4862 | 29060.2937
1.01325D-01 | 3.20000D-01 | 3825 | 86.4862 | 29060.2937
1.01325D-01 | 3.20000D-01 | 3850 | 86.4862 | 29060.2937
1.01325D-01 | 3.20000D-01 | 3875 | 86.4862 | 29060.2937
1.01325D-01 | 3.20000D-01 | 3900 | 86.4862 | 29060.2937
1.01325D-01 | 3.20000D-01 | 3925 | 86.4862 | 29060.2937
1.01325D-01 | 3.20000D-01 | 3950 | 86.4862 | 29060.2937
1.01325D-01 | 3.20000D-01 | 3975 | 86.4862 | 29060.2937
1.01325D-01 | 3.20000D-01 | 4000 | 86.4862 | 29060.2937
p (bar) | B'g | Temp (K) | B'c | Hw (kJ/kg)
1.01325D-01 | 4.00000D-01 | 250 | 0 | -4816.5646
1.01325D-01 | 4.00000D-01 | 275 | 0 | -4749.2627
1.01325D-01 | 4.00000D-01 | 300 | 0 | -4678.3711
1.01325D-01 | 4.00000D-01 | 325 | 0 | -4606.6753
1.01325D-01 | 4.00000D-01 | 350 | 0 | -4535.9013
1.01325D-01 | 4.00000D-01 | 375 | 0 | -4466.8906
1.01325D-01 | 4.00000D-01 | 400 | 0 | -4399.8201
1.01325D-01 | 4.00000D-01 | 425 | 0 | -4334.3682
1.01325D-01 | 4.00000D-01 | 450 | 0 | -4269.8215
1.01325D-01 | 4.00000D-01 | 475 | 0 | -4205.1377
1.01325D-01 | 4.00000D-01 | 500 | 0 | -4138.9843
1.01325D-01 | 4.00000D-01 | 525 | 0 | -4069.7673
1.01325D-01 | 4.00000D-01 | 550 | 0 | -3995.6652
1.01325D-01 | 4.00000D-01 | 575 | 0 | -3914.6721
1.01325D-01 | 4.00000D-01 | 600 | 0 | -3824.6495
1.01325D-01 | 4.00000D-01 | 625 | 0 | -3723.3592
1.01325D-01 | 4.00000D-01 | 650 | 0 | -3608.4249
1.01325D-01 | 4.00000D-01 | 675 | 0 | -3477.1568
1.01325D-01 | 4.00000D-01 | 700 | 0 | -3326.2401
1.01325D-01 | 4.00000D-01 | 725 | 0 | -3151.4784
1.01325D-01 | 4.00000D-01 | 750 | 0 | -2948.0445
1.01325D-01 | 4.00000D-01 | 775 | 0 | -2711.8335
1.01325D-01 | 4.00000D-01 | 800 | 0 | -2442.2844
1.01325D-01 | 4.00000D-01 | 825 | 0 | -2146.1706
1.01325D-01 | 4.00000D-01 | 850 | 0.005585 | -1840.2016
1.01325D-01 | 4.00000D-01 | 875 | 0.026425 | -1548.8113
1.01325D-01 | 4.00000D-01 | 900 | 0.044724 | -1295.4288
1.01325D-01 | 4.00000D-01 | 925 | 0.059022 | -1092.3542
1.01325D-01 | 4.00000D-01 | 950 | 0.069154 | -937.8948
1.01325D-01 | 4.00000D-01 | 975 | 0.075858 | -821.8557
1.01325D-01 | 4.00000D-01 | 1000 | 0.080122 | -732.5517
1.01325D-01 | 4.00000D-01 | 1025 | 0.082788 | -660.5433
1.01325D-01 | 4.00000D-01 | 1050 | 0.084451 | -599.3264
1.01325D-01 | 4.00000D-01 | 1075 | 0.085495 | -544.7452
1.01325D-01 | 4.00000D-01 | 1100 | 0.086157 | -494.2333
1.01325D-01 | 4.00000D-01 | 1125 | 0.086583 | -446.2216
1.01325D-01 | 4.00000D-01 | 1150 | 0.086862 | -399.747
1.01325D-01 | 4.00000D-01 | 1175 | 0.087048 | -354.2127
1.01325D-01 | 4.00000D-01 | 1200 | 0.087175 | -309.2435
1.01325D-01 | 4.00000D-01 | 1225 | 0.087265 | -264.5997
1.01325D-01 | 4.00000D-01 | 1250 | 0.087331 | -220.1252
1.01325D-01 | 4.00000D-01 | 1275 | 0.087382 | -175.7163
1.01325D-01 | 4.00000D-01 | 1300 | 0.087425 | -131.3027
1.01325D-01 | 4.00000D-01 | 1325 | 0.087463 | -86.8351
1.01325D-01 | 4.00000D-01 | 1350 | 0.087501 | -42.2778
1.01325D-01 | 4.00000D-01 | 1375 | 0.08754 | 2.396
1.01325D-01 | 4.00000D-01 | 1400 | 0.087582 | 47.2081
1.01325D-01 | 4.00000D-01 | 1425 | 0.087628 | 92.1767
1.01325D-01 | 4.00000D-01 | 1450 | 0.087682 | 137.3183
1.01325D-01 | 4.00000D-01 | 1475 | 0.087742 | 182.649
1.01325D-01 | 4.00000D-01 | 1500 | 0.087811 | 228.185
1.01325D-01 | 4.00000D-01 | 1525 | 0.087891 | 273.9433
1.01325D-01 | 4.00000D-01 | 1550 | 0.087982 | 319.9422
1.01325D-01 | 4.00000D-01 | 1575 | 0.088086 | 366.2019
1.01325D-01 | 4.00000D-01 | 1600 | 0.088205 | 412.7449
1.01325D-01 | 4.00000D-01 | 1625 | 0.088339 | 459.5962
1.01325D-01 | 4.00000D-01 | 1650 | 0.088491 | 506.7839
1.01325D-01 | 4.00000D-01 | 1675 | 0.088661 | 554.3395
1.01325D-01 | 4.00000D-01 | 1700 | 0.088853 | 602.2983
1.01325D-01 | 4.00000D-01 | 1725 | 0.089068 | 650.6995
1.01325D-01 | 4.00000D-01 | 1750 | 0.089307 | 699.5872
1.01325D-01 | 4.00000D-01 | 1775 | 0.089572 | 749.0101
1.01325D-01 | 4.00000D-01 | 1800 | 0.089867 | 799.0225
1.01325D-01 | 4.00000D-01 | 1825 | 0.090192 | 849.6843
1.01325D-01 | 4.00000D-01 | 1850 | 0.09055 | 901.0614
1.01325D-01 | 4.00000D-01 | 1875 | 0.090945 | 953.2264
1.01325D-01 | 4.00000D-01 | 1900 | 0.091377 | 1006.2588
1.01325D-01 | 4.00000D-01 | 1925 | 0.091849 | 1060.245
1.01325D-01 | 4.00000D-01 | 1950 | 0.092365 | 1115.2794
1.01325D-01 | 4.00000D-01 | 1975 | 0.092926 | 1171.464
1.01325D-01 | 4.00000D-01 | 2000 | 0.093536 | 1228.9093
1.01325D-01 | 4.00000D-01 | 2025 | 0.094197 | 1287.7337
1.01325D-01 | 4.00000D-01 | 2050 | 0.094912 | 1348.0649
1.01325D-01 | 4.00000D-01 | 2075 | 0.095683 | 1410.0387
1.01325D-01 | 4.00000D-01 | 2100 | 0.096515 | 1473.8003
1.01325D-01 | 4.00000D-01 | 2125 | 0.097408 | 1539.5034
1.01325D-01 | 4.00000D-01 | 2150 | 0.098368 | 1607.3107
1.01325D-01 | 4.00000D-01 | 2175 | 0.099395 | 1677.3936
1.01325D-01 | 4.00000D-01 | 2200 | 0.10049 | 1749.9319
1.01325D-01 | 4.00000D-01 | 2225 | 0.10166 | 1825.1135
1.01325D-01 | 4.00000D-01 | 2250 | 0.10291 | 1903.1341
1.01325D-01 | 4.00000D-01 | 2275 | 0.10424 | 1984.1967
1.01325D-01 | 4.00000D-01 | 2300 | 0.10565 | 2068.5108
1.01325D-01 | 4.00000D-01 | 2325 | 0.10714 | 2156.2918
1.01325D-01 | 4.00000D-01 | 2350 | 0.10871 | 2247.7602
1.01325D-01 | 4.00000D-01 | 2375 | 0.11038 | 2343.1409
1.01325D-01 | 4.00000D-01 | 2400 | 0.11213 | 2442.6616
1.01325D-01 | 4.00000D-01 | 2425 | 0.11397 | 2546.5526
1.01325D-01 | 4.00000D-01 | 2450 | 0.11591 | 2655.045
1.01325D-01 | 4.00000D-01 | 2475 | 0.11793 | 2768.3702
1.01325D-01 | 4.00000D-01 | 2500 | 0.12005 | 2886.7584
1.01325D-01 | 4.00000D-01 | 2525 | 0.12227 | 3010.438
1.01325D-01 | 4.00000D-01 | 2550 | 0.12458 | 3139.6346
1.01325D-01 | 4.00000D-01 | 2575 | 0.12698 | 3274.5707
1.01325D-01 | 4.00000D-01 | 2600 | 0.12948 | 3415.4655
1.01325D-01 | 4.00000D-01 | 2625 | 0.13208 | 3562.5352
1.01325D-01 | 4.00000D-01 | 2650 | 0.13478 | 3715.9942
1.01325D-01 | 4.00000D-01 | 2675 | 0.13758 | 3876.057
1.01325D-01 | 4.00000D-01 | 2700 | 0.14048 | 4042.9411
1.01325D-01 | 4.00000D-01 | 2725 | 0.1435 | 4216.872
1.01325D-01 | 4.00000D-01 | 2750 | 0.14663 | 4398.0893
1.01325D-01 | 4.00000D-01 | 2775 | 0.1499 | 4586.855
1.01325D-01 | 4.00000D-01 | 2800 | 0.15332 | 4783.4652
1.01325D-01 | 4.00000D-01 | 2825 | 0.15691 | 4988.2646
1.01325D-01 | 4.00000D-01 | 2850 | 0.1607 | 5201.6646
1.01325D-01 | 4.00000D-01 | 2875 | 0.16474 | 5424.1666
1.01325D-01 | 4.00000D-01 | 2900 | 0.16907 | 5656.3903
1.01325D-01 | 4.00000D-01 | 2925 | 0.17377 | 5899.1084
1.01325D-01 | 4.00000D-01 | 2950 | 0.17892 | 6153.2875
1.01325D-01 | 4.00000D-01 | 2975 | 0.18464 | 6420.1379
1.01325D-01 | 4.00000D-01 | 3000 | 0.19109 | 6701.1699
1.01325D-01 | 4.00000D-01 | 3025 | 0.19844 | 6998.26
1.01325D-01 | 4.00000D-01 | 3050 | 0.20693 | 7313.7235
1.01325D-01 | 4.00000D-01 | 3075 | 0.21687 | 7650.3949
1.01325D-01 | 4.00000D-01 | 3100 | 0.22863 | 8011.7116
1.01325D-01 | 4.00000D-01 | 3125 | 0.24269 | 8401.798
1.01325D-01 | 4.00000D-01 | 3150 | 0.25965 | 8825.5421
1.01325D-01 | 4.00000D-01 | 3175 | 0.28027 | 9288.6548
1.01325D-01 | 4.00000D-01 | 3200 | 0.30551 | 9797.6977
1.01325D-01 | 4.00000D-01 | 3225 | 0.33661 | 10360.0599
1.01325D-01 | 4.00000D-01 | 3250 | 0.37514 | 10983.8582
1.01325D-01 | 4.00000D-01 | 3275 | 0.42316 | 11677.7326
1.01325D-01 | 4.00000D-01 | 3300 | 0.48338 | 12450.502
1.01325D-01 | 4.00000D-01 | 3325 | 0.55941 | 13310.6493
1.01325D-01 | 4.00000D-01 | 3350 | 0.65618 | 14265.6118
1.01325D-01 | 4.00000D-01 | 3375 | 0.78057 | 15320.8708
1.01325D-01 | 4.00000D-01 | 3400 | 0.94249 | 16478.8682
1.01325D-01 | 4.00000D-01 | 3425 | 1.1567 | 17737.8196
1.01325D-01 | 4.00000D-01 | 3450 | 1.4463 | 19090.544
1.01325D-01 | 4.00000D-01 | 3475 | 1.8492 | 20523.4726
1.01325D-01 | 4.00000D-01 | 3500 | 2.433 | 22016.0033
1.01325D-01 | 4.00000D-01 | 3525 | 3.33 | 23540.3039
1.01325D-01 | 4.00000D-01 | 3550 | 4.8388 | 25061.4581
1.01325D-01 | 4.00000D-01 | 3575 | 7.8033 | 26537.2722
1.01325D-01 | 4.00000D-01 | 3600 | 15.8655 | 27914.7823
1.01325D-01 | 4.00000D-01 | 3625 | 96.7909 | 29098.5349
1.01325D-01 | 4.00000D-01 | 3650 | 96.7909 | 29098.5349
1.01325D-01 | 4.00000D-01 | 3675 | 96.7909 | 29098.5349
1.01325D-01 | 4.00000D-01 | 3700 | 96.7909 | 29098.5349
1.01325D-01 | 4.00000D-01 | 3725 | 96.7909 | 29098.5349
1.01325D-01 | 4.00000D-01 | 3750 | 96.7909 | 29098.5349
1.01325D-01 | 4.00000D-01 | 3775 | 96.7909 | 29098.5349
1.01325D-01 | 4.00000D-01 | 3800 | 96.7909 | 29098.5349
1.01325D-01 | 4.00000D-01 | 3825 | 96.7909 | 29098.5349
1.01325D-01 | 4.00000D-01 | 3850 | 96.7909 | 29098.5349
1.01325D-01 | 4.00000D-01 | 3875 | 96.7909 | 29098.5349
1.01325D-01 | 4.00000D-01 | 3900 | 96.7909 | 29098.5349
1.01325D-01 | 4.00000D-01 | 3925 | 96.7909 | 29098.5349
1.01325D-01 | 4.00000D-01 | 3950 | 96.7909 | 29098.5349
1.01325D-01 | 4.00000D-01 | 3975 | 96.7909 | 29098.5349
1.01325D-01 | 4.00000D-01 | 4000 | 96.7909 | 29098.5349
p (bar) | B'g | Temp (K) | B'c | Hw (kJ/kg)
1.01325D-01 | 5.00000D-01 | 250 | 0 | -5108.2136
1.01325D-01 | 5.00000D-01 | 275 | 0 | -5046.6296
1.01325D-01 | 5.00000D-01 | 300 | 0 | -4978.6142
1.01325D-01 | 5.00000D-01 | 325 | 0 | -4907.103
1.01325D-01 | 5.00000D-01 | 350 | 0 | -4834.5659
1.01325D-01 | 5.00000D-01 | 375 | 0 | -4762.5733
1.01325D-01 | 5.00000D-01 | 400 | 0 | -4691.8369
1.01325D-01 | 5.00000D-01 | 425 | 0 | -4622.3775
1.01325D-01 | 5.00000D-01 | 450 | 0 | -4553.6764
1.01325D-01 | 5.00000D-01 | 475 | 0 | -4484.7785
1.01325D-01 | 5.00000D-01 | 500 | 0 | -4414.3552
1.01325D-01 | 5.00000D-01 | 525 | 0 | -4340.744
1.01325D-01 | 5.00000D-01 | 550 | 0 | -4261.9811
1.01325D-01 | 5.00000D-01 | 575 | 0 | -4175.8373
1.01325D-01 | 5.00000D-01 | 600 | 0 | -4079.8644
1.01325D-01 | 5.00000D-01 | 625 | 0 | -3971.4396
1.01325D-01 | 5.00000D-01 | 650 | 0 | -3847.7639
1.01325D-01 | 5.00000D-01 | 675 | 0 | -3705.7523
1.01325D-01 | 5.00000D-01 | 700 | 0 | -3541.7902
1.01325D-01 | 5.00000D-01 | 725 | 0 | -3351.5177
1.01325D-01 | 5.00000D-01 | 750 | 0 | -3130.0906
1.01325D-01 | 5.00000D-01 | 775 | 0 | -2873.5637
1.01325D-01 | 5.00000D-01 | 800 | 0 | -2581.8222
1.01325D-01 | 5.00000D-01 | 825 | 0 | -2262.5288
1.01325D-01 | 5.00000D-01 | 850 | 0 | -1933.7694
1.01325D-01 | 5.00000D-01 | 875 | 0 | -1621.5688
1.01325D-01 | 5.00000D-01 | 900 | 0.01817 | -1350.6009
1.01325D-01 | 5.00000D-01 | 925 | 0.034024 | -1133.61
1.01325D-01 | 5.00000D-01 | 950 | 0.045278 | -968.571
1.01325D-01 | 5.00000D-01 | 975 | 0.052734 | -844.5619
1.01325D-01 | 5.00000D-01 | 1000 | 0.057481 | -749.1414
1.01325D-01 | 5.00000D-01 | 1025 | 0.06045 | -672.2634
1.01325D-01 | 5.00000D-01 | 1050 | 0.062301 | -606.9938
1.01325D-01 | 5.00000D-01 | 1075 | 0.06346 | -548.8899
1.01325D-01 | 5.00000D-01 | 1100 | 0.064195 | -495.1993
1.01325D-01 | 5.00000D-01 | 1125 | 0.064665 | -444.233
1.01325D-01 | 5.00000D-01 | 1150 | 0.064972 | -394.9508
1.01325D-01 | 5.00000D-01 | 1175 | 0.065175 | -346.7057
1.01325D-01 | 5.00000D-01 | 1200 | 0.065313 | -299.0893
1.01325D-01 | 5.00000D-01 | 1225 | 0.06541 | -251.8395
1.01325D-01 | 5.00000D-01 | 1250 | 0.06548 | -204.7851
1.01325D-01 | 5.00000D-01 | 1275 | 0.065535 | -157.8121
1.01325D-01 | 5.00000D-01 | 1300 | 0.06558 | -110.8426
1.01325D-01 | 5.00000D-01 | 1325 | 0.065621 | -63.8218
1.01325D-01 | 5.00000D-01 | 1350 | 0.065662 | -16.7102
1.01325D-01 | 5.00000D-01 | 1375 | 0.065704 | 30.5223
1.01325D-01 | 5.00000D-01 | 1400 | 0.065749 | 77.8999
1.01325D-01 | 5.00000D-01 | 1425 | 0.065801 | 125.443
1.01325D-01 | 5.00000D-01 | 1450 | 0.065859 | 173.17
1.01325D-01 | 5.00000D-01 | 1475 | 0.065926 | 221.0988
1.01325D-01 | 5.00000D-01 | 1500 | 0.066003 | 269.2472
1.01325D-01 | 5.00000D-01 | 1525 | 0.066092 | 317.6341
1.01325D-01 | 5.00000D-01 | 1550 | 0.066193 | 366.2798
1.01325D-01 | 5.00000D-01 | 1575 | 0.066309 | 415.2066
1.01325D-01 | 5.00000D-01 | 1600 | 0.066442 | 464.4391
1.01325D-01 | 5.00000D-01 | 1625 | 0.066592 | 514.0052
1.01325D-01 | 5.00000D-01 | 1650 | 0.066762 | 563.9357
1.01325D-01 | 5.00000D-01 | 1675 | 0.066954 | 614.2655
1.01325D-01 | 5.00000D-01 | 1700 | 0.067169 | 665.0335
1.01325D-01 | 5.00000D-01 | 1725 | 0.067411 | 716.2833
1.01325D-01 | 5.00000D-01 | 1750 | 0.06768 | 768.0635
1.01325D-01 | 5.00000D-01 | 1775 | 0.067979 | 820.4282
1.01325D-01 | 5.00000D-01 | 1800 | 0.068311 | 873.4376
1.01325D-01 | 5.00000D-01 | 1825 | 0.068678 | 927.1583
1.01325D-01 | 5.00000D-01 | 1850 | 0.069082 | 981.6635
1.01325D-01 | 5.00000D-01 | 1875 | 0.069528 | 1037.034
1.01325D-01 | 5.00000D-01 | 1900 | 0.070016 | 1093.3582
1.01325D-01 | 5.00000D-01 | 1925 | 0.070551 | 1150.7326
1.01325D-01 | 5.00000D-01 | 1950 | 0.071135 | 1209.2624
1.01325D-01 | 5.00000D-01 | 1975 | 0.071771 | 1269.0615
1.01325D-01 | 5.00000D-01 | 2000 | 0.072463 | 1330.2532
1.01325D-01 | 5.00000D-01 | 2025 | 0.073214 | 1392.9702
1.01325D-01 | 5.00000D-01 | 2050 | 0.074027 | 1457.3552
1.01325D-01 | 5.00000D-01 | 2075 | 0.074905 | 1523.5605
1.01325D-01 | 5.00000D-01 | 2100 | 0.075852 | 1591.7488
1.01325D-01 | 5.00000D-01 | 2125 | 0.076872 | 1662.0927
1.01325D-01 | 5.00000D-01 | 2150 | 0.077967 | 1734.7749
1.01325D-01 | 5.00000D-01 | 2175 | 0.079141 | 1809.9881
1.01325D-01 | 5.00000D-01 | 2200 | 0.080398 | 1887.9347
1.01325D-01 | 5.00000D-01 | 2225 | 0.08174 | 1968.8267
1.01325D-01 | 5.00000D-01 | 2250 | 0.083172 | 2052.8847
1.01325D-01 | 5.00000D-01 | 2275 | 0.084695 | 2140.3382
1.01325D-01 | 5.00000D-01 | 2300 | 0.086314 | 2231.4241
1.01325D-01 | 5.00000D-01 | 2325 | 0.08803 | 2326.3868
1.01325D-01 | 5.00000D-01 | 2350 | 0.089848 | 2425.4766
1.01325D-01 | 5.00000D-01 | 2375 | 0.091768 | 2528.9491
1.01325D-01 | 5.00000D-01 | 2400 | 0.093793 | 2637.0642
1.01325D-01 | 5.00000D-01 | 2425 | 0.095926 | 2750.0849
1.01325D-01 | 5.00000D-01 | 2450 | 0.098168 | 2868.2758
1.01325D-01 | 5.00000D-01 | 2475 | 0.10052 | 2991.9028
1.01325D-01 | 5.00000D-01 | 2500 | 0.10299 | 3121.2309
1.01325D-01 | 5.00000D-01 | 2525 | 0.10556 | 3256.524
1.01325D-01 | 5.00000D-01 | 2550 | 0.10826 | 3398.0434
1.01325D-01 | 5.00000D-01 | 2575 | 0.11106 | 3546.0475
1.01325D-01 | 5.00000D-01 | 2600 | 0.11399 | 3700.7916
1.01325D-01 | 5.00000D-01 | 2625 | 0.11703 | 3862.5277
1.01325D-01 | 5.00000D-01 | 2650 | 0.12019 | 4031.5057
1.01325D-01 | 5.00000D-01 | 2675 | 0.12348 | 4207.9752
1.01325D-01 | 5.00000D-01 | 2700 | 0.12689 | 4392.1882
1.01325D-01 | 5.00000D-01 | 2725 | 0.13045 | 4584.4036
1.01325D-01 | 5.00000D-01 | 2750 | 0.13414 | 4784.8931
1.01325D-01 | 5.00000D-01 | 2775 | 0.138 | 4993.9497
1.01325D-01 | 5.00000D-01 | 2800 | 0.14203 | 5211.8986
1.01325D-01 | 5.00000D-01 | 2825 | 0.14626 | 5439.1113
1.01325D-01 | 5.00000D-01 | 2850 | 0.15073 | 5676.0235
1.01325D-01 | 5.00000D-01 | 2875 | 0.15549 | 5923.1579
1.01325D-01 | 5.00000D-01 | 2900 | 0.16058 | 6181.1517
1.01325D-01 | 5.00000D-01 | 2925 | 0.1661 | 6450.7902
1.01325D-01 | 5.00000D-01 | 2950 | 0.17214 | 6733.0471
1.01325D-01 | 5.00000D-01 | 2975 | 0.17883 | 7029.1319
1.01325D-01 | 5.00000D-01 | 3000 | 0.18634 | 7340.5448
1.01325D-01 | 5.00000D-01 | 3025 | 0.19487 | 7669.1391
1.01325D-01 | 5.00000D-01 | 3050 | 0.20471 | 8017.1899
1.01325D-01 | 5.00000D-01 | 3075 | 0.21618 | 8387.4679
1.01325D-01 | 5.00000D-01 | 3100 | 0.22971 | 8783.3149
1.01325D-01 | 5.00000D-01 | 3125 | 0.24585 | 9208.7154
1.01325D-01 | 5.00000D-01 | 3150 | 0.26527 | 9668.3565
1.01325D-01 | 5.00000D-01 | 3175 | 0.28884 | 10167.6647
1.01325D-01 | 5.00000D-01 | 3200 | 0.31766 | 10712.8031
1.01325D-01 | 5.00000D-01 | 3225 | 0.35313 | 11310.6093
1.01325D-01 | 5.00000D-01 | 3250 | 0.39704 | 11968.4471
1.01325D-01 | 5.00000D-01 | 3275 | 0.45175 | 12693.9429
1.01325D-01 | 5.00000D-01 | 3300 | 0.52033 | 13494.5783
1.01325D-01 | 5.00000D-01 | 3325 | 0.60691 | 14377.1113
1.01325D-01 | 5.00000D-01 | 3350 | 0.71712 | 15346.8168
1.01325D-01 | 5.00000D-01 | 3375 | 0.85882 | 16406.5597
1.01325D-01 | 5.00000D-01 | 3400 | 1.0433 | 17555.7518
1.01325D-01 | 5.00000D-01 | 3425 | 1.2875 | 18789.2924
1.01325D-01 | 5.00000D-01 | 3450 | 1.6176 | 20096.6345
1.01325D-01 | 5.00000D-01 | 3475 | 2.0771 | 21461.1492
1.01325D-01 | 5.00000D-01 | 3500 | 2.7431 | 22859.9364
1.01325D-01 | 5.00000D-01 | 3525 | 3.7665 | 24264.1379
1.01325D-01 | 5.00000D-01 | 3550 | 5.4879 | 25639.5864
1.01325D-01 | 5.00000D-01 | 3575 | 8.8687 | 26947.0951
1.01325D-01 | 5.00000D-01 | 3600 | 18.0496 | 28139.7419
1.01325D-01 | 5.00000D-01 | 3625 | 18.0496 | 28139.7419
1.01325D-01 | 5.00000D-01 | 3650 | 18.0496 | 28139.7419
1.01325D-01 | 5.00000D-01 | 3675 | 18.0496 | 28139.7419
1.01325D-01 | 5.00000D-01 | 3700 | 18.0496 | 28139.7419
1.01325D-01 | 5.00000D-01 | 3725 | 18.0496 | 28139.7419
1.01325D-01 | 5.00000D-01 | 3750 | 18.0496 | 28139.7419
1.01325D-01 | 5.00000D-01 | 3775 | 18.0496 | 28139.7419
1.01325D-01 | 5.00000D-01 | 3800 | 18.0496 | 28139.7419
1.01325D-01 | 5.00000D-01 | 3825 | 18.0496 | 28139.7419
1.01325D-01 | 5.00000D-01 | 3850 | 18.0496 | 28139.7419
1.01325D-01 | 5.00000D-01 | 3875 | 18.0496 | 28139.7419
1.01325D-01 | 5.00000D-01 | 3900 | 18.0496 | 28139.7419
1.01325D-01 | 5.00000D-01 | 3925 | 18.0496 | 28139.7419
1.01325D-01 | 5.00000D-01 | 3950 | 18.0496 | 28139.7419
1.01325D-01 | 5.00000D-01 | 3975 | 18.0496 | 28139.7419
1.01325D-01 | 5.00000D-01 | 4000 | 18.0496 | 28139.7419
p (bar) | B'g | Temp (K) | B'c | Hw (kJ/kg)
1.01325D-01 | 6.00000D-01 | 250 | 0 | -5357.3065
1.01325D-01 | 6.00000D-01 | 275 | 0 | -5299.0295
1.01325D-01 | 6.00000D-01 | 300 | 0 | -5233.601
1.01325D-01 | 6.00000D-01 | 325 | 0 | -5163.2891
1.01325D-01 | 6.00000D-01 | 350 | 0 | -5090.5289
1.01325D-01 | 6.00000D-01 | 375 | 0 | -5017.183
1.01325D-01 | 6.00000D-01 | 400 | 0 | -4944.3159
1.01325D-01 | 6.00000D-01 | 425 | 0 | -4872.2425
1.01325D-01 | 6.00000D-01 | 450 | 0 | -4800.65
1.01325D-01 | 6.00000D-01 | 475 | 0 | -4728.7059
1.01325D-01 | 6.00000D-01 | 500 | 0 | -4655.1321
1.01325D-01 | 6.00000D-01 | 525 | 0 | -4578.2493
1.01325D-01 | 6.00000D-01 | 550 | 0 | -4496.0062
1.01325D-01 | 6.00000D-01 | 575 | 0 | -4406.006
1.01325D-01 | 6.00000D-01 | 600 | 0 | -4305.5423
1.01325D-01 | 6.00000D-01 | 625 | 0 | -4191.6428
1.01325D-01 | 6.00000D-01 | 650 | 0 | -4061.0936
1.01325D-01 | 6.00000D-01 | 675 | 0 | -3910.3851
1.01325D-01 | 6.00000D-01 | 700 | 0 | -3735.5441
1.01325D-01 | 6.00000D-01 | 725 | 0 | -3531.9807
1.01325D-01 | 6.00000D-01 | 750 | 0 | -3294.7856
1.01325D-01 | 6.00000D-01 | 775 | 0 | -3020.1556
1.01325D-01 | 6.00000D-01 | 800 | 0 | -2708.4189
1.01325D-01 | 6.00000D-01 | 825 | 0 | -2368.1105
1.01325D-01 | 6.00000D-01 | 850 | 0 | -2018.6354
1.01325D-01 | 6.00000D-01 | 875 | 0 | -1687.5148
1.01325D-01 | 6.00000D-01 | 900 | 0 | -1400.5754
1.01325D-01 | 6.00000D-01 | 925 | 0.0091228 | -1170.9639
1.01325D-01 | 6.00000D-01 | 950 | 0.021473 | -996.3432
1.01325D-01 | 6.00000D-01 | 975 | 0.029663 | -865.1218
1.01325D-01 | 6.00000D-01 | 1000 | 0.03488 | -764.1684
1.01325D-01 | 6.00000D-01 | 1025 | 0.038141 | -682.8853
1.01325D-01 | 6.00000D-01 | 1050 | 0.040173 | -613.9492
1.01325D-01 | 6.00000D-01 | 1075 | 0.041443 | -552.6573
1.01325D-01 | 6.00000D-01 | 1100 | 0.042246 | -496.0895
1.01325D-01 | 6.00000D-01 | 1125 | 0.042758 | -442.4486
1.01325D-01 | 6.00000D-01 | 1150 | 0.04309 | -390.6248
1.01325D-01 | 6.00000D-01 | 1175 | 0.043309 | -339.9258
1.01325D-01 | 6.00000D-01 | 1200 | 0.043457 | -289.9132
1.01325D-01 | 6.00000D-01 | 1225 | 0.043559 | -240.3048
1.01325D-01 | 6.00000D-01 | 1250 | 0.043633 | -190.9159
1.01325D-01 | 6.00000D-01 | 1275 | 0.04369 | -141.6229
1.01325D-01 | 6.00000D-01 | 1300 | 0.043738 | -92.3412
1.01325D-01 | 6.00000D-01 | 1325 | 0.043781 | -43.0113
1.01325D-01 | 6.00000D-01 | 1350 | 0.043823 | 6.4101
1.01325D-01 | 6.00000D-01 | 1375 | 0.043867 | 55.9559
1.01325D-01 | 6.00000D-01 | 1400 | 0.043916 | 105.6523
1.01325D-01 | 6.00000D-01 | 1425 | 0.043971 | 155.5216
1.01325D-01 | 6.00000D-01 | 1450 | 0.044034 | 205.584
1.01325D-01 | 6.00000D-01 | 1475 | 0.044107 | 255.8587
1.01325D-01 | 6.00000D-01 | 1500 | 0.044191 | 306.3652
1.01325D-01 | 6.00000D-01 | 1525 | 0.044287 | 357.1237
1.01325D-01 | 6.00000D-01 | 1550 | 0.044398 | 408.1563
1.01325D-01 | 6.00000D-01 | 1575 | 0.044526 | 459.487
1.01325D-01 | 6.00000D-01 | 1600 | 0.044671 | 511.1424
1.01325D-01 | 6.00000D-01 | 1625 | 0.044836 | 563.1524
1.01325D-01 | 6.00000D-01 | 1650 | 0.045023 | 615.5506
1.01325D-01 | 6.00000D-01 | 1675 | 0.045233 | 668.3743
1.01325D-01 | 6.00000D-01 | 1700 | 0.04547 | 721.6659
1.01325D-01 | 6.00000D-01 | 1725 | 0.045736 | 775.4723
1.01325D-01 | 6.00000D-01 | 1750 | 0.046032 | 829.8463
1.01325D-01 | 6.00000D-01 | 1775 | 0.046362 | 884.8466
1.01325D-01 | 6.00000D-01 | 1800 | 0.046728 | 940.5384
1.01325D-01 | 6.00000D-01 | 1825 | 0.047133 | 996.9939
1.01325D-01 | 6.00000D-01 | 1850 | 0.04758 | 1054.2927
1.01325D-01 | 6.00000D-01 | 1875 | 0.048073 | 1112.5228
1.01325D-01 | 6.00000D-01 | 1900 | 0.048613 | 1171.7802
1.01325D-01 | 6.00000D-01 | 1925 | 0.049205 | 1232.1701
1.01325D-01 | 6.00000D-01 | 1950 | 0.049853 | 1293.8071
1.01325D-01 | 6.00000D-01 | 1975 | 0.050558 | 1356.8155
1.01325D-01 | 6.00000D-01 | 2000 | 0.051326 | 1421.3297
1.01325D-01 | 6.00000D-01 | 2025 | 0.05216 | 1487.4947
1.01325D-01 | 6.00000D-01 | 2050 | 0.053064 | 1555.4664
1.01325D-01 | 6.00000D-01 | 2075 | 0.054041 | 1625.4115
1.01325D-01 | 6.00000D-01 | 2100 | 0.055096 | 1697.5078
1.01325D-01 | 6.00000D-01 | 2125 | 0.056233 | 1771.9443
1.01325D-01 | 6.00000D-01 | 2150 | 0.057454 | 1848.9214
1.01325D-01 | 6.00000D-01 | 2175 | 0.058766 | 1928.6503
1.01325D-01 | 6.00000D-01 | 2200 | 0.06017 | 2011.3533
1.01325D-01 | 6.00000D-01 | 2225 | 0.061672 | 2097.2628
1.01325D-01 | 6.00000D-01 | 2250 | 0.063276 | 2186.6218
1.01325D-01 | 6.00000D-01 | 2275 | 0.064984 | 2279.6826
1.01325D-01 | 6.00000D-01 | 2300 | 0.0668 | 2376.7063
1.01325D-01 | 6.00000D-01 | 2325 | 0.068728 | 2477.9622
1.01325D-01 | 6.00000D-01 | 2350 | 0.070772 | 2583.7267
1.01325D-01 | 6.00000D-01 | 2375 | 0.072934 | 2694.2825
1.01325D-01 | 6.00000D-01 | 2400 | 0.075217 | 2809.9172
1.01325D-01 | 6.00000D-01 | 2425 | 0.077623 | 2930.9223
1.01325D-01 | 6.00000D-01 | 2450 | 0.080156 | 3057.5919
1.01325D-01 | 6.00000D-01 | 2475 | 0.082816 | 3190.2216
1.01325D-01 | 6.00000D-01 | 2500 | 0.085607 | 3329.1069
1.01325D-01 | 6.00000D-01 | 2525 | 0.088529 | 3474.5425
1.01325D-01 | 6.00000D-01 | 2550 | 0.091584 | 3626.8208
1.01325D-01 | 6.00000D-01 | 2575 | 0.094774 | 3786.2314
1.01325D-01 | 6.00000D-01 | 2600 | 0.0981 | 3953.0608
1.01325D-01 | 6.00000D-01 | 2625 | 0.10157 | 4127.5923
1.01325D-01 | 6.00000D-01 | 2650 | 0.10517 | 4310.1067
1.01325D-01 | 6.00000D-01 | 2675 | 0.10892 | 4500.8839
1.01325D-01 | 6.00000D-01 | 2700 | 0.11283 | 4700.206
1.01325D-01 | 6.00000D-01 | 2725 | 0.11689 | 4908.3607
1.01325D-01 | 6.00000D-01 | 2750 | 0.12112 | 5125.6479
1.01325D-01 | 6.00000D-01 | 2775 | 0.12553 | 5352.3873
1.01325D-01 | 6.00000D-01 | 2800 | 0.13015 | 5588.9291
1.01325D-01 | 6.00000D-01 | 2825 | 0.13501 | 5835.6681
1.01325D-01 | 6.00000D-01 | 2850 | 0.14013 | 6093.0608
1.01325D-01 | 6.00000D-01 | 2875 | 0.14558 | 6361.6477
1.01325D-01 | 6.00000D-01 | 2900 | 0.15142 | 6642.0798
1.01325D-01 | 6.00000D-01 | 2925 | 0.15773 | 6935.152
1.01325D-01 | 6.00000D-01 | 2950 | 0.16463 | 7241.8411
1.01325D-01 | 6.00000D-01 | 2975 | 0.17226 | 7563.3521
1.01325D-01 | 6.00000D-01 | 3000 | 0.18081 | 7901.1704
1.01325D-01 | 6.00000D-01 | 3025 | 0.19051 | 8257.1205
1.01325D-01 | 6.00000D-01 | 3050 | 0.20165 | 8633.4306
1.01325D-01 | 6.00000D-01 | 3075 | 0.21463 | 9032.7996
1.01325D-01 | 6.00000D-01 | 3100 | 0.22991 | 9458.4638
1.01325D-01 | 6.00000D-01 | 3125 | 0.24811 | 9914.2564
1.01325D-01 | 6.00000D-01 | 3150 | 0.26997 | 10404.6514
1.01325D-01 | 6.00000D-01 | 3175 | 0.29648 | 10934.779
1.01325D-01 | 6.00000D-01 | 3200 | 0.32885 | 11510.3954
1.01325D-01 | 6.00000D-01 | 3225 | 0.36866 | 12137.7861
1.01325D-01 | 6.00000D-01 | 3250 | 0.41793 | 12823.5761
1.01325D-01 | 6.00000D-01 | 3275 | 0.4793 | 13574.4207
1.01325D-01 | 6.00000D-01 | 3300 | 0.55621 | 14396.5497
1.01325D-01 | 6.00000D-01 | 3325 | 0.65331 | 15295.1486
1.01325D-01 | 6.00000D-01 | 3350 | 0.77692 | 16273.5782
1.01325D-01 | 6.00000D-01 | 3375 | 0.93587 | 17332.4628
1.01325D-01 | 6.00000D-01 | 3400 | 1.1429 | 18468.7214
1.01325D-01 | 6.00000D-01 | 3425 | 1.4169 | 19674.6579
1.01325D-01 | 6.00000D-01 | 3450 | 1.7875 | 20937.2665
1.01325D-01 | 6.00000D-01 | 3475 | 2.3035 | 22237.9148
1.01325D-01 | 6.00000D-01 | 3500 | 3.0515 | 23552.5243
1.01325D-01 | 6.00000D-01 | 3525 | 4.2011 | 24852.2515
1.01325D-01 | 6.00000D-01 | 3550 | 6.1346 | 26104.4448
1.01325D-01 | 6.00000D-01 | 3575 | 9.9306 | 27273.1818
1.01325D-01 | 6.00000D-01 | 3600 | 20.227 | 28316.9906
1.01325D-01 | 6.00000D-01 | 3625 | 20.227 | 28316.9906
1.01325D-01 | 6.00000D-01 | 3650 | 20.227 | 28316.9906
1.01325D-01 | 6.00000D-01 | 3675 | 20.227 | 28316.9906
1.01325D-01 | 6.00000D-01 | 3700 | 20.227 | 28316.9906
1.01325D-01 | 6.00000D-01 | 3725 | 20.227 | 28316.9906
1.01325D-01 | 6.00000D-01 | 3750 | 20.227 | 28316.9906
1.01325D-01 | 6.00000D-01 | 3775 | 20.227 | 28316.9906
1.01325D-01 | 6.00000D-01 | 3800 | 20.227 | 28316.9906
1.01325D-01 | 6.00000D-01 | 3825 | 20.227 | 28316.9906
1.01325D-01 | 6.00000D-01 | 3850 | 20.227 | 28316.9906
1.01325D-01 | 6.00000D-01 | 3875 | 20.227 | 28316.9906
1.01325D-01 | 6.00000D-01 | 3900 | 20.227 | 28316.9906
1.01325D-01 | 6.00000D-01 | 3925 | 20.227 | 28316.9906
1.01325D-01 | 6.00000D-01 | 3950 | 20.227 | 28316.9906
1.01325D-01 | 6.00000D-01 | 3975 | 20.227 | 28316.9906
1.01325D-01 | 6.00000D-01 | 4000 | 20.227 | 28316.9906
p (bar) | B'g | Temp (K) | B'c | Hw (kJ/kg)
1.01325D-01 | 7.00000D-01 | 250 | 0 | -5577.0184
1.01325D-01 | 7.00000D-01 | 275 | 0 | -5520.4528
1.01325D-01 | 7.00000D-01 | 300 | 0 | -5456.625
1.01325D-01 | 7.00000D-01 | 325 | 0 | -5387.2498
1.01325D-01 | 7.00000D-01 | 350 | 0 | -5314.5338
1.01325D-01 | 7.00000D-01 | 375 | 0 | -5240.3937
1.01325D-01 | 7.00000D-01 | 400 | 0 | -5166.0803
1.01325D-01 | 7.00000D-01 | 425 | 0 | -5092.112
1.01325D-01 | 7.00000D-01 | 450 | 0 | -5018.3442
1.01325D-01 | 7.00000D-01 | 475 | 0 | -4944.0606
1.01325D-01 | 7.00000D-01 | 500 | 0 | -4868.0453
1.01325D-01 | 7.00000D-01 | 525 | 0 | -4788.6256
1.01325D-01 | 7.00000D-01 | 550 | 0 | -4703.6948
1.01325D-01 | 7.00000D-01 | 575 | 0 | -4610.7266
1.01325D-01 | 7.00000D-01 | 600 | 0 | -4506.7958
1.01325D-01 | 7.00000D-01 | 625 | 0 | -4388.6154
1.01325D-01 | 7.00000D-01 | 650 | 0 | -4252.5733
1.01325D-01 | 7.00000D-01 | 675 | 0 | -4094.726
1.01325D-01 | 7.00000D-01 | 700 | 0 | -3910.7053
1.01325D-01 | 7.00000D-01 | 725 | 0 | -3695.6421
1.01325D-01 | 7.00000D-01 | 750 | 0 | -3444.5206
1.01325D-01 | 7.00000D-01 | 775 | 0 | -3153.6563
1.01325D-01 | 7.00000D-01 | 800 | 0 | -2823.8081
1.01325D-01 | 7.00000D-01 | 825 | 0 | -2464.3571
1.01325D-01 | 7.00000D-01 | 850 | 0 | -2095.9677
1.01325D-01 | 7.00000D-01 | 875 | 0 | -1747.569
1.01325D-01 | 7.00000D-01 | 900 | 0 | -1446.0576
1.01325D-01 | 7.00000D-01 | 925 | 0 | -1204.9465
1.01325D-01 | 7.00000D-01 | 950 | 0 | -1021.6053
1.01325D-01 | 7.00000D-01 | 975 | 0.0066315 | -883.8251
1.01325D-01 | 7.00000D-01 | 1000 | 0.012308 | -777.8419
1.01325D-01 | 7.00000D-01 | 1025 | 0.015855 | -692.5547
1.01325D-01 | 7.00000D-01 | 1050 | 0.018061 | -620.285
1.01325D-01 | 7.00000D-01 | 1075 | 0.019439 | -556.0945
1.01325D-01 | 7.00000D-01 | 1100 | 0.020307 | -496.9101
1.01325D-01 | 7.00000D-01 | 1125 | 0.020859 | -440.8368
1.01325D-01 | 7.00000D-01 | 1150 | 0.021215 | -386.7016
1.01325D-01 | 7.00000D-01 | 1175 | 0.021448 | -333.7708
1.01325D-01 | 7.00000D-01 | 1200 | 0.021604 | -281.5791
1.01325D-01 | 7.00000D-01 | 1225 | 0.021711 | -229.826
1.01325D-01 | 7.00000D-01 | 1250 | 0.021789 | -178.3145
1.01325D-01 | 7.00000D-01 | 1275 | 0.021848 | -126.9123
1.01325D-01 | 7.00000D-01 | 1300 | 0.021896 | -75.5288
1.01325D-01 | 7.00000D-01 | 1325 | 0.021941 | -24.1001
1.01325D-01 | 7.00000D-01 | 1350 | 0.021985 | 27.4203
1.01325D-01 | 7.00000D-01 | 1375 | 0.022031 | 79.0677
1.01325D-01 | 7.00000D-01 | 1400 | 0.022082 | 130.8704
1.01325D-01 | 7.00000D-01 | 1425 | 0.022141 | 182.8524
1.01325D-01 | 7.00000D-01 | 1450 | 0.022208 | 235.0351
1.01325D-01 | 7.00000D-01 | 1475 | 0.022286 | 287.4392
1.01325D-01 | 7.00000D-01 | 1500 | 0.022375 | 340.0854
1.01325D-01 | 7.00000D-01 | 1525 | 0.022479 | 392.9953
1.01325D-01 | 7.00000D-01 | 1550 | 0.022599 | 446.1922
1.01325D-01 | 7.00000D-01 | 1575 | 0.022736 | 499.7018
1.01325D-01 | 7.00000D-01 | 1600 | 0.022893 | 553.5523
1.01325D-01 | 7.00000D-01 | 1625 | 0.023072 | 607.7755
1.01325D-01 | 7.00000D-01 | 1650 | 0.023274 | 662.407
1.01325D-01 | 7.00000D-01 | 1675 | 0.023502 | 717.4867
1.01325D-01 | 7.00000D-01 | 1700 | 0.023759 | 773.0596
1.01325D-01 | 7.00000D-01 | 1725 | 0.024047 | 829.1758
1.01325D-01 | 7.00000D-01 | 1750 | 0.024369 | 885.8915
1.01325D-01 | 7.00000D-01 | 1775 | 0.024727 | 943.2694
1.01325D-01 | 7.00000D-01 | 1800 | 0.025125 | 1001.3791
1.01325D-01 | 7.00000D-01 | 1825 | 0.025566 | 1060.2978
1.01325D-01 | 7.00000D-01 | 1850 | 0.026053 | 1120.1108
1.01325D-01 | 7.00000D-01 | 1875 | 0.026589 | 1180.912
1.01325D-01 | 7.00000D-01 | 1900 | 0.027178 | 1242.8044
1.01325D-01 | 7.00000D-01 | 1925 | 0.027824 | 1305.9008
1.01325D-01 | 7.00000D-01 | 1950 | 0.028531 | 1370.324
1.01325D-01 | 7.00000D-01 | 1975 | 0.029301 | 1436.2075
1.01325D-01 | 7.00000D-01 | 2000 | 0.030141 | 1503.6955
1.01325D-01 | 7.00000D-01 | 2025 | 0.031053 | 1572.944
1.01325D-01 | 7.00000D-01 | 2050 | 0.032042 | 1644.1203
1.01325D-01 | 7.00000D-01 | 2075 | 0.033113 | 1717.4037
1.01325D-01 | 7.00000D-01 | 2100 | 0.034269 | 1792.9857
1.01325D-01 | 7.00000D-01 | 2125 | 0.035516 | 1871.0699
1.01325D-01 | 7.00000D-01 | 2150 | 0.036857 | 1951.8719
1.01325D-01 | 7.00000D-01 | 2175 | 0.038298 | 2035.6195
1.01325D-01 | 7.00000D-01 | 2200 | 0.039843 | 2122.5524
1.01325D-01 | 7.00000D-01 | 2225 | 0.041496 | 2212.9217
1.01325D-01 | 7.00000D-01 | 2250 | 0.043262 | 2306.9896
1.01325D-01 | 7.00000D-01 | 2275 | 0.045145 | 2405.0286
1.01325D-01 | 7.00000D-01 | 2300 | 0.047149 | 2507.3215
1.01325D-01 | 7.00000D-01 | 2325 | 0.049279 | 2614.1595
1.01325D-01 | 7.00000D-01 | 2350 | 0.051538 | 2725.8422
1.01325D-01 | 7.00000D-01 | 2375 | 0.05393 | 2842.6761
1.01325D-01 | 7.00000D-01 | 2400 | 0.056458 | 2964.9734
1.01325D-01 | 7.00000D-01 | 2425 | 0.059125 | 3093.0508
1.01325D-01 | 7.00000D-01 | 2450 | 0.061935 | 3227.2285
1.01325D-01 | 7.00000D-01 | 2475 | 0.06489 | 3367.8282
1.01325D-01 | 7.00000D-01 | 2500 | 0.067992 | 3515.1725
1.01325D-01 | 7.00000D-01 | 2525 | 0.071244 | 3669.583
1.01325D-01 | 7.00000D-01 | 2550 | 0.074647 | 3831.3797
1.01325D-01 | 7.00000D-01 | 2575 | 0.078204 | 4000.8797
1.01325D-01 | 7.00000D-01 | 2600 | 0.081916 | 4178.3971
1.01325D-01 | 7.00000D-01 | 2625 | 0.085787 | 4364.2424
1.01325D-01 | 7.00000D-01 | 2650 | 0.08982 | 4558.7238
1.01325D-01 | 7.00000D-01 | 2675 | 0.094019 | 4762.1479
1.01325D-01 | 7.00000D-01 | 2700 | 0.098391 | 4974.8228
1.01325D-01 | 7.00000D-01 | 2725 | 0.10294 | 5197.062
1.01325D-01 | 7.00000D-01 | 2750 | 0.10769 | 5429.1896
1.01325D-01 | 7.00000D-01 | 2775 | 0.11265 | 5671.5487
1.01325D-01 | 7.00000D-01 | 2800 | 0.11784 | 5924.5114
1.01325D-01 | 7.00000D-01 | 2825 | 0.1233 | 6188.4923
1.01325D-01 | 7.00000D-01 | 2850 | 0.12906 | 6463.9654
1.01325D-01 | 7.00000D-01 | 2875 | 0.13518 | 6751.4861
1.01325D-01 | 7.00000D-01 | 2900 | 0.14174 | 7051.7162
1.01325D-01 | 7.00000D-01 | 2925 | 0.14883 | 7365.4568
1.01325D-01 | 7.00000D-01 | 2950 | 0.15657 | 7693.6848
1.01325D-01 | 7.00000D-01 | 2975 | 0.16512 | 8037.5971
1.01325D-01 | 7.00000D-01 | 3000 | 0.17469 | 8398.6602
1.01325D-01 | 7.00000D-01 | 3025 | 0.18553 | 8778.666
1.01325D-01 | 7.00000D-01 | 3050 | 0.19797 | 9179.7905
1.01325D-01 | 7.00000D-01 | 3075 | 0.21244 | 9604.6555
1.01325D-01 | 7.00000D-01 | 3100 | 0.22945 | 10056.3856
1.01325D-01 | 7.00000D-01 | 3125 | 0.24968 | 10538.6566
1.01325D-01 | 7.00000D-01 | 3150 | 0.27397 | 11055.7239
1.01325D-01 | 7.00000D-01 | 3175 | 0.30339 | 11612.4183
1.01325D-01 | 7.00000D-01 | 3200 | 0.3393 | 12214.0906
1.01325D-01 | 7.00000D-01 | 3225 | 0.38344 | 12866.485
1.01325D-01 | 7.00000D-01 | 3250 | 0.43804 | 13575.5152
1.01325D-01 | 7.00000D-01 | 3275 | 0.50604 | 14346.9173
1.01325D-01 | 7.00000D-01 | 3300 | 0.59126 | 15185.7609
1.01325D-01 | 7.00000D-01 | 3325 | 0.69885 | 16095.8063
1.01325D-01 | 7.00000D-01 | 3350 | 0.83583 | 17078.723
1.01325D-01 | 7.00000D-01 | 3375 | 1.012 | 18133.2157
1.01325D-01 | 7.00000D-01 | 3400 | 1.2415 | 19254.1459
1.01325D-01 | 7.00000D-01 | 3425 | 1.5453 | 20431.7791
1.01325D-01 | 7.00000D-01 | 3450 | 1.9564 | 21651.3153
1.01325D-01 | 7.00000D-01 | 3475 | 2.5288 | 22892.8476
1.01325D-01 | 7.00000D-01 | 3500 | 3.3587 | 24131.8354
1.01325D-01 | 7.00000D-01 | 3525 | 4.6342 | 25340.0411
1.01325D-01 | 7.00000D-01 | 3550 | 6.7795 | 26486.6645
1.01325D-01 | 7.00000D-01 | 3575 | 10.9899 | 27538.9816
1.01325D-01 | 7.00000D-01 | 3600 | 22.3988 | 28460.3127
1.01325D-01 | 7.00000D-01 | 3625 | 22.3988 | 28460.3127
1.01325D-01 | 7.00000D-01 | 3650 | 22.3988 | 28460.3127
1.01325D-01 | 7.00000D-01 | 3675 | 22.3988 | 28460.3127
1.01325D-01 | 7.00000D-01 | 3700 | 22.3988 | 28460.3127
1.01325D-01 | 7.00000D-01 | 3725 | 22.3988 | 28460.3127
1.01325D-01 | 7.00000D-01 | 3750 | 22.3988 | 28460.3127
1.01325D-01 | 7.00000D-01 | 3775 | 22.3988 | 28460.3127
1.01325D-01 | 7.00000D-01 | 3800 | 22.3988 | 28460.3127
1.01325D-01 | 7.00000D-01 | 3825 | 22.3988 | 28460.3127
1.01325D-01 | 7.00000D-01 | 3850 | 22.3988 | 28460.3127
1.01325D-01 | 7.00000D-01 | 3875 | 22.3988 | 28460.3127
1.01325D-01 | 7.00000D-01 | 3900 | 22.3988 | 28460.3127
1.01325D-01 | 7.00000D-01 | 3925 | 22.3988 | 28460.3127
1.01325D-01 | 7.00000D-01 | 3950 | 22.3988 | 28460.3127
1.01325D-01 | 7.00000D-01 | 3975 | 22.3988 | 28460.3127
1.01325D-01 | 7.00000D-01 | 4000 | 22.3988 | 28460.3127
p (bar) | B'g | Temp (K) | B'c | Hw (kJ/kg)
1.01325D-01 | 8.00000D-01 | 250 | 0 | -5773.3693
1.01325D-01 | 8.00000D-01 | 275 | 0 | -5717.6902
1.01325D-01 | 8.00000D-01 | 300 | 0 | -5654.7898
1.01325D-01 | 8.00000D-01 | 325 | 0 | -5585.996
1.01325D-01 | 8.00000D-01 | 350 | 0 | -5513.2863
1.01325D-01 | 8.00000D-01 | 375 | 0 | -5438.5453
1.01325D-01 | 8.00000D-01 | 400 | 0 | -5363.1168
1.01325D-01 | 8.00000D-01 | 425 | 0 | -5287.6569
1.01325D-01 | 8.00000D-01 | 450 | 0 | -5212.1515
1.01325D-01 | 8.00000D-01 | 475 | 0 | -5135.9856
1.01325D-01 | 8.00000D-01 | 500 | 0 | -5058.0052
1.01325D-01 | 8.00000D-01 | 525 | 0 | -4976.5554
1.01325D-01 | 8.00000D-01 | 550 | 0 | -4889.494
1.01325D-01 | 8.00000D-01 | 575 | 0 | -4794.1923
1.01325D-01 | 8.00000D-01 | 600 | 0 | -4687.5388
1.01325D-01 | 8.00000D-01 | 625 | 0 | -4565.9624
1.01325D-01 | 8.00000D-01 | 650 | 0 | -4425.4748
1.01325D-01 | 8.00000D-01 | 675 | 0 | -4261.7011
1.01325D-01 | 8.00000D-01 | 700 | 0 | -4069.8578
1.01325D-01 | 8.00000D-01 | 725 | 0 | -3844.762
1.01325D-01 | 8.00000D-01 | 750 | 0 | -3581.2569
1.01325D-01 | 8.00000D-01 | 775 | 0 | -3275.7533
1.01325D-01 | 8.00000D-01 | 800 | 0 | -2929.4221
1.01325D-01 | 8.00000D-01 | 825 | 0 | -2552.4601
1.01325D-01 | 8.00000D-01 | 850 | 0 | -2166.7318
1.01325D-01 | 8.00000D-01 | 875 | 0 | -1802.4907
1.01325D-01 | 8.00000D-01 | 900 | 0 | -1487.6295
1.01325D-01 | 8.00000D-01 | 925 | 0 | -1235.9955
1.01325D-01 | 8.00000D-01 | 950 | 0 | -1044.6829
1.01325D-01 | 8.00000D-01 | 975 | 0 | -900.9118
1.01325D-01 | 8.00000D-01 | 1000 | 0 | -790.336
1.01325D-01 | 8.00000D-01 | 1025 | 0 | -701.3929
1.01325D-01 | 8.00000D-01 | 1050 | 0 | -626.0795
1.01325D-01 | 8.00000D-01 | 1075 | 0 | -559.2419
1.01325D-01 | 8.00000D-01 | 1100 | 0 | -497.6678
1.01325D-01 | 8.00000D-01 | 1125 | 0 | -439.3728
1.01325D-01 | 8.00000D-01 | 1150 | 0 | -383.1264
1.01325D-01 | 8.00000D-01 | 1175 | 0 | -328.1573
1.01325D-01 | 8.00000D-01 | 1200 | 0 | -273.9753
1.01325D-01 | 8.00000D-01 | 1225 | 0 | -220.2636
1.01325D-01 | 8.00000D-01 | 1250 | 0 | -166.8138
1.01325D-01 | 8.00000D-01 | 1275 | 6.1724e-06 | -113.4858
1.01325D-01 | 8.00000D-01 | 1300 | 5.6161e-05 | -60.1834
1.01325D-01 | 8.00000D-01 | 1325 | 0.00010159 | -6.8388
1.01325D-01 | 8.00000D-01 | 1350 | 0.00014671 | 46.5974
1.01325D-01 | 8.00000D-01 | 1375 | 0.00019476 | 100.1628
1.01325D-01 | 8.00000D-01 | 1400 | 0.00024828 | 153.8875
1.01325D-01 | 8.00000D-01 | 1425 | 0.00030944 | 207.7968
1.01325D-01 | 8.00000D-01 | 1450 | 0.00038021 | 261.9135
1.01325D-01 | 8.00000D-01 | 1475 | 0.00046243 | 316.2594
1.01325D-01 | 8.00000D-01 | 1500 | 0.00055791 | 370.8563
1.01325D-01 | 8.00000D-01 | 1525 | 0.0006685 | 425.7269
1.01325D-01 | 8.00000D-01 | 1550 | 0.00079611 | 480.8959
1.01325D-01 | 8.00000D-01 | 1575 | 0.00094272 | 536.3901
1.01325D-01 | 8.00000D-01 | 1600 | 0.0011104 | 592.2392
1.01325D-01 | 8.00000D-01 | 1625 | 0.0013014 | 648.4768
1.01325D-01 | 8.00000D-01 | 1650 | 0.0015181 | 705.1401
1.01325D-01 | 8.00000D-01 | 1675 | 0.0017629 | 762.2713
1.01325D-01 | 8.00000D-01 | 1700 | 0.0020385 | 819.9176
1.01325D-01 | 8.00000D-01 | 1725 | 0.0023477 | 878.132
1.01325D-01 | 8.00000D-01 | 1750 | 0.0026933 | 936.9737
1.01325D-01 | 8.00000D-01 | 1775 | 0.0030785 | 996.5088
1.01325D-01 | 8.00000D-01 | 1800 | 0.0035065 | 1056.811
1.01325D-01 | 8.00000D-01 | 1825 | 0.0039808 | 1117.9618
1.01325D-01 | 8.00000D-01 | 1850 | 0.004505 | 1180.0515
1.01325D-01 | 8.00000D-01 | 1875 | 0.0050826 | 1243.1794
1.01325D-01 | 8.00000D-01 | 1900 | 0.0057178 | 1307.4546
1.01325D-01 | 8.00000D-01 | 1925 | 0.0064145 | 1372.9966
1.01325D-01 | 8.00000D-01 | 1950 | 0.0071769 | 1439.9356
1.01325D-01 | 8.00000D-01 | 1975 | 0.0080094 | 1508.4131
1.01325D-01 | 8.00000D-01 | 2000 | 0.0089166 | 1578.5823
1.01325D-01 | 8.00000D-01 | 2025 | 0.0099029 | 1650.6088
1.01325D-01 | 8.00000D-01 | 2050 | 0.010973 | 1724.6702
1.01325D-01 | 8.00000D-01 | 2075 | 0.012132 | 1800.9571
1.01325D-01 | 8.00000D-01 | 2100 | 0.013385 | 1879.6732
1.01325D-01 | 8.00000D-01 | 2125 | 0.014737 | 1961.0348
1.01325D-01 | 8.00000D-01 | 2150 | 0.016192 | 2045.2716
1.01325D-01 | 8.00000D-01 | 2175 | 0.017757 | 2132.6261
1.01325D-01 | 8.00000D-01 | 2200 | 0.019435 | 2223.3535
1.01325D-01 | 8.00000D-01 | 2225 | 0.021233 | 2317.7214
1.01325D-01 | 8.00000D-01 | 2250 | 0.023155 | 2416.0094
1.01325D-01 | 8.00000D-01 | 2275 | 0.025205 | 2518.5084
1.01325D-01 | 8.00000D-01 | 2300 | 0.02739 | 2625.52
1.01325D-01 | 8.00000D-01 | 2325 | 0.029713 | 2737.3554
1.01325D-01 | 8.00000D-01 | 2350 | 0.032178 | 2854.3347
1.01325D-01 | 8.00000D-01 | 2375 | 0.034791 | 2976.7858
1.01325D-01 | 8.00000D-01 | 2400 | 0.037555 | 3105.0428
1.01325D-01 | 8.00000D-01 | 2425 | 0.040474 | 3239.4452
1.01325D-01 | 8.00000D-01 | 2450 | 0.043551 | 3380.3361
1.01325D-01 | 8.00000D-01 | 2475 | 0.046789 | 3528.0609
1.01325D-01 | 8.00000D-01 | 2500 | 0.050191 | 3682.9659
1.01325D-01 | 8.00000D-01 | 2525 | 0.053761 | 3845.3973
1.01325D-01 | 8.00000D-01 | 2550 | 0.0575 | 4015.6992
1.01325D-01 | 8.00000D-01 | 2575 | 0.061411 | 4194.2134
1.01325D-01 | 8.00000D-01 | 2600 | 0.065497 | 4381.2784
1.01325D-01 | 8.00000D-01 | 2625 | 0.069761 | 4577.2292
1.01325D-01 | 8.00000D-01 | 2650 | 0.074207 | 4782.3979
1.01325D-01 | 8.00000D-01 | 2675 | 0.07884 | 4997.1151
1.01325D-01 | 8.00000D-01 | 2700 | 0.083667 | 5221.7119
1.01325D-01 | 8.00000D-01 | 2725 | 0.088698 | 5456.5243
1.01325D-01 | 8.00000D-01 | 2750 | 0.093947 | 5701.8982
1.01325D-01 | 8.00000D-01 | 2775 | 0.099431 | 5958.1969
1.01325D-01 | 8.00000D-01 | 2800 | 0.10518 | 6225.8115
1.01325D-01 | 8.00000D-01 | 2825 | 0.11122 | 6505.1738
1.01325D-01 | 8.00000D-01 | 2850 | 0.1176 | 6796.7728
1.01325D-01 | 8.00000D-01 | 2875 | 0.12438 | 7101.1758
1.01325D-01 | 8.00000D-01 | 2900 | 0.13165 | 7419.0531
1.01325D-01 | 8.00000D-01 | 2925 | 0.13949 | 7751.2092
1.01325D-01 | 8.00000D-01 | 2950 | 0.14806 | 8098.6183
1.01325D-01 | 8.00000D-01 | 2975 | 0.15752 | 8462.4665
1.01325D-01 | 8.00000D-01 | 3000 | 0.16809 | 8844.1987
1.01325D-01 | 8.00000D-01 | 3025 | 0.18006 | 9245.5707
1.01325D-01 | 8.00000D-01 | 3050 | 0.19379 | 9668.7034
1.01325D-01 | 8.00000D-01 | 3075 | 0.20973 | 10116.1378
1.01325D-01 | 8.00000D-01 | 3100 | 0.22846 | 10590.8839
1.01325D-01 | 8.00000D-01 | 3125 | 0.25071 | 11096.4576
1.01325D-01 | 8.00000D-01 | 3150 | 0.27741 | 11636.8949
1.01325D-01 | 8.00000D-01 | 3175 | 0.30973 | 12216.7293
1.01325D-01 | 8.00000D-01 | 3200 | 0.34915 | 12840.9144
1.01325D-01 | 8.00000D-01 | 3225 | 0.3976 | 13514.6709
1.01325D-01 | 8.00000D-01 | 3250 | 0.45753 | 14243.2337
1.01325D-01 | 8.00000D-01 | 3275 | 0.53214 | 15031.4762
1.01325D-01 | 8.00000D-01 | 3300 | 0.62565 | 15883.3972
1.01325D-01 | 8.00000D-01 | 3325 | 0.74371 | 16801.4678
1.01325D-01 | 8.00000D-01 | 3350 | 0.89404 | 17785.8632
1.01325D-01 | 8.00000D-01 | 3375 | 1.0874 | 18833.6387
1.01325D-01 | 8.00000D-01 | 3400 | 1.3393 | 19937.9508
1.01325D-01 | 8.00000D-01 | 3425 | 1.6729 | 21087.4585
1.01325D-01 | 8.00000D-01 | 3450 | 2.1244 | 22266.0588
1.01325D-01 | 8.00000D-01 | 3475 | 2.7531 | 23453.0796
1.01325D-01 | 8.00000D-01 | 3500 | 3.6648 | 24623.9788
1.01325D-01 | 8.00000D-01 | 3525 | 5.0661 | 25751.4549
1.01325D-01 | 8.00000D-01 | 3550 | 7.423 | 26806.668
1.01325D-01 | 8.00000D-01 | 3575 | 12.0471 | 27759.8955
1.01325D-01 | 8.00000D-01 | 3600 | 24.5661 | 28578.6334
1.01325D-01 | 8.00000D-01 | 3625 | 24.5661 | 28578.6334
1.01325D-01 | 8.00000D-01 | 3650 | 24.5661 | 28578.6334
1.01325D-01 | 8.00000D-01 | 3675 | 24.5661 | 28578.6334
1.01325D-01 | 8.00000D-01 | 3700 | 24.5661 | 28578.6334
1.01325D-01 | 8.00000D-01 | 3725 | 24.5661 | 28578.6334
1.01325D-01 | 8.00000D-01 | 3750 | 24.5661 | 28578.6334
1.01325D-01 | 8.00000D-01 | 3775 | 24.5661 | 28578.6334
1.01325D-01 | 8.00000D-01 | 3800 | 24.5661 | 28578.6334
1.01325D-01 | 8.00000D-01 | 3825 | 24.5661 | 28578.6334
1.01325D-01 | 8.00000D-01 | 3850 | 24.5661 | 28578.6334
1.01325D-01 | 8.00000D-01 | 3875 | 24.5661 | 28578.6334
1.01325D-01 | 8.00000D-01 | 3900 | 24.5661 | 28578.6334
1.01325D-01 | 8.00000D-01 | 3925 | 24.5661 | 28578.6334
1.01325D-01 | 8.00000D-01 | 3950 | 24.5661 | 28578.6334
1.01325D-01 | 8.00000D-01 | 3975 | 24.5661 | 28578.6334
1.01325D-01 | 8.00000D-01 | 4000 | 24.5661 | 28578.6334
p (bar) | B'g | Temp (K) | B'c | Hw (kJ/kg)
1.01325D-01 | 9.00000D-01 | 250 | 0 | -5950.2643
1.01325D-01 | 9.00000D-01 | 275 | 0 | -5895.0265
1.01325D-01 | 9.00000D-01 | 300 | 0 | -5832.6374
1.01325D-01 | 9.00000D-01 | 325 | 0 | -5764.1541
1.01325D-01 | 9.00000D-01 | 350 | 0 | -5691.3631
1.01325D-01 | 9.00000D-01 | 375 | 0 | -5616.0909
1.01325D-01 | 9.00000D-01 | 400 | 0 | -5539.7278
1.01325D-01 | 9.00000D-01 | 425 | 0 | -5463.0251
1.01325D-01 | 9.00000D-01 | 450 | 0 | -5386.0717
1.01325D-01 | 9.00000D-01 | 475 | 0 | -5308.3387
1.01325D-01 | 9.00000D-01 | 500 | 0 | -5228.7309
1.01325D-01 | 9.00000D-01 | 525 | 0 | -5145.6166
1.01325D-01 | 9.00000D-01 | 550 | 0 | -5056.8316
1.01325D-01 | 9.00000D-01 | 575 | 0 | -4959.6652
1.01325D-01 | 9.00000D-01 | 600 | 0 | -4850.8453
1.01325D-01 | 9.00000D-01 | 625 | 0 | -4726.545
1.01325D-01 | 9.00000D-01 | 650 | 0 | -4582.4232
1.01325D-01 | 9.00000D-01 | 675 | 0 | -4413.6831
1.01325D-01 | 9.00000D-01 | 700 | 0 | -4215.1175
1.01325D-01 | 9.00000D-01 | 725 | 0 | -3981.2058
1.01325D-01 | 9.00000D-01 | 750 | 0 | -3706.6229
1.01325D-01 | 9.00000D-01 | 775 | 0 | -3387.8523
1.01325D-01 | 9.00000D-01 | 800 | 0 | -3026.4565
1.01325D-01 | 9.00000D-01 | 825 | 0 | -2633.4147
1.01325D-01 | 9.00000D-01 | 850 | 0 | -2231.7331
1.01325D-01 | 9.00000D-01 | 875 | 0 | -1852.9132
1.01325D-01 | 9.00000D-01 | 900 | 0 | -1525.776
1.01325D-01 | 9.00000D-01 | 925 | 0 | -1264.4757
1.01325D-01 | 9.00000D-01 | 950 | 0 | -1065.8478
1.01325D-01 | 9.00000D-01 | 975 | 0 | -916.5824
1.01325D-01 | 9.00000D-01 | 1000 | 0 | -801.7963
1.01325D-01 | 9.00000D-01 | 1025 | 0 | -709.5018
1.01325D-01 | 9.00000D-01 | 1050 | 0 | -631.3981
1.01325D-01 | 9.00000D-01 | 1075 | 0 | -562.1337
1.01325D-01 | 9.00000D-01 | 1100 | 0 | -498.3686
1.01325D-01 | 9.00000D-01 | 1125 | 0 | -438.0366
1.01325D-01 | 9.00000D-01 | 1150 | 0 | -379.8542
1.01325D-01 | 9.00000D-01 | 1175 | 0 | -323.0161
1.01325D-01 | 9.00000D-01 | 1200 | 0 | -267.0094
1.01325D-01 | 9.00000D-01 | 1225 | 0 | -211.502
1.01325D-01 | 9.00000D-01 | 1250 | 0 | -156.2752
1.01325D-01 | 9.00000D-01 | 1275 | 0 | -101.1818
1.01325D-01 | 9.00000D-01 | 1300 | 0 | -46.1205
1.01325D-01 | 9.00000D-01 | 1325 | 0 | 8.98
1.01325D-01 | 9.00000D-01 | 1350 | 0 | 64.1719
1.01325D-01 | 9.00000D-01 | 1375 | 0 | 119.4948
1.01325D-01 | 9.00000D-01 | 1400 | 0 | 174.9803
1.01325D-01 | 9.00000D-01 | 1425 | 0 | 230.6551
1.01325D-01 | 9.00000D-01 | 1450 | 0 | 286.5431
1.01325D-01 | 9.00000D-01 | 1475 | 0 | 342.667
1.01325D-01 | 9.00000D-01 | 1500 | 0 | 399.0498
1.01325D-01 | 9.00000D-01 | 1525 | 0 | 455.7152
1.01325D-01 | 9.00000D-01 | 1550 | 0 | 512.6888
1.01325D-01 | 9.00000D-01 | 1575 | 0 | 569.9985
1.01325D-01 | 9.00000D-01 | 1600 | 0 | 627.6754
1.01325D-01 | 9.00000D-01 | 1625 | 0 | 685.7545
1.01325D-01 | 9.00000D-01 | 1650 | 0 | 744.2747
1.01325D-01 | 9.00000D-01 | 1675 | 0 | 803.28
1.01325D-01 | 9.00000D-01 | 1700 | 0 | 862.8197
1.01325D-01 | 9.00000D-01 | 1725 | 0 | 922.9491
1.01325D-01 | 9.00000D-01 | 1750 | 0 | 983.7304
1.01325D-01 | 9.00000D-01 | 1775 | 0 | 1045.2327
1.01325D-01 | 9.00000D-01 | 1800 | 0 | 1107.5331
1.01325D-01 | 9.00000D-01 | 1825 | 0 | 1170.7171
1.01325D-01 | 9.00000D-01 | 1850 | 0 | 1234.8793
1.01325D-01 | 9.00000D-01 | 1875 | 0 | 1300.124
1.01325D-01 | 9.00000D-01 | 1900 | 0 | 1366.5659
1.01325D-01 | 9.00000D-01 | 1925 | 0 | 1434.3302
1.01325D-01 | 9.00000D-01 | 1950 | 0 | 1503.554
1.01325D-01 | 9.00000D-01 | 1975 | 0 | 1574.3859
1.01325D-01 | 9.00000D-01 | 2000 | 0 | 1646.9871
1.01325D-01 | 9.00000D-01 | 2025 | 0 | 1721.5318
1.01325D-01 | 9.00000D-01 | 2050 | 0 | 1798.2071
1.01325D-01 | 9.00000D-01 | 2075 | 0 | 1877.2137
1.01325D-01 | 9.00000D-01 | 2100 | 0 | 1958.766
1.01325D-01 | 9.00000D-01 | 2125 | 0 | 2043.0922
1.01325D-01 | 9.00000D-01 | 2150 | 0 | 2130.4344
1.01325D-01 | 9.00000D-01 | 2175 | 0 | 2221.0484
1.01325D-01 | 9.00000D-01 | 2200 | 0 | 2315.2034
1.01325D-01 | 9.00000D-01 | 2225 | 0.00089981 | 2413.182
1.01325D-01 | 9.00000D-01 | 2250 | 0.0029714 | 2515.2794
1.01325D-01 | 9.00000D-01 | 2275 | 0.0051836 | 2621.8029
1.01325D-01 | 9.00000D-01 | 2300 | 0.0075417 | 2733.0713
1.01325D-01 | 9.00000D-01 | 2325 | 0.010051 | 2849.4138
1.01325D-01 | 9.00000D-01 | 2350 | 0.012716 | 2971.1691
1.01325D-01 | 9.00000D-01 | 2375 | 0.015543 | 3098.6842
1.01325D-01 | 9.00000D-01 | 2400 | 0.018535 | 3232.3131
1.01325D-01 | 9.00000D-01 | 2425 | 0.021696 | 3372.4156
1.01325D-01 | 9.00000D-01 | 2450 | 0.025032 | 3519.3555
1.01325D-01 | 9.00000D-01 | 2475 | 0.028545 | 3673.4997
1.01325D-01 | 9.00000D-01 | 2500 | 0.032239 | 3835.216
1.01325D-01 | 9.00000D-01 | 2525 | 0.036116 | 4004.8721
1.01325D-01 | 9.00000D-01 | 2550 | 0.040181 | 4182.8344
1.01325D-01 | 9.00000D-01 | 2575 | 0.044437 | 4369.4665
1.01325D-01 | 9.00000D-01 | 2600 | 0.048885 | 4565.129
1.01325D-01 | 9.00000D-01 | 2625 | 0.053531 | 4770.1787
1.01325D-01 | 9.00000D-01 | 2650 | 0.058379 | 4984.9694
1.01325D-01 | 9.00000D-01 | 2675 | 0.063434 | 5209.8527
1.01325D-01 | 9.00000D-01 | 2700 | 0.068705 | 5445.1807
1.01325D-01 | 9.00000D-01 | 2725 | 0.074202 | 5691.3092
1.01325D-01 | 9.00000D-01 | 2750 | 0.079941 | 5948.6033
1.01325D-01 | 9.00000D-01 | 2775 | 0.08594 | 6217.4443
1.01325D-01 | 9.00000D-01 | 2800 | 0.092229 | 6498.24
1.01325D-01 | 9.00000D-01 | 2825 | 0.098843 | 6791.4371
1.01325D-01 | 9.00000D-01 | 2850 | 0.10583 | 7097.5373
1.01325D-01 | 9.00000D-01 | 2875 | 0.11326 | 7417.1175
1.01325D-01 | 9.00000D-01 | 2900 | 0.12122 | 7750.8545
1.01325D-01 | 9.00000D-01 | 2925 | 0.12981 | 8099.5538
1.01325D-01 | 9.00000D-01 | 2950 | 0.13919 | 8464.1852
1.01325D-01 | 9.00000D-01 | 2975 | 0.14955 | 8845.9215
1.01325D-01 | 9.00000D-01 | 3000 | 0.16111 | 9246.1841
1.01325D-01 | 9.00000D-01 | 3025 | 0.1742 | 9666.6904
1.01325D-01 | 9.00000D-01 | 3050 | 0.18919 | 10109.5045
1.01325D-01 | 9.00000D-01 | 3075 | 0.20659 | 10577.0848
1.01325D-01 | 9.00000D-01 | 3100 | 0.22703 | 11072.3255
1.01325D-01 | 9.00000D-01 | 3125 | 0.25129 | 11598.5829
1.01325D-01 | 9.00000D-01 | 3150 | 0.28038 | 12159.6756
1.01325D-01 | 9.00000D-01 | 3175 | 0.31559 | 12759.846
1.01325D-01 | 9.00000D-01 | 3200 | 0.35852 | 13403.6622
1.01325D-01 | 9.00000D-01 | 3225 | 0.41127 | 14095.8427
1.01325D-01 | 9.00000D-01 | 3250 | 0.4765 | 14840.9788
1.01325D-01 | 9.00000D-01 | 3275 | 0.55771 | 15643.1371
1.01325D-01 | 9.00000D-01 | 3300 | 0.6595 | 16505.3305
1.01325D-01 | 9.00000D-01 | 3325 | 0.78801 | 17428.864
1.01325D-01 | 9.00000D-01 | 3350 | 0.95166 | 18412.5898
1.01325D-01 | 9.00000D-01 | 3375 | 1.1622 | 19452.1412
1.01325D-01 | 9.00000D-01 | 3400 | 1.4365 | 20539.2555
1.01325D-01 | 9.00000D-01 | 3425 | 1.7999 | 21661.3222
1.01325D-01 | 9.00000D-01 | 3450 | 2.2916 | 22801.302
1.01325D-01 | 9.00000D-01 | 3475 | 2.9767 | 23938.1159
1.01325D-01 | 9.00000D-01 | 3500 | 3.9701 | 25047.5173
1.01325D-01 | 9.00000D-01 | 3525 | 5.4971 | 26103.3146
1.01325D-01 | 9.00000D-01 | 3550 | 8.0652 | 27078.6197
1.01325D-01 | 9.00000D-01 | 3575 | 13.1024 | 27946.4686
1.01325D-01 | 9.00000D-01 | 3600 | 26.7295 | 28677.9911
1.01325D-01 | 9.00000D-01 | 3625 | 26.7295 | 28677.9911
1.01325D-01 | 9.00000D-01 | 3650 | 26.7295 | 28677.9911
1.01325D-01 | 9.00000D-01 | 3675 | 26.7295 | 28677.9911
1.01325D-01 | 9.00000D-01 | 3700 | 26.7295 | 28677.9911
1.01325D-01 | 9.00000D-01 | 3725 | 26.7295 | 28677.9911
1.01325D-01 | 9.00000D-01 | 3750 | 26.7295 | 28677.9911
1.01325D-01 | 9.00000D-01 | 3775 | 26.7295 | 28677.9911
1.01325D-01 | 9.00000D-01 | 3800 | 26.7295 | 28677.9911
1.01325D-01 | 9.00000D-01 | 3825 | 26.7295 | 28677.9911
1.01325D-01 | 9.00000D-01 | 3850 | 26.7295 | 28677.9911
1.01325D-01 | 9.00000D-01 | 3875 | 26.7295 | 28677.9911
1.01325D-01 | 9.00000D-01 | 3900 | 26.7295 | 28677.9911
1.01325D-01 | 9.00000D-01 | 3925 | 26.7295 | 28677.9911
1.01325D-01 | 9.00000D-01 | 3950 | 26.7295 | 28677.9911
1.01325D-01 | 9.00000D-01 | 3975 | 26.7295 | 28677.9911
1.01325D-01 | 9.00000D-01 | 4000 | 26.7295 | 28677.9911
p (bar) | B'g | Temp (K) | B'c | Hw (kJ/kg)
1.01325D-01 | 1.00000D+00 | 250 | 0 | -6110.6077
1.01325D-01 | 1.00000D+00 | 275 | 0 | -6055.5568
1.01325D-01 | 1.00000D+00 | 300 | 0 | -5993.421
1.01325D-01 | 1.00000D+00 | 325 | 0 | -5925.0617
1.01325D-01 | 1.00000D+00 | 350 | 0 | -5852.1118
1.01325D-01 | 1.00000D+00 | 375 | 0 | -5776.3374
1.01325D-01 | 1.00000D+00 | 400 | 0 | -5699.1512
1.01325D-01 | 1.00000D+00 | 425 | 0 | -5621.3743
1.01325D-01 | 1.00000D+00 | 450 | 0 | -5543.1777
1.01325D-01 | 1.00000D+00 | 475 | 0 | -5464.1072
1.01325D-01 | 1.00000D+00 | 500 | 0 | -5383.1223
1.01325D-01 | 1.00000D+00 | 525 | 0 | -5298.6173
1.01325D-01 | 1.00000D+00 | 550 | 0 | -5208.4152
1.01325D-01 | 1.00000D+00 | 575 | 0 | -5109.7392
1.01325D-01 | 1.00000D+00 | 600 | 0 | -4999.1782
1.01325D-01 | 1.00000D+00 | 625 | 0 | -4872.6746
1.01325D-01 | 1.00000D+00 | 650 | 0 | -4725.5574
1.01325D-01 | 1.00000D+00 | 675 | 0 | -4552.6222
1.01325D-01 | 1.00000D+00 | 700 | 0 | -4348.2372
1.01325D-01 | 1.00000D+00 | 725 | 0 | -4106.5291
1.01325D-01 | 1.00000D+00 | 750 | 0 | -3821.9834
1.01325D-01 | 1.00000D+00 | 775 | 0 | -3491.1356
1.01325D-01 | 1.00000D+00 | 800 | 0 | -3115.9182
1.01325D-01 | 1.00000D+00 | 825 | 0 | -2708.059
1.01325D-01 | 1.00000D+00 | 850 | 0 | -2291.65
1.01325D-01 | 1.00000D+00 | 875 | 0 | -1899.369
1.01325D-01 | 1.00000D+00 | 900 | 0 | -1560.9046
1.01325D-01 | 1.00000D+00 | 925 | 0 | -1290.6938
1.01325D-01 | 1.00000D+00 | 950 | 0 | -1085.3283
1.01325D-01 | 1.00000D+00 | 975 | 0 | -931.0058
1.01325D-01 | 1.00000D+00 | 1000 | 0 | -812.3454
1.01325D-01 | 1.00000D+00 | 1025 | 0 | -716.9676
1.01325D-01 | 1.00000D+00 | 1050 | 0 | -636.2967
1.01325D-01 | 1.00000D+00 | 1075 | 0 | -564.7993
1.01325D-01 | 1.00000D+00 | 1100 | 0 | -499.0181
1.01325D-01 | 1.00000D+00 | 1125 | 0 | -436.8116
1.01325D-01 | 1.00000D+00 | 1150 | 0 | -376.8478
1.01325D-01 | 1.00000D+00 | 1175 | 0 | -318.2899
1.01325D-01 | 1.00000D+00 | 1200 | 0 | -260.604
1.01325D-01 | 1.00000D+00 | 1225 | 0 | -203.4443
1.01325D-01 | 1.00000D+00 | 1250 | 0 | -146.5825
1.01325D-01 | 1.00000D+00 | 1275 | 0 | -89.8648
1.01325D-01 | 1.00000D+00 | 1300 | 0 | -33.1855
1.01325D-01 | 1.00000D+00 | 1325 | 0 | 23.5302
1.01325D-01 | 1.00000D+00 | 1350 | 0 | 80.337
1.01325D-01 | 1.00000D+00 | 1375 | 0 | 137.2762
1.01325D-01 | 1.00000D+00 | 1400 | 0 | 194.3809
1.01325D-01 | 1.00000D+00 | 1425 | 0 | 251.679
1.01325D-01 | 1.00000D+00 | 1450 | 0 | 309.1953
1.01325D-01 | 1.00000D+00 | 1475 | 0 | 366.9537
1.01325D-01 | 1.00000D+00 | 1500 | 0 | 424.9777
1.01325D-01 | 1.00000D+00 | 1525 | 0 | 483.2921
1.01325D-01 | 1.00000D+00 | 1550 | 0 | 541.9233
1.01325D-01 | 1.00000D+00 | 1575 | 0 | 600.9004
1.01325D-01 | 1.00000D+00 | 1600 | 0 | 660.2556
1.01325D-01 | 1.00000D+00 | 1625 | 0 | 720.025
1.01325D-01 | 1.00000D+00 | 1650 | 0 | 780.249
1.01325D-01 | 1.00000D+00 | 1675 | 0 | 840.9734
1.01325D-01 | 1.00000D+00 | 1700 | 0 | 902.2493
1.01325D-01 | 1.00000D+00 | 1725 | 0 | 964.1342
1.01325D-01 | 1.00000D+00 | 1750 | 0 | 1026.6926
1.01325D-01 | 1.00000D+00 | 1775 | 0 | 1089.9965
1.01325D-01 | 1.00000D+00 | 1800 | 0 | 1154.1261
1.01325D-01 | 1.00000D+00 | 1825 | 0 | 1219.1704
1.01325D-01 | 1.00000D+00 | 1850 | 0 | 1285.2282
1.01325D-01 | 1.00000D+00 | 1875 | 0 | 1352.4079
1.01325D-01 | 1.00000D+00 | 1900 | 0 | 1420.8293
1.01325D-01 | 1.00000D+00 | 1925 | 0 | 1490.623
1.01325D-01 | 1.00000D+00 | 1950 | 0 | 1561.932
1.01325D-01 | 1.00000D+00 | 1975 | 0 | 1634.9116
1.01325D-01 | 1.00000D+00 | 2000 | 0 | 1709.7302
1.01325D-01 | 1.00000D+00 | 2025 | 0 | 1786.5697
1.01325D-01 | 1.00000D+00 | 2050 | 0 | 1865.6258
1.01325D-01 | 1.00000D+00 | 2075 | 0 | 1947.1084
1.01325D-01 | 1.00000D+00 | 2100 | 0 | 2031.2418
1.01325D-01 | 1.00000D+00 | 2125 | 0 | 2118.2646
1.01325D-01 | 1.00000D+00 | 2150 | 0 | 2208.4305
1.01325D-01 | 1.00000D+00 | 2175 | 0 | 2302.007
1.01325D-01 | 1.00000D+00 | 2200 | 0 | 2399.2764
1.01325D-01 | 1.00000D+00 | 2225 | 0 | 2500.5347
1.01325D-01 | 1.00000D+00 | 2250 | 0 | 2606.0913
1.01325D-01 | 1.00000D+00 | 2275 | 0 | 2716.2685
1.01325D-01 | 1.00000D+00 | 2300 | 0 | 2831.4007
1.01325D-01 | 1.00000D+00 | 2325 | 0 | 2951.8333
1.01325D-01 | 1.00000D+00 | 2350 | 0 | 3077.9219
1.01325D-01 | 1.00000D+00 | 2375 | 0 | 3210.0309
1.01325D-01 | 1.00000D+00 | 2400 | 0 | 3348.5325
1.01325D-01 | 1.00000D+00 | 2425 | 0.0028136 | 3493.8047
1.01325D-01 | 1.00000D+00 | 2450 | 0.0064006 | 3646.2304
1.01325D-01 | 1.00000D+00 | 2475 | 0.010181 | 3806.1956
1.01325D-01 | 1.00000D+00 | 2500 | 0.014158 | 3974.0877
1.01325D-01 | 1.00000D+00 | 2525 | 0.018337 | 4150.2942
1.01325D-01 | 1.00000D+00 | 2550 | 0.022719 | 4335.2012
1.01325D-01 | 1.00000D+00 | 2575 | 0.02731 | 4529.1925
1.01325D-01 | 1.00000D+00 | 2600 | 0.032113 | 4732.6482
1.01325D-01 | 1.00000D+00 | 2625 | 0.037132 | 4945.9452
1.01325D-01 | 1.00000D+00 | 2650 | 0.042372 | 5169.4566
1.01325D-01 | 1.00000D+00 | 2675 | 0.04784 | 5403.5532
1.01325D-01 | 1.00000D+00 | 2700 | 0.053545 | 5648.6055
1.01325D-01 | 1.00000D+00 | 2725 | 0.059498 | 5904.9875
1.01325D-01 | 1.00000D+00 | 2750 | 0.065716 | 6173.0812
1.01325D-01 | 1.00000D+00 | 2775 | 0.072221 | 6453.2841
1.01325D-01 | 1.00000D+00 | 2800 | 0.079041 | 6746.0186
1.01325D-01 | 1.00000D+00 | 2825 | 0.086218 | 7051.7443
1.01325D-01 | 1.00000D+00 | 2850 | 0.093804 | 7370.9738
1.01325D-01 | 1.00000D+00 | 2875 | 0.10187 | 7704.292
1.01325D-01 | 1.00000D+00 | 2900 | 0.11051 | 8052.38
1.01325D-01 | 1.00000D+00 | 2925 | 0.11984 | 8416.0431
1.01325D-01 | 1.00000D+00 | 2950 | 0.13002 | 8796.2444
1.01325D-01 | 1.00000D+00 | 2975 | 0.14126 | 9194.1425
1.01325D-01 | 1.00000D+00 | 3000 | 0.15381 | 9611.1333
1.01325D-01 | 1.00000D+00 | 3025 | 0.168 | 10048.895
1.01325D-01 | 1.00000D+00 | 3050 | 0.18425 | 10509.4335
1.01325D-01 | 1.00000D+00 | 3075 | 0.2031 | 10995.1244
1.01325D-01 | 1.00000D+00 | 3100 | 0.22523 | 11508.7467
1.01325D-01 | 1.00000D+00 | 3125 | 0.25149 | 12053.4985
1.01325D-01 | 1.00000D+00 | 3150 | 0.28297 | 12632.9859
1.01325D-01 | 1.00000D+00 | 3175 | 0.32105 | 13251.1678
1.01325D-01 | 1.00000D+00 | 3200 | 0.36748 | 13912.241
1.01325D-01 | 1.00000D+00 | 3225 | 0.42451 | 14620.4444
1.01325D-01 | 1.00000D+00 | 3250 | 0.49504 | 15379.7616
1.01325D-01 | 1.00000D+00 | 3275 | 0.58284 | 16193.5062
1.01325D-01 | 1.00000D+00 | 3300 | 0.69289 | 17063.7837
1.01325D-01 | 1.00000D+00 | 3325 | 0.83184 | 17990.843
1.01325D-01 | 1.00000D+00 | 3350 | 1.0088 | 18972.362
1.01325D-01 | 1.00000D+00 | 3375 | 1.2365 | 20002.7432
1.01325D-01 | 1.00000D+00 | 3400 | 1.5332 | 21072.5374
1.01325D-01 | 1.00000D+00 | 3425 | 1.9263 | 22168.1296
1.01325D-01 | 1.00000D+00 | 3450 | 2.4583 | 23271.8199
1.01325D-01 | 1.00000D+00 | 3475 | 3.1996 | 24362.3764
1.01325D-01 | 1.00000D+00 | 3500 | 4.2746 | 25416.0377
1.01325D-01 | 1.00000D+00 | 3525 | 5.9272 | 26407.802
1.01325D-01 | 1.00000D+00 | 3550 | 8.7064 | 27312.6639
1.01325D-01 | 1.00000D+00 | 3575 | 14.1562 | 28106.1704
1.01325D-01 | 1.00000D+00 | 3600 | 28.8896 | 28762.62
1.01325D-01 | 1.00000D+00 | 3625 | 28.8896 | 28762.62
1.01325D-01 | 1.00000D+00 | 3650 | 28.8896 | 28762.62
1.01325D-01 | 1.00000D+00 | 3675 | 28.8896 | 28762.62
1.01325D-01 | 1.00000D+00 | 3700 | 28.8896 | 28762.62
1.01325D-01 | 1.00000D+00 | 3725 | 28.8896 | 28762.62
1.01325D-01 | 1.00000D+00 | 3750 | 28.8896 | 28762.62
1.01325D-01 | 1.00000D+00 | 3775 | 28.8896 | 28762.62
1.01325D-01 | 1.00000D+00 | 3800 | 28.8896 | 28762.62
1.01325D-01 | 1.00000D+00 | 3825 | 28.8896 | 28762.62
1.01325D-01 | 1.00000D+00 | 3850 | 28.8896 | 28762.62
1.01325D-01 | 1.00000D+00 | 3875 | 28.8896 | 28762.62
1.01325D-01 | 1.00000D+00 | 3900 | 28.8896 | 28762.62
1.01325D-01 | 1.00000D+00 | 3925 | 28.8896 | 28762.62
1.01325D-01 | 1.00000D+00 | 3950 | 28.8896 | 28762.62
1.01325D-01 | 1.00000D+00 | 3975 | 28.8896 | 28762.62
1.01325D-01 | 1.00000D+00 | 4000 | 28.8896 | 28762.62
p (bar) | B'g | Temp (K) | B'c | Hw (kJ/kg)
1.01325D-01 | 1.20000D+00 | 250 | 0 | -6390.3633
1.01325D-01 | 1.20000D+00 | 275 | 0 | -6335.2909
1.01325D-01 | 1.20000D+00 | 300 | 0 | -6273.2305
1.01325D-01 | 1.20000D+00 | 325 | 0 | -6204.785
1.01325D-01 | 1.20000D+00 | 350 | 0 | -6131.3653
1.01325D-01 | 1.20000D+00 | 375 | 0 | -6054.6327
1.01325D-01 | 1.20000D+00 | 400 | 0 | -5976.0159
1.01325D-01 | 1.20000D+00 | 425 | 0 | -5896.4307
1.01325D-01 | 1.20000D+00 | 450 | 0 | -5816.1744
1.01325D-01 | 1.20000D+00 | 475 | 0 | -5734.9159
1.01325D-01 | 1.20000D+00 | 500 | 0 | -5651.7128
1.01325D-01 | 1.20000D+00 | 525 | 0 | -5565.015
1.01325D-01 | 1.20000D+00 | 550 | 0 | -5472.6388
1.01325D-01 | 1.20000D+00 | 575 | 0 | -5371.7099
1.01325D-01 | 1.20000D+00 | 600 | 0 | -5258.5906
1.01325D-01 | 1.20000D+00 | 625 | 0 | -5128.8255
1.01325D-01 | 1.20000D+00 | 650 | 0 | -4977.1496
1.01325D-01 | 1.20000D+00 | 675 | 0 | -4797.594
1.01325D-01 | 1.20000D+00 | 700 | 0 | -4583.6943
1.01325D-01 | 1.20000D+00 | 725 | 0 | -4328.8523
1.01325D-01 | 1.20000D+00 | 750 | 0 | -4027.1303
1.01325D-01 | 1.20000D+00 | 775 | 0 | -3675.1157
1.01325D-01 | 1.20000D+00 | 800 | 0 | -3275.4171
1.01325D-01 | 1.20000D+00 | 825 | 0 | -2841.1589
1.01325D-01 | 1.20000D+00 | 850 | 0 | -2398.4473
1.01325D-01 | 1.20000D+00 | 875 | 0 | -1982.1192
1.01325D-01 | 1.20000D+00 | 900 | 0 | -1623.4377
1.01325D-01 | 1.20000D+00 | 925 | 0 | -1337.343
1.01325D-01 | 1.20000D+00 | 950 | 0 | -1119.981
1.01325D-01 | 1.20000D+00 | 975 | 0 | -956.6615
1.01325D-01 | 1.20000D+00 | 1000 | 0 | -831.112
1.01325D-01 | 1.20000D+00 | 1025 | 0 | -730.2522
1.01325D-01 | 1.20000D+00 | 1050 | 0 | -645.017
1.01325D-01 | 1.20000D+00 | 1075 | 0 | -569.5493
1.01325D-01 | 1.20000D+00 | 1100 | 0 | -500.1831
1.01325D-01 | 1.20000D+00 | 1125 | 0 | -434.6431
1.01325D-01 | 1.20000D+00 | 1150 | 0 | -371.5115
1.01325D-01 | 1.20000D+00 | 1175 | 0 | -309.8951
1.01325D-01 | 1.20000D+00 | 1200 | 0 | -249.2235
1.01325D-01 | 1.20000D+00 | 1225 | 0 | -189.1258
1.01325D-01 | 1.20000D+00 | 1250 | 0 | -129.357
1.01325D-01 | 1.20000D+00 | 1275 | 0 | -69.7518
1.01325D-01 | 1.20000D+00 | 1300 | 0 | -10.1961
1.01325D-01 | 1.20000D+00 | 1325 | 0 | 49.3907
1.01325D-01 | 1.20000D+00 | 1350 | 0 | 109.0674
1.01325D-01 | 1.20000D+00 | 1375 | 0 | 168.8789
1.01325D-01 | 1.20000D+00 | 1400 | 0 | 228.8605
1.01325D-01 | 1.20000D+00 | 1425 | 0 | 289.0422
1.01325D-01 | 1.20000D+00 | 1450 | 0 | 349.4508
1.01325D-01 | 1.20000D+00 | 1475 | 0 | 410.1114
1.01325D-01 | 1.20000D+00 | 1500 | 0 | 471.0492
1.01325D-01 | 1.20000D+00 | 1525 | 0 | 532.2904
1.01325D-01 | 1.20000D+00 | 1550 | 0 | 593.863
1.01325D-01 | 1.20000D+00 | 1575 | 0 | 655.7979
1.01325D-01 | 1.20000D+00 | 1600 | 0 | 718.1291
1.01325D-01 | 1.20000D+00 | 1625 | 0 | 780.8948
1.01325D-01 | 1.20000D+00 | 1650 | 0 | 844.1381
1.01325D-01 | 1.20000D+00 | 1675 | 0 | 907.9074
1.01325D-01 | 1.20000D+00 | 1700 | 0 | 972.2571
1.01325D-01 | 1.20000D+00 | 1725 | 0 | 1037.2484
1.01325D-01 | 1.20000D+00 | 1750 | 0 | 1102.9501
1.01325D-01 | 1.20000D+00 | 1775 | 0 | 1169.4388
1.01325D-01 | 1.20000D+00 | 1800 | 0 | 1236.8003
1.01325D-01 | 1.20000D+00 | 1825 | 0 | 1305.1297
1.01325D-01 | 1.20000D+00 | 1850 | 0 | 1374.5324
1.01325D-01 | 1.20000D+00 | 1875 | 0 | 1445.1248
1.01325D-01 | 1.20000D+00 | 1900 | 0 | 1517.0349
1.01325D-01 | 1.20000D+00 | 1925 | 0 | 1590.4031
1.01325D-01 | 1.20000D+00 | 1950 | 0 | 1665.3827
1.01325D-01 | 1.20000D+00 | 1975 | 0 | 1742.1404
1.01325D-01 | 1.20000D+00 | 2000 | 0 | 1820.8572
1.01325D-01 | 1.20000D+00 | 2025 | 0 | 1901.7287
1.01325D-01 | 1.20000D+00 | 2050 | 0 | 1984.9653
1.01325D-01 | 1.20000D+00 | 2075 | 0 | 2070.7929
1.01325D-01 | 1.20000D+00 | 2100 | 0 | 2159.4532
1.01325D-01 | 1.20000D+00 | 2125 | 0 | 2251.2035
1.01325D-01 | 1.20000D+00 | 2150 | 0 | 2346.317
1.01325D-01 | 1.20000D+00 | 2175 | 0 | 2445.0825
1.01325D-01 | 1.20000D+00 | 2200 | 0 | 2547.8046
1.01325D-01 | 1.20000D+00 | 2225 | 0 | 2654.8029
1.01325D-01 | 1.20000D+00 | 2250 | 0 | 2766.4119
1.01325D-01 | 1.20000D+00 | 2275 | 0 | 2882.9799
1.01325D-01 | 1.20000D+00 | 2300 | 0 | 3004.8686
1.01325D-01 | 1.20000D+00 | 2325 | 0 | 3132.4521
1.01325D-01 | 1.20000D+00 | 2350 | 0 | 3266.1155
1.01325D-01 | 1.20000D+00 | 2375 | 0 | 3406.2538
1.01325D-01 | 1.20000D+00 | 2400 | 0 | 3553.2705
1.01325D-01 | 1.20000D+00 | 2425 | 0 | 3707.5762
1.01325D-01 | 1.20000D+00 | 2450 | 0 | 3869.5867
1.01325D-01 | 1.20000D+00 | 2475 | 0 | 4039.7217
1.01325D-01 | 1.20000D+00 | 2500 | 0 | 4218.4026
1.01325D-01 | 1.20000D+00 | 2525 | 0 | 4406.0517
1.01325D-01 | 1.20000D+00 | 2550 | 0 | 4603.0895
1.01325D-01 | 1.20000D+00 | 2575 | 0 | 4809.9347
1.01325D-01 | 1.20000D+00 | 2600 | 0 | 5027.0021
1.01325D-01 | 1.20000D+00 | 2625 | 0.003918 | 5254.7027
1.01325D-01 | 1.20000D+00 | 2650 | 0.0099207 | 5493.4435
1.01325D-01 | 1.20000D+00 | 2675 | 0.016191 | 5743.6284
1.01325D-01 | 1.20000D+00 | 2700 | 0.02274 | 6005.6602
1.01325D-01 | 1.20000D+00 | 2725 | 0.029582 | 6279.9436
1.01325D-01 | 1.20000D+00 | 2750 | 0.036734 | 6566.8899
1.01325D-01 | 1.20000D+00 | 2775 | 0.044223 | 6866.9238
1.01325D-01 | 1.20000D+00 | 2800 | 0.052083 | 7180.4924
1.01325D-01 | 1.20000D+00 | 2825 | 0.060359 | 7508.0766
1.01325D-01 | 1.20000D+00 | 2850 | 0.069113 | 7850.2061
1.01325D-01 | 1.20000D+00 | 2875 | 0.078425 | 8207.4776
1.01325D-01 | 1.20000D+00 | 2900 | 0.088402 | 8580.5769
1.01325D-01 | 1.20000D+00 | 2925 | 0.099182 | 8970.305
1.01325D-01 | 1.20000D+00 | 2950 | 0.11094 | 9377.6087
1.01325D-01 | 1.20000D+00 | 2975 | 0.12392 | 9803.6143
1.01325D-01 | 1.20000D+00 | 3000 | 0.1384 | 10249.6649
1.01325D-01 | 1.20000D+00 | 3025 | 0.15478 | 10717.3585
1.01325D-01 | 1.20000D+00 | 3050 | 0.17352 | 11208.5847
1.01325D-01 | 1.20000D+00 | 3075 | 0.19525 | 11725.5555
1.01325D-01 | 1.20000D+00 | 3100 | 0.22074 | 12270.8241
1.01325D-01 | 1.20000D+00 | 3125 | 0.25097 | 12847.2834
1.01325D-01 | 1.20000D+00 | 3150 | 0.2872 | 13458.1309
1.01325D-01 | 1.20000D+00 | 3175 | 0.331 | 14106.7881
1.01325D-01 | 1.20000D+00 | 3200 | 0.3844 | 14796.7544
1.01325D-01 | 1.20000D+00 | 3225 | 0.44998 | 15531.3788
1.01325D-01 | 1.20000D+00 | 3250 | 0.53107 | 16313.5327
1.01325D-01 | 1.20000D+00 | 3275 | 0.63201 | 17145.1724
1.01325D-01 | 1.20000D+00 | 3300 | 0.75855 | 18026.7972
1.01325D-01 | 1.20000D+00 | 3325 | 0.91835 | 18956.8274
1.01325D-01 | 1.20000D+00 | 3350 | 1.1219 | 19930.9608
1.01325D-01 | 1.20000D+00 | 3375 | 1.3838 | 20941.5971
1.01325D-01 | 1.20000D+00 | 3400 | 1.7253 | 21977.452
1.01325D-01 | 1.20000D+00 | 3425 | 2.1778 | 23023.4873
1.01325D-01 | 1.20000D+00 | 3450 | 2.7903 | 24061.2599
1.01325D-01 | 1.20000D+00 | 3475 | 3.6439 | 25069.7216
1.01325D-01 | 1.20000D+00 | 3500 | 4.882 | 26026.3885
1.01325D-01 | 1.20000D+00 | 3525 | 6.7855 | 26908.6741
1.01325D-01 | 1.20000D+00 | 3550 | 9.9862 | 27695.0327
1.01325D-01 | 1.20000D+00 | 3575 | 16.26 | 28365.3473
1.01325D-01 | 1.20000D+00 | 3600 | 33.2017 | 28899.1299
1.01325D-01 | 1.20000D+00 | 3625 | 33.2017 | 28899.1299
1.01325D-01 | 1.20000D+00 | 3650 | 33.2017 | 28899.1299
1.01325D-01 | 1.20000D+00 | 3675 | 33.2017 | 28899.1299
1.01325D-01 | 1.20000D+00 | 3700 | 33.2017 | 28899.1299
1.01325D-01 | 1.20000D+00 | 3725 | 33.2017 | 28899.1299
1.01325D-01 | 1.20000D+00 | 3750 | 33.2017 | 28899.1299
1.01325D-01 | 1.20000D+00 | 3775 | 33.2017 | 28899.1299
1.01325D-01 | 1.20000D+00 | 3800 | 33.2017 | 28899.1299
1.01325D-01 | 1.20000D+00 | 3825 | 33.2017 | 28899.1299
1.01325D-01 | 1.20000D+00 | 3850 | 33.2017 | 28899.1299
1.01325D-01 | 1.20000D+00 | 3875 | 33.2017 | 28899.1299
1.01325D-01 | 1.20000D+00 | 3900 | 33.2017 | 28899.1299
1.01325D-01 | 1.20000D+00 | 3925 | 33.2017 | 28899.1299
1.01325D-01 | 1.20000D+00 | 3950 | 33.2017 | 28899.1299
1.01325D-01 | 1.20000D+00 | 3975 | 33.2017 | 28899.1299
1.01325D-01 | 1.20000D+00 | 4000 | 33.2017 | 28899.1299
p (bar) | B'g | Temp (K) | B'c | Hw (kJ/kg)
1.01325D-01 | 1.50000D+00 | 250 | 0 | -6731.1162
1.01325D-01 | 1.50000D+00 | 275 | 0 | -6675.6078
1.01325D-01 | 1.50000D+00 | 300 | 0 | -6613.1819
1.01325D-01 | 1.50000D+00 | 325 | 0 | -6544.2217
1.01325D-01 | 1.50000D+00 | 350 | 0 | -6469.9341
1.01325D-01 | 1.50000D+00 | 375 | 0 | -6391.8711
1.01325D-01 | 1.50000D+00 | 400 | 0 | -6311.4659
1.01325D-01 | 1.50000D+00 | 425 | 0 | -6229.7244
1.01325D-01 | 1.50000D+00 | 450 | 0 | -6147.0784
1.01325D-01 | 1.50000D+00 | 475 | 0 | -6063.3399
1.01325D-01 | 1.50000D+00 | 500 | 0 | -5977.6911
1.01325D-01 | 1.50000D+00 | 525 | 0 | -5888.6667
1.01325D-01 | 1.50000D+00 | 550 | 0 | -5794.1002
1.01325D-01 | 1.50000D+00 | 575 | 0 | -5691.0289
1.01325D-01 | 1.50000D+00 | 600 | 0 | -5575.5678
1.01325D-01 | 1.50000D+00 | 625 | 0 | -5442.7906
1.01325D-01 | 1.50000D+00 | 650 | 0 | -5286.6858
1.01325D-01 | 1.50000D+00 | 675 | 0 | -5100.2683
1.01325D-01 | 1.50000D+00 | 700 | 0 | -4875.9058
1.01325D-01 | 1.50000D+00 | 725 | 0 | -4605.9194
1.01325D-01 | 1.50000D+00 | 750 | 0 | -4283.6806
1.01325D-01 | 1.50000D+00 | 775 | 0 | -3905.7562
1.01325D-01 | 1.50000D+00 | 800 | 0 | -3475.6223
1.01325D-01 | 1.50000D+00 | 825 | 0 | -3008.2634
1.01325D-01 | 1.50000D+00 | 850 | 0 | -2532.4548
1.01325D-01 | 1.50000D+00 | 875 | 0 | -2085.8557
1.01325D-01 | 1.50000D+00 | 900 | 0 | -1701.7563
1.01325D-01 | 1.50000D+00 | 925 | 0 | -1395.7272
1.01325D-01 | 1.50000D+00 | 950 | 0 | -1163.3345
1.01325D-01 | 1.50000D+00 | 975 | 0 | -988.7557
1.01325D-01 | 1.50000D+00 | 1000 | 0 | -854.5907
1.01325D-01 | 1.50000D+00 | 1025 | 0 | -746.877
1.01325D-01 | 1.50000D+00 | 1050 | 0 | -655.9357
1.01325D-01 | 1.50000D+00 | 1075 | 0 | -575.504
1.01325D-01 | 1.50000D+00 | 1100 | 0 | -501.6552
1.01325D-01 | 1.50000D+00 | 1125 | 0 | -431.9471
1.01325D-01 | 1.50000D+00 | 1150 | 0 | -364.8542
1.01325D-01 | 1.50000D+00 | 1175 | 0 | -299.4136
1.01325D-01 | 1.50000D+00 | 1200 | 0 | -235.0085
1.01325D-01 | 1.50000D+00 | 1225 | 0 | -171.2376
1.01325D-01 | 1.50000D+00 | 1250 | 0 | -107.8346
1.01325D-01 | 1.50000D+00 | 1275 | 0 | -44.6199
1.01325D-01 | 1.50000D+00 | 1300 | 0 | 18.5309
1.01325D-01 | 1.50000D+00 | 1325 | 0 | 81.7056
1.01325D-01 | 1.50000D+00 | 1350 | 0 | 144.9684
1.01325D-01 | 1.50000D+00 | 1375 | 0 | 208.3679
1.01325D-01 | 1.50000D+00 | 1400 | 0 | 271.9428
1.01325D-01 | 1.50000D+00 | 1425 | 0 | 335.7255
1.01325D-01 | 1.50000D+00 | 1450 | 0 | 399.7447
1.01325D-01 | 1.50000D+00 | 1475 | 0 | 464.0274
1.01325D-01 | 1.50000D+00 | 1500 | 0 | 528.6007
1.01325D-01 | 1.50000D+00 | 1525 | 0 | 593.4924
1.01325D-01 | 1.50000D+00 | 1550 | 0 | 658.7323
1.01325D-01 | 1.50000D+00 | 1575 | 0 | 724.3534
1.01325D-01 | 1.50000D+00 | 1600 | 0 | 790.3918
1.01325D-01 | 1.50000D+00 | 1625 | 0 | 856.8884
1.01325D-01 | 1.50000D+00 | 1650 | 0 | 923.8891
1.01325D-01 | 1.50000D+00 | 1675 | 0 | 991.4456
1.01325D-01 | 1.50000D+00 | 1700 | 0 | 1059.6161
1.01325D-01 | 1.50000D+00 | 1725 | 0 | 1128.4663
1.01325D-01 | 1.50000D+00 | 1750 | 0 | 1198.0699
1.01325D-01 | 1.50000D+00 | 1775 | 0 | 1268.5095
1.01325D-01 | 1.50000D+00 | 1800 | 0 | 1339.877
1.01325D-01 | 1.50000D+00 | 1825 | 0 | 1412.2752
1.01325D-01 | 1.50000D+00 | 1850 | 0 | 1485.8177
1.01325D-01 | 1.50000D+00 | 1875 | 0 | 1560.6302
1.01325D-01 | 1.50000D+00 | 1900 | 0 | 1636.8509
1.01325D-01 | 1.50000D+00 | 1925 | 0 | 1714.6319
1.01325D-01 | 1.50000D+00 | 1950 | 0 | 1794.1389
1.01325D-01 | 1.50000D+00 | 1975 | 0 | 1875.5528
1.01325D-01 | 1.50000D+00 | 2000 | 0 | 1959.0699
1.01325D-01 | 1.50000D+00 | 2025 | 0 | 2044.9023
1.01325D-01 | 1.50000D+00 | 2050 | 0 | 2133.2787
1.01325D-01 | 1.50000D+00 | 2075 | 0 | 2224.4446
1.01325D-01 | 1.50000D+00 | 2100 | 0 | 2318.6628
1.01325D-01 | 1.50000D+00 | 2125 | 0 | 2416.2133
1.01325D-01 | 1.50000D+00 | 2150 | 0 | 2517.3936
1.01325D-01 | 1.50000D+00 | 2175 | 0 | 2622.5185
1.01325D-01 | 1.50000D+00 | 2200 | 0 | 2731.92
1.01325D-01 | 1.50000D+00 | 2225 | 0 | 2845.9467
1.01325D-01 | 1.50000D+00 | 2250 | 0 | 2964.9638
1.01325D-01 | 1.50000D+00 | 2275 | 0 | 3089.3518
1.01325D-01 | 1.50000D+00 | 2300 | 0 | 3219.506
1.01325D-01 | 1.50000D+00 | 2325 | 0 | 3355.8354
1.01325D-01 | 1.50000D+00 | 2350 | 0 | 3498.7614
1.01325D-01 | 1.50000D+00 | 2375 | 0 | 3648.7168
1.01325D-01 | 1.50000D+00 | 2400 | 0 | 3806.1437
1.01325D-01 | 1.50000D+00 | 2425 | 0 | 3971.4925
1.01325D-01 | 1.50000D+00 | 2450 | 0 | 4145.2194
1.01325D-01 | 1.50000D+00 | 2475 | 0 | 4327.7856
1.01325D-01 | 1.50000D+00 | 2500 | 0 | 4519.6543
1.01325D-01 | 1.50000D+00 | 2525 | 0 | 4721.2899
1.01325D-01 | 1.50000D+00 | 2550 | 0 | 4933.1557
1.01325D-01 | 1.50000D+00 | 2575 | 0 | 5155.7125
1.01325D-01 | 1.50000D+00 | 2600 | 0 | 5389.4175
1.01325D-01 | 1.50000D+00 | 2625 | 0 | 5634.7234
1.01325D-01 | 1.50000D+00 | 2650 | 0 | 5892.0783
1.01325D-01 | 1.50000D+00 | 2675 | 0 | 6161.9261
1.01325D-01 | 1.50000D+00 | 2700 | 0 | 6444.7084
1.01325D-01 | 1.50000D+00 | 2725 | 0 | 6740.8667
1.01325D-01 | 1.50000D+00 | 2750 | 0 | 7050.8471
1.01325D-01 | 1.50000D+00 | 2775 | 0.0011498 | 7375.1061
1.01325D-01 | 1.50000D+00 | 2800 | 0.010519 | 7714.1192
1.01325D-01 | 1.50000D+00 | 2825 | 0.020395 | 8068.391
1.01325D-01 | 1.50000D+00 | 2850 | 0.030851 | 8438.4691
1.01325D-01 | 1.50000D+00 | 2875 | 0.041982 | 8824.9602
1.01325D-01 | 1.50000D+00 | 2900 | 0.053916 | 9228.5506
1.01325D-01 | 1.50000D+00 | 2925 | 0.066815 | 9650.029
1.01325D-01 | 1.50000D+00 | 2950 | 0.080894 | 10090.3127
1.01325D-01 | 1.50000D+00 | 2975 | 0.096427 | 10550.4767
1.01325D-01 | 1.50000D+00 | 3000 | 0.11377 | 11031.7837
1.01325D-01 | 1.50000D+00 | 3025 | 0.13337 | 11535.7129
1.01325D-01 | 1.50000D+00 | 3050 | 0.1558 | 12063.9854
1.01325D-01 | 1.50000D+00 | 3075 | 0.18179 | 12618.5793
1.01325D-01 | 1.50000D+00 | 3100 | 0.21227 | 13201.7303
1.01325D-01 | 1.50000D+00 | 3125 | 0.24842 | 13815.9057
1.01325D-01 | 1.50000D+00 | 3150 | 0.29171 | 14463.7419
1.01325D-01 | 1.50000D+00 | 3175 | 0.34405 | 15147.9309
1.01325D-01 | 1.50000D+00 | 3200 | 0.40784 | 15871.0392
1.01325D-01 | 1.50000D+00 | 3225 | 0.48618 | 16635.2448
1.01325D-01 | 1.50000D+00 | 3250 | 0.58306 | 17441.9819
1.01325D-01 | 1.50000D+00 | 3275 | 0.70367 | 18291.4907
1.01325D-01 | 1.50000D+00 | 3300 | 0.85488 | 19182.2913
1.01325D-01 | 1.50000D+00 | 3325 | 1.0459 | 20110.6211
1.01325D-01 | 1.50000D+00 | 3350 | 1.2892 | 21069.9081
1.01325D-01 | 1.50000D+00 | 3375 | 1.6025 | 22050.3815
1.01325D-01 | 1.50000D+00 | 3400 | 2.011 | 23038.9351
1.01325D-01 | 1.50000D+00 | 3425 | 2.5523 | 24019.3506
1.01325D-01 | 1.50000D+00 | 3450 | 3.2855 | 24972.9373
1.01325D-01 | 1.50000D+00 | 3475 | 4.3074 | 25879.5583
1.01325D-01 | 1.50000D+00 | 3500 | 5.7899 | 26718.9035
1.01325D-01 | 1.50000D+00 | 3525 | 8.0691 | 27471.7635
1.01325D-01 | 1.50000D+00 | 3550 | 11.901 | 28120.964
1.01325D-01 | 1.50000D+00 | 3575 | 19.4083 | 28651.4857
1.01325D-01 | 1.50000D+00 | 3600 | 39.6537 | 29048.6201
1.01325D-01 | 1.50000D+00 | 3625 | 39.6537 | 29048.6201
1.01325D-01 | 1.50000D+00 | 3650 | 39.6537 | 29048.6201
1.01325D-01 | 1.50000D+00 | 3675 | 39.6537 | 29048.6201
1.01325D-01 | 1.50000D+00 | 3700 | 39.6537 | 29048.6201
1.01325D-01 | 1.50000D+00 | 3725 | 39.6537 | 29048.6201
1.01325D-01 | 1.50000D+00 | 3750 | 39.6537 | 29048.6201
1.01325D-01 | 1.50000D+00 | 3775 | 39.6537 | 29048.6201
1.01325D-01 | 1.50000D+00 | 3800 | 39.6537 | 29048.6201
1.01325D-01 | 1.50000D+00 | 3825 | 39.6537 | 29048.6201
1.01325D-01 | 1.50000D+00 | 3850 | 39.6537 | 29048.6201
1.01325D-01 | 1.50000D+00 | 3875 | 39.6537 | 29048.6201
1.01325D-01 | 1.50000D+00 | 3900 | 39.6537 | 29048.6201
1.01325D-01 | 1.50000D+00 | 3925 | 39.6537 | 29048.6201
1.01325D-01 | 1.50000D+00 | 3950 | 39.6537 | 29048.6201
1.01325D-01 | 1.50000D+00 | 3975 | 39.6537 | 29048.6201
1.01325D-01 | 1.50000D+00 | 4000 | 39.6537 | 29048.6201
p (bar) | B'g | Temp (K) | B'c | Hw (kJ/kg)
1.01325D-01 | 1.90000D+00 | 250 | 0 | -7081.7443
1.01325D-01 | 1.90000D+00 | 275 | 0 | -7025.4792
1.01325D-01 | 1.90000D+00 | 300 | 0 | -6962.3148
1.01325D-01 | 1.90000D+00 | 325 | 0 | -6892.4758
1.01325D-01 | 1.90000D+00 | 350 | 0 | -6817.0163
1.01325D-01 | 1.90000D+00 | 375 | 0 | -6737.4028
1.01325D-01 | 1.90000D+00 | 400 | 0 | -6655.0732
1.01325D-01 | 1.90000D+00 | 425 | 0 | -6571.115
1.01325D-01 | 1.90000D+00 | 450 | 0 | -6486.0883
1.01325D-01 | 1.90000D+00 | 475 | 0 | -6399.9501
1.01325D-01 | 1.90000D+00 | 500 | 0 | -6312.0201
1.01325D-01 | 1.90000D+00 | 525 | 0 | -6220.9387
1.01325D-01 | 1.90000D+00 | 550 | 0 | -6124.5858
1.01325D-01 | 1.90000D+00 | 575 | 0 | -6019.9435
1.01325D-01 | 1.90000D+00 | 600 | 0 | -5902.9077
1.01325D-01 | 1.90000D+00 | 625 | 0 | -5768.0895
1.01325D-01 | 1.90000D+00 | 650 | 0 | -5608.6927
1.01325D-01 | 1.90000D+00 | 675 | 0 | -5416.6009
1.01325D-01 | 1.90000D+00 | 700 | 0 | -5182.8069
1.01325D-01 | 1.90000D+00 | 725 | 0 | -4898.283
1.01325D-01 | 1.90000D+00 | 750 | 0 | -4555.4646
1.01325D-01 | 1.90000D+00 | 775 | 0 | -4150.7754
1.01325D-01 | 1.90000D+00 | 800 | 0 | -3688.6235
1.01325D-01 | 1.90000D+00 | 825 | 0 | -3186.0951
1.01325D-01 | 1.90000D+00 | 850 | 0 | -2674.9755
1.01325D-01 | 1.90000D+00 | 875 | 0 | -2196.0645
1.01325D-01 | 1.90000D+00 | 900 | 0 | -1784.8712
1.01325D-01 | 1.90000D+00 | 925 | 0 | -1457.6361
1.01325D-01 | 1.90000D+00 | 950 | 0 | -1209.2834
1.01325D-01 | 1.90000D+00 | 975 | 0 | -1022.7658
1.01325D-01 | 1.90000D+00 | 1000 | 0 | -879.4725
1.01325D-01 | 1.90000D+00 | 1025 | 0 | -764.4999
1.01325D-01 | 1.90000D+00 | 1050 | 0 | -667.5157
1.01325D-01 | 1.90000D+00 | 1075 | 0 | -581.8269
1.01325D-01 | 1.90000D+00 | 1100 | 0 | -503.2306
1.01325D-01 | 1.90000D+00 | 1125 | 0 | -429.1076
1.01325D-01 | 1.90000D+00 | 1150 | 0 | -357.819
1.01325D-01 | 1.90000D+00 | 1175 | 0 | -288.3278
1.01325D-01 | 1.90000D+00 | 1200 | 0 | -219.9687
1.01325D-01 | 1.90000D+00 | 1225 | 0 | -152.3075
1.01325D-01 | 1.90000D+00 | 1250 | 0 | -85.0562
1.01325D-01 | 1.90000D+00 | 1275 | 0 | -18.0196
1.01325D-01 | 1.90000D+00 | 1300 | 0 | 48.9372
1.01325D-01 | 1.90000D+00 | 1325 | 0 | 115.9097
1.01325D-01 | 1.90000D+00 | 1350 | 0 | 182.9676
1.01325D-01 | 1.90000D+00 | 1375 | 0 | 250.1638
1.01325D-01 | 1.90000D+00 | 1400 | 0 | 317.54
1.01325D-01 | 1.90000D+00 | 1425 | 0 | 385.131
1.01325D-01 | 1.90000D+00 | 1450 | 0 | 452.9678
1.01325D-01 | 1.90000D+00 | 1475 | 0 | 521.0792
1.01325D-01 | 1.90000D+00 | 1500 | 0 | 589.4938
1.01325D-01 | 1.90000D+00 | 1525 | 0 | 658.2414
1.01325D-01 | 1.90000D+00 | 1550 | 0 | 727.3534
1.01325D-01 | 1.90000D+00 | 1575 | 0 | 796.8647
1.01325D-01 | 1.90000D+00 | 1600 | 0 | 866.8137
1.01325D-01 | 1.90000D+00 | 1625 | 0 | 937.2438
1.01325D-01 | 1.90000D+00 | 1650 | 0 | 1008.2036
1.01325D-01 | 1.90000D+00 | 1675 | 0 | 1079.7481
1.01325D-01 | 1.90000D+00 | 1700 | 0 | 1151.9396
1.01325D-01 | 1.90000D+00 | 1725 | 0 | 1224.848
1.01325D-01 | 1.90000D+00 | 1750 | 0 | 1298.5521
1.01325D-01 | 1.90000D+00 | 1775 | 0 | 1373.1401
1.01325D-01 | 1.90000D+00 | 1800 | 0 | 1448.711
1.01325D-01 | 1.90000D+00 | 1825 | 0 | 1525.3747
1.01325D-01 | 1.90000D+00 | 1850 | 0 | 1603.2533
1.01325D-01 | 1.90000D+00 | 1875 | 0 | 1682.4821
1.01325D-01 | 1.90000D+00 | 1900 | 0 | 1763.2101
1.01325D-01 | 1.90000D+00 | 1925 | 0 | 1845.6007
1.01325D-01 | 1.90000D+00 | 1950 | 0 | 1929.8332
1.01325D-01 | 1.90000D+00 | 1975 | 0 | 2016.1027
1.01325D-01 | 1.90000D+00 | 2000 | 0 | 2104.6212
1.01325D-01 | 1.90000D+00 | 2025 | 0 | 2195.6182
1.01325D-01 | 1.90000D+00 | 2050 | 0 | 2289.3411
1.01325D-01 | 1.90000D+00 | 2075 | 0 | 2386.056
1.01325D-01 | 1.90000D+00 | 2100 | 0 | 2486.0474
1.01325D-01 | 1.90000D+00 | 2125 | 0 | 2589.6191
1.01325D-01 | 1.90000D+00 | 2150 | 0 | 2697.0938
1.01325D-01 | 1.90000D+00 | 2175 | 0 | 2808.8132
1.01325D-01 | 1.90000D+00 | 2200 | 0 | 2925.138
1.01325D-01 | 1.90000D+00 | 2225 | 0 | 3046.4473
1.01325D-01 | 1.90000D+00 | 2250 | 0 | 3173.1379
1.01325D-01 | 1.90000D+00 | 2275 | 0 | 3305.6241
1.01325D-01 | 1.90000D+00 | 2300 | 0 | 3444.3363
1.01325D-01 | 1.90000D+00 | 2325 | 0 | 3589.72
1.01325D-01 | 1.90000D+00 | 2350 | 0 | 3742.2347
1.01325D-01 | 1.90000D+00 | 2375 | 0 | 3902.3523
1.01325D-01 | 1.90000D+00 | 2400 | 0 | 4070.5555
1.01325D-01 | 1.90000D+00 | 2425 | 0 | 4247.336
1.01325D-01 | 1.90000D+00 | 2450 | 0 | 4433.1926
1.01325D-01 | 1.90000D+00 | 2475 | 0 | 4628.6294
1.01325D-01 | 1.90000D+00 | 2500 | 0 | 4834.1536
1.01325D-01 | 1.90000D+00 | 2525 | 0 | 5050.2732
1.01325D-01 | 1.90000D+00 | 2550 | 0 | 5277.496
1.01325D-01 | 1.90000D+00 | 2575 | 0 | 5516.3267
1.01325D-01 | 1.90000D+00 | 2600 | 0 | 5767.2664
1.01325D-01 | 1.90000D+00 | 2625 | 0 | 6030.8111
1.01325D-01 | 1.90000D+00 | 2650 | 0 | 6307.4511
1.01325D-01 | 1.90000D+00 | 2675 | 0 | 6597.6716
1.01325D-01 | 1.90000D+00 | 2700 | 0 | 6901.9535
1.01325D-01 | 1.90000D+00 | 2725 | 0 | 7220.7758
1.01325D-01 | 1.90000D+00 | 2750 | 0 | 7554.6194
1.01325D-01 | 1.90000D+00 | 2775 | 0 | 7903.9724
1.01325D-01 | 1.90000D+00 | 2800 | 0 | 8269.3373
1.01325D-01 | 1.90000D+00 | 2825 | 0 | 8651.2403
1.01325D-01 | 1.90000D+00 | 2850 | 0 | 9050.2437
1.01325D-01 | 1.90000D+00 | 2875 | 0 | 9466.96
1.01325D-01 | 1.90000D+00 | 2900 | 0.0061446 | 9902.0692
1.01325D-01 | 1.90000D+00 | 2925 | 0.021802 | 10356.3383
1.01325D-01 | 1.90000D+00 | 2950 | 0.038902 | 10830.6429
1.01325D-01 | 1.90000D+00 | 2975 | 0.057778 | 11325.99
1.01325D-01 | 1.90000D+00 | 3000 | 0.078857 | 11843.5396
1.01325D-01 | 1.90000D+00 | 3025 | 0.10269 | 12384.6231
1.01325D-01 | 1.90000D+00 | 3050 | 0.12996 | 12950.7553
1.01325D-01 | 1.90000D+00 | 3075 | 0.16158 | 13543.6324
1.01325D-01 | 1.90000D+00 | 3100 | 0.19864 | 14165.1114
1.01325D-01 | 1.90000D+00 | 3125 | 0.2426 | 14817.1585
1.01325D-01 | 1.90000D+00 | 3150 | 0.29525 | 15501.7578
1.01325D-01 | 1.90000D+00 | 3175 | 0.3589 | 16220.7643
1.01325D-01 | 1.90000D+00 | 3200 | 0.43649 | 16975.6901
1.01325D-01 | 1.90000D+00 | 3225 | 0.53178 | 17767.4129
1.01325D-01 | 1.90000D+00 | 3250 | 0.64963 | 18595.802
1.01325D-01 | 1.90000D+00 | 3275 | 0.79639 | 19459.2746
1.01325D-01 | 1.90000D+00 | 3300 | 0.98041 | 20354.3092
1.01325D-01 | 1.90000D+00 | 3325 | 1.2129 | 21274.9742
1.01325D-01 | 1.90000D+00 | 3350 | 1.5093 | 22212.554
1.01325D-01 | 1.90000D+00 | 3375 | 1.8908 | 23155.3758
1.01325D-01 | 1.90000D+00 | 3400 | 2.3885 | 24088.9398
1.01325D-01 | 1.90000D+00 | 3425 | 3.0483 | 24996.4251
1.01325D-01 | 1.90000D+00 | 3450 | 3.9421 | 25859.574
1.01325D-01 | 1.90000D+00 | 3475 | 5.188 | 26659.8638
1.01325D-01 | 1.90000D+00 | 3500 | 6.9959 | 27379.7771
1.01325D-01 | 1.90000D+00 | 3525 | 9.7754 | 28003.9085
1.01325D-01 | 1.90000D+00 | 3550 | 14.4475 | 28519.6087
1.01325D-01 | 1.90000D+00 | 3575 | 23.5959 | 28916.7949
1.01325D-01 | 1.90000D+00 | 3600 | 48.2344 | 29186.0477
1.01325D-01 | 1.90000D+00 | 3625 | 48.2344 | 29186.0477
1.01325D-01 | 1.90000D+00 | 3650 | 48.2344 | 29186.0477
1.01325D-01 | 1.90000D+00 | 3675 | 48.2344 | 29186.0477
1.01325D-01 | 1.90000D+00 | 3700 | 48.2344 | 29186.0477
1.01325D-01 | 1.90000D+00 | 3725 | 48.2344 | 29186.0477
1.01325D-01 | 1.90000D+00 | 3750 | 48.2344 | 29186.0477
1.01325D-01 | 1.90000D+00 | 3775 | 48.2344 | 29186.0477
1.01325D-01 | 1.90000D+00 | 3800 | 48.2344 | 29186.0477
1.01325D-01 | 1.90000D+00 | 3825 | 48.2344 | 29186.0477
1.01325D-01 | 1.90000D+00 | 3850 | 48.2344 | 29186.0477
1.01325D-01 | 1.90000D+00 | 3875 | 48.2344 | 29186.0477
1.01325D-01 | 1.90000D+00 | 3900 | 48.2344 | 29186.0477
1.01325D-01 | 1.90000D+00 | 3925 | 48.2344 | 29186.0477
1.01325D-01 | 1.90000D+00 | 3950 | 48.2344 | 29186.0477
1.01325D-01 | 1.90000D+00 | 3975 | 48.2344 | 29186.0477
1.01325D-01 | 1.90000D+00 | 4000 | 48.2344 | 29186.0477
p (bar) | B'g | Temp (K) | B'c | Hw (kJ/kg)
1.01325D-01 | 2.40000D+00 | 250 | 0 | -7409.5531
1.01325D-01 | 2.40000D+00 | 275 | 0 | -7352.3889
1.01325D-01 | 2.40000D+00 | 300 | 0 | -7288.3
1.01325D-01 | 2.40000D+00 | 325 | 0 | -7217.4012
1.01325D-01 | 2.40000D+00 | 350 | 0 | -7140.6415
1.01325D-01 | 2.40000D+00 | 375 | 0 | -7059.4307
1.01325D-01 | 2.40000D+00 | 400 | 0 | -6975.2187
1.01325D-01 | 2.40000D+00 | 425 | 0 | -6889.1678
1.01325D-01 | 2.40000D+00 | 450 | 0 | -6801.9563
1.01325D-01 | 2.40000D+00 | 475 | 0 | -6713.6797
1.01325D-01 | 2.40000D+00 | 500 | 0 | -6623.7961
1.01325D-01 | 2.40000D+00 | 525 | 0 | -6531.0632
1.01325D-01 | 2.40000D+00 | 550 | 0 | -6433.4307
1.01325D-01 | 2.40000D+00 | 575 | 0 | -6327.8616
1.01325D-01 | 2.40000D+00 | 600 | 0 | -6210.0827
1.01325D-01 | 2.40000D+00 | 625 | 0 | -6074.2983
1.01325D-01 | 2.40000D+00 | 650 | 0 | -5912.9726
1.01325D-01 | 2.40000D+00 | 675 | 0 | -5716.8629
1.01325D-01 | 2.40000D+00 | 700 | 0 | -5475.5216
1.01325D-01 | 2.40000D+00 | 725 | 0 | -5178.4335
1.01325D-01 | 2.40000D+00 | 750 | 0 | -4816.9281
1.01325D-01 | 2.40000D+00 | 775 | 0 | -4387.1594
1.01325D-01 | 2.40000D+00 | 800 | 0 | -3894.4298
1.01325D-01 | 2.40000D+00 | 825 | 0 | -3357.9691
1.01325D-01 | 2.40000D+00 | 850 | 0 | -2812.636
1.01325D-01 | 2.40000D+00 | 875 | 0 | -2302.4007
1.01325D-01 | 2.40000D+00 | 900 | 0 | -1864.9772
1.01325D-01 | 2.40000D+00 | 925 | 0 | -1517.2531
1.01325D-01 | 2.40000D+00 | 950 | 0 | -1253.5089
1.01325D-01 | 2.40000D+00 | 975 | 0 | -1055.4933
1.01325D-01 | 2.40000D+00 | 1000 | 0 | -903.4165
1.01325D-01 | 2.40000D+00 | 1025 | 0 | -781.4619
1.01325D-01 | 2.40000D+00 | 1050 | 0 | -678.666
1.01325D-01 | 2.40000D+00 | 1075 | 0 | -587.9214
1.01325D-01 | 2.40000D+00 | 1100 | 0 | -504.759
1.01325D-01 | 2.40000D+00 | 1125 | 0 | -426.3899
1.01325D-01 | 2.40000D+00 | 1150 | 0 | -351.0657
1.01325D-01 | 2.40000D+00 | 1175 | 0 | -277.6787
1.01325D-01 | 2.40000D+00 | 1200 | 0 | -205.5167
1.01325D-01 | 2.40000D+00 | 1225 | 0 | -134.1145
1.01325D-01 | 2.40000D+00 | 1250 | 0 | -63.1626
1.01325D-01 | 2.40000D+00 | 1275 | 0 | 7.5487
1.01325D-01 | 2.40000D+00 | 1300 | 0 | 78.1644
1.01325D-01 | 2.40000D+00 | 1325 | 0 | 148.7874
1.01325D-01 | 2.40000D+00 | 1350 | 0 | 219.4926
1.01325D-01 | 2.40000D+00 | 1375 | 0 | 290.3369
1.01325D-01 | 2.40000D+00 | 1400 | 0 | 361.3647
1.01325D-01 | 2.40000D+00 | 1425 | 0 | 432.6134
1.01325D-01 | 2.40000D+00 | 1450 | 0 | 504.1157
1.01325D-01 | 2.40000D+00 | 1475 | 0 | 575.902
1.01325D-01 | 2.40000D+00 | 1500 | 0 | 648.0026
1.01325D-01 | 2.40000D+00 | 1525 | 0 | 720.4486
1.01325D-01 | 2.40000D+00 | 1550 | 0 | 793.2731
1.01325D-01 | 2.40000D+00 | 1575 | 0 | 866.5127
1.01325D-01 | 2.40000D+00 | 1600 | 0 | 940.2077
1.01325D-01 | 2.40000D+00 | 1625 | 0 | 1014.4037
1.01325D-01 | 2.40000D+00 | 1650 | 0 | 1089.1518
1.01325D-01 | 2.40000D+00 | 1675 | 0 | 1164.5102
1.01325D-01 | 2.40000D+00 | 1700 | 0 | 1240.5445
1.01325D-01 | 2.40000D+00 | 1725 | 0 | 1317.3285
1.01325D-01 | 2.40000D+00 | 1750 | 0 | 1394.9458
1.01325D-01 | 2.40000D+00 | 1775 | 0 | 1473.4901
1.01325D-01 | 2.40000D+00 | 1800 | 0 | 1553.0661
1.01325D-01 | 2.40000D+00 | 1825 | 0 | 1633.791
1.01325D-01 | 2.40000D+00 | 1850 | 0 | 1715.7947
1.01325D-01 | 2.40000D+00 | 1875 | 0 | 1799.2212
1.01325D-01 | 2.40000D+00 | 1900 | 0 | 1884.2295
1.01325D-01 | 2.40000D+00 | 1925 | 0 | 1970.9942
1.01325D-01 | 2.40000D+00 | 1950 | 0 | 2059.7067
1.01325D-01 | 2.40000D+00 | 1975 | 0 | 2150.5757
1.01325D-01 | 2.40000D+00 | 2000 | 0 | 2243.8281
1.01325D-01 | 2.40000D+00 | 2025 | 0 | 2339.7097
1.01325D-01 | 2.40000D+00 | 2050 | 0 | 2438.4858
1.01325D-01 | 2.40000D+00 | 2075 | 0 | 2540.4415
1.01325D-01 | 2.40000D+00 | 2100 | 0 | 2645.8822
1.01325D-01 | 2.40000D+00 | 2125 | 0 | 2755.1342
1.01325D-01 | 2.40000D+00 | 2150 | 0 | 2868.544
1.01325D-01 | 2.40000D+00 | 2175 | 0 | 2986.4791
1.01325D-01 | 2.40000D+00 | 2200 | 0 | 3109.3274
1.01325D-01 | 2.40000D+00 | 2225 | 0 | 3237.4968
1.01325D-01 | 2.40000D+00 | 2250 | 0 | 3371.4147
1.01325D-01 | 2.40000D+00 | 2275 | 0 | 3511.5271
1.01325D-01 | 2.40000D+00 | 2300 | 0 | 3658.2981
1.01325D-01 | 2.40000D+00 | 2325 | 0 | 3812.208
1.01325D-01 | 2.40000D+00 | 2350 | 0 | 3973.7526
1.01325D-01 | 2.40000D+00 | 2375 | 0 | 4143.4413
1.01325D-01 | 2.40000D+00 | 2400 | 0 | 4321.7954
1.01325D-01 | 2.40000D+00 | 2425 | 0 | 4509.3462
1.01325D-01 | 2.40000D+00 | 2450 | 0 | 4706.6331
1.01325D-01 | 2.40000D+00 | 2475 | 0 | 4914.2012
1.01325D-01 | 2.40000D+00 | 2500 | 0 | 5132.5994
1.01325D-01 | 2.40000D+00 | 2525 | 0 | 5362.3779
1.01325D-01 | 2.40000D+00 | 2550 | 0 | 5604.0862
1.01325D-01 | 2.40000D+00 | 2575 | 0 | 5858.2714
1.01325D-01 | 2.40000D+00 | 2600 | 0 | 6125.476
1.01325D-01 | 2.40000D+00 | 2625 | 0 | 6406.2369
1.01325D-01 | 2.40000D+00 | 2650 | 0 | 6701.0845
1.01325D-01 | 2.40000D+00 | 2675 | 0 | 7010.5426
1.01325D-01 | 2.40000D+00 | 2700 | 0 | 7335.1291
1.01325D-01 | 2.40000D+00 | 2725 | 0 | 7675.3577
1.01325D-01 | 2.40000D+00 | 2750 | 0 | 8031.7413
1.01325D-01 | 2.40000D+00 | 2775 | 0 | 8404.7961
1.01325D-01 | 2.40000D+00 | 2800 | 0 | 8795.0483
1.01325D-01 | 2.40000D+00 | 2825 | 0 | 9203.0421
1.01325D-01 | 2.40000D+00 | 2850 | 0 | 9629.3498
1.01325D-01 | 2.40000D+00 | 2875 | 0 | 10074.5845
1.01325D-01 | 2.40000D+00 | 2900 | 0 | 10539.4137
1.01325D-01 | 2.40000D+00 | 2925 | 0 | 11024.5757
1.01325D-01 | 2.40000D+00 | 2950 | 0 | 11530.8956
1.01325D-01 | 2.40000D+00 | 2975 | 0.0072079 | 12059.3016
1.01325D-01 | 2.40000D+00 | 3000 | 0.032883 | 12610.8381
1.01325D-01 | 2.40000D+00 | 3025 | 0.061924 | 13186.6733
1.01325D-01 | 2.40000D+00 | 3050 | 0.095182 | 13788.0965
1.01325D-01 | 2.40000D+00 | 3075 | 0.13374 | 14416.4999
1.01325D-01 | 2.40000D+00 | 3100 | 0.17897 | 15073.336
1.01325D-01 | 2.40000D+00 | 3125 | 0.23261 | 15760.0424
1.01325D-01 | 2.40000D+00 | 3150 | 0.29688 | 16477.9213
1.01325D-01 | 2.40000D+00 | 3175 | 0.37459 | 17227.9647
1.01325D-01 | 2.40000D+00 | 3200 | 0.46934 | 18010.6127
1.01325D-01 | 2.40000D+00 | 3225 | 0.58574 | 18825.4418
1.01325D-01 | 2.40000D+00 | 3250 | 0.72973 | 19670.7875
1.01325D-01 | 2.40000D+00 | 3275 | 0.90909 | 20543.3217
1.01325D-01 | 2.40000D+00 | 3300 | 1.1341 | 21437.6277
1.01325D-01 | 2.40000D+00 | 3325 | 1.4184 | 22345.8401
1.01325D-01 | 2.40000D+00 | 3350 | 1.7808 | 23257.4386
1.01325D-01 | 2.40000D+00 | 3375 | 2.2477 | 24159.2944
1.01325D-01 | 2.40000D+00 | 3400 | 2.8567 | 25036.0479
1.01325D-01 | 2.40000D+00 | 3425 | 3.6644 | 25870.8512
1.01325D-01 | 2.40000D+00 | 3450 | 4.7587 | 26646.4227
1.01325D-01 | 2.40000D+00 | 3475 | 6.2845 | 27346.2738
1.01325D-01 | 2.40000D+00 | 3500 | 8.4986 | 27955.8853
1.01325D-01 | 2.40000D+00 | 3525 | 11.9025 | 28463.5836
1.01325D-01 | 2.40000D+00 | 3550 | 17.6232 | 28860.8703
1.01325D-01 | 2.40000D+00 | 3575 | 28.8189 | 29141.9408
1.01325D-01 | 2.40000D+00 | 3600 | 58.9353 | 29301.7407
1.01325D-01 | 2.40000D+00 | 3625 | 58.9353 | 29301.7407
1.01325D-01 | 2.40000D+00 | 3650 | 58.9353 | 29301.7407
1.01325D-01 | 2.40000D+00 | 3675 | 58.9353 | 29301.7407
1.01325D-01 | 2.40000D+00 | 3700 | 58.9353 | 29301.7407
1.01325D-01 | 2.40000D+00 | 3725 | 58.9353 | 29301.7407
1.01325D-01 | 2.40000D+00 | 3750 | 58.9353 | 29301.7407
1.01325D-01 | 2.40000D+00 | 3775 | 58.9353 | 29301.7407
1.01325D-01 | 2.40000D+00 | 3800 | 58.9353 | 29301.7407
1.01325D-01 | 2.40000D+00 | 3825 | 58.9353 | 29301.7407
1.01325D-01 | 2.40000D+00 | 3850 | 58.9353 | 29301.7407
1.01325D-01 | 2.40000D+00 | 3875 | 58.9353 | 29301.7407
1.01325D-01 | 2.40000D+00 | 3900 | 58.9353 | 29301.7407
1.01325D-01 | 2.40000D+00 | 3925 | 58.9353 | 29301.7407
1.01325D-01 | 2.40000D+00 | 3950 | 58.9353 | 29301.7407
1.01325D-01 | 2.40000D+00 | 3975 | 58.9353 | 29301.7407
1.01325D-01 | 2.40000D+00 | 4000 | 58.9353 | 29301.7407
p (bar) | B'g | Temp (K) | B'c | Hw (kJ/kg)
1.01325D-01 | 3.00000D+00 | 250 | 0 | -7699.2236
1.01325D-01 | 3.00000D+00 | 275 | 0 | -7641.1535
1.01325D-01 | 3.00000D+00 | 300 | 0 | -7576.1077
1.01325D-01 | 3.00000D+00 | 325 | 0 | -7504.1246
1.01325D-01 | 3.00000D+00 | 350 | 0 | -7426.0827
1.01325D-01 | 3.00000D+00 | 375 | 0 | -7343.3576
1.01325D-01 | 3.00000D+00 | 400 | 0 | -7257.4178
1.01325D-01 | 3.00000D+00 | 425 | 0 | -7169.4947
1.01325D-01 | 3.00000D+00 | 450 | 0 | -7080.373
1.01325D-01 | 3.00000D+00 | 475 | 0 | -6990.2753
1.01325D-01 | 3.00000D+00 | 500 | 0 | -6898.7915
1.01325D-01 | 3.00000D+00 | 525 | 0 | -6804.7981
1.01325D-01 | 3.00000D+00 | 550 | 0 | -6706.3278
1.01325D-01 | 3.00000D+00 | 575 | 0 | -6600.3545
1.01325D-01 | 3.00000D+00 | 600 | 0 | -6482.4853
1.01325D-01 | 3.00000D+00 | 625 | 0 | -6346.5899
1.01325D-01 | 3.00000D+00 | 650 | 0 | -6184.4808
1.01325D-01 | 3.00000D+00 | 675 | 0 | -5985.8725
1.01325D-01 | 3.00000D+00 | 700 | 0 | -5738.9233
1.01325D-01 | 3.00000D+00 | 725 | 0 | -5431.6138
1.01325D-01 | 3.00000D+00 | 750 | 0 | -5054.0938
1.01325D-01 | 3.00000D+00 | 775 | 0 | -4602.1481
1.01325D-01 | 3.00000D+00 | 800 | 0 | -4081.8783
1.01325D-01 | 3.00000D+00 | 825 | 0 | -3514.5568
1.01325D-01 | 3.00000D+00 | 850 | 0 | -2937.9815
1.01325D-01 | 3.00000D+00 | 875 | 0 | -2399.1269
1.01325D-01 | 3.00000D+00 | 900 | 0 | -1937.7685
1.01325D-01 | 3.00000D+00 | 925 | 0 | -1571.3826
1.01325D-01 | 3.00000D+00 | 950 | 0 | -1293.6436
1.01325D-01 | 3.00000D+00 | 975 | 0 | -1085.1871
1.01325D-01 | 3.00000D+00 | 1000 | 0 | -925.1404
1.01325D-01 | 3.00000D+00 | 1025 | 0 | -796.8533
1.01325D-01 | 3.00000D+00 | 1050 | 0 | -688.7873
1.01325D-01 | 3.00000D+00 | 1075 | 0 | -593.458
1.01325D-01 | 3.00000D+00 | 1100 | 0 | -506.155
1.01325D-01 | 3.00000D+00 | 1125 | 0 | -423.9351
1.01325D-01 | 3.00000D+00 | 1150 | 0 | -344.9513
1.01325D-01 | 3.00000D+00 | 1175 | 0 | -268.0313
1.01325D-01 | 3.00000D+00 | 1200 | 0 | -192.4209
1.01325D-01 | 3.00000D+00 | 1225 | 0 | -117.6264
1.01325D-01 | 3.00000D+00 | 1250 | 0 | -43.3193
1.01325D-01 | 3.00000D+00 | 1275 | 0 | 30.7233
1.01325D-01 | 3.00000D+00 | 1300 | 0 | 104.6557
1.01325D-01 | 3.00000D+00 | 1325 | 0 | 178.5872
1.01325D-01 | 3.00000D+00 | 1350 | 0 | 252.5976
1.01325D-01 | 3.00000D+00 | 1375 | 0 | 326.747
1.01325D-01 | 3.00000D+00 | 1400 | 0 | 401.0826
1.01325D-01 | 3.00000D+00 | 1425 | 0 | 475.6436
1.01325D-01 | 3.00000D+00 | 1450 | 0 | 550.4645
1.01325D-01 | 3.00000D+00 | 1475 | 0 | 625.577
1.01325D-01 | 3.00000D+00 | 1500 | 0 | 701.0127
1.01325D-01 | 3.00000D+00 | 1525 | 0 | 776.8039
1.01325D-01 | 3.00000D+00 | 1550 | 0 | 852.9851
1.01325D-01 | 3.00000D+00 | 1575 | 0 | 929.5941
1.01325D-01 | 3.00000D+00 | 1600 | 0 | 1006.673
1.01325D-01 | 3.00000D+00 | 1625 | 0 | 1084.2691
1.01325D-01 | 3.00000D+00 | 1650 | 0 | 1162.4359
1.01325D-01 | 3.00000D+00 | 1675 | 0 | 1241.234
1.01325D-01 | 3.00000D+00 | 1700 | 0 | 1320.7317
1.01325D-01 | 3.00000D+00 | 1725 | 0 | 1401.0068
1.01325D-01 | 3.00000D+00 | 1750 | 0 | 1482.1466
1.01325D-01 | 3.00000D+00 | 1775 | 0 | 1564.2494
1.01325D-01 | 3.00000D+00 | 1800 | 0 | 1647.4254
1.01325D-01 | 3.00000D+00 | 1825 | 0 | 1731.7977
1.01325D-01 | 3.00000D+00 | 1850 | 0 | 1817.5033
1.01325D-01 | 3.00000D+00 | 1875 | 0 | 1904.6941
1.01325D-01 | 3.00000D+00 | 1900 | 0 | 1993.5376
1.01325D-01 | 3.00000D+00 | 1925 | 0 | 2084.2184
1.01325D-01 | 3.00000D+00 | 1950 | 0 | 2176.9387
1.01325D-01 | 3.00000D+00 | 1975 | 0 | 2271.9194
1.01325D-01 | 3.00000D+00 | 2000 | 0 | 2369.4005
1.01325D-01 | 3.00000D+00 | 2025 | 0 | 2469.6426
1.01325D-01 | 3.00000D+00 | 2050 | 0 | 2572.9265
1.01325D-01 | 3.00000D+00 | 2075 | 0 | 2679.5549
1.01325D-01 | 3.00000D+00 | 2100 | 0 | 2789.8518
1.01325D-01 | 3.00000D+00 | 2125 | 0 | 2904.1634
1.01325D-01 | 3.00000D+00 | 2150 | 0 | 3022.8581
1.01325D-01 | 3.00000D+00 | 2175 | 0 | 3146.3262
1.01325D-01 | 3.00000D+00 | 2200 | 0 | 3274.9803
1.01325D-01 | 3.00000D+00 | 2225 | 0 | 3409.2543
1.01325D-01 | 3.00000D+00 | 2250 | 0 | 3549.603
1.01325D-01 | 3.00000D+00 | 2275 | 0 | 3696.5014
1.01325D-01 | 3.00000D+00 | 2300 | 0 | 3850.4438
1.01325D-01 | 3.00000D+00 | 2325 | 0 | 4011.9422
1.01325D-01 | 3.00000D+00 | 2350 | 0 | 4181.5252
1.01325D-01 | 3.00000D+00 | 2375 | 0 | 4359.7361
1.01325D-01 | 3.00000D+00 | 2400 | 0 | 4547.1313
1.01325D-01 | 3.00000D+00 | 2425 | 0 | 4744.2781
1.01325D-01 | 3.00000D+00 | 2450 | 0 | 4951.7525
1.01325D-01 | 3.00000D+00 | 2475 | 0 | 5170.137
1.01325D-01 | 3.00000D+00 | 2500 | 0 | 5400.0182
1.01325D-01 | 3.00000D+00 | 2525 | 0 | 5641.9846
1.01325D-01 | 3.00000D+00 | 2550 | 0 | 5896.6238
1.01325D-01 | 3.00000D+00 | 2575 | 0 | 6164.5208
1.01325D-01 | 3.00000D+00 | 2600 | 0 | 6446.2558
1.01325D-01 | 3.00000D+00 | 2625 | 0 | 6742.4026
1.01325D-01 | 3.00000D+00 | 2650 | 0 | 7053.5277
1.01325D-01 | 3.00000D+00 | 2675 | 0 | 7380.1896
1.01325D-01 | 3.00000D+00 | 2700 | 0 | 7722.9391
1.01325D-01 | 3.00000D+00 | 2725 | 0 | 8082.3207
1.01325D-01 | 3.00000D+00 | 2750 | 0 | 8458.8751
1.01325D-01 | 3.00000D+00 | 2775 | 0 | 8853.1429
1.01325D-01 | 3.00000D+00 | 2800 | 0 | 9265.6699
1.01325D-01 | 3.00000D+00 | 2825 | 0 | 9697.014
1.01325D-01 | 3.00000D+00 | 2850 | 0 | 10147.7539
1.01325D-01 | 3.00000D+00 | 2875 | 0 | 10618.4987
1.01325D-01 | 3.00000D+00 | 2900 | 0 | 11109.8999
1.01325D-01 | 3.00000D+00 | 2925 | 0 | 11622.6625
1.01325D-01 | 3.00000D+00 | 2950 | 0 | 12157.5573
1.01325D-01 | 3.00000D+00 | 2975 | 0 | 12715.4296
1.01325D-01 | 3.00000D+00 | 3000 | 0 | 13297.2047
1.01325D-01 | 3.00000D+00 | 3025 | 0.010519 | 13903.8842
1.01325D-01 | 3.00000D+00 | 3050 | 0.050874 | 14536.5307
1.01325D-01 | 3.00000D+00 | 3075 | 0.097686 | 15196.2325
1.01325D-01 | 3.00000D+00 | 3100 | 0.15262 | 15884.0417
1.01325D-01 | 3.00000D+00 | 3125 | 0.21781 | 16600.8767
1.01325D-01 | 3.00000D+00 | 3150 | 0.29595 | 17347.3773
1.01325D-01 | 3.00000D+00 | 3175 | 0.39046 | 18123.7054
1.01325D-01 | 3.00000D+00 | 3200 | 0.50573 | 18929.2831
1.01325D-01 | 3.00000D+00 | 3225 | 0.64737 | 19762.47
1.01325D-01 | 3.00000D+00 | 3250 | 0.82266 | 20620.1928
1.01325D-01 | 3.00000D+00 | 3275 | 1.041 | 21497.5567
1.01325D-01 | 3.00000D+00 | 3300 | 1.3151 | 22387.4934
1.01325D-01 | 3.00000D+00 | 3325 | 1.6614 | 23280.5197
1.01325D-01 | 3.00000D+00 | 3350 | 2.1031 | 24164.6974
1.01325D-01 | 3.00000D+00 | 3375 | 2.6722 | 25025.8815
1.01325D-01 | 3.00000D+00 | 3400 | 3.4148 | 25848.3093
1.01325D-01 | 3.00000D+00 | 3425 | 4.3997 | 26615.5215
1.01325D-01 | 3.00000D+00 | 3450 | 5.7344 | 27311.5174
1.01325D-01 | 3.00000D+00 | 3475 | 7.5957 | 27921.9641
1.01325D-01 | 3.00000D+00 | 3500 | 10.2967 | 28435.2278
1.01325D-01 | 3.00000D+00 | 3525 | 14.4491 | 28842.9997
1.01325D-01 | 3.00000D+00 | 3550 | 21.4263 | 29140.3308
1.01325D-01 | 3.00000D+00 | 3575 | 35.0749 | 29324.9071
1.01325D-01 | 3.00000D+00 | 3600 | 71.7513 | 29395.0946
1.01325D-01 | 3.00000D+00 | 3625 | 71.7513 | 29395.0946
1.01325D-01 | 3.00000D+00 | 3650 | 71.7513 | 29395.0946
1.01325D-01 | 3.00000D+00 | 3675 | 71.7513 | 29395.0946
1.01325D-01 | 3.00000D+00 | 3700 | 71.7513 | 29395.0946
1.01325D-01 | 3.00000D+00 | 3725 | 71.7513 | 29395.0946
1.01325D-01 | 3.00000D+00 | 3750 | 71.7513 | 29395.0946
1.01325D-01 | 3.00000D+00 | 3775 | 71.7513 | 29395.0946
1.01325D-01 | 3.00000D+00 | 3800 | 71.7513 | 29395.0946
1.01325D-01 | 3.00000D+00 | 3825 | 71.7513 | 29395.0946
1.01325D-01 | 3.00000D+00 | 3850 | 71.7513 | 29395.0946
1.01325D-01 | 3.00000D+00 | 3875 | 71.7513 | 29395.0946
1.01325D-01 | 3.00000D+00 | 3900 | 71.7513 | 29395.0946
1.01325D-01 | 3.00000D+00 | 3925 | 71.7513 | 29395.0946
1.01325D-01 | 3.00000D+00 | 3950 | 71.7513 | 29395.0946
1.01325D-01 | 3.00000D+00 | 3975 | 71.7513 | 29395.0946
1.01325D-01 | 3.00000D+00 | 4000 | 71.7513 | 29395.0946
p (bar) | B'g | Temp (K) | B'c | Hw (kJ/kg)
1.01325D-01 | 4.00000D+00 | 250 | 0 | -8032.7133
1.01325D-01 | 4.00000D+00 | 275 | 0 | -7973.5023
1.01325D-01 | 4.00000D+00 | 300 | 0 | -7907.2294
1.01325D-01 | 4.00000D+00 | 325 | 0 | -7833.8616
1.01325D-01 | 4.00000D+00 | 350 | 0 | -7754.2158
1.01325D-01 | 4.00000D+00 | 375 | 0 | -7669.6443
1.01325D-01 | 4.00000D+00 | 400 | 0 | -7581.6467
1.01325D-01 | 4.00000D+00 | 425 | 0 | -7491.5394
1.01325D-01 | 4.00000D+00 | 450 | 0 | -7400.2345
1.01325D-01 | 4.00000D+00 | 475 | 0 | -7308.1086
1.01325D-01 | 4.00000D+00 | 500 | 0 | -7214.9151
1.01325D-01 | 4.00000D+00 | 525 | 0 | -7119.6859
1.01325D-01 | 4.00000D+00 | 550 | 0 | -7020.5743
1.01325D-01 | 4.00000D+00 | 575 | 0 | -6914.5993
1.01325D-01 | 4.00000D+00 | 600 | 0 | -6797.2678
1.01325D-01 | 4.00000D+00 | 625 | 0 | -6662.0972
1.01325D-01 | 4.00000D+00 | 650 | 0 | -6500.1593
1.01325D-01 | 4.00000D+00 | 675 | 0 | -6299.9207
1.01325D-01 | 4.00000D+00 | 700 | 0 | -6047.7981
1.01325D-01 | 4.00000D+00 | 725 | 0 | -5729.8127
1.01325D-01 | 4.00000D+00 | 750 | 0 | -5334.4989
1.01325D-01 | 4.00000D+00 | 775 | 0 | -4857.0411
1.01325D-01 | 4.00000D+00 | 800 | 0 | -4304.4569
1.01325D-01 | 4.00000D+00 | 825 | 0 | -3700.5493
1.01325D-01 | 4.00000D+00 | 850 | 0 | -3086.7782
1.01325D-01 | 4.00000D+00 | 875 | 0 | -2513.8305
1.01325D-01 | 4.00000D+00 | 900 | 0 | -2023.9957
1.01325D-01 | 4.00000D+00 | 925 | 0 | -1635.4491
1.01325D-01 | 4.00000D+00 | 950 | 0 | -1341.1208
1.01325D-01 | 4.00000D+00 | 975 | 0 | -1120.3041
1.01325D-01 | 4.00000D+00 | 1000 | 0 | -950.8308
1.01325D-01 | 4.00000D+00 | 1025 | 0 | -815.057
1.01325D-01 | 4.00000D+00 | 1050 | 0 | -700.7614
1.01325D-01 | 4.00000D+00 | 1075 | 0 | -600.013
1.01325D-01 | 4.00000D+00 | 1100 | 0 | -507.8157
1.01325D-01 | 4.00000D+00 | 1125 | 0 | -421.0443
1.01325D-01 | 4.00000D+00 | 1150 | 0 | -337.7346
1.01325D-01 | 4.00000D+00 | 1175 | 0 | -256.6388
1.01325D-01 | 4.00000D+00 | 1200 | 0 | -176.9525
1.01325D-01 | 4.00000D+00 | 1225 | 0 | -98.1489
1.01325D-01 | 4.00000D+00 | 1250 | 0 | -19.8769
1.01325D-01 | 4.00000D+00 | 1275 | 0 | 58.102
1.01325D-01 | 4.00000D+00 | 1300 | 0 | 135.9529
1.01325D-01 | 4.00000D+00 | 1325 | 0 | 213.7927
1.01325D-01 | 4.00000D+00 | 1350 | 0 | 291.7065
1.01325D-01 | 4.00000D+00 | 1375 | 0 | 369.7585
1.01325D-01 | 4.00000D+00 | 1400 | 0 | 447.9989
1.01325D-01 | 4.00000D+00 | 1425 | 0 | 526.4692
1.01325D-01 | 4.00000D+00 | 1450 | 0 | 605.2055
1.01325D-01 | 4.00000D+00 | 1475 | 0 | 684.2411
1.01325D-01 | 4.00000D+00 | 1500 | 0 | 763.609
1.01325D-01 | 4.00000D+00 | 1525 | 0 | 843.3427
1.01325D-01 | 4.00000D+00 | 1550 | 0 | 923.4781
1.01325D-01 | 4.00000D+00 | 1575 | 0 | 1004.0546
1.01325D-01 | 4.00000D+00 | 1600 | 0 | 1085.116
1.01325D-01 | 4.00000D+00 | 1625 | 0 | 1166.7115
1.01325D-01 | 4.00000D+00 | 1650 | 0 | 1248.8969
1.01325D-01 | 4.00000D+00 | 1675 | 0 | 1331.7357
1.01325D-01 | 4.00000D+00 | 1700 | 0 | 1415.2996
1.01325D-01 | 4.00000D+00 | 1725 | 0 | 1499.67
1.01325D-01 | 4.00000D+00 | 1750 | 0 | 1584.939
1.01325D-01 | 4.00000D+00 | 1775 | 0 | 1671.2099
1.01325D-01 | 4.00000D+00 | 1800 | 0 | 1758.5992
1.01325D-01 | 4.00000D+00 | 1825 | 0 | 1847.2368
1.01325D-01 | 4.00000D+00 | 1850 | 0 | 1937.2677
1.01325D-01 | 4.00000D+00 | 1875 | 0 | 2028.8526
1.01325D-01 | 4.00000D+00 | 1900 | 0 | 2122.1695
1.01325D-01 | 4.00000D+00 | 1925 | 0 | 2217.414
1.01325D-01 | 4.00000D+00 | 1950 | 0 | 2314.8011
1.01325D-01 | 4.00000D+00 | 1975 | 0 | 2414.5656
1.01325D-01 | 4.00000D+00 | 2000 | 0 | 2516.9631
1.01325D-01 | 4.00000D+00 | 2025 | 0 | 2622.2709
1.01325D-01 | 4.00000D+00 | 2050 | 0 | 2730.7888
1.01325D-01 | 4.00000D+00 | 2075 | 0 | 2842.8393
1.01325D-01 | 4.00000D+00 | 2100 | 0 | 2958.7686
1.01325D-01 | 4.00000D+00 | 2125 | 0 | 3078.9464
1.01325D-01 | 4.00000D+00 | 2150 | 0 | 3203.7664
1.01325D-01 | 4.00000D+00 | 2175 | 0 | 3333.6462
1.01325D-01 | 4.00000D+00 | 2200 | 0 | 3469.0274
1.01325D-01 | 4.00000D+00 | 2225 | 0 | 3610.3744
1.01325D-01 | 4.00000D+00 | 2250 | 0 | 3758.1748
1.01325D-01 | 4.00000D+00 | 2275 | 0 | 3912.9379
1.01325D-01 | 4.00000D+00 | 2300 | 0 | 4075.1936
1.01325D-01 | 4.00000D+00 | 2325 | 0 | 4245.4917
1.01325D-01 | 4.00000D+00 | 2350 | 0 | 4424.3996
1.01325D-01 | 4.00000D+00 | 2375 | 0 | 4612.5013
1.01325D-01 | 4.00000D+00 | 2400 | 0 | 4810.3948
1.01325D-01 | 4.00000D+00 | 2425 | 0 | 5018.6902
1.01325D-01 | 4.00000D+00 | 2450 | 0 | 5238.0074
1.01325D-01 | 4.00000D+00 | 2475 | 0 | 5468.9734
1.01325D-01 | 4.00000D+00 | 2500 | 0 | 5712.2201
1.01325D-01 | 4.00000D+00 | 2525 | 0 | 5968.3813
1.01325D-01 | 4.00000D+00 | 2550 | 0 | 6238.0902
1.01325D-01 | 4.00000D+00 | 2575 | 0 | 6521.9772
1.01325D-01 | 4.00000D+00 | 2600 | 0 | 6820.6675
1.01325D-01 | 4.00000D+00 | 2625 | 0 | 7134.7787
1.01325D-01 | 4.00000D+00 | 2650 | 0 | 7464.9202
1.01325D-01 | 4.00000D+00 | 2675 | 0 | 7811.6914
1.01325D-01 | 4.00000D+00 | 2700 | 0 | 8175.6819
1.01325D-01 | 4.00000D+00 | 2725 | 0 | 8557.4724
1.01325D-01 | 4.00000D+00 | 2750 | 0 | 8957.6355
1.01325D-01 | 4.00000D+00 | 2775 | 0 | 9376.7394
1.01325D-01 | 4.00000D+00 | 2800 | 0 | 9815.3514
1.01325D-01 | 4.00000D+00 | 2825 | 0 | 10274.0431
1.01325D-01 | 4.00000D+00 | 2850 | 0 | 10753.3969
1.01325D-01 | 4.00000D+00 | 2875 | 0 | 11254.0129
1.01325D-01 | 4.00000D+00 | 2900 | 0 | 11776.5168
1.01325D-01 | 4.00000D+00 | 2925 | 0 | 12321.5665
1.01325D-01 | 4.00000D+00 | 2950 | 0 | 12889.8572
1.01325D-01 | 4.00000D+00 | 2975 | 0 | 13482.1224
1.01325D-01 | 4.00000D+00 | 3000 | 0 | 14099.1284
1.01325D-01 | 4.00000D+00 | 3025 | 0 | 14741.6574
1.01325D-01 | 4.00000D+00 | 3050 | 0 | 15410.4751
1.01325D-01 | 4.00000D+00 | 3075 | 0.033226 | 16106.2755
1.01325D-01 | 4.00000D+00 | 3100 | 0.10422 | 16829.5958
1.01325D-01 | 4.00000D+00 | 3125 | 0.18853 | 17580.6915
1.01325D-01 | 4.00000D+00 | 3150 | 0.28965 | 18359.365
1.01325D-01 | 4.00000D+00 | 3175 | 0.41203 | 19164.74
1.01325D-01 | 4.00000D+00 | 3200 | 0.56137 | 19994.9811
1.01325D-01 | 4.00000D+00 | 3225 | 0.74497 | 20846.9681
1.01325D-01 | 4.00000D+00 | 3250 | 0.97228 | 21715.9458
1.01325D-01 | 4.00000D+00 | 3275 | 1.2556 | 22595.1948
1.01325D-01 | 4.00000D+00 | 3300 | 1.6112 | 23475.7847
1.01325D-01 | 4.00000D+00 | 3325 | 2.0609 | 24346.4918
1.01325D-01 | 4.00000D+00 | 3350 | 2.6345 | 25193.9682
1.01325D-01 | 4.00000D+00 | 3375 | 3.3738 | 26003.2258
1.01325D-01 | 4.00000D+00 | 3400 | 4.3387 | 26758.4524
1.01325D-01 | 4.00000D+00 | 3425 | 5.6188 | 27444.0974
1.01325D-01 | 4.00000D+00 | 3450 | 7.3538 | 28046.0797
1.01325D-01 | 4.00000D+00 | 3475 | 9.7737 | 28552.9055
1.01325D-01 | 4.00000D+00 | 3500 | 13.2855 | 28956.4682
1.01325D-01 | 4.00000D+00 | 3525 | 18.684 | 29252.348
1.01325D-01 | 4.00000D+00 | 3550 | 27.7526 | 29439.505
1.01325D-01 | 4.00000D+00 | 3575 | 45.4825 | 29519.3029
1.01325D-01 | 4.00000D+00 | 3600 | 93.071 | 29493.5778
1.01325D-01 | 4.00000D+00 | 3625 | 93.071 | 29493.5778
1.01325D-01 | 4.00000D+00 | 3650 | 93.071 | 29493.5778
1.01325D-01 | 4.00000D+00 | 3675 | 93.071 | 29493.5778
1.01325D-01 | 4.00000D+00 | 3700 | 93.071 | 29493.5778
1.01325D-01 | 4.00000D+00 | 3725 | 93.071 | 29493.5778
1.01325D-01 | 4.00000D+00 | 3750 | 93.071 | 29493.5778
1.01325D-01 | 4.00000D+00 | 3775 | 93.071 | 29493.5778
1.01325D-01 | 4.00000D+00 | 3800 | 93.071 | 29493.5778
1.01325D-01 | 4.00000D+00 | 3825 | 93.071 | 29493.5778
1.01325D-01 | 4.00000D+00 | 3850 | 93.071 | 29493.5778
1.01325D-01 | 4.00000D+00 | 3875 | 93.071 | 29493.5778
1.01325D-01 | 4.00000D+00 | 3900 | 93.071 | 29493.5778
1.01325D-01 | 4.00000D+00 | 3925 | 93.071 | 29493.5778
1.01325D-01 | 4.00000D+00 | 3950 | 93.071 | 29493.5778
1.01325D-01 | 4.00000D+00 | 3975 | 93.071 | 29493.5778
1.01325D-01 | 4.00000D+00 | 4000 | 93.071 | 29493.5778
p (bar) | B'g | Temp (K) | B'c | Hw (kJ/kg)
1.01325D-01 | 5.50000D+00 | 250 | 0 | -8345.5916
1.01325D-01 | 5.50000D+00 | 275 | 0 | -8285.2357
1.01325D-01 | 5.50000D+00 | 300 | 0 | -8217.7144
1.01325D-01 | 5.50000D+00 | 325 | 0 | -8142.9394
1.01325D-01 | 5.50000D+00 | 350 | 0 | -8061.6847
1.01325D-01 | 5.50000D+00 | 375 | 0 | -7975.2939
1.01325D-01 | 5.50000D+00 | 400 | 0 | -7885.3051
1.01325D-01 | 5.50000D+00 | 425 | 0 | -7793.121
1.01325D-01 | 5.50000D+00 | 450 | 0 | -7699.7796
1.01325D-01 | 5.50000D+00 | 475 | 0 | -7605.8103
1.01325D-01 | 5.50000D+00 | 500 | 0 | -7511.1328
1.01325D-01 | 5.50000D+00 | 525 | 0 | -7414.9427
1.01325D-01 | 5.50000D+00 | 550 | 0 | -7315.532
1.01325D-01 | 5.50000D+00 | 575 | 0 | -7209.9942
1.01325D-01 | 5.50000D+00 | 600 | 0 | -7093.7803
1.01325D-01 | 5.50000D+00 | 625 | 0 | -6960.114
1.01325D-01 | 5.50000D+00 | 650 | 0 | -6799.3876
1.01325D-01 | 5.50000D+00 | 675 | 0 | -6598.8594
1.01325D-01 | 5.50000D+00 | 700 | 0 | -6343.1835
1.01325D-01 | 5.50000D+00 | 725 | 0 | -6016.3143
1.01325D-01 | 5.50000D+00 | 750 | 0 | -5604.9995
1.01325D-01 | 5.50000D+00 | 775 | 0 | -5103.6636
1.01325D-01 | 5.50000D+00 | 800 | 0 | -4520.1667
1.01325D-01 | 5.50000D+00 | 825 | 0 | -3880.8654
1.01325D-01 | 5.50000D+00 | 850 | 0 | -3230.9455
1.01325D-01 | 5.50000D+00 | 875 | 0 | -2624.8427
1.01325D-01 | 5.50000D+00 | 900 | 0 | -2107.352
1.01325D-01 | 5.50000D+00 | 925 | 0 | -1697.3259
1.01325D-01 | 5.50000D+00 | 950 | 0 | -1386.9485
1.01325D-01 | 5.50000D+00 | 975 | 0 | -1154.1912
1.01325D-01 | 5.50000D+00 | 1000 | 0 | -975.6195
1.01325D-01 | 5.50000D+00 | 1025 | 0 | -832.6233
1.01325D-01 | 5.50000D+00 | 1050 | 0 | -712.3193
1.01325D-01 | 5.50000D+00 | 1075 | 0 | -606.3448
1.01325D-01 | 5.50000D+00 | 1100 | 0 | -509.4275
1.01325D-01 | 5.50000D+00 | 1125 | 0 | -418.2664
1.01325D-01 | 5.50000D+00 | 1150 | 0 | -330.7849
1.01325D-01 | 5.50000D+00 | 1175 | 0 | -245.662
1.01325D-01 | 5.50000D+00 | 1200 | 0 | -162.0454
1.01325D-01 | 5.50000D+00 | 1225 | 0 | -79.3761
1.01325D-01 | 5.50000D+00 | 1250 | 0 | 2.7186
1.01325D-01 | 5.50000D+00 | 1275 | 0 | 84.492
1.01325D-01 | 5.50000D+00 | 1300 | 0 | 166.1195
1.01325D-01 | 5.50000D+00 | 1325 | 0 | 247.7253
1.01325D-01 | 5.50000D+00 | 1350 | 0 | 329.3998
1.01325D-01 | 5.50000D+00 | 1375 | 0 | 411.2107
1.01325D-01 | 5.50000D+00 | 1400 | 0 | 493.211
1.01325D-01 | 5.50000D+00 | 1425 | 0 | 575.4441
1.01325D-01 | 5.50000D+00 | 1450 | 0 | 657.9479
1.01325D-01 | 5.50000D+00 | 1475 | 0 | 740.7569
1.01325D-01 | 5.50000D+00 | 1500 | 0 | 823.9052
1.01325D-01 | 5.50000D+00 | 1525 | 0 | 907.4274
1.01325D-01 | 5.50000D+00 | 1550 | 0 | 991.3606
1.01325D-01 | 5.50000D+00 | 1575 | 0 | 1075.7453
1.01325D-01 | 5.50000D+00 | 1600 | 0 | 1160.6268
1.01325D-01 | 5.50000D+00 | 1625 | 0 | 1246.0562
1.01325D-01 | 5.50000D+00 | 1650 | 0 | 1332.0911
1.01325D-01 | 5.50000D+00 | 1675 | 0 | 1418.7975
1.01325D-01 | 5.50000D+00 | 1700 | 0 | 1506.2501
1.01325D-01 | 5.50000D+00 | 1725 | 0 | 1594.5338
1.01325D-01 | 5.50000D+00 | 1750 | 0 | 1683.7446
1.01325D-01 | 5.50000D+00 | 1775 | 0 | 1773.9909
1.01325D-01 | 5.50000D+00 | 1800 | 0 | 1865.3945
1.01325D-01 | 5.50000D+00 | 1825 | 0 | 1958.092
1.01325D-01 | 5.50000D+00 | 1850 | 0 | 2052.2356
1.01325D-01 | 5.50000D+00 | 1875 | 0 | 2147.9946
1.01325D-01 | 5.50000D+00 | 1900 | 0 | 2245.5561
1.01325D-01 | 5.50000D+00 | 1925 | 0 | 2345.1269
1.01325D-01 | 5.50000D+00 | 1950 | 0 | 2446.9336
1.01325D-01 | 5.50000D+00 | 1975 | 0 | 2551.2244
1.01325D-01 | 5.50000D+00 | 2000 | 0 | 2658.2696
1.01325D-01 | 5.50000D+00 | 2025 | 0 | 2768.3627
1.01325D-01 | 5.50000D+00 | 2050 | 0 | 2881.8212
1.01325D-01 | 5.50000D+00 | 2075 | 0 | 2998.9871
1.01325D-01 | 5.50000D+00 | 2100 | 0 | 3120.2274
1.01325D-01 | 5.50000D+00 | 2125 | 0 | 3245.9346
1.01325D-01 | 5.50000D+00 | 2150 | 0 | 3376.5272
1.01325D-01 | 5.50000D+00 | 2175 | 0 | 3512.4488
1.01325D-01 | 5.50000D+00 | 2200 | 0 | 3654.169
1.01325D-01 | 5.50000D+00 | 2225 | 0 | 3802.1823
1.01325D-01 | 5.50000D+00 | 2250 | 0 | 3957.0077
1.01325D-01 | 5.50000D+00 | 2275 | 0 | 4119.1879
1.01325D-01 | 5.50000D+00 | 2300 | 0 | 4289.2881
1.01325D-01 | 5.50000D+00 | 2325 | 0 | 4467.8946
1.01325D-01 | 5.50000D+00 | 2350 | 0 | 4655.6131
1.01325D-01 | 5.50000D+00 | 2375 | 0 | 4853.0673
1.01325D-01 | 5.50000D+00 | 2400 | 0 | 5060.8962
1.01325D-01 | 5.50000D+00 | 2425 | 0 | 5279.752
1.01325D-01 | 5.50000D+00 | 2450 | 0 | 5510.2979
1.01325D-01 | 5.50000D+00 | 2475 | 0 | 5753.2049
1.01325D-01 | 5.50000D+00 | 2500 | 0 | 6009.1495
1.01325D-01 | 5.50000D+00 | 2525 | 0 | 6278.8104
1.01325D-01 | 5.50000D+00 | 2550 | 0 | 6562.8661
1.01325D-01 | 5.50000D+00 | 2575 | 0 | 6861.9917
1.01325D-01 | 5.50000D+00 | 2600 | 0 | 7176.8567
1.01325D-01 | 5.50000D+00 | 2625 | 0 | 7508.1224
1.01325D-01 | 5.50000D+00 | 2650 | 0 | 7856.4402
1.01325D-01 | 5.50000D+00 | 2675 | 0 | 8222.45
1.01325D-01 | 5.50000D+00 | 2700 | 0 | 8606.7794
1.01325D-01 | 5.50000D+00 | 2725 | 0 | 9010.0438
1.01325D-01 | 5.50000D+00 | 2750 | 0 | 9432.847
1.01325D-01 | 5.50000D+00 | 2775 | 0 | 9875.783
1.01325D-01 | 5.50000D+00 | 2800 | 0 | 10339.4383
1.01325D-01 | 5.50000D+00 | 2825 | 0 | 10824.3957
1.01325D-01 | 5.50000D+00 | 2850 | 0 | 11331.2378
1.01325D-01 | 5.50000D+00 | 2875 | 0 | 11860.5517
1.01325D-01 | 5.50000D+00 | 2900 | 0 | 12412.9315
1.01325D-01 | 5.50000D+00 | 2925 | 0 | 12988.9809
1.01325D-01 | 5.50000D+00 | 2950 | 0 | 13589.3108
1.01325D-01 | 5.50000D+00 | 2975 | 0 | 14214.532
1.01325D-01 | 5.50000D+00 | 3000 | 0 | 14865.2378
1.01325D-01 | 5.50000D+00 | 3025 | 0 | 15541.9741
1.01325D-01 | 5.50000D+00 | 3050 | 0 | 16245.1896
1.01325D-01 | 5.50000D+00 | 3075 | 0 | 16975.1603
1.01325D-01 | 5.50000D+00 | 3100 | 0.024795 | 17731.8812
1.01325D-01 | 5.50000D+00 | 3125 | 0.13759 | 18514.9164
1.01325D-01 | 5.50000D+00 | 3150 | 0.273 | 19323.2021
1.01325D-01 | 5.50000D+00 | 3175 | 0.43701 | 20154.8002
1.01325D-01 | 5.50000D+00 | 3200 | 0.63728 | 21006.6066
1.01325D-01 | 5.50000D+00 | 3225 | 0.88364 | 21874.0308
1.01325D-01 | 5.50000D+00 | 3250 | 1.1888 | 22750.6821
1.01325D-01 | 5.50000D+00 | 3275 | 1.5693 | 23628.1126
1.01325D-01 | 5.50000D+00 | 3300 | 2.0471 | 24495.6927
1.01325D-01 | 5.50000D+00 | 3325 | 2.6516 | 25340.6999
1.01325D-01 | 5.50000D+00 | 3350 | 3.4229 | 26148.6969
1.01325D-01 | 5.50000D+00 | 3375 | 4.4172 | 26904.2364
1.01325D-01 | 5.50000D+00 | 3400 | 5.7153 | 27591.8669
1.01325D-01 | 5.50000D+00 | 3425 | 7.4379 | 28197.3277
1.01325D-01 | 5.50000D+00 | 3450 | 9.7729 | 28708.7425
1.01325D-01 | 5.50000D+00 | 3475 | 13.0299 | 29117.5848
1.01325D-01 | 5.50000D+00 | 3500 | 17.7567 | 29419.2079
1.01325D-01 | 5.50000D+00 | 3525 | 25.0222 | 29612.8142
1.01325D-01 | 5.50000D+00 | 3550 | 37.2239 | 29700.8372
1.01325D-01 | 5.50000D+00 | 3575 | 61.0664 | 29687.7653
1.01325D-01 | 5.50000D+00 | 3600 | 61.0664 | 29687.7653
1.01325D-01 | 5.50000D+00 | 3625 | 61.0664 | 29687.7653
1.01325D-01 | 5.50000D+00 | 3650 | 61.0664 | 29687.7653
1.01325D-01 | 5.50000D+00 | 3675 | 61.0664 | 29687.7653
1.01325D-01 | 5.50000D+00 | 3700 | 61.0664 | 29687.7653
1.01325D-01 | 5.50000D+00 | 3725 | 61.0664 | 29687.7653
1.01325D-01 | 5.50000D+00 | 3750 | 61.0664 | 29687.7653
1.01325D-01 | 5.50000D+00 | 3775 | 61.0664 | 29687.7653
1.01325D-01 | 5.50000D+00 | 3800 | 61.0664 | 29687.7653
1.01325D-01 | 5.50000D+00 | 3825 | 61.0664 | 29687.7653
1.01325D-01 | 5.50000D+00 | 3850 | 61.0664 | 29687.7653
1.01325D-01 | 5.50000D+00 | 3875 | 61.0664 | 29687.7653
1.01325D-01 | 5.50000D+00 | 3900 | 61.0664 | 29687.7653
1.01325D-01 | 5.50000D+00 | 3925 | 61.0664 | 29687.7653
1.01325D-01 | 5.50000D+00 | 3950 | 61.0664 | 29687.7653
1.01325D-01 | 5.50000D+00 | 3975 | 61.0664 | 29687.7653
1.01325D-01 | 5.50000D+00 | 4000 | 61.0664 | 29687.7653
p (bar) | B'g | Temp (K) | B'c | Hw (kJ/kg)
1.01325D-01 | 7.50000D+00 | 250 | 0 | -8594.4616
1.01325D-01 | 7.50000D+00 | 275 | 0 | -8533.1533
1.01325D-01 | 7.50000D+00 | 300 | 0 | -8464.5837
1.01325D-01 | 7.50000D+00 | 325 | 0 | -8388.627
1.01325D-01 | 7.50000D+00 | 350 | 0 | -8306.0311
1.01325D-01 | 7.50000D+00 | 375 | 0 | -8218.1404
1.01325D-01 | 7.50000D+00 | 400 | 0 | -8126.5298
1.01325D-01 | 7.50000D+00 | 425 | 0 | -8032.6758
1.01325D-01 | 7.50000D+00 | 450 | 0 | -7937.7213
1.01325D-01 | 7.50000D+00 | 475 | 0 | -7842.3239
1.01325D-01 | 7.50000D+00 | 500 | 0 | -7746.5445
1.01325D-01 | 7.50000D+00 | 525 | 0 | -7649.722
1.01325D-01 | 7.50000D+00 | 550 | 0 | -7550.2762
1.01325D-01 | 7.50000D+00 | 575 | 0 | -7445.3831
1.01325D-01 | 7.50000D+00 | 600 | 0 | -7330.4768
1.01325D-01 | 7.50000D+00 | 625 | 0 | -7198.5752
1.01325D-01 | 7.50000D+00 | 650 | 0 | -7039.5458
1.01325D-01 | 7.50000D+00 | 675 | 0 | -6839.6648
1.01325D-01 | 7.50000D+00 | 700 | 0 | -6582.0983
1.01325D-01 | 7.50000D+00 | 725 | 0 | -6248.9946
1.01325D-01 | 7.50000D+00 | 750 | 0 | -5825.4789
1.01325D-01 | 7.50000D+00 | 775 | 0 | -5305.2173
1.01325D-01 | 7.50000D+00 | 800 | 0 | -4696.7178
1.01325D-01 | 7.50000D+00 | 825 | 0 | -4028.4963
1.01325D-01 | 7.50000D+00 | 850 | 0 | -3348.9165
1.01325D-01 | 7.50000D+00 | 875 | 0 | -2715.594
1.01325D-01 | 7.50000D+00 | 900 | 0 | -2175.4247
1.01325D-01 | 7.50000D+00 | 925 | 0 | -1747.8161
1.01325D-01 | 7.50000D+00 | 950 | 0 | -1424.3231
1.01325D-01 | 7.50000D+00 | 975 | 0 | -1181.82
1.01325D-01 | 7.50000D+00 | 1000 | 0 | -995.8285
1.01325D-01 | 7.50000D+00 | 1025 | 0 | -846.945
1.01325D-01 | 7.50000D+00 | 1050 | 0 | -721.7446
1.01325D-01 | 7.50000D+00 | 1075 | 0 | -611.5113
1.01325D-01 | 7.50000D+00 | 1100 | 0 | -510.7477
1.01325D-01 | 7.50000D+00 | 1125 | 0 | -416.0098
1.01325D-01 | 7.50000D+00 | 1150 | 0 | -325.1289
1.01325D-01 | 7.50000D+00 | 1175 | 0 | -236.7247
1.01325D-01 | 7.50000D+00 | 1200 | 0 | -149.9058
1.01325D-01 | 7.50000D+00 | 1225 | 0 | -64.0873
1.01325D-01 | 7.50000D+00 | 1250 | 0 | 21.1212
1.01325D-01 | 7.50000D+00 | 1275 | 0 | 105.9849
1.01325D-01 | 7.50000D+00 | 1300 | 0 | 190.6876
1.01325D-01 | 7.50000D+00 | 1325 | 0 | 275.3594
1.01325D-01 | 7.50000D+00 | 1350 | 0 | 360.0946
1.01325D-01 | 7.50000D+00 | 1375 | 0 | 444.964
1.01325D-01 | 7.50000D+00 | 1400 | 0 | 530.0226
1.01325D-01 | 7.50000D+00 | 1425 | 0 | 615.3154
1.01325D-01 | 7.50000D+00 | 1450 | 0 | 700.8814
1.01325D-01 | 7.50000D+00 | 1475 | 0 | 786.756
1.01325D-01 | 7.50000D+00 | 1500 | 0 | 872.9741
1.01325D-01 | 7.50000D+00 | 1525 | 0 | 959.5711
1.01325D-01 | 7.50000D+00 | 1550 | 0 | 1046.5847
1.01325D-01 | 7.50000D+00 | 1575 | 0 | 1134.0563
1.01325D-01 | 7.50000D+00 | 1600 | 0 | 1222.0323
1.01325D-01 | 7.50000D+00 | 1625 | 0 | 1310.5647
1.01325D-01 | 7.50000D+00 | 1650 | 0 | 1399.713
1.01325D-01 | 7.50000D+00 | 1675 | 0 | 1489.5446
1.01325D-01 | 7.50000D+00 | 1700 | 0 | 1580.1366
1.01325D-01 | 7.50000D+00 | 1725 | 0 | 1671.5764
1.01325D-01 | 7.50000D+00 | 1750 | 0 | 1763.9633
1.01325D-01 | 7.50000D+00 | 1775 | 0 | 1857.4092
1.01325D-01 | 7.50000D+00 | 1800 | 0 | 1952.0404
1.01325D-01 | 7.50000D+00 | 1825 | 0 | 2047.9984
1.01325D-01 | 7.50000D+00 | 1850 | 0 | 2145.4413
1.01325D-01 | 7.50000D+00 | 1875 | 0 | 2244.5448
1.01325D-01 | 7.50000D+00 | 1900 | 0 | 2345.504
1.01325D-01 | 7.50000D+00 | 1925 | 0 | 2448.5338
1.01325D-01 | 7.50000D+00 | 1950 | 0 | 2553.8706
1.01325D-01 | 7.50000D+00 | 1975 | 0 | 2661.7731
1.01325D-01 | 7.50000D+00 | 2000 | 0 | 2772.5236
1.01325D-01 | 7.50000D+00 | 2025 | 0 | 2886.4287
1.01325D-01 | 7.50000D+00 | 2050 | 0 | 3003.8202
1.01325D-01 | 7.50000D+00 | 2075 | 0 | 3125.0558
1.01325D-01 | 7.50000D+00 | 2100 | 0 | 3250.5198
1.01325D-01 | 7.50000D+00 | 2125 | 0 | 3380.6234
1.01325D-01 | 7.50000D+00 | 2150 | 0 | 3515.8048
1.01325D-01 | 7.50000D+00 | 2175 | 0 | 3656.5295
1.01325D-01 | 7.50000D+00 | 2200 | 0 | 3803.2903
1.01325D-01 | 7.50000D+00 | 2225 | 0 | 3956.6061
1.01325D-01 | 7.50000D+00 | 2250 | 0 | 4117.0223
1.01325D-01 | 7.50000D+00 | 2275 | 0 | 4285.1093
1.01325D-01 | 7.50000D+00 | 2300 | 0 | 4461.4613
1.01325D-01 | 7.50000D+00 | 2325 | 0 | 4646.6954
1.01325D-01 | 7.50000D+00 | 2350 | 0 | 4841.4493
1.01325D-01 | 7.50000D+00 | 2375 | 0 | 5046.3798
1.01325D-01 | 7.50000D+00 | 2400 | 0 | 5262.1605
1.01325D-01 | 7.50000D+00 | 2425 | 0 | 5489.4792
1.01325D-01 | 7.50000D+00 | 2450 | 0 | 5729.0352
1.01325D-01 | 7.50000D+00 | 2475 | 0 | 5981.5371
1.01325D-01 | 7.50000D+00 | 2500 | 0 | 6247.6988
1.01325D-01 | 7.50000D+00 | 2525 | 0 | 6528.2374
1.01325D-01 | 7.50000D+00 | 2550 | 0 | 6823.8694
1.01325D-01 | 7.50000D+00 | 2575 | 0 | 7135.3083
1.01325D-01 | 7.50000D+00 | 2600 | 0 | 7463.2612
1.01325D-01 | 7.50000D+00 | 2625 | 0 | 7808.4264
1.01325D-01 | 7.50000D+00 | 2650 | 0 | 8171.4912
1.01325D-01 | 7.50000D+00 | 2675 | 0 | 8553.1296
1.01325D-01 | 7.50000D+00 | 2700 | 0 | 8954.0014
1.01325D-01 | 7.50000D+00 | 2725 | 0 | 9374.7513
1.01325D-01 | 7.50000D+00 | 2750 | 0 | 9816.0089
1.01325D-01 | 7.50000D+00 | 2775 | 0 | 10278.3894
1.01325D-01 | 7.50000D+00 | 2800 | 0 | 10762.4948
1.01325D-01 | 7.50000D+00 | 2825 | 0 | 11268.9156
1.01325D-01 | 7.50000D+00 | 2850 | 0 | 11798.2329
1.01325D-01 | 7.50000D+00 | 2875 | 0 | 12351.0192
1.01325D-01 | 7.50000D+00 | 2900 | 0 | 12927.8388
1.01325D-01 | 7.50000D+00 | 2925 | 0 | 13529.2445
1.01325D-01 | 7.50000D+00 | 2950 | 0 | 14155.7696
1.01325D-01 | 7.50000D+00 | 2975 | 0 | 14807.9128
1.01325D-01 | 7.50000D+00 | 3000 | 0 | 15486.1115
1.01325D-01 | 7.50000D+00 | 3025 | 0 | 16190.6994
1.01325D-01 | 7.50000D+00 | 3050 | 0 | 16921.842
1.01325D-01 | 7.50000D+00 | 3075 | 0 | 17679.4448
1.01325D-01 | 7.50000D+00 | 3100 | 0 | 18463.0247
1.01325D-01 | 7.50000D+00 | 3125 | 0.061606 | 19271.5403
1.01325D-01 | 7.50000D+00 | 3150 | 0.24254 | 20103.1758
1.01325D-01 | 7.50000D+00 | 3175 | 0.46185 | 20955.0798
1.01325D-01 | 7.50000D+00 | 3200 | 0.72983 | 21823.0689
1.01325D-01 | 7.50000D+00 | 3225 | 1.0597 | 22701.3212
1.01325D-01 | 7.50000D+00 | 3250 | 1.4684 | 23582.1002
1.01325D-01 | 7.50000D+00 | 3275 | 1.9784 | 24455.5724
1.01325D-01 | 7.50000D+00 | 3300 | 2.6189 | 25309.7949
1.01325D-01 | 7.50000D+00 | 3325 | 3.4296 | 26130.955
1.01325D-01 | 7.50000D+00 | 3350 | 4.4642 | 26903.9224
1.01325D-01 | 7.50000D+00 | 3375 | 5.7982 | 27613.1261
1.01325D-01 | 7.50000D+00 | 3400 | 7.5404 | 28243.6914
1.01325D-01 | 7.50000D+00 | 3425 | 9.8525 | 28782.6852
1.01325D-01 | 7.50000D+00 | 3450 | 12.987 | 29220.2542
1.01325D-01 | 7.50000D+00 | 3475 | 17.3594 | 29550.4242
1.01325D-01 | 7.50000D+00 | 3500 | 23.705 | 29771.3841
1.01325D-01 | 7.50000D+00 | 3525 | 33.4576 | 29885.1829
1.01325D-01 | 7.50000D+00 | 3550 | 49.8323 | 29896.8773
1.01325D-01 | 7.50000D+00 | 3575 | 81.8148 | 29813.2278
1.01325D-01 | 7.50000D+00 | 3600 | 81.8148 | 29813.2278
1.01325D-01 | 7.50000D+00 | 3625 | 81.8148 | 29813.2278
1.01325D-01 | 7.50000D+00 | 3650 | 81.8148 | 29813.2278
1.01325D-01 | 7.50000D+00 | 3675 | 81.8148 | 29813.2278
1.01325D-01 | 7.50000D+00 | 3700 | 81.8148 | 29813.2278
1.01325D-01 | 7.50000D+00 | 3725 | 81.8148 | 29813.2278
1.01325D-01 | 7.50000D+00 | 3750 | 81.8148 | 29813.2278
1.01325D-01 | 7.50000D+00 | 3775 | 81.8148 | 29813.2278
1.01325D-01 | 7.50000D+00 | 3800 | 81.8148 | 29813.2278
1.01325D-01 | 7.50000D+00 | 3825 | 81.8148 | 29813.2278
1.01325D-01 | 7.50000D+00 | 3850 | 81.8148 | 29813.2278
1.01325D-01 | 7.50000D+00 | 3875 | 81.8148 | 29813.2278
1.01325D-01 | 7.50000D+00 | 3900 | 81.8148 | 29813.2278
1.01325D-01 | 7.50000D+00 | 3925 | 81.8148 | 29813.2278
1.01325D-01 | 7.50000D+00 | 3950 | 81.8148 | 29813.2278
1.01325D-01 | 7.50000D+00 | 3975 | 81.8148 | 29813.2278
1.01325D-01 | 7.50000D+00 | 4000 | 81.8148 | 29813.2278
p (bar) | B'g | Temp (K) | B'c | Hw (kJ/kg)
1.01325D-01 | 1.00000D+01 | 250 | 0 | -8780.2889
1.01325D-01 | 1.00000D+01 | 275 | 0 | -8718.2489
1.01325D-01 | 1.00000D+01 | 300 | 0 | -8648.8693
1.01325D-01 | 1.00000D+01 | 325 | 0 | -8571.9987
1.01325D-01 | 1.00000D+01 | 350 | 0 | -8488.3698
1.01325D-01 | 1.00000D+01 | 375 | 0 | -8399.3317
1.01325D-01 | 1.00000D+01 | 400 | 0 | -8306.4899
1.01325D-01 | 1.00000D+01 | 425 | 0 | -8211.3792
1.01325D-01 | 1.00000D+01 | 450 | 0 | -8115.224
1.01325D-01 | 1.00000D+01 | 475 | 0 | -8018.7812
1.01325D-01 | 1.00000D+01 | 500 | 0 | -7922.2229
1.01325D-01 | 1.00000D+01 | 525 | 0 | -7825.0024
1.01325D-01 | 1.00000D+01 | 550 | 0 | -7725.6453
1.01325D-01 | 1.00000D+01 | 575 | 0 | -7621.4026
1.01325D-01 | 1.00000D+01 | 600 | 0 | -7507.7128
1.01325D-01 | 1.00000D+01 | 625 | 0 | -7377.4572
1.01325D-01 | 1.00000D+01 | 650 | 0 | -7220.1225
1.01325D-01 | 1.00000D+01 | 675 | 0 | -7021.2425
1.01325D-01 | 1.00000D+01 | 700 | 0 | -6762.8241
1.01325D-01 | 1.00000D+01 | 725 | 0 | -6425.5711
1.01325D-01 | 1.00000D+01 | 750 | 0 | -5993.2739
1.01325D-01 | 1.00000D+01 | 775 | 0 | -5458.9341
1.01325D-01 | 1.00000D+01 | 800 | 0 | -4831.5254
1.01325D-01 | 1.00000D+01 | 825 | 0 | -4141.2517
1.01325D-01 | 1.00000D+01 | 850 | 0 | -3438.9807
1.01325D-01 | 1.00000D+01 | 875 | 0 | -2784.8236
1.01325D-01 | 1.00000D+01 | 900 | 0 | -2227.3118
1.01325D-01 | 1.00000D+01 | 925 | 0 | -1786.2762
1.01325D-01 | 1.00000D+01 | 950 | 0 | -1452.7804
1.01325D-01 | 1.00000D+01 | 975 | 0 | -1202.8521
1.01325D-01 | 1.00000D+01 | 1000 | 0 | -1011.2111
1.01325D-01 | 1.00000D+01 | 1025 | 0 | -857.8469
1.01325D-01 | 1.00000D+01 | 1050 | 0 | -728.9204
1.01325D-01 | 1.00000D+01 | 1075 | 0 | -615.4466
1.01325D-01 | 1.00000D+01 | 1100 | 0 | -511.7565
1.01325D-01 | 1.00000D+01 | 1125 | 0 | -414.297
1.01325D-01 | 1.00000D+01 | 1150 | 0 | -320.8298
1.01325D-01 | 1.00000D+01 | 1175 | 0 | -229.9293
1.01325D-01 | 1.00000D+01 | 1200 | 0 | -140.6744
1.01325D-01 | 1.00000D+01 | 1225 | 0 | -52.4604
1.01325D-01 | 1.00000D+01 | 1250 | 0 | 35.1163
1.01325D-01 | 1.00000D+01 | 1275 | 0 | 122.33
1.01325D-01 | 1.00000D+01 | 1300 | 0 | 209.3707
1.01325D-01 | 1.00000D+01 | 1325 | 0 | 296.3729
1.01325D-01 | 1.00000D+01 | 1350 | 0 | 383.4341
1.01325D-01 | 1.00000D+01 | 1375 | 0 | 470.6269
1.01325D-01 | 1.00000D+01 | 1400 | 0 | 558.0081
1.01325D-01 | 1.00000D+01 | 1425 | 0 | 645.6237
1.01325D-01 | 1.00000D+01 | 1450 | 0 | 733.5134
1.01325D-01 | 1.00000D+01 | 1475 | 0 | 821.7133
1.01325D-01 | 1.00000D+01 | 1500 | 0 | 910.2586
1.01325D-01 | 1.00000D+01 | 1525 | 0 | 999.1851
1.01325D-01 | 1.00000D+01 | 1550 | 0 | 1088.5312
1.01325D-01 | 1.00000D+01 | 1575 | 0 | 1178.3387
1.01325D-01 | 1.00000D+01 | 1600 | 0 | 1268.6544
1.01325D-01 | 1.00000D+01 | 1625 | 0 | 1359.5314
1.01325D-01 | 1.00000D+01 | 1650 | 0 | 1451.0299
1.01325D-01 | 1.00000D+01 | 1675 | 0 | 1543.2186
1.01325D-01 | 1.00000D+01 | 1700 | 0 | 1636.1761
1.01325D-01 | 1.00000D+01 | 1725 | 0 | 1729.9917
1.01325D-01 | 1.00000D+01 | 1750 | 0 | 1824.7667
1.01325D-01 | 1.00000D+01 | 1775 | 0 | 1920.6159
1.01325D-01 | 1.00000D+01 | 1800 | 0 | 2017.6686
1.01325D-01 | 1.00000D+01 | 1825 | 0 | 2116.07
1.01325D-01 | 1.00000D+01 | 1850 | 0 | 2215.9824
1.01325D-01 | 1.00000D+01 | 1875 | 0 | 2317.5866
1.01325D-01 | 1.00000D+01 | 1900 | 0 | 2421.083
1.01325D-01 | 1.00000D+01 | 1925 | 0 | 2526.6931
1.01325D-01 | 1.00000D+01 | 1950 | 0 | 2634.6603
1.01325D-01 | 1.00000D+01 | 1975 | 0 | 2745.2514
1.01325D-01 | 1.00000D+01 | 2000 | 0 | 2858.7577
1.01325D-01 | 1.00000D+01 | 2025 | 0 | 2975.4957
1.01325D-01 | 1.00000D+01 | 2050 | 0 | 3095.8081
1.01325D-01 | 1.00000D+01 | 2075 | 0 | 3220.0647
1.01325D-01 | 1.00000D+01 | 2100 | 0 | 3348.6628
1.01325D-01 | 1.00000D+01 | 2125 | 0 | 3482.0278
1.01325D-01 | 1.00000D+01 | 2150 | 0 | 3620.6136
1.01325D-01 | 1.00000D+01 | 2175 | 0 | 3764.9022
1.01325D-01 | 1.00000D+01 | 2200 | 0 | 3915.4042
1.01325D-01 | 1.00000D+01 | 2225 | 0 | 4072.6579
1.01325D-01 | 1.00000D+01 | 2250 | 0 | 4237.2289
1.01325D-01 | 1.00000D+01 | 2275 | 0 | 4409.7092
1.01325D-01 | 1.00000D+01 | 2300 | 0 | 4590.7159
1.01325D-01 | 1.00000D+01 | 2325 | 0 | 4780.8901
1.01325D-01 | 1.00000D+01 | 2350 | 0 | 4980.8946
1.01325D-01 | 1.00000D+01 | 2375 | 0 | 5191.4125
1.01325D-01 | 1.00000D+01 | 2400 | 0 | 5413.1446
1.01325D-01 | 1.00000D+01 | 2425 | 0 | 5646.8067
1.01325D-01 | 1.00000D+01 | 2450 | 0 | 5893.1273
1.01325D-01 | 1.00000D+01 | 2475 | 0 | 6152.8443
1.01325D-01 | 1.00000D+01 | 2500 | 0 | 6426.702
1.01325D-01 | 1.00000D+01 | 2525 | 0 | 6715.4477
1.01325D-01 | 1.00000D+01 | 2550 | 0 | 7019.8288
1.01325D-01 | 1.00000D+01 | 2575 | 0 | 7340.5893
1.01325D-01 | 1.00000D+01 | 2600 | 0 | 7678.4665
1.01325D-01 | 1.00000D+01 | 2625 | 0 | 8034.1885
1.01325D-01 | 1.00000D+01 | 2650 | 0 | 8408.4712
1.01325D-01 | 1.00000D+01 | 2675 | 0 | 8802.0163
1.01325D-01 | 1.00000D+01 | 2700 | 0 | 9215.5094
1.01325D-01 | 1.00000D+01 | 2725 | 0 | 9649.6185
1.01325D-01 | 1.00000D+01 | 2750 | 0 | 10104.9939
1.01325D-01 | 1.00000D+01 | 2775 | 0 | 10582.2673
1.01325D-01 | 1.00000D+01 | 2800 | 0 | 11082.0525
1.01325D-01 | 1.00000D+01 | 2825 | 0 | 11604.9459
1.01325D-01 | 1.00000D+01 | 2850 | 0 | 12151.5258
1.01325D-01 | 1.00000D+01 | 2875 | 0 | 12722.3524
1.01325D-01 | 1.00000D+01 | 2900 | 0 | 13317.9639
1.01325D-01 | 1.00000D+01 | 2925 | 0 | 13938.8701
1.01325D-01 | 1.00000D+01 | 2950 | 0 | 14585.5394
1.01325D-01 | 1.00000D+01 | 2975 | 0 | 15258.3772
1.01325D-01 | 1.00000D+01 | 3000 | 0 | 15957.6919
1.01325D-01 | 1.00000D+01 | 3025 | 0 | 16683.642
1.01325D-01 | 1.00000D+01 | 3050 | 0 | 17436.1611
1.01325D-01 | 1.00000D+01 | 3075 | 0 | 18214.8514
1.01325D-01 | 1.00000D+01 | 3100 | 0 | 19018.8413
1.01325D-01 | 1.00000D+01 | 3125 | 0 | 19846.5997
1.01325D-01 | 1.00000D+01 | 3150 | 0.19631 | 20695.7063
1.01325D-01 | 1.00000D+01 | 3175 | 0.48458 | 21562.581
1.01325D-01 | 1.00000D+01 | 3200 | 0.83702 | 22442.1875
1.01325D-01 | 1.00000D+01 | 3225 | 1.271 | 23327.7418
1.01325D-01 | 1.00000D+01 | 3250 | 1.8091 | 24210.4726
1.01325D-01 | 1.00000D+01 | 3275 | 2.4807 | 25079.5033
1.01325D-01 | 1.00000D+01 | 3300 | 3.3245 | 25921.9335
1.01325D-01 | 1.00000D+01 | 3325 | 4.3927 | 26723.2002
1.01325D-01 | 1.00000D+01 | 3350 | 5.7563 | 27467.7641
1.01325D-01 | 1.00000D+01 | 3375 | 7.5149 | 28140.111
1.01325D-01 | 1.00000D+01 | 3400 | 9.8117 | 28725.9728
1.01325D-01 | 1.00000D+01 | 3425 | 12.8605 | 29213.5887
1.01325D-01 | 1.00000D+01 | 3450 | 16.9939 | 29594.7737
1.01325D-01 | 1.00000D+01 | 3475 | 22.7599 | 29865.5691
1.01325D-01 | 1.00000D+01 | 3500 | 31.1278 | 30026.3269
1.01325D-01 | 1.00000D+01 | 3525 | 43.9873 | 30081.1997
1.01325D-01 | 1.00000D+01 | 3550 | 65.5745 | 30037.1245
1.01325D-01 | 1.00000D+01 | 3575 | 65.5745 | 30037.1245
1.01325D-01 | 1.00000D+01 | 3600 | 65.5745 | 30037.1245
1.01325D-01 | 1.00000D+01 | 3625 | 65.5745 | 30037.1245
1.01325D-01 | 1.00000D+01 | 3650 | 65.5745 | 30037.1245
1.01325D-01 | 1.00000D+01 | 3675 | 65.5745 | 30037.1245
1.01325D-01 | 1.00000D+01 | 3700 | 65.5745 | 30037.1245
1.01325D-01 | 1.00000D+01 | 3725 | 65.5745 | 30037.1245
1.01325D-01 | 1.00000D+01 | 3750 | 65.5745 | 30037.1245
1.01325D-01 | 1.00000D+01 | 3775 | 65.5745 | 30037.1245
1.01325D-01 | 1.00000D+01 | 3800 | 65.5745 | 30037.1245
1.01325D-01 | 1.00000D+01 | 3825 | 65.5745 | 30037.1245
1.01325D-01 | 1.00000D+01 | 3850 | 65.5745 | 30037.1245
1.01325D-01 | 1.00000D+01 | 3875 | 65.5745 | 30037.1245
1.01325D-01 | 1.00000D+01 | 3900 | 65.5745 | 30037.1245
1.01325D-01 | 1.00000D+01 | 3925 | 65.5745 | 30037.1245
1.01325D-01 | 1.00000D+01 | 3950 | 65.5745 | 30037.1245
1.01325D-01 | 1.00000D+01 | 3975 | 65.5745 | 30037.1245
1.01325D-01 | 1.00000D+01 | 4000 | 65.5745 | 30037.1245
p (bar) | B'g | Temp (K) | B'c | Hw (kJ/kg)
1.01325D+00 | 0.00000D+00 | 250 | 0.087426 | -2680.9855
1.01325D+00 | 0.00000D+00 | 275 | 0.087426 | -2656.727
1.01325D+00 | 0.00000D+00 | 300 | 0.087426 | -2632.2636
1.01325D+00 | 0.00000D+00 | 325 | 0.087426 | -2607.6015
1.01325D+00 | 0.00000D+00 | 350 | 0.087426 | -2582.746
1.01325D+00 | 0.00000D+00 | 375 | 0.087426 | -2557.7001
1.01325D+00 | 0.00000D+00 | 400 | 0.087426 | -2532.4655
1.01325D+00 | 0.00000D+00 | 425 | 0.087426 | -2507.0417
1.01325D+00 | 0.00000D+00 | 450 | 0.087427 | -2481.4256
1.01325D+00 | 0.00000D+00 | 475 | 0.087427 | -2455.6094
1.01325D+00 | 0.00000D+00 | 500 | 0.08743 | -2429.5752
1.01325D+00 | 0.00000D+00 | 525 | 0.087437 | -2403.2848
1.01325D+00 | 0.00000D+00 | 550 | 0.087452 | -2376.6621
1.01325D+00 | 0.00000D+00 | 575 | 0.087485 | -2349.5658
1.01325D+00 | 0.00000D+00 | 600 | 0.087551 | -2321.7499
1.01325D+00 | 0.00000D+00 | 625 | 0.087676 | -2292.8096
1.01325D+00 | 0.00000D+00 | 650 | 0.087901 | -2262.1159
1.01325D+00 | 0.00000D+00 | 675 | 0.088283 | -2228.7391
1.01325D+00 | 0.00000D+00 | 700 | 0.088909 | -2191.371
1.01325D+00 | 0.00000D+00 | 725 | 0.08989 | -2148.2603
1.01325D+00 | 0.00000D+00 | 750 | 0.091371 | -2097.1862
1.01325D+00 | 0.00000D+00 | 775 | 0.093526 | -2035.5073
1.01325D+00 | 0.00000D+00 | 800 | 0.096551 | -1960.3389
1.01325D+00 | 0.00000D+00 | 825 | 0.10064 | -1868.9227
1.01325D+00 | 0.00000D+00 | 850 | 0.10595 | -1759.2453
1.01325D+00 | 0.00000D+00 | 875 | 0.11255 | -1630.9111
1.01325D+00 | 0.00000D+00 | 900 | 0.12033 | -1486.1314
1.01325D+00 | 0.00000D+00 | 925 | 0.12896 | -1330.4356
1.01325D+00 | 0.00000D+00 | 950 | 0.13788 | -1172.4492
1.01325D+00 | 0.00000D+00 | 975 | 0.14638 | -1022.1916
1.01325D+00 | 0.00000D+00 | 1000 | 0.15384 | -888.2158
1.01325D+00 | 0.00000D+00 | 1025 | 0.15988 | -775.1171
1.01325D+00 | 0.00000D+00 | 1050 | 0.16443 | -682.9793
1.01325D+00 | 0.00000D+00 | 1075 | 0.1677 | -608.7635
1.01325D+00 | 0.00000D+00 | 1100 | 0.16997 | -548.2852
1.01325D+00 | 0.00000D+00 | 1125 | 0.1715 | -497.6103
1.01325D+00 | 0.00000D+00 | 1150 | 0.17254 | -453.6316
1.01325D+00 | 0.00000D+00 | 1175 | 0.17324 | -414.1152
1.01325D+00 | 0.00000D+00 | 1200 | 0.17372 | -377.5356
1.01325D+00 | 0.00000D+00 | 1225 | 0.17404 | -342.8781
1.01325D+00 | 0.00000D+00 | 1250 | 0.17427 | -309.4755
1.01325D+00 | 0.00000D+00 | 1275 | 0.17442 | -276.89
1.01325D+00 | 0.00000D+00 | 1300 | 0.17454 | -244.8339
1.01325D+00 | 0.00000D+00 | 1325 | 0.17462 | -213.1167
1.01325D+00 | 0.00000D+00 | 1350 | 0.17467 | -181.6117
1.01325D+00 | 0.00000D+00 | 1375 | 0.17472 | -150.2337
1.01325D+00 | 0.00000D+00 | 1400 | 0.17475 | -118.9253
1.01325D+00 | 0.00000D+00 | 1425 | 0.17477 | -87.6474
1.01325D+00 | 0.00000D+00 | 1450 | 0.17479 | -56.3736
1.01325D+00 | 0.00000D+00 | 1475 | 0.1748 | -25.0856
1.01325D+00 | 0.00000D+00 | 1500 | 0.17481 | 6.2288
1.01325D+00 | 0.00000D+00 | 1525 | 0.17482 | 37.5781
1.01325D+00 | 0.00000D+00 | 1550 | 0.17483 | 68.9678
1.01325D+00 | 0.00000D+00 | 1575 | 0.17483 | 100.4014
1.01325D+00 | 0.00000D+00 | 1600 | 0.17483 | 131.8811
1.01325D+00 | 0.00000D+00 | 1625 | 0.17484 | 163.4081
1.01325D+00 | 0.00000D+00 | 1650 | 0.17484 | 194.9829
1.01325D+00 | 0.00000D+00 | 1675 | 0.17484 | 226.6056
1.01325D+00 | 0.00000D+00 | 1700 | 0.17484 | 258.2758
1.01325D+00 | 0.00000D+00 | 1725 | 0.17484 | 289.993
1.01325D+00 | 0.00000D+00 | 1750 | 0.17485 | 321.7563
1.01325D+00 | 0.00000D+00 | 1775 | 0.17485 | 353.565
1.01325D+00 | 0.00000D+00 | 1800 | 0.17485 | 385.418
1.01325D+00 | 0.00000D+00 | 1825 | 0.17485 | 417.3145
1.01325D+00 | 0.00000D+00 | 1850 | 0.17485 | 449.2534
1.01325D+00 | 0.00000D+00 | 1875 | 0.17485 | 481.2337
1.01325D+00 | 0.00000D+00 | 1900 | 0.17485 | 513.2545
1.01325D+00 | 0.00000D+00 | 1925 | 0.17485 | 545.3147
1.01325D+00 | 0.00000D+00 | 1950 | 0.17485 | 577.4135
1.01325D+00 | 0.00000D+00 | 1975 | 0.17485 | 609.5499
1.01325D+00 | 0.00000D+00 | 2000 | 0.17485 | 641.7233
1.01325D+00 | 0.00000D+00 | 2025 | 0.17485 | 673.9327
1.01325D+00 | 0.00000D+00 | 2050 | 0.17485 | 706.1777
1.01325D+00 | 0.00000D+00 | 2075 | 0.17485 | 738.4575
1.01325D+00 | 0.00000D+00 | 2100 | 0.17485 | 770.7717
1.01325D+00 | 0.00000D+00 | 2125 | 0.17485 | 803.12
1.01325D+00 | 0.00000D+00 | 2150 | 0.17485 | 835.5022
1.01325D+00 | 0.00000D+00 | 2175 | 0.17485 | 867.9183
1.01325D+00 | 0.00000D+00 | 2200 | 0.17485 | 900.3685
1.01325D+00 | 0.00000D+00 | 2225 | 0.17486 | 932.8533
1.01325D+00 | 0.00000D+00 | 2250 | 0.17486 | 965.3733
1.01325D+00 | 0.00000D+00 | 2275 | 0.17486 | 997.9296
1.01325D+00 | 0.00000D+00 | 2300 | 0.17486 | 1030.5237
1.01325D+00 | 0.00000D+00 | 2325 | 0.17486 | 1063.1574
1.01325D+00 | 0.00000D+00 | 2350 | 0.17486 | 1095.8331
1.01325D+00 | 0.00000D+00 | 2375 | 0.17487 | 1128.5539
1.01325D+00 | 0.00000D+00 | 2400 | 0.17487 | 1161.3233
1.01325D+00 | 0.00000D+00 | 2425 | 0.17488 | 1194.146
1.01325D+00 | 0.00000D+00 | 2450 | 0.17488 | 1227.0274
1.01325D+00 | 0.00000D+00 | 2475 | 0.17489 | 1259.974
1.01325D+00 | 0.00000D+00 | 2500 | 0.1749 | 1292.9938
1.01325D+00 | 0.00000D+00 | 2525 | 0.17491 | 1326.0959
1.01325D+00 | 0.00000D+00 | 2550 | 0.17492 | 1359.2914
1.01325D+00 | 0.00000D+00 | 2575 | 0.17494 | 1392.5934
1.01325D+00 | 0.00000D+00 | 2600 | 0.17496 | 1426.0171
1.01325D+00 | 0.00000D+00 | 2625 | 0.17498 | 1459.5807
1.01325D+00 | 0.00000D+00 | 2650 | 0.17501 | 1493.3055
1.01325D+00 | 0.00000D+00 | 2675 | 0.17504 | 1527.2165
1.01325D+00 | 0.00000D+00 | 2700 | 0.17508 | 1561.343
1.01325D+00 | 0.00000D+00 | 2725 | 0.17512 | 1595.7198
1.01325D+00 | 0.00000D+00 | 2750 | 0.17518 | 1630.3875
1.01325D+00 | 0.00000D+00 | 2775 | 0.17524 | 1665.3943
1.01325D+00 | 0.00000D+00 | 2800 | 0.17532 | 1700.7968
1.01325D+00 | 0.00000D+00 | 2825 | 0.17541 | 1736.662
1.01325D+00 | 0.00000D+00 | 2850 | 0.17552 | 1773.069
1.01325D+00 | 0.00000D+00 | 2875 | 0.17565 | 1810.1117
1.01325D+00 | 0.00000D+00 | 2900 | 0.17581 | 1847.9011
1.01325D+00 | 0.00000D+00 | 2925 | 0.176 | 1886.5692
1.01325D+00 | 0.00000D+00 | 2950 | 0.17622 | 1926.2726
1.01325D+00 | 0.00000D+00 | 2975 | 0.17649 | 1967.1976
1.01325D+00 | 0.00000D+00 | 3000 | 0.17681 | 2009.5657
1.01325D+00 | 0.00000D+00 | 3025 | 0.17719 | 2053.6404
1.01325D+00 | 0.00000D+00 | 3050 | 0.17764 | 2099.7354
1.01325D+00 | 0.00000D+00 | 3075 | 0.17819 | 2148.2236
1.01325D+00 | 0.00000D+00 | 3100 | 0.17884 | 2199.549
1.01325D+00 | 0.00000D+00 | 3125 | 0.17962 | 2254.239
1.01325D+00 | 0.00000D+00 | 3150 | 0.18056 | 2312.9202
1.01325D+00 | 0.00000D+00 | 3175 | 0.18169 | 2376.3362
1.01325D+00 | 0.00000D+00 | 3200 | 0.18304 | 2445.3683
1.01325D+00 | 0.00000D+00 | 3225 | 0.18467 | 2521.0597
1.01325D+00 | 0.00000D+00 | 3250 | 0.18663 | 2604.643
1.01325D+00 | 0.00000D+00 | 3275 | 0.18898 | 2697.5724
1.01325D+00 | 0.00000D+00 | 3300 | 0.1918 | 2801.5597
1.01325D+00 | 0.00000D+00 | 3325 | 0.19519 | 2918.6157
1.01325D+00 | 0.00000D+00 | 3350 | 0.19928 | 3051.0968
1.01325D+00 | 0.00000D+00 | 3375 | 0.20418 | 3201.7564
1.01325D+00 | 0.00000D+00 | 3400 | 0.21009 | 3373.8028
1.01325D+00 | 0.00000D+00 | 3425 | 0.21719 | 3570.9614
1.01325D+00 | 0.00000D+00 | 3450 | 0.22574 | 3797.5427
1.01325D+00 | 0.00000D+00 | 3475 | 0.23605 | 4058.5124
1.01325D+00 | 0.00000D+00 | 3500 | 0.24849 | 4359.5652
1.01325D+00 | 0.00000D+00 | 3525 | 0.26352 | 4707.1955
1.01325D+00 | 0.00000D+00 | 3550 | 0.28171 | 5108.7647
1.01325D+00 | 0.00000D+00 | 3575 | 0.3038 | 5572.5564
1.01325D+00 | 0.00000D+00 | 3600 | 0.33071 | 6107.8126
1.01325D+00 | 0.00000D+00 | 3625 | 0.36364 | 6724.7406
1.01325D+00 | 0.00000D+00 | 3650 | 0.40415 | 7434.4764
1.01325D+00 | 0.00000D+00 | 3675 | 0.45434 | 8248.9867
1.01325D+00 | 0.00000D+00 | 3700 | 0.51707 | 9180.8884
1.01325D+00 | 0.00000D+00 | 3725 | 0.59639 | 10243.1603
1.01325D+00 | 0.00000D+00 | 3750 | 0.69812 | 11448.7147
1.01325D+00 | 0.00000D+00 | 3775 | 0.83109 | 12809.7948
1.01325D+00 | 0.00000D+00 | 3800 | 1.0092 | 14337.1536
1.01325D+00 | 0.00000D+00 | 3825 | 1.2559 | 16038.9554
1.01325D+00 | 0.00000D+00 | 3850 | 1.6135 | 17919.2998
1.01325D+00 | 0.00000D+00 | 3875 | 2.1681 | 19976.1505
1.01325D+00 | 0.00000D+00 | 3900 | 3.1233 | 22198.0563
1.01325D+00 | 0.00000D+00 | 3925 | 5.1026 | 24557.5283
1.01325D+00 | 0.00000D+00 | 3950 | 11.3186 | 26990.3994
1.01325D+00 | 0.00000D+00 | 3975 | 11.3186 | 26990.3994
1.01325D+00 | 0.00000D+00 | 4000 | 11.3186 | 26990.3994
p (bar) | B'g | Temp (K) | B'c | Hw (kJ/kg)
1.01325D+00 | 2.00000D-02 | 250 | 0.072146 | -2809.6405
1.01325D+00 | 2.00000D-02 | 275 | 0.072159 | -2784.7679
1.01325D+00 | 2.00000D-02 | 300 | 0.07218 | -2759.6787
1.01325D+00 | 2.00000D-02 | 325 | 0.072209 | -2734.3745
1.01325D+00 | 2.00000D-02 | 350 | 0.072247 | -2708.8557
1.01325D+00 | 2.00000D-02 | 375 | 0.072293 | -2683.1197
1.01325D+00 | 2.00000D-02 | 400 | 0.072349 | -2657.1584
1.01325D+00 | 2.00000D-02 | 425 | 0.072415 | -2630.9552
1.01325D+00 | 2.00000D-02 | 450 | 0.072492 | -2604.4816
1.01325D+00 | 2.00000D-02 | 475 | 0.072584 | -2577.6914
1.01325D+00 | 2.00000D-02 | 500 | 0.072696 | -2550.515
1.01325D+00 | 2.00000D-02 | 525 | 0.072833 | -2522.8486
1.01325D+00 | 2.00000D-02 | 550 | 0.073005 | -2494.5399
1.01325D+00 | 2.00000D-02 | 575 | 0.073228 | -2465.3667
1.01325D+00 | 2.00000D-02 | 600 | 0.073522 | -2435.0065
1.01325D+00 | 2.00000D-02 | 625 | 0.073916 | -2402.994
1.01325D+00 | 2.00000D-02 | 650 | 0.074452 | -2368.666
1.01325D+00 | 2.00000D-02 | 675 | 0.075188 | -2331.0915
1.01325D+00 | 2.00000D-02 | 700 | 0.076206 | -2288.9945
1.01325D+00 | 2.00000D-02 | 725 | 0.077614 | -2240.6809
1.01325D+00 | 2.00000D-02 | 750 | 0.079554 | -2183.997
1.01325D+00 | 2.00000D-02 | 775 | 0.082195 | -2116.3619
1.01325D+00 | 2.00000D-02 | 800 | 0.085732 | -2034.9333
1.01325D+00 | 2.00000D-02 | 825 | 0.090359 | -1936.9752
1.01325D+00 | 2.00000D-02 | 850 | 0.096236 | -1820.4888
1.01325D+00 | 2.00000D-02 | 875 | 0.10343 | -1685.1105
1.01325D+00 | 2.00000D-02 | 900 | 0.11182 | -1533.1311
1.01325D+00 | 2.00000D-02 | 925 | 0.12108 | -1370.2298
1.01325D+00 | 2.00000D-02 | 950 | 0.13062 | -1205.2506
1.01325D+00 | 2.00000D-02 | 975 | 0.13971 | -1048.4639
1.01325D+00 | 2.00000D-02 | 1000 | 0.14769 | -908.6455
1.01325D+00 | 2.00000D-02 | 1025 | 0.15416 | -790.5275
1.01325D+00 | 2.00000D-02 | 1050 | 0.15907 | -694.2183
1.01325D+00 | 2.00000D-02 | 1075 | 0.1626 | -616.6074
1.01325D+00 | 2.00000D-02 | 1100 | 0.16506 | -553.3829
1.01325D+00 | 2.00000D-02 | 1125 | 0.16674 | -500.4698
1.01325D+00 | 2.00000D-02 | 1150 | 0.16789 | -454.6333
1.01325D+00 | 2.00000D-02 | 1175 | 0.16866 | -413.5358
1.01325D+00 | 2.00000D-02 | 1200 | 0.16919 | -375.5725
1.01325D+00 | 2.00000D-02 | 1225 | 0.16956 | -339.6705
1.01325D+00 | 2.00000D-02 | 1250 | 0.16982 | -305.1204
1.01325D+00 | 2.00000D-02 | 1275 | 0.17 | -271.4541
1.01325D+00 | 2.00000D-02 | 1300 | 0.17013 | -238.3616
1.01325D+00 | 2.00000D-02 | 1325 | 0.17022 | -205.6363
1.01325D+00 | 2.00000D-02 | 1350 | 0.1703 | -173.1393
1.01325D+00 | 2.00000D-02 | 1375 | 0.17035 | -140.7761
1.01325D+00 | 2.00000D-02 | 1400 | 0.1704 | -108.4819
1.01325D+00 | 2.00000D-02 | 1425 | 0.17043 | -76.2113
1.01325D+00 | 2.00000D-02 | 1450 | 0.17046 | -43.9326
1.01325D+00 | 2.00000D-02 | 1475 | 0.17049 | -11.6228
1.01325D+00 | 2.00000D-02 | 1500 | 0.17052 | 20.7348
1.01325D+00 | 2.00000D-02 | 1525 | 0.17055 | 53.1529
1.01325D+00 | 2.00000D-02 | 1550 | 0.17058 | 85.6412
1.01325D+00 | 2.00000D-02 | 1575 | 0.1706 | 118.2077
1.01325D+00 | 2.00000D-02 | 1600 | 0.17063 | 150.8589
1.01325D+00 | 2.00000D-02 | 1625 | 0.17067 | 183.6006
1.01325D+00 | 2.00000D-02 | 1650 | 0.1707 | 216.4383
1.01325D+00 | 2.00000D-02 | 1675 | 0.17074 | 249.377
1.01325D+00 | 2.00000D-02 | 1700 | 0.17078 | 282.4217
1.01325D+00 | 2.00000D-02 | 1725 | 0.17083 | 315.5776
1.01325D+00 | 2.00000D-02 | 1750 | 0.17088 | 348.85
1.01325D+00 | 2.00000D-02 | 1775 | 0.17094 | 382.2444
1.01325D+00 | 2.00000D-02 | 1800 | 0.171 | 415.7666
1.01325D+00 | 2.00000D-02 | 1825 | 0.17107 | 449.4228
1.01325D+00 | 2.00000D-02 | 1850 | 0.17115 | 483.2196
1.01325D+00 | 2.00000D-02 | 1875 | 0.17123 | 517.1638
1.01325D+00 | 2.00000D-02 | 1900 | 0.17132 | 551.2629
1.01325D+00 | 2.00000D-02 | 1925 | 0.17141 | 585.5246
1.01325D+00 | 2.00000D-02 | 1950 | 0.17152 | 619.9571
1.01325D+00 | 2.00000D-02 | 1975 | 0.17163 | 654.5689
1.01325D+00 | 2.00000D-02 | 2000 | 0.17175 | 689.3692
1.01325D+00 | 2.00000D-02 | 2025 | 0.17188 | 724.3674
1.01325D+00 | 2.00000D-02 | 2050 | 0.17202 | 759.5731
1.01325D+00 | 2.00000D-02 | 2075 | 0.17217 | 794.9967
1.01325D+00 | 2.00000D-02 | 2100 | 0.17232 | 830.6485
1.01325D+00 | 2.00000D-02 | 2125 | 0.17249 | 866.5393
1.01325D+00 | 2.00000D-02 | 2150 | 0.17267 | 902.6801
1.01325D+00 | 2.00000D-02 | 2175 | 0.17286 | 939.0821
1.01325D+00 | 2.00000D-02 | 2200 | 0.17306 | 975.7565
1.01325D+00 | 2.00000D-02 | 2225 | 0.17327 | 1012.7148
1.01325D+00 | 2.00000D-02 | 2250 | 0.17349 | 1049.9683
1.01325D+00 | 2.00000D-02 | 2275 | 0.17372 | 1087.5284
1.01325D+00 | 2.00000D-02 | 2300 | 0.17397 | 1125.4062
1.01325D+00 | 2.00000D-02 | 2325 | 0.17422 | 1163.6128
1.01325D+00 | 2.00000D-02 | 2350 | 0.17448 | 1202.159
1.01325D+00 | 2.00000D-02 | 2375 | 0.17476 | 1241.055
1.01325D+00 | 2.00000D-02 | 2400 | 0.17505 | 1280.3111
1.01325D+00 | 2.00000D-02 | 2425 | 0.17534 | 1319.9367
1.01325D+00 | 2.00000D-02 | 2450 | 0.17565 | 1359.9412
1.01325D+00 | 2.00000D-02 | 2475 | 0.17596 | 1400.3332
1.01325D+00 | 2.00000D-02 | 2500 | 0.17629 | 1441.121
1.01325D+00 | 2.00000D-02 | 2525 | 0.17662 | 1482.3127
1.01325D+00 | 2.00000D-02 | 2550 | 0.17696 | 1523.9159
1.01325D+00 | 2.00000D-02 | 2575 | 0.17731 | 1565.9383
1.01325D+00 | 2.00000D-02 | 2600 | 0.17767 | 1608.3877
1.01325D+00 | 2.00000D-02 | 2625 | 0.17803 | 1651.2725
1.01325D+00 | 2.00000D-02 | 2650 | 0.1784 | 1694.6016
1.01325D+00 | 2.00000D-02 | 2675 | 0.17878 | 1738.386
1.01325D+00 | 2.00000D-02 | 2700 | 0.17916 | 1782.6382
1.01325D+00 | 2.00000D-02 | 2725 | 0.17955 | 1827.3743
1.01325D+00 | 2.00000D-02 | 2750 | 0.17994 | 1872.6139
1.01325D+00 | 2.00000D-02 | 2775 | 0.18034 | 1918.3823
1.01325D+00 | 2.00000D-02 | 2800 | 0.18075 | 1964.7116
1.01325D+00 | 2.00000D-02 | 2825 | 0.18116 | 2011.6426
1.01325D+00 | 2.00000D-02 | 2850 | 0.18159 | 2059.2273
1.01325D+00 | 2.00000D-02 | 2875 | 0.18203 | 2107.5312
1.01325D+00 | 2.00000D-02 | 2900 | 0.18248 | 2156.6371
1.01325D+00 | 2.00000D-02 | 2925 | 0.18296 | 2206.6481
1.01325D+00 | 2.00000D-02 | 2950 | 0.18346 | 2257.6926
1.01325D+00 | 2.00000D-02 | 2975 | 0.184 | 2309.9296
1.01325D+00 | 2.00000D-02 | 3000 | 0.18457 | 2363.5544
1.01325D+00 | 2.00000D-02 | 3025 | 0.1852 | 2418.8063
1.01325D+00 | 2.00000D-02 | 3050 | 0.18588 | 2475.9769
1.01325D+00 | 2.00000D-02 | 3075 | 0.18665 | 2535.4201
1.01325D+00 | 2.00000D-02 | 3100 | 0.18752 | 2597.5634
1.01325D+00 | 2.00000D-02 | 3125 | 0.18851 | 2662.9217
1.01325D+00 | 2.00000D-02 | 3150 | 0.18965 | 2732.113
1.01325D+00 | 2.00000D-02 | 3175 | 0.19098 | 2805.8761
1.01325D+00 | 2.00000D-02 | 3200 | 0.19253 | 2885.0922
1.01325D+00 | 2.00000D-02 | 3225 | 0.19436 | 2970.8088
1.01325D+00 | 2.00000D-02 | 3250 | 0.19652 | 3064.2674
1.01325D+00 | 2.00000D-02 | 3275 | 0.19909 | 3166.9358
1.01325D+00 | 2.00000D-02 | 3300 | 0.20214 | 3280.5435
1.01325D+00 | 2.00000D-02 | 3325 | 0.2058 | 3407.1235
1.01325D+00 | 2.00000D-02 | 3350 | 0.21017 | 3549.0573
1.01325D+00 | 2.00000D-02 | 3375 | 0.21541 | 3709.1265
1.01325D+00 | 2.00000D-02 | 3400 | 0.22169 | 3890.5684
1.01325D+00 | 2.00000D-02 | 3425 | 0.22924 | 4097.1366
1.01325D+00 | 2.00000D-02 | 3450 | 0.23833 | 4333.1657
1.01325D+00 | 2.00000D-02 | 3475 | 0.24927 | 4603.6378
1.01325D+00 | 2.00000D-02 | 3500 | 0.26247 | 4914.2499
1.01325D+00 | 2.00000D-02 | 3525 | 0.27842 | 5271.4769
1.01325D+00 | 2.00000D-02 | 3550 | 0.29772 | 5682.6281
1.01325D+00 | 2.00000D-02 | 3575 | 0.32116 | 6155.8878
1.01325D+00 | 2.00000D-02 | 3600 | 0.34972 | 6700.3324
1.01325D+00 | 2.00000D-02 | 3625 | 0.38467 | 7325.9133
1.01325D+00 | 2.00000D-02 | 3650 | 0.42768 | 8043.3887
1.01325D+00 | 2.00000D-02 | 3675 | 0.48097 | 8864.1882
1.01325D+00 | 2.00000D-02 | 3700 | 0.54761 | 9800.1869
1.01325D+00 | 2.00000D-02 | 3725 | 0.63187 | 10863.3647
1.01325D+00 | 2.00000D-02 | 3750 | 0.73998 | 12065.322
1.01325D+00 | 2.00000D-02 | 3775 | 0.88131 | 13416.6203
1.01325D+00 | 2.00000D-02 | 3800 | 1.0707 | 14925.9119
1.01325D+00 | 2.00000D-02 | 3825 | 1.333 | 16598.8103
1.01325D+00 | 2.00000D-02 | 3850 | 1.7134 | 18436.4204
1.01325D+00 | 2.00000D-02 | 3875 | 2.3034 | 20433.3352
1.01325D+00 | 2.00000D-02 | 3900 | 3.3195 | 22574.5423
1.01325D+00 | 2.00000D-02 | 3925 | 5.4244 | 24829.2558
1.01325D+00 | 2.00000D-02 | 3950 | 12.027 | 27131.7774
1.01325D+00 | 2.00000D-02 | 3975 | 12.027 | 27131.7774
1.01325D+00 | 2.00000D-02 | 4000 | 12.027 | 27131.7774
p (bar) | B'g | Temp (K) | B'c | Hw (kJ/kg)
1.01325D+00 | 4.00000D-02 | 250 | 0.056896 | -2937.0884
1.01325D+00 | 4.00000D-02 | 275 | 0.056953 | -2911.505
1.01325D+00 | 4.00000D-02 | 300 | 0.057041 | -2885.643
1.01325D+00 | 4.00000D-02 | 325 | 0.057162 | -2859.4949
1.01325D+00 | 4.00000D-02 | 350 | 0.057317 | -2833.0582
1.01325D+00 | 4.00000D-02 | 375 | 0.057505 | -2806.3301
1.01325D+00 | 4.00000D-02 | 400 | 0.057724 | -2779.302
1.01325D+00 | 4.00000D-02 | 425 | 0.057971 | -2751.9524
1.01325D+00 | 4.00000D-02 | 450 | 0.058245 | -2724.2392
1.01325D+00 | 4.00000D-02 | 475 | 0.058547 | -2696.0927
1.01325D+00 | 4.00000D-02 | 500 | 0.058881 | -2667.4075
1.01325D+00 | 4.00000D-02 | 525 | 0.059253 | -2638.0334
1.01325D+00 | 4.00000D-02 | 550 | 0.059671 | -2607.7632
1.01325D+00 | 4.00000D-02 | 575 | 0.060149 | -2576.3162
1.01325D+00 | 4.00000D-02 | 600 | 0.060709 | -2543.3141
1.01325D+00 | 4.00000D-02 | 625 | 0.061379 | -2508.2456
1.01325D+00 | 4.00000D-02 | 650 | 0.062202 | -2470.4177
1.01325D+00 | 4.00000D-02 | 675 | 0.063237 | -2428.8905
1.01325D+00 | 4.00000D-02 | 700 | 0.064567 | -2382.3994
1.01325D+00 | 4.00000D-02 | 725 | 0.066304 | -2329.2781
1.01325D+00 | 4.00000D-02 | 750 | 0.068592 | -2267.4082
1.01325D+00 | 4.00000D-02 | 775 | 0.071605 | -2194.241
1.01325D+00 | 4.00000D-02 | 800 | 0.075543 | -2106.9552
1.01325D+00 | 4.00000D-02 | 825 | 0.080605 | -2002.8252
1.01325D+00 | 4.00000D-02 | 850 | 0.086955 | -1879.8628
1.01325D+00 | 4.00000D-02 | 875 | 0.094658 | -1737.7374
1.01325D+00 | 4.00000D-02 | 900 | 0.1036 | -1578.8238
1.01325D+00 | 4.00000D-02 | 925 | 0.11343 | -1408.9551
1.01325D+00 | 4.00000D-02 | 950 | 0.12354 | -1237.197
1.01325D+00 | 4.00000D-02 | 975 | 0.13318 | -1074.0721
1.01325D+00 | 4.00000D-02 | 1000 | 0.14164 | -928.5784
1.01325D+00 | 4.00000D-02 | 1025 | 0.14853 | -805.5835
1.01325D+00 | 4.00000D-02 | 1050 | 0.15376 | -705.2203
1.01325D+00 | 4.00000D-02 | 1075 | 0.15755 | -624.3085
1.01325D+00 | 4.00000D-02 | 1100 | 0.1602 | -558.4129
1.01325D+00 | 4.00000D-02 | 1125 | 0.16202 | -503.3225
1.01325D+00 | 4.00000D-02 | 1150 | 0.16325 | -455.6791
1.01325D+00 | 4.00000D-02 | 1175 | 0.1641 | -413.0451
1.01325D+00 | 4.00000D-02 | 1200 | 0.16468 | -373.7398
1.01325D+00 | 4.00000D-02 | 1225 | 0.16509 | -336.6341
1.01325D+00 | 4.00000D-02 | 1250 | 0.16537 | -300.9782
1.01325D+00 | 4.00000D-02 | 1275 | 0.16557 | -266.2752
1.01325D+00 | 4.00000D-02 | 1300 | 0.16572 | -232.1942
1.01325D+00 | 4.00000D-02 | 1325 | 0.16583 | -198.5137
1.01325D+00 | 4.00000D-02 | 1350 | 0.16591 | -165.0837
1.01325D+00 | 4.00000D-02 | 1375 | 0.16597 | -131.8015
1.01325D+00 | 4.00000D-02 | 1400 | 0.16602 | -98.5961
1.01325D+00 | 4.00000D-02 | 1425 | 0.16607 | -65.4175
1.01325D+00 | 4.00000D-02 | 1450 | 0.16611 | -32.2299
1.01325D+00 | 4.00000D-02 | 1475 | 0.16614 | 0.99284
1.01325D+00 | 4.00000D-02 | 1500 | 0.16618 | 34.2702
1.01325D+00 | 4.00000D-02 | 1525 | 0.16621 | 67.6174
1.01325D+00 | 4.00000D-02 | 1550 | 0.16625 | 101.0464
1.01325D+00 | 4.00000D-02 | 1575 | 0.16629 | 134.5673
1.01325D+00 | 4.00000D-02 | 1600 | 0.16633 | 168.189
1.01325D+00 | 4.00000D-02 | 1625 | 0.16638 | 201.9193
1.01325D+00 | 4.00000D-02 | 1650 | 0.16643 | 235.766
1.01325D+00 | 4.00000D-02 | 1675 | 0.16648 | 269.7363
1.01325D+00 | 4.00000D-02 | 1700 | 0.16654 | 303.8379
1.01325D+00 | 4.00000D-02 | 1725 | 0.16661 | 338.0784
1.01325D+00 | 4.00000D-02 | 1750 | 0.16668 | 372.4658
1.01325D+00 | 4.00000D-02 | 1775 | 0.16677 | 407.0085
1.01325D+00 | 4.00000D-02 | 1800 | 0.16685 | 441.7155
1.01325D+00 | 4.00000D-02 | 1825 | 0.16695 | 476.5963
1.01325D+00 | 4.00000D-02 | 1850 | 0.16706 | 511.6608
1.01325D+00 | 4.00000D-02 | 1875 | 0.16718 | 546.9199
1.01325D+00 | 4.00000D-02 | 1900 | 0.1673 | 582.3847
1.01325D+00 | 4.00000D-02 | 1925 | 0.16744 | 618.0674
1.01325D+00 | 4.00000D-02 | 1950 | 0.16759 | 653.9807
1.01325D+00 | 4.00000D-02 | 1975 | 0.16775 | 690.138
1.01325D+00 | 4.00000D-02 | 2000 | 0.16793 | 726.5534
1.01325D+00 | 4.00000D-02 | 2025 | 0.16812 | 763.2417
1.01325D+00 | 4.00000D-02 | 2050 | 0.16832 | 800.2184
1.01325D+00 | 4.00000D-02 | 2075 | 0.16853 | 837.4997
1.01325D+00 | 4.00000D-02 | 2100 | 0.16876 | 875.1024
1.01325D+00 | 4.00000D-02 | 2125 | 0.16901 | 913.0438
1.01325D+00 | 4.00000D-02 | 2150 | 0.16927 | 951.342
1.01325D+00 | 4.00000D-02 | 2175 | 0.16955 | 990.0153
1.01325D+00 | 4.00000D-02 | 2200 | 0.16985 | 1029.0827
1.01325D+00 | 4.00000D-02 | 2225 | 0.17016 | 1068.5634
1.01325D+00 | 4.00000D-02 | 2250 | 0.17049 | 1108.4771
1.01325D+00 | 4.00000D-02 | 2275 | 0.17084 | 1148.8434
1.01325D+00 | 4.00000D-02 | 2300 | 0.17121 | 1189.6823
1.01325D+00 | 4.00000D-02 | 2325 | 0.17159 | 1231.0138
1.01325D+00 | 4.00000D-02 | 2350 | 0.17199 | 1272.8578
1.01325D+00 | 4.00000D-02 | 2375 | 0.17241 | 1315.2341
1.01325D+00 | 4.00000D-02 | 2400 | 0.17285 | 1358.1622
1.01325D+00 | 4.00000D-02 | 2425 | 0.17331 | 1401.6612
1.01325D+00 | 4.00000D-02 | 2450 | 0.17378 | 1445.7501
1.01325D+00 | 4.00000D-02 | 2475 | 0.17428 | 1490.4471
1.01325D+00 | 4.00000D-02 | 2500 | 0.17479 | 1535.7702
1.01325D+00 | 4.00000D-02 | 2525 | 0.17531 | 1581.7366
1.01325D+00 | 4.00000D-02 | 2550 | 0.17586 | 1628.3632
1.01325D+00 | 4.00000D-02 | 2575 | 0.17642 | 1675.6664
1.01325D+00 | 4.00000D-02 | 2600 | 0.17699 | 1723.6626
1.01325D+00 | 4.00000D-02 | 2625 | 0.17758 | 1772.3678
1.01325D+00 | 4.00000D-02 | 2650 | 0.17819 | 1821.7984
1.01325D+00 | 4.00000D-02 | 2675 | 0.17881 | 1871.9716
1.01325D+00 | 4.00000D-02 | 2700 | 0.17944 | 1922.9056
1.01325D+00 | 4.00000D-02 | 2725 | 0.18009 | 1974.6208
1.01325D+00 | 4.00000D-02 | 2750 | 0.18075 | 2027.1404
1.01325D+00 | 4.00000D-02 | 2775 | 0.18142 | 2080.4914
1.01325D+00 | 4.00000D-02 | 2800 | 0.18211 | 2134.7066
1.01325D+00 | 4.00000D-02 | 2825 | 0.18281 | 2189.8259
1.01325D+00 | 4.00000D-02 | 2850 | 0.18353 | 2245.8984
1.01325D+00 | 4.00000D-02 | 2875 | 0.18426 | 2302.9853
1.01325D+00 | 4.00000D-02 | 2900 | 0.18501 | 2361.1628
1.01325D+00 | 4.00000D-02 | 2925 | 0.18579 | 2420.5258
1.01325D+00 | 4.00000D-02 | 2950 | 0.1866 | 2481.1928
1.01325D+00 | 4.00000D-02 | 2975 | 0.18744 | 2543.3104
1.01325D+00 | 4.00000D-02 | 3000 | 0.18832 | 2607.0603
1.01325D+00 | 4.00000D-02 | 3025 | 0.18926 | 2672.6663
1.01325D+00 | 4.00000D-02 | 3050 | 0.19026 | 2740.4033
1.01325D+00 | 4.00000D-02 | 3075 | 0.19134 | 2810.6072
1.01325D+00 | 4.00000D-02 | 3100 | 0.19252 | 2883.6868
1.01325D+00 | 4.00000D-02 | 3125 | 0.19383 | 2960.1379
1.01325D+00 | 4.00000D-02 | 3150 | 0.19529 | 3040.5593
1.01325D+00 | 4.00000D-02 | 3175 | 0.19693 | 3125.6716
1.01325D+00 | 4.00000D-02 | 3200 | 0.1988 | 3216.3382
1.01325D+00 | 4.00000D-02 | 3225 | 0.20096 | 3313.591
1.01325D+00 | 4.00000D-02 | 3250 | 0.20346 | 3418.6575
1.01325D+00 | 4.00000D-02 | 3275 | 0.20638 | 3532.9942
1.01325D+00 | 4.00000D-02 | 3300 | 0.2098 | 3658.3222
1.01325D+00 | 4.00000D-02 | 3325 | 0.21384 | 3796.6686
1.01325D+00 | 4.00000D-02 | 3350 | 0.21863 | 3950.4121
1.01325D+00 | 4.00000D-02 | 3375 | 0.22433 | 4122.3337
1.01325D+00 | 4.00000D-02 | 3400 | 0.23112 | 4315.671
1.01325D+00 | 4.00000D-02 | 3425 | 0.23924 | 4534.178
1.01325D+00 | 4.00000D-02 | 3450 | 0.24897 | 4782.1861
1.01325D+00 | 4.00000D-02 | 3475 | 0.26065 | 5064.6674
1.01325D+00 | 4.00000D-02 | 3500 | 0.27471 | 5387.2964
1.01325D+00 | 4.00000D-02 | 3525 | 0.29166 | 5756.5055
1.01325D+00 | 4.00000D-02 | 3550 | 0.31216 | 6179.5307
1.01325D+00 | 4.00000D-02 | 3575 | 0.33703 | 6664.439
1.01325D+00 | 4.00000D-02 | 3600 | 0.3673 | 7220.1275
1.01325D+00 | 4.00000D-02 | 3625 | 0.40433 | 7856.2831
1.01325D+00 | 4.00000D-02 | 3650 | 0.44988 | 8583.2865
1.01325D+00 | 4.00000D-02 | 3675 | 0.50631 | 9412.0414
1.01325D+00 | 4.00000D-02 | 3700 | 0.57687 | 10353.7096
1.01325D+00 | 4.00000D-02 | 3725 | 0.6661 | 11419.3246
1.01325D+00 | 4.00000D-02 | 3750 | 0.78058 | 12619.2608
1.01325D+00 | 4.00000D-02 | 3775 | 0.93026 | 13962.5302
1.01325D+00 | 4.00000D-02 | 3800 | 1.1309 | 15455.8781
1.01325D+00 | 4.00000D-02 | 3825 | 1.4087 | 17102.6411
1.01325D+00 | 4.00000D-02 | 3850 | 1.8118 | 18901.302
1.01325D+00 | 4.00000D-02 | 3875 | 2.4371 | 20843.5715
1.01325D+00 | 4.00000D-02 | 3900 | 3.514 | 22911.4863
1.01325D+00 | 4.00000D-02 | 3925 | 5.7443 | 25071.6677
1.01325D+00 | 4.00000D-02 | 3950 | 12.7324 | 27257.5175
1.01325D+00 | 4.00000D-02 | 3975 | 12.7324 | 27257.5175
1.01325D+00 | 4.00000D-02 | 4000 | 12.7324 | 27257.5175
p (bar) | B'g | Temp (K) | B'c | Hw (kJ/kg)
1.01325D+00 | 7.00000D-02 | 250 | 0.034093 | -3125.9558
1.01325D+00 | 7.00000D-02 | 275 | 0.034289 | -3099.0595
1.01325D+00 | 7.00000D-02 | 300 | 0.034582 | -3071.6713
1.01325D+00 | 7.00000D-02 | 325 | 0.03498 | -3043.7726
1.01325D+00 | 7.00000D-02 | 350 | 0.03548 | -3015.3732
1.01325D+00 | 7.00000D-02 | 375 | 0.036068 | -2986.4987
1.01325D+00 | 7.00000D-02 | 400 | 0.03673 | -2957.1728
1.01325D+00 | 7.00000D-02 | 425 | 0.037451 | -2927.3998
1.01325D+00 | 7.00000D-02 | 450 | 0.038214 | -2897.1488
1.01325D+00 | 7.00000D-02 | 475 | 0.039011 | -2866.3428
1.01325D+00 | 7.00000D-02 | 500 | 0.039835 | -2834.8493
1.01325D+00 | 7.00000D-02 | 525 | 0.040684 | -2802.4734
1.01325D+00 | 7.00000D-02 | 550 | 0.041562 | -2768.9501
1.01325D+00 | 7.00000D-02 | 575 | 0.042479 | -2733.9322
1.01325D+00 | 7.00000D-02 | 600 | 0.043451 | -2696.9738
1.01325D+00 | 7.00000D-02 | 625 | 0.044507 | -2657.5009
1.01325D+00 | 7.00000D-02 | 650 | 0.045692 | -2614.7698
1.01325D+00 | 7.00000D-02 | 675 | 0.047071 | -2567.806
1.01325D+00 | 7.00000D-02 | 700 | 0.048736 | -2515.3293
1.01325D+00 | 7.00000D-02 | 725 | 0.050811 | -2455.6741
1.01325D+00 | 7.00000D-02 | 750 | 0.053454 | -2386.7319
1.01325D+00 | 7.00000D-02 | 775 | 0.056856 | -2305.9649
1.01325D+00 | 7.00000D-02 | 800 | 0.06123 | -2210.5565
1.01325D+00 | 7.00000D-02 | 825 | 0.066791 | -2097.7806
1.01325D+00 | 7.00000D-02 | 850 | 0.073712 | -1965.6597
1.01325D+00 | 7.00000D-02 | 875 | 0.082061 | -1813.9155
1.01325D+00 | 7.00000D-02 | 900 | 0.091722 | -1645.0537
1.01325D+00 | 7.00000D-02 | 925 | 0.10232 | -1465.1449
1.01325D+00 | 7.00000D-02 | 950 | 0.11321 | -1283.5907
1.01325D+00 | 7.00000D-02 | 975 | 0.12361 | -1111.2923
1.01325D+00 | 7.00000D-02 | 1000 | 0.13276 | -957.5784
1.01325D+00 | 7.00000D-02 | 1025 | 0.14022 | -827.5171
1.01325D+00 | 7.00000D-02 | 1050 | 0.14592 | -721.2776
1.01325D+00 | 7.00000D-02 | 1075 | 0.15006 | -635.5778
1.01325D+00 | 7.00000D-02 | 1100 | 0.15297 | -565.8045
1.01325D+00 | 7.00000D-02 | 1125 | 0.15498 | -507.5501
1.01325D+00 | 7.00000D-02 | 1150 | 0.15635 | -457.279
1.01325D+00 | 7.00000D-02 | 1175 | 0.15729 | -412.4094
1.01325D+00 | 7.00000D-02 | 1200 | 0.15794 | -371.1509
1.01325D+00 | 7.00000D-02 | 1225 | 0.1584 | -332.2939
1.01325D+00 | 7.00000D-02 | 1250 | 0.15872 | -295.0303
1.01325D+00 | 7.00000D-02 | 1275 | 0.15894 | -258.8214
1.01325D+00 | 7.00000D-02 | 1300 | 0.15911 | -223.3065
1.01325D+00 | 7.00000D-02 | 1325 | 0.15924 | -188.2423
1.01325D+00 | 7.00000D-02 | 1350 | 0.15933 | -153.4631
1.01325D+00 | 7.00000D-02 | 1375 | 0.15941 | -118.8548
1.01325D+00 | 7.00000D-02 | 1400 | 0.15947 | -84.3373
1.01325D+00 | 7.00000D-02 | 1425 | 0.15952 | -49.8541
1.01325D+00 | 7.00000D-02 | 1450 | 0.15957 | -15.3639
1.01325D+00 | 7.00000D-02 | 1475 | 0.15961 | 19.1635
1.01325D+00 | 7.00000D-02 | 1500 | 0.15966 | 53.7514
1.01325D+00 | 7.00000D-02 | 1525 | 0.1597 | 88.4181
1.01325D+00 | 7.00000D-02 | 1550 | 0.15975 | 123.1784
1.01325D+00 | 7.00000D-02 | 1575 | 0.1598 | 158.045
1.01325D+00 | 7.00000D-02 | 1600 | 0.15985 | 193.0294
1.01325D+00 | 7.00000D-02 | 1625 | 0.15991 | 228.142
1.01325D+00 | 7.00000D-02 | 1650 | 0.15998 | 263.3929
1.01325D+00 | 7.00000D-02 | 1675 | 0.16005 | 298.7923
1.01325D+00 | 7.00000D-02 | 1700 | 0.16013 | 334.3502
1.01325D+00 | 7.00000D-02 | 1725 | 0.16022 | 370.0774
1.01325D+00 | 7.00000D-02 | 1750 | 0.16032 | 405.9847
1.01325D+00 | 7.00000D-02 | 1775 | 0.16043 | 442.0839
1.01325D+00 | 7.00000D-02 | 1800 | 0.16055 | 478.3872
1.01325D+00 | 7.00000D-02 | 1825 | 0.16068 | 514.9079
1.01325D+00 | 7.00000D-02 | 1850 | 0.16082 | 551.6597
1.01325D+00 | 7.00000D-02 | 1875 | 0.16098 | 588.6576
1.01325D+00 | 7.00000D-02 | 1900 | 0.16115 | 625.9173
1.01325D+00 | 7.00000D-02 | 1925 | 0.16133 | 663.4555
1.01325D+00 | 7.00000D-02 | 1950 | 0.16153 | 701.29
1.01325D+00 | 7.00000D-02 | 1975 | 0.16175 | 739.4396
1.01325D+00 | 7.00000D-02 | 2000 | 0.16199 | 777.9241
1.01325D+00 | 7.00000D-02 | 2025 | 0.16224 | 816.7642
1.01325D+00 | 7.00000D-02 | 2050 | 0.16251 | 855.9818
1.01325D+00 | 7.00000D-02 | 2075 | 0.16281 | 895.5998
1.01325D+00 | 7.00000D-02 | 2100 | 0.16312 | 935.6422
1.01325D+00 | 7.00000D-02 | 2125 | 0.16346 | 976.1337
1.01325D+00 | 7.00000D-02 | 2150 | 0.16382 | 1017.1001
1.01325D+00 | 7.00000D-02 | 2175 | 0.1642 | 1058.5681
1.01325D+00 | 7.00000D-02 | 2200 | 0.1646 | 1100.5652
1.01325D+00 | 7.00000D-02 | 2225 | 0.16503 | 1143.1195
1.01325D+00 | 7.00000D-02 | 2250 | 0.16549 | 1186.2599
1.01325D+00 | 7.00000D-02 | 2275 | 0.16597 | 1230.0159
1.01325D+00 | 7.00000D-02 | 2300 | 0.16648 | 1274.4173
1.01325D+00 | 7.00000D-02 | 2325 | 0.16701 | 1319.4944
1.01325D+00 | 7.00000D-02 | 2350 | 0.16757 | 1365.2776
1.01325D+00 | 7.00000D-02 | 2375 | 0.16816 | 1411.7977
1.01325D+00 | 7.00000D-02 | 2400 | 0.16878 | 1459.0851
1.01325D+00 | 7.00000D-02 | 2425 | 0.16943 | 1507.1704
1.01325D+00 | 7.00000D-02 | 2450 | 0.1701 | 1556.0839
1.01325D+00 | 7.00000D-02 | 2475 | 0.1708 | 1605.8554
1.01325D+00 | 7.00000D-02 | 2500 | 0.17153 | 1656.5145
1.01325D+00 | 7.00000D-02 | 2525 | 0.17229 | 1708.0901
1.01325D+00 | 7.00000D-02 | 2550 | 0.17307 | 1760.6108
1.01325D+00 | 7.00000D-02 | 2575 | 0.17388 | 1814.1045
1.01325D+00 | 7.00000D-02 | 2600 | 0.17472 | 1868.5989
1.01325D+00 | 7.00000D-02 | 2625 | 0.17558 | 1924.121
1.01325D+00 | 7.00000D-02 | 2650 | 0.17647 | 1980.6982
1.01325D+00 | 7.00000D-02 | 2675 | 0.17739 | 2038.3579
1.01325D+00 | 7.00000D-02 | 2700 | 0.17833 | 2097.1282
1.01325D+00 | 7.00000D-02 | 2725 | 0.17929 | 2157.0386
1.01325D+00 | 7.00000D-02 | 2750 | 0.18028 | 2218.1208
1.01325D+00 | 7.00000D-02 | 2775 | 0.18129 | 2280.4096
1.01325D+00 | 7.00000D-02 | 2800 | 0.18232 | 2343.9446
1.01325D+00 | 7.00000D-02 | 2825 | 0.18338 | 2408.7711
1.01325D+00 | 7.00000D-02 | 2850 | 0.18447 | 2474.9431
1.01325D+00 | 7.00000D-02 | 2875 | 0.18558 | 2542.5249
1.01325D+00 | 7.00000D-02 | 2900 | 0.18672 | 2611.5949
1.01325D+00 | 7.00000D-02 | 2925 | 0.18789 | 2682.2486
1.01325D+00 | 7.00000D-02 | 2950 | 0.1891 | 2754.6033
1.01325D+00 | 7.00000D-02 | 2975 | 0.19035 | 2828.8036
1.01325D+00 | 7.00000D-02 | 3000 | 0.19166 | 2905.0272
1.01325D+00 | 7.00000D-02 | 3025 | 0.19302 | 2983.4924
1.01325D+00 | 7.00000D-02 | 3050 | 0.19445 | 3064.4672
1.01325D+00 | 7.00000D-02 | 3075 | 0.19598 | 3148.2793
1.01325D+00 | 7.00000D-02 | 3100 | 0.19761 | 3235.3282
1.01325D+00 | 7.00000D-02 | 3125 | 0.19938 | 3326.0992
1.01325D+00 | 7.00000D-02 | 3150 | 0.2013 | 3421.18
1.01325D+00 | 7.00000D-02 | 3175 | 0.20343 | 3521.2793
1.01325D+00 | 7.00000D-02 | 3200 | 0.2058 | 3627.2491
1.01325D+00 | 7.00000D-02 | 3225 | 0.20846 | 3740.1092
1.01325D+00 | 7.00000D-02 | 3250 | 0.21149 | 3861.0763
1.01325D+00 | 7.00000D-02 | 3275 | 0.21497 | 3991.5964
1.01325D+00 | 7.00000D-02 | 3300 | 0.21898 | 4133.3812
1.01325D+00 | 7.00000D-02 | 3325 | 0.22365 | 4288.4493
1.01325D+00 | 7.00000D-02 | 3350 | 0.22911 | 4459.1712
1.01325D+00 | 7.00000D-02 | 3375 | 0.23554 | 4648.3195
1.01325D+00 | 7.00000D-02 | 3400 | 0.24315 | 4859.1219
1.01325D+00 | 7.00000D-02 | 3425 | 0.25217 | 5095.3177
1.01325D+00 | 7.00000D-02 | 3450 | 0.26292 | 5361.2161
1.01325D+00 | 7.00000D-02 | 3475 | 0.27577 | 5661.7537
1.01325D+00 | 7.00000D-02 | 3500 | 0.29117 | 6002.548
1.01325D+00 | 7.00000D-02 | 3525 | 0.30968 | 6389.9433
1.01325D+00 | 7.00000D-02 | 3550 | 0.33202 | 6831.0411
1.01325D+00 | 7.00000D-02 | 3575 | 0.35906 | 7333.709
1.01325D+00 | 7.00000D-02 | 3600 | 0.39194 | 7906.5553
1.01325D+00 | 7.00000D-02 | 3625 | 0.43212 | 8558.8574
1.01325D+00 | 7.00000D-02 | 3650 | 0.48151 | 9300.4282
1.01325D+00 | 7.00000D-02 | 3675 | 0.54268 | 10141.4001
1.01325D+00 | 7.00000D-02 | 3700 | 0.61913 | 11091.9084
1.01325D+00 | 7.00000D-02 | 3725 | 0.71579 | 12161.6504
1.01325D+00 | 7.00000D-02 | 3750 | 0.83981 | 13359.2995
1.01325D+00 | 7.00000D-02 | 3775 | 1.002 | 14691.7558
1.01325D+00 | 7.00000D-02 | 3800 | 1.2193 | 16163.2145
1.01325D+00 | 7.00000D-02 | 3825 | 1.5205 | 17774.0315
1.01325D+00 | 7.00000D-02 | 3850 | 1.9575 | 19519.3397
1.01325D+00 | 7.00000D-02 | 3875 | 2.6355 | 21387.2765
1.01325D+00 | 7.00000D-02 | 3900 | 3.8034 | 23356.3658
1.01325D+00 | 7.00000D-02 | 3925 | 6.2212 | 25390.3602
1.01325D+00 | 7.00000D-02 | 3950 | 13.7856 | 27422.1659
1.01325D+00 | 7.00000D-02 | 3975 | 13.7856 | 27422.1659
1.01325D+00 | 7.00000D-02 | 4000 | 13.7856 | 27422.1659
p (bar) | B'g | Temp (K) | B'c | Hw (kJ/kg)
1.01325D+00 | 1.00000D-01 | 250 | 0.011408 | -3311.9623
1.01325D+00 | 1.00000D-01 | 275 | 0.011851 | -3283.3367
1.01325D+00 | 1.00000D-01 | 300 | 0.012507 | -3253.8299
1.01325D+00 | 1.00000D-01 | 325 | 0.013379 | -3223.4384
1.01325D+00 | 1.00000D-01 | 350 | 0.014444 | -3192.2382
1.01325D+00 | 1.00000D-01 | 375 | 0.015663 | -3160.3467
1.01325D+00 | 1.00000D-01 | 400 | 0.016991 | -3127.8788
1.01325D+00 | 1.00000D-01 | 425 | 0.018387 | -3094.9096
1.01325D+00 | 1.00000D-01 | 450 | 0.019814 | -3061.4501
1.01325D+00 | 1.00000D-01 | 475 | 0.021246 | -3027.4349
1.01325D+00 | 1.00000D-01 | 500 | 0.022667 | -2992.7166
1.01325D+00 | 1.00000D-01 | 525 | 0.024066 | -2957.0643
1.01325D+00 | 1.00000D-01 | 550 | 0.02544 | -2920.161
1.01325D+00 | 1.00000D-01 | 575 | 0.026796 | -2881.5981
1.01325D+00 | 1.00000D-01 | 600 | 0.028149 | -2840.8624
1.01325D+00 | 1.00000D-01 | 625 | 0.02953 | -2797.3127
1.01325D+00 | 1.00000D-01 | 650 | 0.030987 | -2750.1418
1.01325D+00 | 1.00000D-01 | 675 | 0.032595 | -2698.3202
1.01325D+00 | 1.00000D-01 | 700 | 0.034461 | -2640.5231
1.01325D+00 | 1.00000D-01 | 725 | 0.036725 | -2575.0517
1.01325D+00 | 1.00000D-01 | 750 | 0.039568 | -2499.7735
1.01325D+00 | 1.00000D-01 | 775 | 0.0432 | -2412.1314
1.01325D+00 | 1.00000D-01 | 800 | 0.047858 | -2309.2904
1.01325D+00 | 1.00000D-01 | 825 | 0.053773 | -2188.5111
1.01325D+00 | 1.00000D-01 | 850 | 0.061134 | -2047.8223
1.01325D+00 | 1.00000D-01 | 875 | 0.070014 | -1886.9993
1.01325D+00 | 1.00000D-01 | 900 | 0.080291 | -1708.6836
1.01325D+00 | 1.00000D-01 | 925 | 0.091571 | -1519.1878
1.01325D+00 | 1.00000D-01 | 950 | 0.10318 | -1328.2511
1.01325D+00 | 1.00000D-01 | 975 | 0.11427 | -1147.1522
1.01325D+00 | 1.00000D-01 | 1000 | 0.12405 | -985.5465
1.01325D+00 | 1.00000D-01 | 1025 | 0.13206 | -848.6984
1.01325D+00 | 1.00000D-01 | 1050 | 0.13819 | -736.8128
1.01325D+00 | 1.00000D-01 | 1075 | 0.14266 | -646.5098
1.01325D+00 | 1.00000D-01 | 1100 | 0.14581 | -573.0049
1.01325D+00 | 1.00000D-01 | 1125 | 0.14799 | -511.7026
1.01325D+00 | 1.00000D-01 | 1150 | 0.14949 | -458.8977
1.01325D+00 | 1.00000D-01 | 1175 | 0.15052 | -411.871
1.01325D+00 | 1.00000D-01 | 1200 | 0.15123 | -368.7272
1.01325D+00 | 1.00000D-01 | 1225 | 0.15173 | -328.1796
1.01325D+00 | 1.00000D-01 | 1250 | 0.15208 | -289.3647
1.01325D+00 | 1.00000D-01 | 1275 | 0.15233 | -251.7035
1.01325D+00 | 1.00000D-01 | 1300 | 0.15252 | -214.8069
1.01325D+00 | 1.00000D-01 | 1325 | 0.15266 | -178.4108
1.01325D+00 | 1.00000D-01 | 1350 | 0.15276 | -142.3344
1.01325D+00 | 1.00000D-01 | 1375 | 0.15284 | -106.4524
1.01325D+00 | 1.00000D-01 | 1400 | 0.15291 | -70.6767
1.01325D+00 | 1.00000D-01 | 1425 | 0.15297 | -34.9441
1.01325D+00 | 1.00000D-01 | 1450 | 0.15303 | 0.79129
1.01325D+00 | 1.00000D-01 | 1475 | 0.15308 | 36.564
1.01325D+00 | 1.00000D-01 | 1500 | 0.15313 | 72.4004
1.01325D+00 | 1.00000D-01 | 1525 | 0.15318 | 108.3216
1.01325D+00 | 1.00000D-01 | 1550 | 0.15324 | 144.3449
1.01325D+00 | 1.00000D-01 | 1575 | 0.1533 | 180.4854
1.01325D+00 | 1.00000D-01 | 1600 | 0.15336 | 216.7565
1.01325D+00 | 1.00000D-01 | 1625 | 0.15343 | 253.1709
1.01325D+00 | 1.00000D-01 | 1650 | 0.15351 | 289.7408
1.01325D+00 | 1.00000D-01 | 1675 | 0.1536 | 326.4782
1.01325D+00 | 1.00000D-01 | 1700 | 0.15369 | 363.3957
1.01325D+00 | 1.00000D-01 | 1725 | 0.1538 | 400.506
1.01325D+00 | 1.00000D-01 | 1750 | 0.15392 | 437.8226
1.01325D+00 | 1.00000D-01 | 1775 | 0.15405 | 475.3597
1.01325D+00 | 1.00000D-01 | 1800 | 0.15419 | 513.1323
1.01325D+00 | 1.00000D-01 | 1825 | 0.15435 | 551.1563
1.01325D+00 | 1.00000D-01 | 1850 | 0.15452 | 589.4489
1.01325D+00 | 1.00000D-01 | 1875 | 0.15471 | 628.0281
1.01325D+00 | 1.00000D-01 | 1900 | 0.15491 | 666.9133
1.01325D+00 | 1.00000D-01 | 1925 | 0.15514 | 706.1249
1.01325D+00 | 1.00000D-01 | 1950 | 0.15538 | 745.6846
1.01325D+00 | 1.00000D-01 | 1975 | 0.15564 | 785.6156
1.01325D+00 | 1.00000D-01 | 2000 | 0.15593 | 825.942
1.01325D+00 | 1.00000D-01 | 2025 | 0.15624 | 866.6897
1.01325D+00 | 1.00000D-01 | 2050 | 0.15657 | 907.8855
1.01325D+00 | 1.00000D-01 | 2075 | 0.15693 | 949.5577
1.01325D+00 | 1.00000D-01 | 2100 | 0.15731 | 991.7359
1.01325D+00 | 1.00000D-01 | 2125 | 0.15772 | 1034.451
1.01325D+00 | 1.00000D-01 | 2150 | 0.15816 | 1077.735
1.01325D+00 | 1.00000D-01 | 2175 | 0.15862 | 1121.6213
1.01325D+00 | 1.00000D-01 | 2200 | 0.15912 | 1166.1442
1.01325D+00 | 1.00000D-01 | 2225 | 0.15965 | 1211.3392
1.01325D+00 | 1.00000D-01 | 2250 | 0.16021 | 1257.2427
1.01325D+00 | 1.00000D-01 | 2275 | 0.1608 | 1303.8918
1.01325D+00 | 1.00000D-01 | 2300 | 0.16142 | 1351.3246
1.01325D+00 | 1.00000D-01 | 2325 | 0.16208 | 1399.5798
1.01325D+00 | 1.00000D-01 | 2350 | 0.16278 | 1448.6963
1.01325D+00 | 1.00000D-01 | 2375 | 0.16351 | 1498.7138
1.01325D+00 | 1.00000D-01 | 2400 | 0.16428 | 1549.6718
1.01325D+00 | 1.00000D-01 | 2425 | 0.16508 | 1601.6101
1.01325D+00 | 1.00000D-01 | 2450 | 0.16592 | 1654.5685
1.01325D+00 | 1.00000D-01 | 2475 | 0.1668 | 1708.5864
1.01325D+00 | 1.00000D-01 | 2500 | 0.16771 | 1763.703
1.01325D+00 | 1.00000D-01 | 2525 | 0.16866 | 1819.957
1.01325D+00 | 1.00000D-01 | 2550 | 0.16965 | 1877.3869
1.01325D+00 | 1.00000D-01 | 2575 | 0.17067 | 1936.0302
1.01325D+00 | 1.00000D-01 | 2600 | 0.17173 | 1995.9244
1.01325D+00 | 1.00000D-01 | 2625 | 0.17283 | 2057.1064
1.01325D+00 | 1.00000D-01 | 2650 | 0.17396 | 2119.6129
1.01325D+00 | 1.00000D-01 | 2675 | 0.17513 | 2183.4806
1.01325D+00 | 1.00000D-01 | 2700 | 0.17634 | 2248.7469
1.01325D+00 | 1.00000D-01 | 2725 | 0.17757 | 2315.4501
1.01325D+00 | 1.00000D-01 | 2750 | 0.17885 | 2383.6303
1.01325D+00 | 1.00000D-01 | 2775 | 0.18015 | 2453.3305
1.01325D+00 | 1.00000D-01 | 2800 | 0.18149 | 2524.5977
1.01325D+00 | 1.00000D-01 | 2825 | 0.18287 | 2597.4845
1.01325D+00 | 1.00000D-01 | 2850 | 0.18428 | 2672.0514
1.01325D+00 | 1.00000D-01 | 2875 | 0.18572 | 2748.3687
1.01325D+00 | 1.00000D-01 | 2900 | 0.18721 | 2826.5198
1.01325D+00 | 1.00000D-01 | 2925 | 0.18873 | 2906.6051
1.01325D+00 | 1.00000D-01 | 2950 | 0.19031 | 2988.7457
1.01325D+00 | 1.00000D-01 | 2975 | 0.19193 | 3073.089
1.01325D+00 | 1.00000D-01 | 3000 | 0.19362 | 3159.8152
1.01325D+00 | 1.00000D-01 | 3025 | 0.19537 | 3249.1441
1.01325D+00 | 1.00000D-01 | 3050 | 0.19721 | 3341.3446
1.01325D+00 | 1.00000D-01 | 3075 | 0.19915 | 3436.7442
1.01325D+00 | 1.00000D-01 | 3100 | 0.20121 | 3535.742
1.01325D+00 | 1.00000D-01 | 3125 | 0.20341 | 3638.8221
1.01325D+00 | 1.00000D-01 | 3150 | 0.20578 | 3746.5705
1.01325D+00 | 1.00000D-01 | 3175 | 0.20837 | 3859.694
1.01325D+00 | 1.00000D-01 | 3200 | 0.21122 | 3979.0422
1.01325D+00 | 1.00000D-01 | 3225 | 0.21439 | 4105.6326
1.01325D+00 | 1.00000D-01 | 3250 | 0.21795 | 4240.6794
1.01325D+00 | 1.00000D-01 | 3275 | 0.22198 | 4385.6259
1.01325D+00 | 1.00000D-01 | 3300 | 0.22658 | 4542.1809
1.01325D+00 | 1.00000D-01 | 3325 | 0.23188 | 4712.3595
1.01325D+00 | 1.00000D-01 | 3350 | 0.23803 | 4898.5278
1.01325D+00 | 1.00000D-01 | 3375 | 0.24521 | 5103.4511
1.01325D+00 | 1.00000D-01 | 3400 | 0.25364 | 5330.3464
1.01325D+00 | 1.00000D-01 | 3425 | 0.26359 | 5582.9354
1.01325D+00 | 1.00000D-01 | 3450 | 0.27537 | 5865.4995
1.01325D+00 | 1.00000D-01 | 3475 | 0.2894 | 6182.9316
1.01325D+00 | 1.00000D-01 | 3500 | 0.30616 | 6540.783
1.01325D+00 | 1.00000D-01 | 3525 | 0.32626 | 6945.2981
1.01325D+00 | 1.00000D-01 | 3550 | 0.35045 | 7403.4324
1.01325D+00 | 1.00000D-01 | 3575 | 0.37969 | 7922.8434
1.01325D+00 | 1.00000D-01 | 3600 | 0.41519 | 8511.8432
1.01325D+00 | 1.00000D-01 | 3625 | 0.45853 | 9179.2994
1.01325D+00 | 1.00000D-01 | 3650 | 0.51176 | 9934.4683
1.01325D+00 | 1.00000D-01 | 3675 | 0.57765 | 10786.7407
1.01325D+00 | 1.00000D-01 | 3700 | 0.65997 | 11745.2835
1.01325D+00 | 1.00000D-01 | 3725 | 0.76404 | 12818.5553
1.01325D+00 | 1.00000D-01 | 3750 | 0.89757 | 14013.6821
1.01325D+00 | 1.00000D-01 | 3775 | 1.0722 | 15335.6805
1.01325D+00 | 1.00000D-01 | 3800 | 1.3062 | 16786.5207
1.01325D+00 | 1.00000D-01 | 3825 | 1.6306 | 18364.0212
1.01325D+00 | 1.00000D-01 | 3850 | 2.1014 | 20060.5462
1.01325D+00 | 1.00000D-01 | 3875 | 2.832 | 21861.3884
1.01325D+00 | 1.00000D-01 | 3900 | 4.0904 | 23742.4198
1.01325D+00 | 1.00000D-01 | 3925 | 6.6952 | 25665.4486
1.01325D+00 | 1.00000D-01 | 3950 | 14.8339 | 27563.5978
1.01325D+00 | 1.00000D-01 | 3975 | 14.8339 | 27563.5978
1.01325D+00 | 1.00000D-01 | 4000 | 14.8339 | 27563.5978
p (bar) | B'g | Temp (K) | B'c | Hw (kJ/kg)
1.01325D+00 | 1.50000D-01 | 250 | 0 | -3615.0544
1.01325D+00 | 1.50000D-01 | 275 | 0 | -3582.094
1.01325D+00 | 1.50000D-01 | 300 | 0 | -3547.167
1.01325D+00 | 1.50000D-01 | 325 | 0 | -3510.5141
1.01325D+00 | 1.50000D-01 | 350 | 0 | -3472.5715
1.01325D+00 | 1.50000D-01 | 375 | 0 | -3433.8037
1.01325D+00 | 1.50000D-01 | 400 | 0 | -3394.5814
1.01325D+00 | 1.50000D-01 | 425 | 0 | -3355.1262
1.01325D+00 | 1.50000D-01 | 450 | 0 | -3315.5022
1.01325D+00 | 1.50000D-01 | 475 | 0 | -3275.6288
1.01325D+00 | 1.50000D-01 | 500 | 0 | -3235.2985
1.01325D+00 | 1.50000D-01 | 525 | 0 | -3194.1921
1.01325D+00 | 1.50000D-01 | 550 | 0.0021269 | -3151.8868
1.01325D+00 | 1.50000D-01 | 575 | 0.0041214 | -3107.8576
1.01325D+00 | 1.50000D-01 | 600 | 0.0059833 | -3061.469
1.01325D+00 | 1.50000D-01 | 625 | 0.0077486 | -3011.9553
1.01325D+00 | 1.50000D-01 | 650 | 0.0094783 | -2958.3861
1.01325D+00 | 1.50000D-01 | 675 | 0.011266 | -2899.6139
1.01325D+00 | 1.50000D-01 | 700 | 0.013243 | -2834.2053
1.01325D+00 | 1.50000D-01 | 725 | 0.015587 | -2760.3644
1.01325D+00 | 1.50000D-01 | 750 | 0.018515 | -2675.8742
1.01325D+00 | 1.50000D-01 | 775 | 0.022282 | -2578.1035
1.01325D+00 | 1.50000D-01 | 800 | 0.027168 | -2464.1547
1.01325D+00 | 1.50000D-01 | 825 | 0.033442 | -2331.2452
1.01325D+00 | 1.50000D-01 | 850 | 0.041319 | -2177.4054
1.01325D+00 | 1.50000D-01 | 875 | 0.050889 | -2002.5012
1.01325D+00 | 1.50000D-01 | 900 | 0.062022 | -1809.4056
1.01325D+00 | 1.50000D-01 | 925 | 0.074292 | -1604.838
1.01325D+00 | 1.50000D-01 | 950 | 0.086963 | -1399.1002
1.01325D+00 | 1.50000D-01 | 975 | 0.099109 | -1204.0919
1.01325D+00 | 1.50000D-01 | 1000 | 0.10987 | -1030.0026
1.01325D+00 | 1.50000D-01 | 1025 | 0.11871 | -882.415
1.01325D+00 | 1.50000D-01 | 1050 | 0.12551 | -761.5913
1.01325D+00 | 1.50000D-01 | 1075 | 0.13049 | -663.9961
1.01325D+00 | 1.50000D-01 | 1100 | 0.13401 | -584.574
1.01325D+00 | 1.50000D-01 | 1125 | 0.13646 | -518.4331
1.01325D+00 | 1.50000D-01 | 1150 | 0.13814 | -461.6014
1.01325D+00 | 1.50000D-01 | 1175 | 0.1393 | -411.1435
1.01325D+00 | 1.50000D-01 | 1200 | 0.1401 | -364.9995
1.01325D+00 | 1.50000D-01 | 1225 | 0.14067 | -321.7614
1.01325D+00 | 1.50000D-01 | 1250 | 0.14106 | -280.4778
1.01325D+00 | 1.50000D-01 | 1275 | 0.14135 | -240.5068
1.01325D+00 | 1.50000D-01 | 1300 | 0.14155 | -201.4139
1.01325D+00 | 1.50000D-01 | 1325 | 0.14171 | -162.9024
1.01325D+00 | 1.50000D-01 | 1350 | 0.14183 | -124.7677
1.01325D+00 | 1.50000D-01 | 1375 | 0.14192 | -86.867
1.01325D+00 | 1.50000D-01 | 1400 | 0.142 | -49.099
1.01325D+00 | 1.50000D-01 | 1425 | 0.14207 | -11.3907
1.01325D+00 | 1.50000D-01 | 1450 | 0.14213 | 26.3117
1.01325D+00 | 1.50000D-01 | 1475 | 0.14219 | 64.0487
1.01325D+00 | 1.50000D-01 | 1500 | 0.14225 | 101.8518
1.01325D+00 | 1.50000D-01 | 1525 | 0.14231 | 139.7461
1.01325D+00 | 1.50000D-01 | 1550 | 0.14238 | 177.7528
1.01325D+00 | 1.50000D-01 | 1575 | 0.14245 | 215.8902
1.01325D+00 | 1.50000D-01 | 1600 | 0.14253 | 254.1747
1.01325D+00 | 1.50000D-01 | 1625 | 0.14261 | 292.6221
1.01325D+00 | 1.50000D-01 | 1650 | 0.14271 | 331.2472
1.01325D+00 | 1.50000D-01 | 1675 | 0.14281 | 370.0653
1.01325D+00 | 1.50000D-01 | 1700 | 0.14293 | 409.0917
1.01325D+00 | 1.50000D-01 | 1725 | 0.14306 | 448.3423
1.01325D+00 | 1.50000D-01 | 1750 | 0.1432 | 487.8338
1.01325D+00 | 1.50000D-01 | 1775 | 0.14336 | 527.5839
1.01325D+00 | 1.50000D-01 | 1800 | 0.14354 | 567.6113
1.01325D+00 | 1.50000D-01 | 1825 | 0.14373 | 607.9358
1.01325D+00 | 1.50000D-01 | 1850 | 0.14395 | 648.5787
1.01325D+00 | 1.50000D-01 | 1875 | 0.14418 | 689.5625
1.01325D+00 | 1.50000D-01 | 1900 | 0.14444 | 730.9113
1.01325D+00 | 1.50000D-01 | 1925 | 0.14471 | 772.6507
1.01325D+00 | 1.50000D-01 | 1950 | 0.14502 | 814.8078
1.01325D+00 | 1.50000D-01 | 1975 | 0.14534 | 857.4116
1.01325D+00 | 1.50000D-01 | 2000 | 0.1457 | 900.4924
1.01325D+00 | 1.50000D-01 | 2025 | 0.14608 | 944.0827
1.01325D+00 | 1.50000D-01 | 2050 | 0.1465 | 988.2162
1.01325D+00 | 1.50000D-01 | 2075 | 0.14694 | 1032.9287
1.01325D+00 | 1.50000D-01 | 2100 | 0.14742 | 1078.2576
1.01325D+00 | 1.50000D-01 | 2125 | 0.14794 | 1124.242
1.01325D+00 | 1.50000D-01 | 2150 | 0.14849 | 1170.9226
1.01325D+00 | 1.50000D-01 | 2175 | 0.14907 | 1218.3419
1.01325D+00 | 1.50000D-01 | 2200 | 0.1497 | 1266.5437
1.01325D+00 | 1.50000D-01 | 2225 | 0.15037 | 1315.5735
1.01325D+00 | 1.50000D-01 | 2250 | 0.15108 | 1365.478
1.01325D+00 | 1.50000D-01 | 2275 | 0.15183 | 1416.3053
1.01325D+00 | 1.50000D-01 | 2300 | 0.15262 | 1468.1045
1.01325D+00 | 1.50000D-01 | 2325 | 0.15346 | 1520.9258
1.01325D+00 | 1.50000D-01 | 2350 | 0.15435 | 1574.8203
1.01325D+00 | 1.50000D-01 | 2375 | 0.15528 | 1629.8397
1.01325D+00 | 1.50000D-01 | 2400 | 0.15626 | 1686.0362
1.01325D+00 | 1.50000D-01 | 2425 | 0.15729 | 1743.4624
1.01325D+00 | 1.50000D-01 | 2450 | 0.15838 | 1802.1712
1.01325D+00 | 1.50000D-01 | 2475 | 0.15951 | 1862.2154
1.01325D+00 | 1.50000D-01 | 2500 | 0.16069 | 1923.6476
1.01325D+00 | 1.50000D-01 | 2525 | 0.16192 | 1986.5202
1.01325D+00 | 1.50000D-01 | 2550 | 0.16321 | 2050.8854
1.01325D+00 | 1.50000D-01 | 2575 | 0.16454 | 2116.7945
1.01325D+00 | 1.50000D-01 | 2600 | 0.16593 | 2184.2988
1.01325D+00 | 1.50000D-01 | 2625 | 0.16737 | 2253.4489
1.01325D+00 | 1.50000D-01 | 2650 | 0.16886 | 2324.2951
1.01325D+00 | 1.50000D-01 | 2675 | 0.1704 | 2396.8876
1.01325D+00 | 1.50000D-01 | 2700 | 0.172 | 2471.2771
1.01325D+00 | 1.50000D-01 | 2725 | 0.17364 | 2547.5149
1.01325D+00 | 1.50000D-01 | 2750 | 0.17533 | 2625.6539
1.01325D+00 | 1.50000D-01 | 2775 | 0.17708 | 2705.7493
1.01325D+00 | 1.50000D-01 | 2800 | 0.17887 | 2787.8601
1.01325D+00 | 1.50000D-01 | 2825 | 0.18072 | 2872.0505
1.01325D+00 | 1.50000D-01 | 2850 | 0.18262 | 2958.3919
1.01325D+00 | 1.50000D-01 | 2875 | 0.18457 | 3046.9651
1.01325D+00 | 1.50000D-01 | 2900 | 0.18657 | 3137.8636
1.01325D+00 | 1.50000D-01 | 2925 | 0.18863 | 3231.1968
1.01325D+00 | 1.50000D-01 | 2950 | 0.19076 | 3327.0947
1.01325D+00 | 1.50000D-01 | 2975 | 0.19296 | 3425.713
1.01325D+00 | 1.50000D-01 | 3000 | 0.19523 | 3527.2392
1.01325D+00 | 1.50000D-01 | 3025 | 0.19759 | 3631.9003
1.01325D+00 | 1.50000D-01 | 3050 | 0.20005 | 3739.9714
1.01325D+00 | 1.50000D-01 | 3075 | 0.20264 | 3851.7862
1.01325D+00 | 1.50000D-01 | 3100 | 0.20536 | 3967.7491
1.01325D+00 | 1.50000D-01 | 3125 | 0.20824 | 4088.3495
1.01325D+00 | 1.50000D-01 | 3150 | 0.21133 | 4214.1781
1.01325D+00 | 1.50000D-01 | 3175 | 0.21466 | 4345.9464
1.01325D+00 | 1.50000D-01 | 3200 | 0.21829 | 4484.5083
1.01325D+00 | 1.50000D-01 | 3225 | 0.22227 | 4630.8855
1.01325D+00 | 1.50000D-01 | 3250 | 0.22668 | 4786.2957
1.01325D+00 | 1.50000D-01 | 3275 | 0.23162 | 4952.1853
1.01325D+00 | 1.50000D-01 | 3300 | 0.23719 | 5130.265
1.01325D+00 | 1.50000D-01 | 3325 | 0.24353 | 5322.5495
1.01325D+00 | 1.50000D-01 | 3350 | 0.25082 | 5531.4009
1.01325D+00 | 1.50000D-01 | 3375 | 0.25924 | 5759.5754
1.01325D+00 | 1.50000D-01 | 3400 | 0.26904 | 6010.2713
1.01325D+00 | 1.50000D-01 | 3425 | 0.28053 | 6287.179
1.01325D+00 | 1.50000D-01 | 3450 | 0.29405 | 6594.5285
1.01325D+00 | 1.50000D-01 | 3475 | 0.31006 | 6937.1335
1.01325D+00 | 1.50000D-01 | 3500 | 0.32909 | 7320.4251
1.01325D+00 | 1.50000D-01 | 3525 | 0.35183 | 7750.4722
1.01325D+00 | 1.50000D-01 | 3550 | 0.37911 | 8233.9781
1.01325D+00 | 1.50000D-01 | 3575 | 0.41201 | 8778.2452
1.01325D+00 | 1.50000D-01 | 3600 | 0.45188 | 9391.0954
1.01325D+00 | 1.50000D-01 | 3625 | 0.50046 | 10080.7312
1.01325D+00 | 1.50000D-01 | 3650 | 0.56008 | 10855.5225
1.01325D+00 | 1.50000D-01 | 3675 | 0.63382 | 11723.702
1.01325D+00 | 1.50000D-01 | 3700 | 0.72589 | 12692.9521
1.01325D+00 | 1.50000D-01 | 3725 | 0.84226 | 13769.8719
1.01325D+00 | 1.50000D-01 | 3750 | 0.99155 | 14959.314
1.01325D+00 | 1.50000D-01 | 3775 | 1.1868 | 16263.5927
1.01325D+00 | 1.50000D-01 | 3800 | 1.4485 | 17681.5709
1.01325D+00 | 1.50000D-01 | 3825 | 1.8114 | 19207.6343
1.01325D+00 | 1.50000D-01 | 3850 | 2.3383 | 20830.5441
1.01325D+00 | 1.50000D-01 | 3875 | 3.156 | 22532.0755
1.01325D+00 | 1.50000D-01 | 3900 | 4.5649 | 24285.0714
1.01325D+00 | 1.50000D-01 | 3925 | 7.4802 | 26049.5146
1.01325D+00 | 1.50000D-01 | 3950 | 16.5723 | 27759.851
1.01325D+00 | 1.50000D-01 | 3975 | 16.5723 | 27759.851
1.01325D+00 | 1.50000D-01 | 4000 | 16.5723 | 27759.851
p (bar) | B'g | Temp (K) | B'c | Hw (kJ/kg)
1.01325D+00 | 2.00000D-01 | 250 | 0 | -3907.6786
1.01325D+00 | 2.00000D-01 | 275 | 0 | -3867.4317
1.01325D+00 | 2.00000D-01 | 300 | 0 | -3823.9208
1.01325D+00 | 2.00000D-01 | 325 | 0 | -3778.2081
1.01325D+00 | 2.00000D-01 | 350 | 0 | -3731.4044
1.01325D+00 | 2.00000D-01 | 375 | 0 | -3684.3611
1.01325D+00 | 2.00000D-01 | 400 | 0 | -3637.5939
1.01325D+00 | 2.00000D-01 | 425 | 0 | -3591.3206
1.01325D+00 | 2.00000D-01 | 450 | 0 | -3545.5259
1.01325D+00 | 2.00000D-01 | 475 | 0 | -3500.0182
1.01325D+00 | 2.00000D-01 | 500 | 0 | -3454.4681
1.01325D+00 | 2.00000D-01 | 525 | 0 | -3408.4329
1.01325D+00 | 2.00000D-01 | 550 | 0 | -3361.3671
1.01325D+00 | 2.00000D-01 | 575 | 0 | -3312.6241
1.01325D+00 | 2.00000D-01 | 600 | 0 | -3261.4461
1.01325D+00 | 2.00000D-01 | 625 | 0 | -3206.9435
1.01325D+00 | 2.00000D-01 | 650 | 0 | -3148.06
1.01325D+00 | 2.00000D-01 | 675 | 0 | -3083.521
1.01325D+00 | 2.00000D-01 | 700 | 0 | -3011.7673
1.01325D+00 | 2.00000D-01 | 725 | 0 | -2930.8811
1.01325D+00 | 2.00000D-01 | 750 | 0 | -2838.5304
1.01325D+00 | 2.00000D-01 | 775 | 0.0030656 | -2731.9786
1.01325D+00 | 2.00000D-01 | 800 | 0.0079672 | -2608.2381
1.01325D+00 | 2.00000D-01 | 825 | 0.014394 | -2464.4637
1.01325D+00 | 2.00000D-01 | 850 | 0.022595 | -2298.6775
1.01325D+00 | 2.00000D-01 | 875 | 0.032678 | -2110.8331
1.01325D+00 | 2.00000D-01 | 900 | 0.044509 | -1904.0357
1.01325D+00 | 2.00000D-01 | 925 | 0.05763 | -1685.4107
1.01325D+00 | 2.00000D-01 | 950 | 0.071245 | -1465.8153
1.01325D+00 | 2.00000D-01 | 975 | 0.08435 | -1257.7582
1.01325D+00 | 2.00000D-01 | 1000 | 0.096004 | -1071.9475
1.01325D+00 | 2.00000D-01 | 1025 | 0.10561 | -914.2725
1.01325D+00 | 2.00000D-01 | 1050 | 0.11302 | -785.0505
1.01325D+00 | 2.00000D-01 | 1075 | 0.11847 | -680.5989
1.01325D+00 | 2.00000D-01 | 1100 | 0.12233 | -595.6077
1.01325D+00 | 2.00000D-01 | 1125 | 0.12502 | -524.9079
1.01325D+00 | 2.00000D-01 | 1150 | 0.12687 | -464.2779
1.01325D+00 | 2.00000D-01 | 1175 | 0.12814 | -410.5807
1.01325D+00 | 2.00000D-01 | 1200 | 0.12903 | -361.6025
1.01325D+00 | 2.00000D-01 | 1225 | 0.12964 | -315.8223
1.01325D+00 | 2.00000D-01 | 1250 | 0.13008 | -272.2063
1.01325D+00 | 2.00000D-01 | 1275 | 0.13039 | -230.054
1.01325D+00 | 2.00000D-01 | 1300 | 0.13061 | -188.8881
1.01325D+00 | 2.00000D-01 | 1325 | 0.13078 | -148.3814
1.01325D+00 | 2.00000D-01 | 1350 | 0.13091 | -108.3069
1.01325D+00 | 2.00000D-01 | 1375 | 0.13101 | -68.5053
1.01325D+00 | 2.00000D-01 | 1400 | 0.1311 | -28.863
1.01325D+00 | 2.00000D-01 | 1425 | 0.13117 | 10.7022
1.01325D+00 | 2.00000D-01 | 1450 | 0.13124 | 50.2513
1.01325D+00 | 2.00000D-01 | 1475 | 0.1313 | 89.8305
1.01325D+00 | 2.00000D-01 | 1500 | 0.13137 | 129.4758
1.01325D+00 | 2.00000D-01 | 1525 | 0.13144 | 169.2163
1.01325D+00 | 2.00000D-01 | 1550 | 0.13151 | 209.0763
1.01325D+00 | 2.00000D-01 | 1575 | 0.13159 | 249.0769
1.01325D+00 | 2.00000D-01 | 1600 | 0.13168 | 289.2374
1.01325D+00 | 2.00000D-01 | 1625 | 0.13178 | 329.5759
1.01325D+00 | 2.00000D-01 | 1650 | 0.13189 | 370.1098
1.01325D+00 | 2.00000D-01 | 1675 | 0.13201 | 410.8567
1.01325D+00 | 2.00000D-01 | 1700 | 0.13215 | 451.8344
1.01325D+00 | 2.00000D-01 | 1725 | 0.1323 | 493.0615
1.01325D+00 | 2.00000D-01 | 1750 | 0.13246 | 534.5573
1.01325D+00 | 2.00000D-01 | 1775 | 0.13265 | 576.3423
1.01325D+00 | 2.00000D-01 | 1800 | 0.13285 | 618.4381
1.01325D+00 | 2.00000D-01 | 1825 | 0.13308 | 660.8679
1.01325D+00 | 2.00000D-01 | 1850 | 0.13333 | 703.6563
1.01325D+00 | 2.00000D-01 | 1875 | 0.1336 | 746.8294
1.01325D+00 | 2.00000D-01 | 1900 | 0.13389 | 790.4154
1.01325D+00 | 2.00000D-01 | 1925 | 0.13422 | 834.4439
1.01325D+00 | 2.00000D-01 | 1950 | 0.13457 | 878.9467
1.01325D+00 | 2.00000D-01 | 1975 | 0.13496 | 923.9575
1.01325D+00 | 2.00000D-01 | 2000 | 0.13537 | 969.5117
1.01325D+00 | 2.00000D-01 | 2025 | 0.13582 | 1015.6471
1.01325D+00 | 2.00000D-01 | 2050 | 0.13631 | 1062.4035
1.01325D+00 | 2.00000D-01 | 2075 | 0.13683 | 1109.8227
1.01325D+00 | 2.00000D-01 | 2100 | 0.13739 | 1157.9486
1.01325D+00 | 2.00000D-01 | 2125 | 0.138 | 1206.8271
1.01325D+00 | 2.00000D-01 | 2150 | 0.13865 | 1256.5063
1.01325D+00 | 2.00000D-01 | 2175 | 0.13934 | 1307.036
1.01325D+00 | 2.00000D-01 | 2200 | 0.14008 | 1358.4683
1.01325D+00 | 2.00000D-01 | 2225 | 0.14086 | 1410.8568
1.01325D+00 | 2.00000D-01 | 2250 | 0.1417 | 1464.2571
1.01325D+00 | 2.00000D-01 | 2275 | 0.14259 | 1518.726
1.01325D+00 | 2.00000D-01 | 2300 | 0.14354 | 1574.3222
1.01325D+00 | 2.00000D-01 | 2325 | 0.14453 | 1631.1056
1.01325D+00 | 2.00000D-01 | 2350 | 0.14559 | 1689.1372
1.01325D+00 | 2.00000D-01 | 2375 | 0.1467 | 1748.4789
1.01325D+00 | 2.00000D-01 | 2400 | 0.14787 | 1809.1936
1.01325D+00 | 2.00000D-01 | 2425 | 0.14911 | 1871.3447
1.01325D+00 | 2.00000D-01 | 2450 | 0.1504 | 1934.9959
1.01325D+00 | 2.00000D-01 | 2475 | 0.15176 | 2000.2113
1.01325D+00 | 2.00000D-01 | 2500 | 0.15318 | 2067.0548
1.01325D+00 | 2.00000D-01 | 2525 | 0.15467 | 2135.5904
1.01325D+00 | 2.00000D-01 | 2550 | 0.15622 | 2205.8816
1.01325D+00 | 2.00000D-01 | 2575 | 0.15783 | 2277.9915
1.01325D+00 | 2.00000D-01 | 2600 | 0.15951 | 2351.9829
1.01325D+00 | 2.00000D-01 | 2625 | 0.16126 | 2427.918
1.01325D+00 | 2.00000D-01 | 2650 | 0.16307 | 2505.8588
1.01325D+00 | 2.00000D-01 | 2675 | 0.16495 | 2585.8669
1.01325D+00 | 2.00000D-01 | 2700 | 0.16689 | 2668.0043
1.01325D+00 | 2.00000D-01 | 2725 | 0.1689 | 2752.3334
1.01325D+00 | 2.00000D-01 | 2750 | 0.17098 | 2838.9182
1.01325D+00 | 2.00000D-01 | 2775 | 0.17312 | 2927.8248
1.01325D+00 | 2.00000D-01 | 2800 | 0.17533 | 3019.1226
1.01325D+00 | 2.00000D-01 | 2825 | 0.1776 | 3112.8863
1.01325D+00 | 2.00000D-01 | 2850 | 0.17995 | 3209.197
1.01325D+00 | 2.00000D-01 | 2875 | 0.18236 | 3308.1456
1.01325D+00 | 2.00000D-01 | 2900 | 0.18484 | 3409.8347
1.01325D+00 | 2.00000D-01 | 2925 | 0.1874 | 3514.3832
1.01325D+00 | 2.00000D-01 | 2950 | 0.19004 | 3621.9299
1.01325D+00 | 2.00000D-01 | 2975 | 0.19277 | 3732.6389
1.01325D+00 | 2.00000D-01 | 3000 | 0.19559 | 3846.7064
1.01325D+00 | 2.00000D-01 | 3025 | 0.19851 | 3964.3675
1.01325D+00 | 2.00000D-01 | 3050 | 0.20156 | 4085.9053
1.01325D+00 | 2.00000D-01 | 3075 | 0.20475 | 4211.6613
1.01325D+00 | 2.00000D-01 | 3100 | 0.2081 | 4342.0479
1.01325D+00 | 2.00000D-01 | 3125 | 0.21164 | 4477.562
1.01325D+00 | 2.00000D-01 | 3150 | 0.21541 | 4618.8023
1.01325D+00 | 2.00000D-01 | 3175 | 0.21945 | 4766.4877
1.01325D+00 | 2.00000D-01 | 3200 | 0.22382 | 4921.4796
1.01325D+00 | 2.00000D-01 | 3225 | 0.22858 | 5084.8069
1.01325D+00 | 2.00000D-01 | 3250 | 0.23382 | 5257.694
1.01325D+00 | 2.00000D-01 | 3275 | 0.23964 | 5441.5929
1.01325D+00 | 2.00000D-01 | 3300 | 0.24616 | 5638.218
1.01325D+00 | 2.00000D-01 | 3325 | 0.25353 | 5849.5851
1.01325D+00 | 2.00000D-01 | 3350 | 0.26194 | 6078.0528
1.01325D+00 | 2.00000D-01 | 3375 | 0.27159 | 6326.3669
1.01325D+00 | 2.00000D-01 | 3400 | 0.28276 | 6597.7054
1.01325D+00 | 2.00000D-01 | 3425 | 0.29577 | 6895.7235
1.01325D+00 | 2.00000D-01 | 3450 | 0.31102 | 7224.5953
1.01325D+00 | 2.00000D-01 | 3475 | 0.32899 | 7589.0489
1.01325D+00 | 2.00000D-01 | 3500 | 0.3503 | 7994.3896
1.01325D+00 | 2.00000D-01 | 3525 | 0.37567 | 8446.5052
1.01325D+00 | 2.00000D-01 | 3550 | 0.40604 | 8951.8444
1.01325D+00 | 2.00000D-01 | 3575 | 0.44258 | 9517.3584
1.01325D+00 | 2.00000D-01 | 3600 | 0.4868 | 10150.3931
1.01325D+00 | 2.00000D-01 | 3625 | 0.54062 | 10858.5177
1.01325D+00 | 2.00000D-01 | 3650 | 0.6066 | 11649.2742
1.01325D+00 | 2.00000D-01 | 3675 | 0.68814 | 12529.8345
1.01325D+00 | 2.00000D-01 | 3700 | 0.78993 | 13506.5504
1.01325D+00 | 2.00000D-01 | 3725 | 0.91854 | 14584.3902
1.01325D+00 | 2.00000D-01 | 3750 | 1.0835 | 15766.262
1.01325D+00 | 2.00000D-01 | 3775 | 1.2993 | 17052.233
1.01325D+00 | 2.00000D-01 | 3800 | 1.5886 | 18438.665
1.01325D+00 | 2.00000D-01 | 3825 | 1.9898 | 19917.2881
1.01325D+00 | 2.00000D-01 | 3850 | 2.5724 | 21474.214
1.01325D+00 | 2.00000D-01 | 3875 | 3.477 | 23088.8112
1.01325D+00 | 2.00000D-01 | 3900 | 5.0358 | 24732.0993
1.01325D+00 | 2.00000D-01 | 3925 | 8.2604 | 26363.3861
1.01325D+00 | 2.00000D-01 | 3950 | 18.3017 | 27919.0843
1.01325D+00 | 2.00000D-01 | 3975 | 18.3017 | 27919.0843
1.01325D+00 | 2.00000D-01 | 4000 | 18.3017 | 27919.0843
p (bar) | B'g | Temp (K) | B'c | Hw (kJ/kg)
1.01325D+00 | 2.50000D-01 | 250 | 0 | -4184.6953
1.01325D+00 | 2.50000D-01 | 275 | 0 | -4133.0732
1.01325D+00 | 2.50000D-01 | 300 | 0 | -4078.1862
1.01325D+00 | 2.50000D-01 | 325 | 0 | -4022.0507
1.01325D+00 | 2.50000D-01 | 350 | 0 | -3966.0704
1.01325D+00 | 2.50000D-01 | 375 | 0 | -3911.0493
1.01325D+00 | 2.50000D-01 | 400 | 0 | -3857.338
1.01325D+00 | 2.50000D-01 | 425 | 0 | -3804.9698
1.01325D+00 | 2.50000D-01 | 450 | 0 | -3753.759
1.01325D+00 | 2.50000D-01 | 475 | 0 | -3703.3642
1.01325D+00 | 2.50000D-01 | 500 | 0 | -3653.3246
1.01325D+00 | 2.50000D-01 | 525 | 0 | -3603.0791
1.01325D+00 | 2.50000D-01 | 550 | 0 | -3551.9724
1.01325D+00 | 2.50000D-01 | 575 | 0 | -3499.2512
1.01325D+00 | 2.50000D-01 | 600 | 0 | -3444.0511
1.01325D+00 | 2.50000D-01 | 625 | 0 | -3385.3722
1.01325D+00 | 2.50000D-01 | 650 | 0 | -3322.0418
1.01325D+00 | 2.50000D-01 | 675 | 0 | -3252.663
1.01325D+00 | 2.50000D-01 | 700 | 0 | -3175.548
1.01325D+00 | 2.50000D-01 | 725 | 0 | -3088.648
1.01325D+00 | 2.50000D-01 | 750 | 0 | -2989.5004
1.01325D+00 | 2.50000D-01 | 775 | 0 | -2875.2449
1.01325D+00 | 2.50000D-01 | 800 | 0 | -2742.7848
1.01325D+00 | 2.50000D-01 | 825 | 0 | -2589.1976
1.01325D+00 | 2.50000D-01 | 850 | 0.0046853 | -2412.487
1.01325D+00 | 2.50000D-01 | 875 | 0.015154 | -2212.6888
1.01325D+00 | 2.50000D-01 | 900 | 0.027568 | -1993.1368
1.01325D+00 | 2.50000D-01 | 925 | 0.041438 | -1761.3565
1.01325D+00 | 2.50000D-01 | 950 | 0.05591 | -1528.7503
1.01325D+00 | 2.50000D-01 | 975 | 0.069899 | -1308.4205
1.01325D+00 | 2.50000D-01 | 1000 | 0.082383 | -1111.5775
1.01325D+00 | 2.50000D-01 | 1025 | 0.092704 | -944.4055
1.01325D+00 | 2.50000D-01 | 1050 | 0.10069 | -807.2747
1.01325D+00 | 2.50000D-01 | 1075 | 0.10657 | -696.3634
1.01325D+00 | 2.50000D-01 | 1100 | 0.11075 | -606.1215
1.01325D+00 | 2.50000D-01 | 1125 | 0.11365 | -531.1193
1.01325D+00 | 2.50000D-01 | 1150 | 0.11566 | -466.9017
1.01325D+00 | 2.50000D-01 | 1175 | 0.11704 | -410.1426
1.01325D+00 | 2.50000D-01 | 1200 | 0.11799 | -358.4843
1.01325D+00 | 2.50000D-01 | 1225 | 0.11865 | -310.2995
1.01325D+00 | 2.50000D-01 | 1250 | 0.11912 | -264.4776
1.01325D+00 | 2.50000D-01 | 1275 | 0.11945 | -220.2625
1.01325D+00 | 2.50000D-01 | 1300 | 0.11969 | -177.1371
1.01325D+00 | 2.50000D-01 | 1325 | 0.11987 | -134.7454
1.01325D+00 | 2.50000D-01 | 1350 | 0.12001 | -92.8392
1.01325D+00 | 2.50000D-01 | 1375 | 0.12011 | -51.2438
1.01325D+00 | 2.50000D-01 | 1400 | 0.1202 | -9.8341
1.01325D+00 | 2.50000D-01 | 1425 | 0.12028 | 31.481
1.01325D+00 | 2.50000D-01 | 1450 | 0.12035 | 72.7691
1.01325D+00 | 2.50000D-01 | 1475 | 0.12042 | 114.0817
1.01325D+00 | 2.50000D-01 | 1500 | 0.12049 | 155.4592
1.01325D+00 | 2.50000D-01 | 1525 | 0.12057 | 196.9339
1.01325D+00 | 2.50000D-01 | 1550 | 0.12065 | 238.5333
1.01325D+00 | 2.50000D-01 | 1575 | 0.12074 | 280.2811
1.01325D+00 | 2.50000D-01 | 1600 | 0.12083 | 322.1989
1.01325D+00 | 2.50000D-01 | 1625 | 0.12094 | 364.307
1.01325D+00 | 2.50000D-01 | 1650 | 0.12106 | 406.625
1.01325D+00 | 2.50000D-01 | 1675 | 0.1212 | 449.1726
1.01325D+00 | 2.50000D-01 | 1700 | 0.12135 | 491.9698
1.01325D+00 | 2.50000D-01 | 1725 | 0.12152 | 535.0372
1.01325D+00 | 2.50000D-01 | 1750 | 0.1217 | 578.3965
1.01325D+00 | 2.50000D-01 | 1775 | 0.12191 | 622.0705
1.01325D+00 | 2.50000D-01 | 1800 | 0.12214 | 666.0836
1.01325D+00 | 2.50000D-01 | 1825 | 0.12239 | 710.4616
1.01325D+00 | 2.50000D-01 | 1850 | 0.12267 | 755.2319
1.01325D+00 | 2.50000D-01 | 1875 | 0.12298 | 800.424
1.01325D+00 | 2.50000D-01 | 1900 | 0.12331 | 846.0692
1.01325D+00 | 2.50000D-01 | 1925 | 0.12368 | 892.2009
1.01325D+00 | 2.50000D-01 | 1950 | 0.12408 | 938.8546
1.01325D+00 | 2.50000D-01 | 1975 | 0.12451 | 986.0681
1.01325D+00 | 2.50000D-01 | 2000 | 0.12498 | 1033.8813
1.01325D+00 | 2.50000D-01 | 2025 | 0.12549 | 1082.3368
1.01325D+00 | 2.50000D-01 | 2050 | 0.12604 | 1131.4791
1.01325D+00 | 2.50000D-01 | 2075 | 0.12663 | 1181.3555
1.01325D+00 | 2.50000D-01 | 2100 | 0.12727 | 1232.0155
1.01325D+00 | 2.50000D-01 | 2125 | 0.12796 | 1283.5109
1.01325D+00 | 2.50000D-01 | 2150 | 0.12869 | 1335.896
1.01325D+00 | 2.50000D-01 | 2175 | 0.12948 | 1389.2275
1.01325D+00 | 2.50000D-01 | 2200 | 0.13032 | 1443.564
1.01325D+00 | 2.50000D-01 | 2225 | 0.13122 | 1498.9665
1.01325D+00 | 2.50000D-01 | 2250 | 0.13218 | 1555.4981
1.01325D+00 | 2.50000D-01 | 2275 | 0.13319 | 1613.2235
1.01325D+00 | 2.50000D-01 | 2300 | 0.13427 | 1672.2095
1.01325D+00 | 2.50000D-01 | 2325 | 0.13541 | 1732.5244
1.01325D+00 | 2.50000D-01 | 2350 | 0.13662 | 1794.2378
1.01325D+00 | 2.50000D-01 | 2375 | 0.1379 | 1857.4207
1.01325D+00 | 2.50000D-01 | 2400 | 0.13925 | 1922.1451
1.01325D+00 | 2.50000D-01 | 2425 | 0.14066 | 1988.4835
1.01325D+00 | 2.50000D-01 | 2450 | 0.14216 | 2056.5096
1.01325D+00 | 2.50000D-01 | 2475 | 0.14372 | 2126.2968
1.01325D+00 | 2.50000D-01 | 2500 | 0.14536 | 2197.9191
1.01325D+00 | 2.50000D-01 | 2525 | 0.14708 | 2271.4502
1.01325D+00 | 2.50000D-01 | 2550 | 0.14887 | 2346.9639
1.01325D+00 | 2.50000D-01 | 2575 | 0.15075 | 2424.5332
1.01325D+00 | 2.50000D-01 | 2600 | 0.1527 | 2504.231
1.01325D+00 | 2.50000D-01 | 2625 | 0.15473 | 2586.1296
1.01325D+00 | 2.50000D-01 | 2650 | 0.15684 | 2670.301
1.01325D+00 | 2.50000D-01 | 2675 | 0.15903 | 2756.8168
1.01325D+00 | 2.50000D-01 | 2700 | 0.1613 | 2845.7488
1.01325D+00 | 2.50000D-01 | 2725 | 0.16365 | 2937.1693
1.01325D+00 | 2.50000D-01 | 2750 | 0.16609 | 3031.1517
1.01325D+00 | 2.50000D-01 | 2775 | 0.1686 | 3127.7717
1.01325D+00 | 2.50000D-01 | 2800 | 0.17119 | 3227.108
1.01325D+00 | 2.50000D-01 | 2825 | 0.17387 | 3329.2442
1.01325D+00 | 2.50000D-01 | 2850 | 0.17663 | 3434.2706
1.01325D+00 | 2.50000D-01 | 2875 | 0.17948 | 3542.2865
1.01325D+00 | 2.50000D-01 | 2900 | 0.18241 | 3653.4034
1.01325D+00 | 2.50000D-01 | 2925 | 0.18544 | 3767.7483
1.01325D+00 | 2.50000D-01 | 2950 | 0.18856 | 3885.4683
1.01325D+00 | 2.50000D-01 | 2975 | 0.19179 | 4006.7358
1.01325D+00 | 2.50000D-01 | 3000 | 0.19513 | 4131.7548
1.01325D+00 | 2.50000D-01 | 3025 | 0.19859 | 4260.7683
1.01325D+00 | 2.50000D-01 | 3050 | 0.2022 | 4394.0674
1.01325D+00 | 2.50000D-01 | 3075 | 0.20596 | 4532.0015
1.01325D+00 | 2.50000D-01 | 3100 | 0.20992 | 4674.9909
1.01325D+00 | 2.50000D-01 | 3125 | 0.21408 | 4823.5404
1.01325D+00 | 2.50000D-01 | 3150 | 0.21851 | 4978.2567
1.01325D+00 | 2.50000D-01 | 3175 | 0.22324 | 5139.8666
1.01325D+00 | 2.50000D-01 | 3200 | 0.22833 | 5309.2391
1.01325D+00 | 2.50000D-01 | 3225 | 0.23385 | 5487.4106
1.01325D+00 | 2.50000D-01 | 3250 | 0.23991 | 5675.6119
1.01325D+00 | 2.50000D-01 | 3275 | 0.24659 | 5875.3002
1.01325D+00 | 2.50000D-01 | 3300 | 0.25405 | 6088.1932
1.01325D+00 | 2.50000D-01 | 3325 | 0.26243 | 6316.3063
1.01325D+00 | 2.50000D-01 | 3350 | 0.27193 | 6561.9928
1.01325D+00 | 2.50000D-01 | 3375 | 0.2828 | 6827.9857
1.01325D+00 | 2.50000D-01 | 3400 | 0.29532 | 7117.4396
1.01325D+00 | 2.50000D-01 | 3425 | 0.30985 | 7433.9706
1.01325D+00 | 2.50000D-01 | 3450 | 0.32682 | 7781.6927
1.01325D+00 | 2.50000D-01 | 3475 | 0.34675 | 8165.2443
1.01325D+00 | 2.50000D-01 | 3500 | 0.37031 | 8589.8012
1.01325D+00 | 2.50000D-01 | 3525 | 0.3983 | 9061.0686
1.01325D+00 | 2.50000D-01 | 3550 | 0.43175 | 9585.2427
1.01325D+00 | 2.50000D-01 | 3575 | 0.47193 | 10168.9322
1.01325D+00 | 2.50000D-01 | 3600 | 0.52048 | 10819.026
1.01325D+00 | 2.50000D-01 | 3625 | 0.57952 | 11542.4951
1.01325D+00 | 2.50000D-01 | 3650 | 0.65183 | 12346.1125
1.01325D+00 | 2.50000D-01 | 3675 | 0.74116 | 13236.0815
1.01325D+00 | 2.50000D-01 | 3700 | 0.85262 | 14217.5607
1.01325D+00 | 2.50000D-01 | 3725 | 0.99342 | 15294.0864
1.01325D+00 | 2.50000D-01 | 3750 | 1.174 | 16466.8969
1.01325D+00 | 2.50000D-01 | 3775 | 1.4102 | 17734.1802
1.01325D+00 | 2.50000D-01 | 3800 | 1.727 | 19090.2716
1.01325D+00 | 2.50000D-01 | 3825 | 2.1664 | 20524.8328
1.01325D+00 | 2.50000D-01 | 3850 | 2.8046 | 22022.0201
1.01325D+00 | 2.50000D-01 | 3875 | 3.7958 | 23559.569
1.01325D+00 | 2.50000D-01 | 3900 | 5.504 | 25107.4713
1.01325D+00 | 2.50000D-01 | 3925 | 9.037 | 26625.0573
1.01325D+00 | 2.50000D-01 | 3950 | 20.0241 | 28050.9794
1.01325D+00 | 2.50000D-01 | 3975 | 20.0241 | 28050.9794
1.01325D+00 | 2.50000D-01 | 4000 | 20.0241 | 28050.9794
p (bar) | B'g | Temp (K) | B'c | Hw (kJ/kg)
1.01325D+00 | 3.20000D-01 | 250 | 0 | -4522.5793
1.01325D+00 | 3.20000D-01 | 275 | 0 | -4455.352
1.01325D+00 | 3.20000D-01 | 300 | 0 | -4387.3554
1.01325D+00 | 3.20000D-01 | 325 | 0 | -4320.1125
1.01325D+00 | 3.20000D-01 | 350 | 0 | -4254.5775
1.01325D+00 | 3.20000D-01 | 375 | 0 | -4191.2215
1.01325D+00 | 3.20000D-01 | 400 | 0 | -4130.1502
1.01325D+00 | 3.20000D-01 | 425 | 0 | -4071.2083
1.01325D+00 | 3.20000D-01 | 450 | 0 | -4014.0573
1.01325D+00 | 3.20000D-01 | 475 | 0 | -3958.2244
1.01325D+00 | 3.20000D-01 | 500 | 0 | -3903.1316
1.01325D+00 | 3.20000D-01 | 525 | 0 | -3848.108
1.01325D+00 | 3.20000D-01 | 550 | 0 | -3792.3913
1.01325D+00 | 3.20000D-01 | 575 | 0 | -3735.1193
1.01325D+00 | 3.20000D-01 | 600 | 0 | -3675.3121
1.01325D+00 | 3.20000D-01 | 625 | 0 | -3611.8434
1.01325D+00 | 3.20000D-01 | 650 | 0 | -3543.4006
1.01325D+00 | 3.20000D-01 | 675 | 0 | -3468.4299
1.01325D+00 | 3.20000D-01 | 700 | 0 | -3385.0707
1.01325D+00 | 3.20000D-01 | 725 | 0 | -3291.0873
1.01325D+00 | 3.20000D-01 | 750 | 0 | -3183.8228
1.01325D+00 | 3.20000D-01 | 775 | 0 | -3060.2248
1.01325D+00 | 3.20000D-01 | 800 | 0 | -2917.0231
1.01325D+00 | 3.20000D-01 | 825 | 0 | -2751.1666
1.01325D+00 | 3.20000D-01 | 850 | 0 | -2560.6172
1.01325D+00 | 3.20000D-01 | 875 | 0 | -2345.5143
1.01325D+00 | 3.20000D-01 | 900 | 0.0045743 | -2109.5003
1.01325D+00 | 3.20000D-01 | 925 | 0.019368 | -1860.6463
1.01325D+00 | 3.20000D-01 | 950 | 0.034929 | -1611.0957
1.01325D+00 | 3.20000D-01 | 975 | 0.050061 | -1374.7537
1.01325D+00 | 3.20000D-01 | 1000 | 0.063629 | -1163.5062
1.01325D+00 | 3.20000D-01 | 1025 | 0.074889 | -983.9314
1.01325D+00 | 3.20000D-01 | 1050 | 0.083629 | -836.4698
1.01325D+00 | 3.20000D-01 | 1075 | 0.090073 | -717.117
1.01325D+00 | 3.20000D-01 | 1100 | 0.094657 | -620.0089
1.01325D+00 | 3.20000D-01 | 1125 | 0.097849 | -539.3759
1.01325D+00 | 3.20000D-01 | 1150 | 0.10005 | -470.459
1.01325D+00 | 3.20000D-01 | 1175 | 0.10156 | -409.6864
1.01325D+00 | 3.20000D-01 | 1200 | 0.1026 | -354.5133
1.01325D+00 | 3.20000D-01 | 1225 | 0.10332 | -303.1743
1.01325D+00 | 3.20000D-01 | 1250 | 0.10382 | -254.4588
1.01325D+00 | 3.20000D-01 | 1275 | 0.10417 | -207.5384
1.01325D+00 | 3.20000D-01 | 1300 | 0.10443 | -161.8442
1.01325D+00 | 3.20000D-01 | 1325 | 0.10462 | -116.9822
1.01325D+00 | 3.20000D-01 | 1350 | 0.10476 | -72.6769
1.01325D+00 | 3.20000D-01 | 1375 | 0.10487 | -28.7334
1.01325D+00 | 3.20000D-01 | 1400 | 0.10496 | 14.9886
1.01325D+00 | 3.20000D-01 | 1425 | 0.10504 | 58.5916
1.01325D+00 | 3.20000D-01 | 1450 | 0.10512 | 102.152
1.01325D+00 | 3.20000D-01 | 1475 | 0.10519 | 145.7281
1.01325D+00 | 3.20000D-01 | 1500 | 0.10527 | 189.3657
1.01325D+00 | 3.20000D-01 | 1525 | 0.10535 | 233.1017
1.01325D+00 | 3.20000D-01 | 1550 | 0.10544 | 276.9674
1.01325D+00 | 3.20000D-01 | 1575 | 0.10553 | 320.9897
1.01325D+00 | 3.20000D-01 | 1600 | 0.10564 | 365.1932
1.01325D+00 | 3.20000D-01 | 1625 | 0.10576 | 409.6009
1.01325D+00 | 3.20000D-01 | 1650 | 0.1059 | 454.235
1.01325D+00 | 3.20000D-01 | 1675 | 0.10605 | 499.1178
1.01325D+00 | 3.20000D-01 | 1700 | 0.10622 | 544.2718
1.01325D+00 | 3.20000D-01 | 1725 | 0.10641 | 589.7204
1.01325D+00 | 3.20000D-01 | 1750 | 0.10662 | 635.4879
1.01325D+00 | 3.20000D-01 | 1775 | 0.10686 | 681.6
1.01325D+00 | 3.20000D-01 | 1800 | 0.10712 | 728.0842
1.01325D+00 | 3.20000D-01 | 1825 | 0.1074 | 774.9694
1.01325D+00 | 3.20000D-01 | 1850 | 0.10772 | 822.2868
1.01325D+00 | 3.20000D-01 | 1875 | 0.10807 | 870.0694
1.01325D+00 | 3.20000D-01 | 1900 | 0.10845 | 918.3526
1.01325D+00 | 3.20000D-01 | 1925 | 0.10887 | 967.174
1.01325D+00 | 3.20000D-01 | 1950 | 0.10932 | 1016.5739
1.01325D+00 | 3.20000D-01 | 1975 | 0.10982 | 1066.5949
1.01325D+00 | 3.20000D-01 | 2000 | 0.11036 | 1117.2824
1.01325D+00 | 3.20000D-01 | 2025 | 0.11094 | 1168.6844
1.01325D+00 | 3.20000D-01 | 2050 | 0.11157 | 1220.8517
1.01325D+00 | 3.20000D-01 | 2075 | 0.11226 | 1273.8379
1.01325D+00 | 3.20000D-01 | 2100 | 0.11299 | 1327.6992
1.01325D+00 | 3.20000D-01 | 2125 | 0.11378 | 1382.4947
1.01325D+00 | 3.20000D-01 | 2150 | 0.11463 | 1438.2863
1.01325D+00 | 3.20000D-01 | 2175 | 0.11554 | 1495.1386
1.01325D+00 | 3.20000D-01 | 2200 | 0.11651 | 1553.1188
1.01325D+00 | 3.20000D-01 | 2225 | 0.11755 | 1612.2964
1.01325D+00 | 3.20000D-01 | 2250 | 0.11866 | 1672.7438
1.01325D+00 | 3.20000D-01 | 2275 | 0.11984 | 1734.5353
1.01325D+00 | 3.20000D-01 | 2300 | 0.12109 | 1797.7475
1.01325D+00 | 3.20000D-01 | 2325 | 0.12242 | 1862.4588
1.01325D+00 | 3.20000D-01 | 2350 | 0.12383 | 1928.7496
1.01325D+00 | 3.20000D-01 | 2375 | 0.12532 | 1996.7015
1.01325D+00 | 3.20000D-01 | 2400 | 0.12689 | 2066.3978
1.01325D+00 | 3.20000D-01 | 2425 | 0.12855 | 2137.9225
1.01325D+00 | 3.20000D-01 | 2450 | 0.13029 | 2211.3605
1.01325D+00 | 3.20000D-01 | 2475 | 0.13213 | 2286.7974
1.01325D+00 | 3.20000D-01 | 2500 | 0.13406 | 2364.3189
1.01325D+00 | 3.20000D-01 | 2525 | 0.13608 | 2444.0109
1.01325D+00 | 3.20000D-01 | 2550 | 0.13819 | 2525.9591
1.01325D+00 | 3.20000D-01 | 2575 | 0.1404 | 2610.249
1.01325D+00 | 3.20000D-01 | 2600 | 0.1427 | 2696.9656
1.01325D+00 | 3.20000D-01 | 2625 | 0.14511 | 2786.1933
1.01325D+00 | 3.20000D-01 | 2650 | 0.14761 | 2878.0162
1.01325D+00 | 3.20000D-01 | 2675 | 0.15021 | 2972.5181
1.01325D+00 | 3.20000D-01 | 2700 | 0.15291 | 3069.7826
1.01325D+00 | 3.20000D-01 | 2725 | 0.15571 | 3169.8937
1.01325D+00 | 3.20000D-01 | 2750 | 0.15861 | 3272.9367
1.01325D+00 | 3.20000D-01 | 2775 | 0.16161 | 3378.9983
1.01325D+00 | 3.20000D-01 | 2800 | 0.16472 | 3488.1688
1.01325D+00 | 3.20000D-01 | 2825 | 0.16793 | 3600.5426
1.01325D+00 | 3.20000D-01 | 2850 | 0.17124 | 3716.2209
1.01325D+00 | 3.20000D-01 | 2875 | 0.17466 | 3835.3137
1.01325D+00 | 3.20000D-01 | 2900 | 0.17819 | 3957.9428
1.01325D+00 | 3.20000D-01 | 2925 | 0.18184 | 4084.2456
1.01325D+00 | 3.20000D-01 | 2950 | 0.18561 | 4214.3793
1.01325D+00 | 3.20000D-01 | 2975 | 0.1895 | 4348.5264
1.01325D+00 | 3.20000D-01 | 3000 | 0.19354 | 4486.9008
1.01325D+00 | 3.20000D-01 | 3025 | 0.19772 | 4629.7556
1.01325D+00 | 3.20000D-01 | 3050 | 0.20208 | 4777.3918
1.01325D+00 | 3.20000D-01 | 3075 | 0.20662 | 4930.169
1.01325D+00 | 3.20000D-01 | 3100 | 0.21139 | 5088.5173
1.01325D+00 | 3.20000D-01 | 3125 | 0.21641 | 5252.9519
1.01325D+00 | 3.20000D-01 | 3150 | 0.22172 | 5424.0893
1.01325D+00 | 3.20000D-01 | 3175 | 0.22738 | 5602.6664
1.01325D+00 | 3.20000D-01 | 3200 | 0.23345 | 5789.5616
1.01325D+00 | 3.20000D-01 | 3225 | 0.24002 | 5985.8199
1.01325D+00 | 3.20000D-01 | 3250 | 0.24718 | 6192.6796
1.01325D+00 | 3.20000D-01 | 3275 | 0.25506 | 6411.6028
1.01325D+00 | 3.20000D-01 | 3300 | 0.26379 | 6644.3088
1.01325D+00 | 3.20000D-01 | 3325 | 0.27356 | 6892.8094
1.01325D+00 | 3.20000D-01 | 3350 | 0.28459 | 7159.4465
1.01325D+00 | 3.20000D-01 | 3375 | 0.29715 | 7446.9306
1.01325D+00 | 3.20000D-01 | 3400 | 0.31154 | 7758.3781
1.01325D+00 | 3.20000D-01 | 3425 | 0.32817 | 8097.3454
1.01325D+00 | 3.20000D-01 | 3450 | 0.34753 | 8467.8566
1.01325D+00 | 3.20000D-01 | 3475 | 0.37019 | 8874.4202
1.01325D+00 | 3.20000D-01 | 3500 | 0.39689 | 9322.0283
1.01325D+00 | 3.20000D-01 | 3525 | 0.42854 | 9816.132
1.01325D+00 | 3.20000D-01 | 3550 | 0.46628 | 10362.5823
1.01325D+00 | 3.20000D-01 | 3575 | 0.51152 | 10967.5274
1.01325D+00 | 3.20000D-01 | 3600 | 0.56612 | 11637.2523
1.01325D+00 | 3.20000D-01 | 3625 | 0.63243 | 12377.9497
1.01325D+00 | 3.20000D-01 | 3650 | 0.71359 | 13195.4099
1.01325D+00 | 3.20000D-01 | 3675 | 0.81378 | 14094.6202
1.01325D+00 | 3.20000D-01 | 3700 | 0.93873 | 15079.2714
1.01325D+00 | 3.20000D-01 | 3725 | 1.0965 | 16151.1755
1.01325D+00 | 3.20000D-01 | 3750 | 1.2989 | 17309.611
1.01325D+00 | 3.20000D-01 | 3775 | 1.5637 | 18550.6246
1.01325D+00 | 3.20000D-01 | 3800 | 1.9188 | 19866.3256
1.01325D+00 | 3.20000D-01 | 3825 | 2.4114 | 21244.21
1.01325D+00 | 3.20000D-01 | 3850 | 3.1273 | 22666.5251
1.01325D+00 | 3.20000D-01 | 3875 | 4.2393 | 24109.6014
1.01325D+00 | 3.20000D-01 | 3900 | 6.1561 | 25542.8415
1.01325D+00 | 3.20000D-01 | 3925 | 10.1195 | 26926.2743
1.01325D+00 | 3.20000D-01 | 3950 | 22.4259 | 28201.7847
1.01325D+00 | 3.20000D-01 | 3975 | 22.4259 | 28201.7847
1.01325D+00 | 3.20000D-01 | 4000 | 22.4259 | 28201.7847
p (bar) | B'g | Temp (K) | B'c | Hw (kJ/kg)
1.01325D+00 | 4.00000D-01 | 250 | 0 | -4816.5653
1.01325D+00 | 4.00000D-01 | 275 | 0 | -4749.2675
1.01325D+00 | 4.00000D-01 | 300 | 0 | -4678.3931
1.01325D+00 | 4.00000D-01 | 325 | 0 | -4606.754
1.01325D+00 | 4.00000D-01 | 350 | 0 | -4536.1344
1.01325D+00 | 4.00000D-01 | 375 | 0 | -4467.487
1.01325D+00 | 4.00000D-01 | 400 | 0 | -4401.1783
1.01325D+00 | 4.00000D-01 | 425 | 0 | -4337.1807
1.01325D+00 | 4.00000D-01 | 450 | 0 | -4275.2041
1.01325D+00 | 4.00000D-01 | 475 | 0 | -4214.7772
1.01325D+00 | 4.00000D-01 | 500 | 0 | -4155.2947
1.01325D+00 | 4.00000D-01 | 525 | 0 | -4096.0393
1.01325D+00 | 4.00000D-01 | 550 | 0 | -4036.1873
1.01325D+00 | 4.00000D-01 | 575 | 0 | -3974.8012
1.01325D+00 | 4.00000D-01 | 600 | 0 | -3910.8102
1.01325D+00 | 4.00000D-01 | 625 | 0 | -3842.9792
1.01325D+00 | 4.00000D-01 | 650 | 0 | -3769.864
1.01325D+00 | 4.00000D-01 | 675 | 0 | -3689.7543
1.01325D+00 | 4.00000D-01 | 700 | 0 | -3600.606
1.01325D+00 | 4.00000D-01 | 725 | 0 | -3499.975
1.01325D+00 | 4.00000D-01 | 750 | 0 | -3384.9773
1.01325D+00 | 4.00000D-01 | 775 | 0 | -3252.3268
1.01325D+00 | 4.00000D-01 | 800 | 0 | -3098.5352
1.01325D+00 | 4.00000D-01 | 825 | 0 | -2920.3828
1.01325D+00 | 4.00000D-01 | 850 | 0 | -2715.7641
1.01325D+00 | 4.00000D-01 | 875 | 0 | -2484.9176
1.01325D+00 | 4.00000D-01 | 900 | 0 | -2231.8189
1.01325D+00 | 4.00000D-01 | 925 | 0 | -1965.1363
1.01325D+00 | 4.00000D-01 | 950 | 0.011473 | -1697.8251
1.01325D+00 | 4.00000D-01 | 975 | 0.027813 | -1444.6663
1.01325D+00 | 4.00000D-01 | 1000 | 0.042537 | -1218.2782
1.01325D+00 | 4.00000D-01 | 1025 | 0.0548 | -1025.6637
1.01325D+00 | 4.00000D-01 | 1050 | 0.064344 | -867.3391
1.01325D+00 | 4.00000D-01 | 1075 | 0.071391 | -739.1066
1.01325D+00 | 4.00000D-01 | 1100 | 0.076406 | -634.7713
1.01325D+00 | 4.00000D-01 | 1125 | 0.079896 | -548.2067
1.01325D+00 | 4.00000D-01 | 1150 | 0.082294 | -474.3353
1.01325D+00 | 4.00000D-01 | 1175 | 0.083936 | -409.3282
1.01325D+00 | 4.00000D-01 | 1200 | 0.08506 | -350.445
1.01325D+00 | 4.00000D-01 | 1225 | 0.085834 | -295.7758
1.01325D+00 | 4.00000D-01 | 1250 | 0.08637 | -244.0051
1.01325D+00 | 4.00000D-01 | 1275 | 0.086745 | -194.2288
1.01325D+00 | 4.00000D-01 | 1300 | 0.087012 | -145.8235
1.01325D+00 | 4.00000D-01 | 1325 | 0.087206 | -98.3556
1.01325D+00 | 4.00000D-01 | 1350 | 0.087352 | -51.5207
1.01325D+00 | 4.00000D-01 | 1375 | 0.087465 | -5.1025
1.01325D+00 | 4.00000D-01 | 1400 | 0.087558 | 41.0551
1.01325D+00 | 4.00000D-01 | 1425 | 0.08764 | 87.0666
1.01325D+00 | 4.00000D-01 | 1450 | 0.087716 | 133.0175
1.01325D+00 | 4.00000D-01 | 1475 | 0.087792 | 178.9734
1.01325D+00 | 4.00000D-01 | 1500 | 0.087871 | 224.9857
1.01325D+00 | 4.00000D-01 | 1525 | 0.087956 | 271.096
1.01325D+00 | 4.00000D-01 | 1550 | 0.08805 | 317.3395
1.01325D+00 | 4.00000D-01 | 1575 | 0.088155 | 363.7464
1.01325D+00 | 4.00000D-01 | 1600 | 0.088272 | 410.3443
1.01325D+00 | 4.00000D-01 | 1625 | 0.088405 | 457.1588
1.01325D+00 | 4.00000D-01 | 1650 | 0.088555 | 504.2149
1.01325D+00 | 4.00000D-01 | 1675 | 0.088723 | 551.5373
1.01325D+00 | 4.00000D-01 | 1700 | 0.088912 | 599.1509
1.01325D+00 | 4.00000D-01 | 1725 | 0.089124 | 647.0817
1.01325D+00 | 4.00000D-01 | 1750 | 0.08936 | 695.3567
1.01325D+00 | 4.00000D-01 | 1775 | 0.089623 | 744.0045
1.01325D+00 | 4.00000D-01 | 1800 | 0.089915 | 793.0552
1.01325D+00 | 4.00000D-01 | 1825 | 0.090238 | 842.5413
1.01325D+00 | 4.00000D-01 | 1850 | 0.090595 | 892.4969
1.01325D+00 | 4.00000D-01 | 1875 | 0.090987 | 942.9589
1.01325D+00 | 4.00000D-01 | 1900 | 0.091418 | 993.9665
1.01325D+00 | 4.00000D-01 | 1925 | 0.091889 | 1045.5615
1.01325D+00 | 4.00000D-01 | 1950 | 0.092404 | 1097.7886
1.01325D+00 | 4.00000D-01 | 1975 | 0.092965 | 1150.6954
1.01325D+00 | 4.00000D-01 | 2000 | 0.093575 | 1204.3323
1.01325D+00 | 4.00000D-01 | 2025 | 0.094237 | 1258.7528
1.01325D+00 | 4.00000D-01 | 2050 | 0.094954 | 1314.0137
1.01325D+00 | 4.00000D-01 | 2075 | 0.095729 | 1370.1747
1.01325D+00 | 4.00000D-01 | 2100 | 0.096565 | 1427.2988
1.01325D+00 | 4.00000D-01 | 2125 | 0.097464 | 1485.4522
1.01325D+00 | 4.00000D-01 | 2150 | 0.098431 | 1544.7041
1.01325D+00 | 4.00000D-01 | 2175 | 0.099468 | 1605.1269
1.01325D+00 | 4.00000D-01 | 2200 | 0.10058 | 1666.7961
1.01325D+00 | 4.00000D-01 | 2225 | 0.10177 | 1729.79
1.01325D+00 | 4.00000D-01 | 2250 | 0.10303 | 1794.1896
1.01325D+00 | 4.00000D-01 | 2275 | 0.10438 | 1860.0789
1.01325D+00 | 4.00000D-01 | 2300 | 0.10582 | 1927.544
1.01325D+00 | 4.00000D-01 | 2325 | 0.10735 | 1996.6736
1.01325D+00 | 4.00000D-01 | 2350 | 0.10897 | 2067.5583
1.01325D+00 | 4.00000D-01 | 2375 | 0.11068 | 2140.2904
1.01325D+00 | 4.00000D-01 | 2400 | 0.11249 | 2214.9641
1.01325D+00 | 4.00000D-01 | 2425 | 0.1144 | 2291.6746
1.01325D+00 | 4.00000D-01 | 2450 | 0.11642 | 2370.5182
1.01325D+00 | 4.00000D-01 | 2475 | 0.11854 | 2451.592
1.01325D+00 | 4.00000D-01 | 2500 | 0.12077 | 2534.9935
1.01325D+00 | 4.00000D-01 | 2525 | 0.12311 | 2620.8203
1.01325D+00 | 4.00000D-01 | 2550 | 0.12557 | 2709.17
1.01325D+00 | 4.00000D-01 | 2575 | 0.12814 | 2800.1401
1.01325D+00 | 4.00000D-01 | 2600 | 0.13082 | 2893.8273
1.01325D+00 | 4.00000D-01 | 2625 | 0.13362 | 2990.328
1.01325D+00 | 4.00000D-01 | 2650 | 0.13654 | 3089.7381
1.01325D+00 | 4.00000D-01 | 2675 | 0.13958 | 3192.1531
1.01325D+00 | 4.00000D-01 | 2700 | 0.14274 | 3297.668
1.01325D+00 | 4.00000D-01 | 2725 | 0.14603 | 3406.3785
1.01325D+00 | 4.00000D-01 | 2750 | 0.14944 | 3518.3807
1.01325D+00 | 4.00000D-01 | 2775 | 0.15297 | 3633.7727
1.01325D+00 | 4.00000D-01 | 2800 | 0.15662 | 3752.6554
1.01325D+00 | 4.00000D-01 | 2825 | 0.16041 | 3875.1339
1.01325D+00 | 4.00000D-01 | 2850 | 0.16432 | 4001.3199
1.01325D+00 | 4.00000D-01 | 2875 | 0.16837 | 4131.3335
1.01325D+00 | 4.00000D-01 | 2900 | 0.17255 | 4265.3067
1.01325D+00 | 4.00000D-01 | 2925 | 0.17687 | 4403.3866
1.01325D+00 | 4.00000D-01 | 2950 | 0.18134 | 4545.7405
1.01325D+00 | 4.00000D-01 | 2975 | 0.18597 | 4692.5603
1.01325D+00 | 4.00000D-01 | 3000 | 0.19076 | 4844.0697
1.01325D+00 | 4.00000D-01 | 3025 | 0.19574 | 5000.5314
1.01325D+00 | 4.00000D-01 | 3050 | 0.20091 | 5162.2562
1.01325D+00 | 4.00000D-01 | 3075 | 0.20632 | 5329.6131
1.01325D+00 | 4.00000D-01 | 3100 | 0.21198 | 5503.0421
1.01325D+00 | 4.00000D-01 | 3125 | 0.21793 | 5683.0677
1.01325D+00 | 4.00000D-01 | 3150 | 0.22423 | 5870.3161
1.01325D+00 | 4.00000D-01 | 3175 | 0.23092 | 6065.5329
1.01325D+00 | 4.00000D-01 | 3200 | 0.23809 | 6269.605
1.01325D+00 | 4.00000D-01 | 3225 | 0.24582 | 6483.5844
1.01325D+00 | 4.00000D-01 | 3250 | 0.25422 | 6708.7145
1.01325D+00 | 4.00000D-01 | 3275 | 0.26343 | 6946.4596
1.01325D+00 | 4.00000D-01 | 3300 | 0.2736 | 7198.5364
1.01325D+00 | 4.00000D-01 | 3325 | 0.28494 | 7466.948
1.01325D+00 | 4.00000D-01 | 3350 | 0.29769 | 7754.0181
1.01325D+00 | 4.00000D-01 | 3375 | 0.31214 | 8062.4258
1.01325D+00 | 4.00000D-01 | 3400 | 0.32866 | 8395.2381
1.01325D+00 | 4.00000D-01 | 3425 | 0.34768 | 8755.9373
1.01325D+00 | 4.00000D-01 | 3450 | 0.36973 | 9148.4404
1.01325D+00 | 4.00000D-01 | 3475 | 0.39549 | 9577.1045
1.01325D+00 | 4.00000D-01 | 3500 | 0.42577 | 10046.7127
1.01325D+00 | 4.00000D-01 | 3525 | 0.46158 | 10562.4325
1.01325D+00 | 4.00000D-01 | 3550 | 0.50419 | 11129.7372
1.01325D+00 | 4.00000D-01 | 3575 | 0.55521 | 11754.2794
1.01325D+00 | 4.00000D-01 | 3600 | 0.61669 | 12441.7058
1.01325D+00 | 4.00000D-01 | 3625 | 0.69129 | 13197.4014
1.01325D+00 | 4.00000D-01 | 3650 | 0.78252 | 14026.1552
1.01325D+00 | 4.00000D-01 | 3675 | 0.89507 | 14931.7407
1.01325D+00 | 4.00000D-01 | 3700 | 1.0354 | 15916.4155
1.01325D+00 | 4.00000D-01 | 3725 | 1.2126 | 16980.3505
1.01325D+00 | 4.00000D-01 | 3750 | 1.4398 | 18121.0132
1.01325D+00 | 4.00000D-01 | 3775 | 1.737 | 19332.5408
1.01325D+00 | 4.00000D-01 | 3800 | 2.1358 | 20605.1466
1.01325D+00 | 4.00000D-01 | 3825 | 2.6892 | 21924.5965
1.01325D+00 | 4.00000D-01 | 3850 | 3.4934 | 23271.7646
1.01325D+00 | 4.00000D-01 | 3875 | 4.7432 | 24622.1876
1.01325D+00 | 4.00000D-01 | 3900 | 6.8977 | 25945.3174
1.01325D+00 | 4.00000D-01 | 3925 | 11.3514 | 27202.4598
1.01325D+00 | 4.00000D-01 | 3950 | 25.1599 | 28339.0461
1.01325D+00 | 4.00000D-01 | 3975 | 25.1599 | 28339.0461
1.01325D+00 | 4.00000D-01 | 4000 | 25.1599 | 28339.0461
p (bar) | B'g | Temp (K) | B'c | Hw (kJ/kg)
1.01325D+00 | 5.00000D-01 | 250 | 0 | -5108.2142
1.01325D+00 | 5.00000D-01 | 275 | 0 | -5046.6334
1.01325D+00 | 5.00000D-01 | 300 | 0 | -4978.6329
1.01325D+00 | 5.00000D-01 | 325 | 0 | -4907.1733
1.01325D+00 | 5.00000D-01 | 350 | 0 | -4834.7816
1.01325D+00 | 5.00000D-01 | 375 | 0 | -4763.14
1.01325D+00 | 5.00000D-01 | 400 | 0 | -4693.1526
1.01325D+00 | 5.00000D-01 | 425 | 0 | -4625.1424
1.01325D+00 | 5.00000D-01 | 450 | 0 | -4559.03
1.01325D+00 | 5.00000D-01 | 475 | 0 | -4494.4602
1.01325D+00 | 5.00000D-01 | 500 | 0 | -4430.8803
1.01325D+00 | 5.00000D-01 | 525 | 0 | -4367.5829
1.01325D+00 | 5.00000D-01 | 550 | 0 | -4303.7232
1.01325D+00 | 5.00000D-01 | 575 | 0 | -4238.3165
1.01325D+00 | 5.00000D-01 | 600 | 0 | -4170.2198
1.01325D+00 | 5.00000D-01 | 625 | 0 | -4098.0986
1.01325D+00 | 5.00000D-01 | 650 | 0 | -4020.3776
1.01325D+00 | 5.00000D-01 | 675 | 0 | -3935.1795
1.01325D+00 | 5.00000D-01 | 700 | 0 | -3840.2532
1.01325D+00 | 5.00000D-01 | 725 | 0 | -3732.9079
1.01325D+00 | 5.00000D-01 | 750 | 0 | -3609.9789
1.01325D+00 | 5.00000D-01 | 775 | 0 | -3467.8811
1.01325D+00 | 5.00000D-01 | 800 | 0 | -3302.8374
1.01325D+00 | 5.00000D-01 | 825 | 0 | -3111.3955
1.01325D+00 | 5.00000D-01 | 850 | 0 | -2891.3403
1.01325D+00 | 5.00000D-01 | 875 | 0 | -2643.0075
1.01325D+00 | 5.00000D-01 | 900 | 0 | -2370.7564
1.01325D+00 | 5.00000D-01 | 925 | 0 | -2083.959
1.01325D+00 | 5.00000D-01 | 950 | 0 | -1796.5302
1.01325D+00 | 5.00000D-01 | 975 | 0.00046331 | -1524.2834
1.01325D+00 | 5.00000D-01 | 1000 | 0.016542 | -1280.6953
1.01325D+00 | 5.00000D-01 | 1025 | 0.029986 | -1073.2642
1.01325D+00 | 5.00000D-01 | 1050 | 0.040474 | -902.5949
1.01325D+00 | 5.00000D-01 | 1075 | 0.048227 | -764.2686
1.01325D+00 | 5.00000D-01 | 1100 | 0.053744 | -651.7134
1.01325D+00 | 5.00000D-01 | 1125 | 0.057576 | -558.3977
1.01325D+00 | 5.00000D-01 | 1150 | 0.060201 | -478.8828
1.01325D+00 | 5.00000D-01 | 1175 | 0.061989 | -409.0495
1.01325D+00 | 5.00000D-01 | 1200 | 0.063206 | -345.9355
1.01325D+00 | 5.00000D-01 | 1225 | 0.064035 | -287.4676
1.01325D+00 | 5.00000D-01 | 1250 | 0.064604 | -232.2119
1.01325D+00 | 5.00000D-01 | 1275 | 0.064997 | -179.1784
1.01325D+00 | 5.00000D-01 | 1300 | 0.065273 | -127.6817
1.01325D+00 | 5.00000D-01 | 1325 | 0.065469 | -77.2434
1.01325D+00 | 5.00000D-01 | 1350 | 0.065614 | -27.5263
1.01325D+00 | 5.00000D-01 | 1375 | 0.065726 | 21.7102
1.01325D+00 | 5.00000D-01 | 1400 | 0.065817 | 70.6402
1.01325D+00 | 5.00000D-01 | 1425 | 0.065897 | 119.3917
1.01325D+00 | 5.00000D-01 | 1450 | 0.065972 | 168.0609
1.01325D+00 | 5.00000D-01 | 1475 | 0.066048 | 216.7213
1.01325D+00 | 5.00000D-01 | 1500 | 0.066129 | 265.4307
1.01325D+00 | 5.00000D-01 | 1525 | 0.066218 | 314.2361
1.01325D+00 | 5.00000D-01 | 1550 | 0.066318 | 363.1768
1.01325D+00 | 5.00000D-01 | 1575 | 0.06643 | 412.2868
1.01325D+00 | 5.00000D-01 | 1600 | 0.066558 | 461.5969
1.01325D+00 | 5.00000D-01 | 1625 | 0.066703 | 511.1357
1.01325D+00 | 5.00000D-01 | 1650 | 0.066867 | 560.9309
1.01325D+00 | 5.00000D-01 | 1675 | 0.067053 | 611.0099
1.01325D+00 | 5.00000D-01 | 1700 | 0.067263 | 661.4002
1.01325D+00 | 5.00000D-01 | 1725 | 0.067499 | 712.1306
1.01325D+00 | 5.00000D-01 | 1750 | 0.067763 | 763.2307
1.01325D+00 | 5.00000D-01 | 1775 | 0.068057 | 814.7322
1.01325D+00 | 5.00000D-01 | 1800 | 0.068385 | 866.6682
1.01325D+00 | 5.00000D-01 | 1825 | 0.068748 | 919.0744
1.01325D+00 | 5.00000D-01 | 1850 | 0.069149 | 971.9886
1.01325D+00 | 5.00000D-01 | 1875 | 0.069591 | 1025.4513
1.01325D+00 | 5.00000D-01 | 1900 | 0.070077 | 1079.5059
1.01325D+00 | 5.00000D-01 | 1925 | 0.070609 | 1134.1987
1.01325D+00 | 5.00000D-01 | 1950 | 0.071191 | 1189.5789
1.01325D+00 | 5.00000D-01 | 1975 | 0.071827 | 1245.6992
1.01325D+00 | 5.00000D-01 | 2000 | 0.072518 | 1302.6156
1.01325D+00 | 5.00000D-01 | 2025 | 0.073269 | 1360.3875
1.01325D+00 | 5.00000D-01 | 2050 | 0.074084 | 1419.0777
1.01325D+00 | 5.00000D-01 | 2075 | 0.074965 | 1478.7527
1.01325D+00 | 5.00000D-01 | 2100 | 0.075916 | 1539.4826
1.01325D+00 | 5.00000D-01 | 2125 | 0.076941 | 1601.3411
1.01325D+00 | 5.00000D-01 | 2150 | 0.078044 | 1664.4053
1.01325D+00 | 5.00000D-01 | 2175 | 0.079229 | 1728.756
1.01325D+00 | 5.00000D-01 | 2200 | 0.080499 | 1794.4773
1.01325D+00 | 5.00000D-01 | 2225 | 0.081858 | 1861.657
1.01325D+00 | 5.00000D-01 | 2250 | 0.08331 | 1930.3856
1.01325D+00 | 5.00000D-01 | 2275 | 0.084859 | 2000.757
1.01325D+00 | 5.00000D-01 | 2300 | 0.08651 | 2072.8679
1.01325D+00 | 5.00000D-01 | 2325 | 0.088264 | 2146.8176
1.01325D+00 | 5.00000D-01 | 2350 | 0.090127 | 2222.7078
1.01325D+00 | 5.00000D-01 | 2375 | 0.092103 | 2300.6424
1.01325D+00 | 5.00000D-01 | 2400 | 0.094194 | 2380.727
1.01325D+00 | 5.00000D-01 | 2425 | 0.096404 | 2463.0689
1.01325D+00 | 5.00000D-01 | 2450 | 0.098737 | 2547.7766
1.01325D+00 | 5.00000D-01 | 2475 | 0.1012 | 2634.9594
1.01325D+00 | 5.00000D-01 | 2500 | 0.10378 | 2724.7273
1.01325D+00 | 5.00000D-01 | 2525 | 0.1065 | 2817.1905
1.01325D+00 | 5.00000D-01 | 2550 | 0.10936 | 2912.4592
1.01325D+00 | 5.00000D-01 | 2575 | 0.11235 | 3010.6435
1.01325D+00 | 5.00000D-01 | 2600 | 0.11548 | 3111.8527
1.01325D+00 | 5.00000D-01 | 2625 | 0.11875 | 3216.1958
1.01325D+00 | 5.00000D-01 | 2650 | 0.12216 | 3323.7812
1.01325D+00 | 5.00000D-01 | 2675 | 0.12572 | 3434.7164
1.01325D+00 | 5.00000D-01 | 2700 | 0.12943 | 3549.1089
1.01325D+00 | 5.00000D-01 | 2725 | 0.13329 | 3667.0661
1.01325D+00 | 5.00000D-01 | 2750 | 0.1373 | 3788.696
1.01325D+00 | 5.00000D-01 | 2775 | 0.14145 | 3914.108
1.01325D+00 | 5.00000D-01 | 2800 | 0.14577 | 4043.4143
1.01325D+00 | 5.00000D-01 | 2825 | 0.15024 | 4176.7311
1.01325D+00 | 5.00000D-01 | 2850 | 0.15486 | 4314.1807
1.01325D+00 | 5.00000D-01 | 2875 | 0.15965 | 4455.8938
1.01325D+00 | 5.00000D-01 | 2900 | 0.16461 | 4602.0127
1.01325D+00 | 5.00000D-01 | 2925 | 0.16974 | 4752.6949
1.01325D+00 | 5.00000D-01 | 2950 | 0.17505 | 4908.1172
1.01325D+00 | 5.00000D-01 | 2975 | 0.18056 | 5068.4817
1.01325D+00 | 5.00000D-01 | 3000 | 0.18626 | 5234.0219
1.01325D+00 | 5.00000D-01 | 3025 | 0.19219 | 5405.01
1.01325D+00 | 5.00000D-01 | 3050 | 0.19836 | 5581.7665
1.01325D+00 | 5.00000D-01 | 3075 | 0.2048 | 5764.6699
1.01325D+00 | 5.00000D-01 | 3100 | 0.21155 | 5954.1696
1.01325D+00 | 5.00000D-01 | 3125 | 0.21864 | 6150.7994
1.01325D+00 | 5.00000D-01 | 3150 | 0.22612 | 6355.1939
1.01325D+00 | 5.00000D-01 | 3175 | 0.23408 | 6568.1069
1.01325D+00 | 5.00000D-01 | 3200 | 0.24258 | 6790.432
1.01325D+00 | 5.00000D-01 | 3225 | 0.25173 | 7023.226
1.01325D+00 | 5.00000D-01 | 3250 | 0.26165 | 7267.7342
1.01325D+00 | 5.00000D-01 | 3275 | 0.27248 | 7525.4189
1.01325D+00 | 5.00000D-01 | 3300 | 0.28443 | 7797.9884
1.01325D+00 | 5.00000D-01 | 3325 | 0.2977 | 8087.4289
1.01325D+00 | 5.00000D-01 | 3350 | 0.31257 | 8396.0353
1.01325D+00 | 5.00000D-01 | 3375 | 0.32937 | 8726.4417
1.01325D+00 | 5.00000D-01 | 3400 | 0.34851 | 9081.6476
1.01325D+00 | 5.00000D-01 | 3425 | 0.37049 | 9465.0381
1.01325D+00 | 5.00000D-01 | 3450 | 0.3959 | 9880.3934
1.01325D+00 | 5.00000D-01 | 3475 | 0.42551 | 10331.8823
1.01325D+00 | 5.00000D-01 | 3500 | 0.46023 | 10824.0334
1.01325D+00 | 5.00000D-01 | 3525 | 0.50121 | 11361.6757
1.01325D+00 | 5.00000D-01 | 3550 | 0.5499 | 11949.8389
1.01325D+00 | 5.00000D-01 | 3575 | 0.6081 | 12593.6045
1.01325D+00 | 5.00000D-01 | 3600 | 0.67816 | 13297.8962
1.01325D+00 | 5.00000D-01 | 3625 | 0.76309 | 14067.2011
1.01325D+00 | 5.00000D-01 | 3650 | 0.86687 | 14905.2161
1.01325D+00 | 5.00000D-01 | 3675 | 0.99484 | 15814.4193
1.01325D+00 | 5.00000D-01 | 3700 | 1.1543 | 16795.5748
1.01325D+00 | 5.00000D-01 | 3725 | 1.3557 | 17847.1896
1.01325D+00 | 5.00000D-01 | 3750 | 1.6139 | 18964.9548
1.01325D+00 | 5.00000D-01 | 3775 | 1.9516 | 20141.2106
1.01325D+00 | 5.00000D-01 | 3800 | 2.4048 | 21364.4832
1.01325D+00 | 5.00000D-01 | 3825 | 3.0338 | 22619.126
1.01325D+00 | 5.00000D-01 | 3850 | 3.9483 | 23885.0658
1.01325D+00 | 5.00000D-01 | 3875 | 5.3698 | 25137.5651
1.01325D+00 | 5.00000D-01 | 3900 | 7.8206 | 26346.7024
1.01325D+00 | 5.00000D-01 | 3925 | 12.8854 | 27475.637
1.01325D+00 | 5.00000D-01 | 3950 | 28.5646 | 28473.8155
1.01325D+00 | 5.00000D-01 | 3975 | 28.5646 | 28473.8155
1.01325D+00 | 5.00000D-01 | 4000 | 28.5646 | 28473.8155
p (bar) | B'g | Temp (K) | B'c | Hw (kJ/kg)
1.01325D+00 | 6.00000D-01 | 250 | 0 | -5357.3069
1.01325D+00 | 6.00000D-01 | 275 | 0 | -5299.0327
1.01325D+00 | 6.00000D-01 | 300 | 0 | -5233.6171
1.01325D+00 | 6.00000D-01 | 325 | 0 | -5163.3514
1.01325D+00 | 6.00000D-01 | 350 | 0 | -5090.7255
1.01325D+00 | 6.00000D-01 | 375 | 0 | -5017.7115
1.01325D+00 | 6.00000D-01 | 400 | 0 | -4945.5651
1.01325D+00 | 6.00000D-01 | 425 | 0 | -4874.9051
1.01325D+00 | 6.00000D-01 | 450 | 0 | -4805.8648
1.01325D+00 | 6.00000D-01 | 475 | 0 | -4738.2282
1.01325D+00 | 6.00000D-01 | 500 | 0 | -4671.5249
1.01325D+00 | 6.00000D-01 | 525 | 0 | -4605.0879
1.01325D+00 | 6.00000D-01 | 550 | 0 | -4538.0801
1.01325D+00 | 6.00000D-01 | 575 | 0 | -4469.4981
1.01325D+00 | 6.00000D-01 | 600 | 0 | -4398.1541
1.01325D+00 | 6.00000D-01 | 625 | 0 | -4322.641
1.01325D+00 | 6.00000D-01 | 650 | 0 | -4241.2793
1.01325D+00 | 6.00000D-01 | 675 | 0 | -4152.0496
1.01325D+00 | 6.00000D-01 | 700 | 0 | -4052.5166
1.01325D+00 | 6.00000D-01 | 725 | 0 | -3939.7603
1.01325D+00 | 6.00000D-01 | 750 | 0 | -3810.346
1.01325D+00 | 6.00000D-01 | 775 | 0 | -3660.3917
1.01325D+00 | 6.00000D-01 | 800 | 0 | -3485.8244
1.01325D+00 | 6.00000D-01 | 825 | 0 | -3282.9444
1.01325D+00 | 6.00000D-01 | 850 | 0 | -3049.4062
1.01325D+00 | 6.00000D-01 | 875 | 0 | -2785.6157
1.01325D+00 | 6.00000D-01 | 900 | 0 | -2496.2797
1.01325D+00 | 6.00000D-01 | 925 | 0 | -2191.4261
1.01325D+00 | 6.00000D-01 | 950 | 0 | -1885.8685
1.01325D+00 | 6.00000D-01 | 975 | 0 | -1596.3853
1.01325D+00 | 6.00000D-01 | 1000 | 0 | -1337.2531
1.01325D+00 | 6.00000D-01 | 1025 | 0.0054108 | -1116.429
1.01325D+00 | 6.00000D-01 | 1050 | 0.016796 | -934.6004
1.01325D+00 | 6.00000D-01 | 1075 | 0.025217 | -787.1476
1.01325D+00 | 6.00000D-01 | 1100 | 0.031205 | -667.1569
1.01325D+00 | 6.00000D-01 | 1125 | 0.035355 | -567.7306
1.01325D+00 | 6.00000D-01 | 1150 | 0.038188 | -483.1045
1.01325D+00 | 6.00000D-01 | 1175 | 0.040108 | -408.8973
1.01325D+00 | 6.00000D-01 | 1200 | 0.041404 | -341.9476
1.01325D+00 | 6.00000D-01 | 1225 | 0.042281 | -280.035
1.01325D+00 | 6.00000D-01 | 1250 | 0.042875 | -221.6186
1.01325D+00 | 6.00000D-01 | 1275 | 0.043279 | -165.6314
1.01325D+00 | 6.00000D-01 | 1300 | 0.043558 | -111.3319
1.01325D+00 | 6.00000D-01 | 1325 | 0.043754 | -58.2013
1.01325D+00 | 6.00000D-01 | 1350 | 0.043895 | -5.8727
1.01325D+00 | 6.00000D-01 | 1375 | 0.044001 | 45.9163
1.01325D+00 | 6.00000D-01 | 1400 | 0.044088 | 97.3563
1.01325D+00 | 6.00000D-01 | 1425 | 0.044164 | 148.5875
1.01325D+00 | 6.00000D-01 | 1450 | 0.044236 | 199.7154
1.01325D+00 | 6.00000D-01 | 1475 | 0.044311 | 250.8209
1.01325D+00 | 6.00000D-01 | 1500 | 0.044392 | 301.9677
1.01325D+00 | 6.00000D-01 | 1525 | 0.044482 | 353.2072
1.01325D+00 | 6.00000D-01 | 1550 | 0.044585 | 404.5826
1.01325D+00 | 6.00000D-01 | 1575 | 0.044704 | 456.1312
1.01325D+00 | 6.00000D-01 | 1600 | 0.044839 | 507.8866
1.01325D+00 | 6.00000D-01 | 1625 | 0.044995 | 559.8799
1.01325D+00 | 6.00000D-01 | 1650 | 0.045172 | 612.1413
1.01325D+00 | 6.00000D-01 | 1675 | 0.045374 | 664.7003
1.01325D+00 | 6.00000D-01 | 1700 | 0.045602 | 717.587
1.01325D+00 | 6.00000D-01 | 1725 | 0.045859 | 770.832
1.01325D+00 | 6.00000D-01 | 1750 | 0.046148 | 824.4676
1.01325D+00 | 6.00000D-01 | 1775 | 0.046471 | 878.5277
1.01325D+00 | 6.00000D-01 | 1800 | 0.04683 | 933.0481
1.01325D+00 | 6.00000D-01 | 1825 | 0.047229 | 988.0673
1.01325D+00 | 6.00000D-01 | 1850 | 0.047671 | 1043.6259
1.01325D+00 | 6.00000D-01 | 1875 | 0.048159 | 1099.7679
1.01325D+00 | 6.00000D-01 | 1900 | 0.048695 | 1156.5398
1.01325D+00 | 6.00000D-01 | 1925 | 0.049283 | 1213.9917
1.01325D+00 | 6.00000D-01 | 1950 | 0.049928 | 1272.177
1.01325D+00 | 6.00000D-01 | 1975 | 0.050631 | 1331.1526
1.01325D+00 | 6.00000D-01 | 2000 | 0.051398 | 1390.979
1.01325D+00 | 6.00000D-01 | 2025 | 0.052232 | 1451.7207
1.01325D+00 | 6.00000D-01 | 2050 | 0.053136 | 1513.4458
1.01325D+00 | 6.00000D-01 | 2075 | 0.054116 | 1576.2265
1.01325D+00 | 6.00000D-01 | 2100 | 0.055174 | 1640.1389
1.01325D+00 | 6.00000D-01 | 2125 | 0.056316 | 1705.2631
1.01325D+00 | 6.00000D-01 | 2150 | 0.057546 | 1771.6831
1.01325D+00 | 6.00000D-01 | 2175 | 0.058868 | 1839.4867
1.01325D+00 | 6.00000D-01 | 2200 | 0.060287 | 1908.7657
1.01325D+00 | 6.00000D-01 | 2225 | 0.061806 | 1979.6157
1.01325D+00 | 6.00000D-01 | 2250 | 0.063432 | 2052.1354
1.01325D+00 | 6.00000D-01 | 2275 | 0.065167 | 2126.4275
1.01325D+00 | 6.00000D-01 | 2300 | 0.067018 | 2202.5974
1.01325D+00 | 6.00000D-01 | 2325 | 0.068987 | 2280.7537
1.01325D+00 | 6.00000D-01 | 2350 | 0.071081 | 2361.0077
1.01325D+00 | 6.00000D-01 | 2375 | 0.073302 | 2443.473
1.01325D+00 | 6.00000D-01 | 2400 | 0.075656 | 2528.2654
1.01325D+00 | 6.00000D-01 | 2425 | 0.078147 | 2615.5022
1.01325D+00 | 6.00000D-01 | 2450 | 0.080779 | 2705.3024
1.01325D+00 | 6.00000D-01 | 2475 | 0.083555 | 2797.7859
1.01325D+00 | 6.00000D-01 | 2500 | 0.086481 | 2893.0733
1.01325D+00 | 6.00000D-01 | 2525 | 0.089558 | 2991.2856
1.01325D+00 | 6.00000D-01 | 2550 | 0.092791 | 3092.5437
1.01325D+00 | 6.00000D-01 | 2575 | 0.096183 | 3196.9684
1.01325D+00 | 6.00000D-01 | 2600 | 0.099737 | 3304.6798
1.01325D+00 | 6.00000D-01 | 2625 | 0.10346 | 3415.7976
1.01325D+00 | 6.00000D-01 | 2650 | 0.10734 | 3530.4405
1.01325D+00 | 6.00000D-01 | 2675 | 0.1114 | 3648.7267
1.01325D+00 | 6.00000D-01 | 2700 | 0.11563 | 3770.7735
1.01325D+00 | 6.00000D-01 | 2725 | 0.12003 | 3896.6986
1.01325D+00 | 6.00000D-01 | 2750 | 0.12461 | 4026.6197
1.01325D+00 | 6.00000D-01 | 2775 | 0.12937 | 4160.6558
1.01325D+00 | 6.00000D-01 | 2800 | 0.13431 | 4298.9283
1.01325D+00 | 6.00000D-01 | 2825 | 0.13944 | 4441.5626
1.01325D+00 | 6.00000D-01 | 2850 | 0.14475 | 4588.6898
1.01325D+00 | 6.00000D-01 | 2875 | 0.15026 | 4740.4493
1.01325D+00 | 6.00000D-01 | 2900 | 0.15596 | 4896.9916
1.01325D+00 | 6.00000D-01 | 2925 | 0.16187 | 5058.4824
1.01325D+00 | 6.00000D-01 | 2950 | 0.168 | 5225.1067
1.01325D+00 | 6.00000D-01 | 2975 | 0.17435 | 5397.0743
1.01325D+00 | 6.00000D-01 | 3000 | 0.18094 | 5574.6264
1.01325D+00 | 6.00000D-01 | 3025 | 0.18778 | 5758.0429
1.01325D+00 | 6.00000D-01 | 3050 | 0.19492 | 5947.6515
1.01325D+00 | 6.00000D-01 | 3075 | 0.20236 | 6143.8381
1.01325D+00 | 6.00000D-01 | 3100 | 0.21016 | 6347.0589
1.01325D+00 | 6.00000D-01 | 3125 | 0.21835 | 6557.8543
1.01325D+00 | 6.00000D-01 | 3150 | 0.22701 | 6776.8648
1.01325D+00 | 6.00000D-01 | 3175 | 0.23619 | 7004.849
1.01325D+00 | 6.00000D-01 | 3200 | 0.246 | 7242.7041
1.01325D+00 | 6.00000D-01 | 3225 | 0.25654 | 7491.4879
1.01325D+00 | 6.00000D-01 | 3250 | 0.26795 | 7752.4441
1.01325D+00 | 6.00000D-01 | 3275 | 0.28039 | 8027.0284
1.01325D+00 | 6.00000D-01 | 3300 | 0.29408 | 8316.9366
1.01325D+00 | 6.00000D-01 | 3325 | 0.30925 | 8624.1335
1.01325D+00 | 6.00000D-01 | 3350 | 0.32622 | 8950.8808
1.01325D+00 | 6.00000D-01 | 3375 | 0.34535 | 9299.7632
1.01325D+00 | 6.00000D-01 | 3400 | 0.3671 | 9673.7095
1.01325D+00 | 6.00000D-01 | 3425 | 0.39201 | 10076.0059
1.01325D+00 | 6.00000D-01 | 3450 | 0.42076 | 10510.2966
1.01325D+00 | 6.00000D-01 | 3475 | 0.4542 | 10980.5674
1.01325D+00 | 6.00000D-01 | 3500 | 0.49334 | 11491.1036
1.01325D+00 | 6.00000D-01 | 3525 | 0.53948 | 12046.4159
1.01325D+00 | 6.00000D-01 | 3550 | 0.59421 | 12651.1244
1.01325D+00 | 6.00000D-01 | 3575 | 0.65958 | 13309.7912
1.01325D+00 | 6.00000D-01 | 3600 | 0.73819 | 14026.6935
1.01325D+00 | 6.00000D-01 | 3625 | 0.83342 | 14805.5295
1.01325D+00 | 6.00000D-01 | 3650 | 0.94971 | 15649.0548
1.01325D+00 | 6.00000D-01 | 3675 | 1.0931 | 16558.6542
1.01325D+00 | 6.00000D-01 | 3700 | 1.2717 | 17533.8613
1.01325D+00 | 6.00000D-01 | 3725 | 1.4971 | 18571.8507
1.01325D+00 | 6.00000D-01 | 3750 | 1.7862 | 19666.9394
1.01325D+00 | 6.00000D-01 | 3775 | 2.1643 | 20810.1411
1.01325D+00 | 6.00000D-01 | 3800 | 2.6719 | 21988.8164
1.01325D+00 | 6.00000D-01 | 3825 | 3.3764 | 23186.4515
1.01325D+00 | 6.00000D-01 | 3850 | 4.4009 | 24382.551
1.01325D+00 | 6.00000D-01 | 3875 | 5.9937 | 25552.5481
1.01325D+00 | 6.00000D-01 | 3900 | 8.7401 | 26667.4365
1.01325D+00 | 6.00000D-01 | 3925 | 14.4144 | 27692.2508
1.01325D+00 | 6.00000D-01 | 3950 | 31.9582 | 28579.9468
1.01325D+00 | 6.00000D-01 | 3975 | 31.9582 | 28579.9468
1.01325D+00 | 6.00000D-01 | 4000 | 31.9582 | 28579.9468
p (bar) | B'g | Temp (K) | B'c | Hw (kJ/kg)
1.01325D+00 | 7.00000D-01 | 250 | 0 | -5577.0188
1.01325D+00 | 7.00000D-01 | 275 | 0 | -5520.4554
1.01325D+00 | 7.00000D-01 | 300 | 0 | -5456.6388
1.01325D+00 | 7.00000D-01 | 325 | 0 | -5387.3048
1.01325D+00 | 7.00000D-01 | 350 | 0 | -5314.7117
1.01325D+00 | 7.00000D-01 | 375 | 0 | -5240.8821
1.01325D+00 | 7.00000D-01 | 400 | 0 | -5167.2542
1.01325D+00 | 7.00000D-01 | 425 | 0 | -5094.6477
1.01325D+00 | 7.00000D-01 | 450 | 0 | -5023.3654
1.01325D+00 | 7.00000D-01 | 475 | 0 | -4953.3152
1.01325D+00 | 7.00000D-01 | 500 | 0 | -4884.109
1.01325D+00 | 7.00000D-01 | 525 | 0 | -4815.1279
1.01325D+00 | 7.00000D-01 | 550 | 0 | -4745.5547
1.01325D+00 | 7.00000D-01 | 575 | 0 | -4674.3812
1.01325D+00 | 7.00000D-01 | 600 | 0 | -4600.3911
1.01325D+00 | 7.00000D-01 | 625 | 0 | -4522.1225
1.01325D+00 | 7.00000D-01 | 650 | 0 | -4437.8106
1.01325D+00 | 7.00000D-01 | 675 | 0 | -4345.3139
1.01325D+00 | 7.00000D-01 | 700 | 0 | -4242.0325
1.01325D+00 | 7.00000D-01 | 725 | 0 | -4124.835
1.01325D+00 | 7.00000D-01 | 750 | 0 | -3990.0308
1.01325D+00 | 7.00000D-01 | 775 | 0 | -3833.4486
1.01325D+00 | 7.00000D-01 | 800 | 0 | -3650.7201
1.01325D+00 | 7.00000D-01 | 825 | 0 | -3437.8914
1.01325D+00 | 7.00000D-01 | 850 | 0 | -3192.4718
1.01325D+00 | 7.00000D-01 | 875 | 0 | -2914.9138
1.01325D+00 | 7.00000D-01 | 900 | 0 | -2610.2386
1.01325D+00 | 7.00000D-01 | 925 | 0 | -2289.0835
1.01325D+00 | 7.00000D-01 | 950 | 0 | -1967.1023
1.01325D+00 | 7.00000D-01 | 975 | 0 | -1661.9758
1.01325D+00 | 7.00000D-01 | 1000 | 0 | -1388.7258
1.01325D+00 | 7.00000D-01 | 1025 | 0 | -1155.7355
1.01325D+00 | 7.00000D-01 | 1050 | 0 | -963.7694
1.01325D+00 | 7.00000D-01 | 1075 | 0.0023192 | -808.0247
1.01325D+00 | 7.00000D-01 | 1100 | 0.0087558 | -681.2763
1.01325D+00 | 7.00000D-01 | 1125 | 0.013207 | -576.2938
1.01325D+00 | 7.00000D-01 | 1150 | 0.016234 | -487.0179
1.01325D+00 | 7.00000D-01 | 1175 | 0.018274 | -408.8298
1.01325D+00 | 7.00000D-01 | 1200 | 0.019643 | -338.3877
1.01325D+00 | 7.00000D-01 | 1225 | 0.020559 | -273.3382
1.01325D+00 | 7.00000D-01 | 1250 | 0.021172 | -212.0434
1.01325D+00 | 7.00000D-01 | 1275 | 0.021584 | -153.3662
1.01325D+00 | 7.00000D-01 | 1300 | 0.021862 | -96.5147
1.01325D+00 | 7.00000D-01 | 1325 | 0.022053 | -40.9331
1.01325D+00 | 7.00000D-01 | 1350 | 0.022188 | 13.7723
1.01325D+00 | 7.00000D-01 | 1375 | 0.022288 | 67.8838
1.01325D+00 | 7.00000D-01 | 1400 | 0.022368 | 121.6067
1.01325D+00 | 7.00000D-01 | 1425 | 0.022438 | 175.0926
1.01325D+00 | 7.00000D-01 | 1450 | 0.022506 | 228.4553
1.01325D+00 | 7.00000D-01 | 1475 | 0.022577 | 281.7825
1.01325D+00 | 7.00000D-01 | 1500 | 0.022657 | 335.1428
1.01325D+00 | 7.00000D-01 | 1525 | 0.022748 | 388.5921
1.01325D+00 | 7.00000D-01 | 1550 | 0.022853 | 442.1769
1.01325D+00 | 7.00000D-01 | 1575 | 0.022976 | 495.9374
1.01325D+00 | 7.00000D-01 | 1600 | 0.023118 | 549.9097
1.01325D+00 | 7.00000D-01 | 1625 | 0.023282 | 604.1273
1.01325D+00 | 7.00000D-01 | 1650 | 0.023471 | 658.6221
1.01325D+00 | 7.00000D-01 | 1675 | 0.023686 | 713.4258
1.01325D+00 | 7.00000D-01 | 1700 | 0.023931 | 768.5704
1.01325D+00 | 7.00000D-01 | 1725 | 0.024208 | 824.0885
1.01325D+00 | 7.00000D-01 | 1750 | 0.024519 | 880.0144
1.01325D+00 | 7.00000D-01 | 1775 | 0.024868 | 936.3839
1.01325D+00 | 7.00000D-01 | 1800 | 0.025257 | 993.2354
1.01325D+00 | 7.00000D-01 | 1825 | 0.02569 | 1050.6093
1.01325D+00 | 7.00000D-01 | 1850 | 0.026169 | 1108.5491
1.01325D+00 | 7.00000D-01 | 1875 | 0.026699 | 1167.1013
1.01325D+00 | 7.00000D-01 | 1900 | 0.027282 | 1226.3156
1.01325D+00 | 7.00000D-01 | 1925 | 0.027923 | 1286.2451
1.01325D+00 | 7.00000D-01 | 1950 | 0.028625 | 1346.9466
1.01325D+00 | 7.00000D-01 | 1975 | 0.029393 | 1408.4808
1.01325D+00 | 7.00000D-01 | 2000 | 0.03023 | 1470.9123
1.01325D+00 | 7.00000D-01 | 2025 | 0.031141 | 1534.3097
1.01325D+00 | 7.00000D-01 | 2050 | 0.03213 | 1598.7459
1.01325D+00 | 7.00000D-01 | 2075 | 0.033203 | 1664.298
1.01325D+00 | 7.00000D-01 | 2100 | 0.034362 | 1731.0472
1.01325D+00 | 7.00000D-01 | 2125 | 0.035614 | 1799.0793
1.01325D+00 | 7.00000D-01 | 2150 | 0.036964 | 1868.4841
1.01325D+00 | 7.00000D-01 | 2175 | 0.038416 | 1939.3558
1.01325D+00 | 7.00000D-01 | 2200 | 0.039975 | 2011.7927
1.01325D+00 | 7.00000D-01 | 2225 | 0.041646 | 2085.8971
1.01325D+00 | 7.00000D-01 | 2250 | 0.043436 | 2161.7752
1.01325D+00 | 7.00000D-01 | 2275 | 0.045348 | 2239.537
1.01325D+00 | 7.00000D-01 | 2300 | 0.047389 | 2319.2958
1.01325D+00 | 7.00000D-01 | 2325 | 0.049563 | 2401.1682
1.01325D+00 | 7.00000D-01 | 2350 | 0.051875 | 2485.2738
1.01325D+00 | 7.00000D-01 | 2375 | 0.054331 | 2571.7348
1.01325D+00 | 7.00000D-01 | 2400 | 0.056936 | 2660.6755
1.01325D+00 | 7.00000D-01 | 2425 | 0.059695 | 2752.2225
1.01325D+00 | 7.00000D-01 | 2450 | 0.062612 | 2846.5037
1.01325D+00 | 7.00000D-01 | 2475 | 0.065693 | 2943.6482
1.01325D+00 | 7.00000D-01 | 2500 | 0.068941 | 3043.7858
1.01325D+00 | 7.00000D-01 | 2525 | 0.072362 | 3147.0468
1.01325D+00 | 7.00000D-01 | 2550 | 0.075958 | 3253.5616
1.01325D+00 | 7.00000D-01 | 2575 | 0.079735 | 3363.4602
1.01325D+00 | 7.00000D-01 | 2600 | 0.083696 | 3476.872
1.01325D+00 | 7.00000D-01 | 2625 | 0.087845 | 3593.9258
1.01325D+00 | 7.00000D-01 | 2650 | 0.092184 | 3714.7495
1.01325D+00 | 7.00000D-01 | 2675 | 0.096718 | 3839.4699
1.01325D+00 | 7.00000D-01 | 2700 | 0.10145 | 3968.2136
1.01325D+00 | 7.00000D-01 | 2725 | 0.10638 | 4101.1062
1.01325D+00 | 7.00000D-01 | 2750 | 0.11151 | 4238.2741
1.01325D+00 | 7.00000D-01 | 2775 | 0.11685 | 4379.8444
1.01325D+00 | 7.00000D-01 | 2800 | 0.1224 | 4525.9462
1.01325D+00 | 7.00000D-01 | 2825 | 0.12816 | 4676.7126
1.01325D+00 | 7.00000D-01 | 2850 | 0.13414 | 4832.2821
1.01325D+00 | 7.00000D-01 | 2875 | 0.14034 | 4992.8011
1.01325D+00 | 7.00000D-01 | 2900 | 0.14677 | 5158.4271
1.01325D+00 | 7.00000D-01 | 2925 | 0.15344 | 5329.3325
1.01325D+00 | 7.00000D-01 | 2950 | 0.16035 | 5505.7087
1.01325D+00 | 7.00000D-01 | 2975 | 0.16752 | 5687.7719
1.01325D+00 | 7.00000D-01 | 3000 | 0.17497 | 5875.7693
1.01325D+00 | 7.00000D-01 | 3025 | 0.18272 | 6069.9867
1.01325D+00 | 7.00000D-01 | 3050 | 0.19079 | 6270.7576
1.01325D+00 | 7.00000D-01 | 3075 | 0.19922 | 6478.4731
1.01325D+00 | 7.00000D-01 | 3100 | 0.20805 | 6693.5946
1.01325D+00 | 7.00000D-01 | 3125 | 0.21733 | 6916.6669
1.01325D+00 | 7.00000D-01 | 3150 | 0.22712 | 7148.3341
1.01325D+00 | 7.00000D-01 | 3175 | 0.23752 | 7389.3575
1.01325D+00 | 7.00000D-01 | 3200 | 0.24861 | 7640.635
1.01325D+00 | 7.00000D-01 | 3225 | 0.26052 | 7903.2231
1.01325D+00 | 7.00000D-01 | 3250 | 0.2734 | 8178.3607
1.01325D+00 | 7.00000D-01 | 3275 | 0.28743 | 8467.4942
1.01325D+00 | 7.00000D-01 | 3300 | 0.30284 | 8772.3037
1.01325D+00 | 7.00000D-01 | 3325 | 0.3199 | 9094.7297
1.01325D+00 | 7.00000D-01 | 3350 | 0.33894 | 9436.9981
1.01325D+00 | 7.00000D-01 | 3375 | 0.36038 | 9801.6422
1.01325D+00 | 7.00000D-01 | 3400 | 0.38471 | 10191.519
1.01325D+00 | 7.00000D-01 | 3425 | 0.41254 | 10609.8164
1.01325D+00 | 7.00000D-01 | 3450 | 0.44462 | 11060.0465
1.01325D+00 | 7.00000D-01 | 3475 | 0.48186 | 11546.0191
1.01325D+00 | 7.00000D-01 | 3500 | 0.52541 | 12071.7896
1.01325D+00 | 7.00000D-01 | 3525 | 0.57668 | 12641.5719
1.01325D+00 | 7.00000D-01 | 3550 | 0.63745 | 13259.6091
1.01325D+00 | 7.00000D-01 | 3575 | 0.70997 | 13929.9921
1.01325D+00 | 7.00000D-01 | 3600 | 0.79711 | 14656.4197
1.01325D+00 | 7.00000D-01 | 3625 | 0.90262 | 15441.8951
1.01325D+00 | 7.00000D-01 | 3650 | 1.0314 | 16288.3583
1.01325D+00 | 7.00000D-01 | 3675 | 1.1901 | 17196.2644
1.01325D+00 | 7.00000D-01 | 3700 | 1.3878 | 18164.1234
1.01325D+00 | 7.00000D-01 | 3725 | 1.6373 | 19188.0305
1.01325D+00 | 7.00000D-01 | 3750 | 1.9572 | 20261.2268
1.01325D+00 | 7.00000D-01 | 3775 | 2.3757 | 21373.7336
1.01325D+00 | 7.00000D-01 | 3800 | 2.9375 | 22512.1033
1.01325D+00 | 7.00000D-01 | 3825 | 3.7174 | 23659.3078
1.01325D+00 | 7.00000D-01 | 3850 | 4.8517 | 24794.7451
1.01325D+00 | 7.00000D-01 | 3875 | 6.6156 | 25894.2549
1.01325D+00 | 7.00000D-01 | 3900 | 9.657 | 26929.8494
1.01325D+00 | 7.00000D-01 | 3925 | 15.9396 | 27868.3417
1.01325D+00 | 7.00000D-01 | 3950 | 35.3429 | 28665.7291
1.01325D+00 | 7.00000D-01 | 3975 | 35.3429 | 28665.7291
1.01325D+00 | 7.00000D-01 | 4000 | 35.3429 | 28665.7291
p (bar) | B'g | Temp (K) | B'c | Hw (kJ/kg)
1.01325D+00 | 8.00000D-01 | 250 | 0 | -5773.3696
1.01325D+00 | 8.00000D-01 | 275 | 0 | -5717.6924
1.01325D+00 | 8.00000D-01 | 300 | 0 | -5654.8015
1.01325D+00 | 8.00000D-01 | 325 | 0 | -5586.0441
1.01325D+00 | 8.00000D-01 | 350 | 0 | -5513.4463
1.01325D+00 | 8.00000D-01 | 375 | 0 | -5438.9936
1.01325D+00 | 8.00000D-01 | 400 | 0 | -5364.2121
1.01325D+00 | 8.00000D-01 | 425 | 0 | -5290.0544
1.01325D+00 | 8.00000D-01 | 450 | 0 | -5216.9508
1.01325D+00 | 8.00000D-01 | 475 | 0 | -5144.912
1.01325D+00 | 8.00000D-01 | 500 | 0 | -5073.6242
1.01325D+00 | 8.00000D-01 | 525 | 0 | -5002.5155
1.01325D+00 | 8.00000D-01 | 550 | 0 | -4930.793
1.01325D+00 | 8.00000D-01 | 575 | 0 | -4857.4513
1.01325D+00 | 8.00000D-01 | 600 | 0 | -4781.2554
1.01325D+00 | 8.00000D-01 | 625 | 0 | -4700.7009
1.01325D+00 | 8.00000D-01 | 650 | 0 | -4613.9518
1.01325D+00 | 8.00000D-01 | 675 | 0 | -4518.7608
1.01325D+00 | 8.00000D-01 | 700 | 0 | -4412.3803
1.01325D+00 | 8.00000D-01 | 725 | 0 | -4291.4846
1.01325D+00 | 8.00000D-01 | 750 | 0 | -4152.1418
1.01325D+00 | 8.00000D-01 | 775 | 0 | -3989.9025
1.01325D+00 | 8.00000D-01 | 800 | 0 | -3800.1086
1.01325D+00 | 8.00000D-01 | 825 | 0 | -3578.5501
1.01325D+00 | 8.00000D-01 | 850 | 0 | -3322.581
1.01325D+00 | 8.00000D-01 | 875 | 0 | -3032.6815
1.01325D+00 | 8.00000D-01 | 900 | 0 | -2714.1564
1.01325D+00 | 8.00000D-01 | 925 | 0 | -2378.209
1.01325D+00 | 8.00000D-01 | 950 | 0 | -2041.2789
1.01325D+00 | 8.00000D-01 | 975 | 0 | -1721.8905
1.01325D+00 | 8.00000D-01 | 1000 | 0 | -1435.7607
1.01325D+00 | 8.00000D-01 | 1025 | 0 | -1191.6693
1.01325D+00 | 8.00000D-01 | 1050 | 0 | -990.4531
1.01325D+00 | 8.00000D-01 | 1075 | 0 | -827.1416
1.01325D+00 | 8.00000D-01 | 1100 | 0 | -694.225
1.01325D+00 | 8.00000D-01 | 1125 | 0 | -584.1692
1.01325D+00 | 8.00000D-01 | 1150 | 0 | -490.6457
1.01325D+00 | 8.00000D-01 | 1175 | 0 | -408.8198
1.01325D+00 | 8.00000D-01 | 1200 | 0 | -335.1855
1.01325D+00 | 8.00000D-01 | 1225 | 0 | -267.268
1.01325D+00 | 8.00000D-01 | 1250 | 0 | -203.3413
1.01325D+00 | 8.00000D-01 | 1275 | 0 | -142.2047
1.01325D+00 | 8.00000D-01 | 1300 | 0.00018096 | -83.0201
1.01325D+00 | 8.00000D-01 | 1325 | 0.00036516 | -25.1982
1.01325D+00 | 8.00000D-01 | 1350 | 0.00049145 | 31.6793
1.01325D+00 | 8.00000D-01 | 1375 | 0.00058249 | 87.9127
1.01325D+00 | 8.00000D-01 | 1400 | 0.00065395 | 143.721
1.01325D+00 | 8.00000D-01 | 1425 | 0.00071683 | 199.2657
1.01325D+00 | 8.00000D-01 | 1450 | 0.00077903 | 254.6686
1.01325D+00 | 8.00000D-01 | 1475 | 0.0008464 | 310.0233
1.01325D+00 | 8.00000D-01 | 1500 | 0.00092346 | 365.4032
1.01325D+00 | 8.00000D-01 | 1525 | 0.0010138 | 420.8679
1.01325D+00 | 8.00000D-01 | 1550 | 0.0011206 | 476.467
1.01325D+00 | 8.00000D-01 | 1575 | 0.0012465 | 532.2434
1.01325D+00 | 8.00000D-01 | 1600 | 0.0013942 | 588.2352
1.01325D+00 | 8.00000D-01 | 1625 | 0.0015661 | 644.4781
1.01325D+00 | 8.00000D-01 | 1650 | 0.0017647 | 701.0058
1.01325D+00 | 8.00000D-01 | 1675 | 0.0019926 | 757.8517
1.01325D+00 | 8.00000D-01 | 1700 | 0.0022525 | 815.0493
1.01325D+00 | 8.00000D-01 | 1725 | 0.0025471 | 872.6332
1.01325D+00 | 8.00000D-01 | 1750 | 0.0028794 | 930.6393
1.01325D+00 | 8.00000D-01 | 1775 | 0.0032523 | 989.1052
1.01325D+00 | 8.00000D-01 | 1800 | 0.003669 | 1048.0712
1.01325D+00 | 8.00000D-01 | 1825 | 0.0041331 | 1107.5798
1.01325D+00 | 8.00000D-01 | 1850 | 0.0046479 | 1167.6767
1.01325D+00 | 8.00000D-01 | 1875 | 0.0052172 | 1228.4107
1.01325D+00 | 8.00000D-01 | 1900 | 0.005845 | 1289.8341
1.01325D+00 | 8.00000D-01 | 1925 | 0.0065352 | 1352.0028
1.01325D+00 | 8.00000D-01 | 1950 | 0.0072922 | 1414.9767
1.01325D+00 | 8.00000D-01 | 1975 | 0.0081202 | 1478.8196
1.01325D+00 | 8.00000D-01 | 2000 | 0.0090241 | 1543.5997
1.01325D+00 | 8.00000D-01 | 2025 | 0.010008 | 1609.3893
1.01325D+00 | 8.00000D-01 | 2050 | 0.011078 | 1676.2654
1.01325D+00 | 8.00000D-01 | 2075 | 0.012238 | 1744.3093
1.01325D+00 | 8.00000D-01 | 2100 | 0.013494 | 1813.607
1.01325D+00 | 8.00000D-01 | 2125 | 0.014851 | 1884.2491
1.01325D+00 | 8.00000D-01 | 2150 | 0.016315 | 1956.3307
1.01325D+00 | 8.00000D-01 | 2175 | 0.01789 | 2029.9513
1.01325D+00 | 8.00000D-01 | 2200 | 0.019584 | 2105.2152
1.01325D+00 | 8.00000D-01 | 2225 | 0.021401 | 2182.2307
1.01325D+00 | 8.00000D-01 | 2250 | 0.023347 | 2261.1103
1.01325D+00 | 8.00000D-01 | 2275 | 0.025429 | 2341.9707
1.01325D+00 | 8.00000D-01 | 2300 | 0.027651 | 2424.932
1.01325D+00 | 8.00000D-01 | 2325 | 0.030021 | 2510.118
1.01325D+00 | 8.00000D-01 | 2350 | 0.032544 | 2597.6555
1.01325D+00 | 8.00000D-01 | 2375 | 0.035226 | 2687.6744
1.01325D+00 | 8.00000D-01 | 2400 | 0.038072 | 2780.3068
1.01325D+00 | 8.00000D-01 | 2425 | 0.041088 | 2875.687
1.01325D+00 | 8.00000D-01 | 2450 | 0.04428 | 2973.9509
1.01325D+00 | 8.00000D-01 | 2475 | 0.047654 | 3075.2357
1.01325D+00 | 8.00000D-01 | 2500 | 0.051214 | 3179.6795
1.01325D+00 | 8.00000D-01 | 2525 | 0.054965 | 3287.4207
1.01325D+00 | 8.00000D-01 | 2550 | 0.058913 | 3398.598
1.01325D+00 | 8.00000D-01 | 2575 | 0.063063 | 3513.3494
1.01325D+00 | 8.00000D-01 | 2600 | 0.067417 | 3631.8127
1.01325D+00 | 8.00000D-01 | 2625 | 0.071982 | 3754.1244
1.01325D+00 | 8.00000D-01 | 2650 | 0.07676 | 3880.4205
1.01325D+00 | 8.00000D-01 | 2675 | 0.081756 | 4010.8355
1.01325D+00 | 8.00000D-01 | 2700 | 0.086973 | 4145.5036
1.01325D+00 | 8.00000D-01 | 2725 | 0.092415 | 4284.5579
1.01325D+00 | 8.00000D-01 | 2750 | 0.098086 | 4428.1317
1.01325D+00 | 8.00000D-01 | 2775 | 0.10399 | 4576.3593
1.01325D+00 | 8.00000D-01 | 2800 | 0.11013 | 4729.3765
1.01325D+00 | 8.00000D-01 | 2825 | 0.11651 | 4887.3227
1.01325D+00 | 8.00000D-01 | 2850 | 0.12313 | 5050.3428
1.01325D+00 | 8.00000D-01 | 2875 | 0.13001 | 5218.589
1.01325D+00 | 8.00000D-01 | 2900 | 0.13715 | 5392.2249
1.01325D+00 | 8.00000D-01 | 2925 | 0.14455 | 5571.428
1.01325D+00 | 8.00000D-01 | 2950 | 0.15224 | 5756.3953
1.01325D+00 | 8.00000D-01 | 2975 | 0.16022 | 5947.3479
1.01325D+00 | 8.00000D-01 | 3000 | 0.16851 | 6144.5379
1.01325D+00 | 8.00000D-01 | 3025 | 0.17714 | 6348.2558
1.01325D+00 | 8.00000D-01 | 3050 | 0.18613 | 6558.8392
1.01325D+00 | 8.00000D-01 | 3075 | 0.19552 | 6776.6835
1.01325D+00 | 8.00000D-01 | 3100 | 0.20536 | 7002.2534
1.01325D+00 | 8.00000D-01 | 3125 | 0.21571 | 7236.0965
1.01325D+00 | 8.00000D-01 | 3150 | 0.22663 | 7478.859
1.01325D+00 | 8.00000D-01 | 3175 | 0.23821 | 7731.3029
1.01325D+00 | 8.00000D-01 | 3200 | 0.25057 | 7994.3252
1.01325D+00 | 8.00000D-01 | 3225 | 0.26383 | 8268.979
1.01325D+00 | 8.00000D-01 | 3250 | 0.27816 | 8556.4963
1.01325D+00 | 8.00000D-01 | 3275 | 0.29377 | 8858.3121
1.01325D+00 | 8.00000D-01 | 3300 | 0.31088 | 9176.0889
1.01325D+00 | 8.00000D-01 | 3325 | 0.32981 | 9511.7411
1.01325D+00 | 8.00000D-01 | 3350 | 0.35092 | 9867.4574
1.01325D+00 | 8.00000D-01 | 3375 | 0.37466 | 10245.7191
1.01325D+00 | 8.00000D-01 | 3400 | 0.40156 | 10649.3121
1.01325D+00 | 8.00000D-01 | 3425 | 0.43229 | 11081.3282
1.01325D+00 | 8.00000D-01 | 3450 | 0.46768 | 11545.152
1.01325D+00 | 8.00000D-01 | 3475 | 0.50872 | 12044.4262
1.01325D+00 | 8.00000D-01 | 3500 | 0.55666 | 12582.99
1.01325D+00 | 8.00000D-01 | 3525 | 0.61305 | 13164.7816
1.01325D+00 | 8.00000D-01 | 3550 | 0.67984 | 13793.6977
1.01325D+00 | 8.00000D-01 | 3575 | 0.75949 | 14473.4017
1.01325D+00 | 8.00000D-01 | 3600 | 0.85515 | 15207.0738
1.01325D+00 | 8.00000D-01 | 3625 | 0.97092 | 15997.1021
1.01325D+00 | 8.00000D-01 | 3650 | 1.1122 | 16844.7165
1.01325D+00 | 8.00000D-01 | 3675 | 1.2862 | 17749.5755
1.01325D+00 | 8.00000D-01 | 3700 | 1.503 | 18709.3298
1.01325D+00 | 8.00000D-01 | 3725 | 1.7765 | 19719.1911
1.01325D+00 | 8.00000D-01 | 3750 | 2.1272 | 20771.5479
1.01325D+00 | 8.00000D-01 | 3775 | 2.586 | 21855.6731
1.01325D+00 | 8.00000D-01 | 3800 | 3.2019 | 22957.559
1.01325D+00 | 8.00000D-01 | 3825 | 4.0572 | 24059.897
1.01325D+00 | 8.00000D-01 | 3850 | 5.3012 | 25142.1703
1.01325D+00 | 8.00000D-01 | 3875 | 7.2358 | 26180.744
1.01325D+00 | 8.00000D-01 | 3900 | 10.5719 | 27148.6625
1.01325D+00 | 8.00000D-01 | 3925 | 17.4616 | 28014.3778
1.01325D+00 | 8.00000D-01 | 3950 | 38.7203 | 28736.5241
1.01325D+00 | 8.00000D-01 | 3975 | 38.7203 | 28736.5241
1.01325D+00 | 8.00000D-01 | 4000 | 38.7203 | 28736.5241
p (bar) | B'g | Temp (K) | B'c | Hw (kJ/kg)
1.01325D+00 | 9.00000D-01 | 250 | 0 | -5950.2645
1.01325D+00 | 9.00000D-01 | 275 | 0 | -5895.0281
1.01325D+00 | 9.00000D-01 | 300 | 0 | -5832.647
1.01325D+00 | 9.00000D-01 | 325 | 0 | -5764.1957
1.01325D+00 | 9.00000D-01 | 350 | 0 | -5691.5057
1.01325D+00 | 9.00000D-01 | 375 | 0 | -5616.4997
1.01325D+00 | 9.00000D-01 | 400 | 0 | -5540.744
1.01325D+00 | 9.00000D-01 | 425 | 0 | -5465.28
1.01325D+00 | 9.00000D-01 | 450 | 0 | -5390.6349
1.01325D+00 | 9.00000D-01 | 475 | 0 | -5316.9038
1.01325D+00 | 9.00000D-01 | 500 | 0 | -5243.8371
1.01325D+00 | 9.00000D-01 | 525 | 0 | -5170.9073
1.01325D+00 | 9.00000D-01 | 550 | 0 | -5097.3463
1.01325D+00 | 9.00000D-01 | 575 | 0 | -5022.1555
1.01325D+00 | 9.00000D-01 | 600 | 0 | -4944.088
1.01325D+00 | 9.00000D-01 | 625 | 0 | -4861.6057
1.01325D+00 | 9.00000D-01 | 650 | 0 | -4772.8124
1.01325D+00 | 9.00000D-01 | 675 | 0 | -4675.3679
1.01325D+00 | 9.00000D-01 | 700 | 0 | -4566.3918
1.01325D+00 | 9.00000D-01 | 725 | 0 | -4442.3796
1.01325D+00 | 9.00000D-01 | 750 | 0 | -4299.1732
1.01325D+00 | 9.00000D-01 | 775 | 0 | -4132.058
1.01325D+00 | 9.00000D-01 | 800 | 0 | -3936.0939
1.01325D+00 | 9.00000D-01 | 825 | 0 | -3706.8166
1.01325D+00 | 9.00000D-01 | 850 | 0 | -3441.4191
1.01325D+00 | 9.00000D-01 | 875 | 0 | -3140.3933
1.01325D+00 | 9.00000D-01 | 900 | 0 | -2809.3002
1.01325D+00 | 9.00000D-01 | 925 | 0 | -2459.869
1.01325D+00 | 9.00000D-01 | 950 | 0 | -2109.2741
1.01325D+00 | 9.00000D-01 | 975 | 0 | -1776.8296
1.01325D+00 | 9.00000D-01 | 1000 | 0 | -1478.9018
1.01325D+00 | 9.00000D-01 | 1025 | 0 | -1224.6403
1.01325D+00 | 9.00000D-01 | 1050 | 0 | -1014.9496
1.01325D+00 | 9.00000D-01 | 1075 | 0 | -844.7054
1.01325D+00 | 9.00000D-01 | 1100 | 0 | -706.1364
1.01325D+00 | 9.00000D-01 | 1125 | 0 | -591.4301
1.01325D+00 | 9.00000D-01 | 1150 | 0 | -494.0118
1.01325D+00 | 9.00000D-01 | 1175 | 0 | -408.8493
1.01325D+00 | 9.00000D-01 | 1200 | 0 | -332.2861
1.01325D+00 | 9.00000D-01 | 1225 | 0 | -261.7368
1.01325D+00 | 9.00000D-01 | 1250 | 0 | -195.395
1.01325D+00 | 9.00000D-01 | 1275 | 0 | -132.0014
1.01325D+00 | 9.00000D-01 | 1300 | 0 | -70.676
1.01325D+00 | 9.00000D-01 | 1325 | 0 | -10.7987
1.01325D+00 | 9.00000D-01 | 1350 | 0 | 48.0713
1.01325D+00 | 9.00000D-01 | 1375 | 0 | 106.2509
1.01325D+00 | 9.00000D-01 | 1400 | 0 | 163.9713
1.01325D+00 | 9.00000D-01 | 1425 | 0 | 221.4035
1.01325D+00 | 9.00000D-01 | 1450 | 0 | 278.6764
1.01325D+00 | 9.00000D-01 | 1475 | 0 | 335.8889
1.01325D+00 | 9.00000D-01 | 1500 | 0 | 393.1189
1.01325D+00 | 9.00000D-01 | 1525 | 0 | 450.4293
1.01325D+00 | 9.00000D-01 | 1550 | 0 | 507.8725
1.01325D+00 | 9.00000D-01 | 1575 | 0 | 565.4938
1.01325D+00 | 9.00000D-01 | 1600 | 0 | 623.3335
1.01325D+00 | 9.00000D-01 | 1625 | 0 | 681.4287
1.01325D+00 | 9.00000D-01 | 1650 | 0 | 739.8149
1.01325D+00 | 9.00000D-01 | 1675 | 0 | 798.5271
1.01325D+00 | 9.00000D-01 | 1700 | 0 | 857.6003
1.01325D+00 | 9.00000D-01 | 1725 | 0 | 917.0703
1.01325D+00 | 9.00000D-01 | 1750 | 0 | 976.9748
1.01325D+00 | 9.00000D-01 | 1775 | 0 | 1037.353
1.01325D+00 | 9.00000D-01 | 1800 | 0 | 1098.2466
1.01325D+00 | 9.00000D-01 | 1825 | 0 | 1159.7002
1.01325D+00 | 9.00000D-01 | 1850 | 0 | 1221.7613
1.01325D+00 | 9.00000D-01 | 1875 | 0 | 1284.4808
1.01325D+00 | 9.00000D-01 | 1900 | 0 | 1347.9133
1.01325D+00 | 9.00000D-01 | 1925 | 0 | 1412.1171
1.01325D+00 | 9.00000D-01 | 1950 | 0 | 1477.1547
1.01325D+00 | 9.00000D-01 | 1975 | 0 | 1543.0929
1.01325D+00 | 9.00000D-01 | 2000 | 0 | 1610.0028
1.01325D+00 | 9.00000D-01 | 2025 | 0 | 1677.9603
1.01325D+00 | 9.00000D-01 | 2050 | 0 | 1747.0458
1.01325D+00 | 9.00000D-01 | 2075 | 0 | 1817.3445
1.01325D+00 | 9.00000D-01 | 2100 | 0 | 1888.9465
1.01325D+00 | 9.00000D-01 | 2125 | 0 | 1961.9466
1.01325D+00 | 9.00000D-01 | 2150 | 0 | 2036.4448
1.01325D+00 | 9.00000D-01 | 2175 | 0 | 2112.5454
1.01325D+00 | 9.00000D-01 | 2200 | 0 | 2190.3577
1.01325D+00 | 9.00000D-01 | 2225 | 0.0010846 | 2269.9956
1.01325D+00 | 9.00000D-01 | 2250 | 0.0031821 | 2351.5772
1.01325D+00 | 9.00000D-01 | 2275 | 0.0054268 | 2435.2251
1.01325D+00 | 9.00000D-01 | 2300 | 0.0078253 | 2521.0656
1.01325D+00 | 9.00000D-01 | 2325 | 0.010384 | 2609.2287
1.01325D+00 | 9.00000D-01 | 2350 | 0.01311 | 2699.848
1.01325D+00 | 9.00000D-01 | 2375 | 0.01601 | 2793.0599
1.01325D+00 | 9.00000D-01 | 2400 | 0.019089 | 2889.0034
1.01325D+00 | 9.00000D-01 | 2425 | 0.022355 | 2987.82
1.01325D+00 | 9.00000D-01 | 2450 | 0.025814 | 3089.6525
1.01325D+00 | 9.00000D-01 | 2475 | 0.029471 | 3194.6456
1.01325D+00 | 9.00000D-01 | 2500 | 0.033333 | 3302.9444
1.01325D+00 | 9.00000D-01 | 2525 | 0.037406 | 3414.6948
1.01325D+00 | 9.00000D-01 | 2550 | 0.041695 | 3530.0427
1.01325D+00 | 9.00000D-01 | 2575 | 0.046206 | 3649.1333
1.01325D+00 | 9.00000D-01 | 2600 | 0.050944 | 3772.1116
1.01325D+00 | 9.00000D-01 | 2625 | 0.055913 | 3899.1214
1.01325D+00 | 9.00000D-01 | 2650 | 0.061118 | 4030.3054
1.01325D+00 | 9.00000D-01 | 2675 | 0.066565 | 4165.8052
1.01325D+00 | 9.00000D-01 | 2700 | 0.072257 | 4305.7614
1.01325D+00 | 9.00000D-01 | 2725 | 0.078198 | 4450.3137
1.01325D+00 | 9.00000D-01 | 2750 | 0.084394 | 4599.6018
1.01325D+00 | 9.00000D-01 | 2775 | 0.090847 | 4753.7658
1.01325D+00 | 9.00000D-01 | 2800 | 0.097564 | 4912.9475
1.01325D+00 | 9.00000D-01 | 2825 | 0.10455 | 5077.2918
1.01325D+00 | 9.00000D-01 | 2850 | 0.11181 | 5246.9487
1.01325D+00 | 9.00000D-01 | 2875 | 0.11935 | 5422.076
1.01325D+00 | 9.00000D-01 | 2900 | 0.12718 | 5602.8416
1.01325D+00 | 9.00000D-01 | 2925 | 0.13531 | 5789.4279
1.01325D+00 | 9.00000D-01 | 2950 | 0.14375 | 5982.0362
1.01325D+00 | 9.00000D-01 | 2975 | 0.15252 | 6180.8918
1.01325D+00 | 9.00000D-01 | 3000 | 0.16164 | 6386.2506
1.01325D+00 | 9.00000D-01 | 3025 | 0.17113 | 6598.4066
1.01325D+00 | 9.00000D-01 | 3050 | 0.18103 | 6817.7009
1.01325D+00 | 9.00000D-01 | 3075 | 0.19137 | 7044.5315
1.01325D+00 | 9.00000D-01 | 3100 | 0.20221 | 7279.3655
1.01325D+00 | 9.00000D-01 | 3125 | 0.2136 | 7522.7523
1.01325D+00 | 9.00000D-01 | 3150 | 0.22564 | 7775.3388
1.01325D+00 | 9.00000D-01 | 3175 | 0.2384 | 8037.8863
1.01325D+00 | 9.00000D-01 | 3200 | 0.25201 | 8311.2893
1.01325D+00 | 9.00000D-01 | 3225 | 0.26661 | 8596.5963
1.01325D+00 | 9.00000D-01 | 3250 | 0.28238 | 8895.0308
1.01325D+00 | 9.00000D-01 | 3275 | 0.29954 | 9208.0153
1.01325D+00 | 9.00000D-01 | 3300 | 0.31835 | 9537.1933
1.01325D+00 | 9.00000D-01 | 3325 | 0.33914 | 9884.4523
1.01325D+00 | 9.00000D-01 | 3350 | 0.3623 | 10251.9432
1.01325D+00 | 9.00000D-01 | 3375 | 0.38831 | 10642.0956
1.01325D+00 | 9.00000D-01 | 3400 | 0.41777 | 11057.6256
1.01325D+00 | 9.00000D-01 | 3425 | 0.4514 | 11501.5326
1.01325D+00 | 9.00000D-01 | 3450 | 0.49008 | 11977.0789
1.01325D+00 | 9.00000D-01 | 3475 | 0.53491 | 12487.7492
1.01325D+00 | 9.00000D-01 | 3500 | 0.58723 | 13037.1801
1.01325D+00 | 9.00000D-01 | 3525 | 0.64874 | 13629.054
1.01325D+00 | 9.00000D-01 | 3550 | 0.72154 | 14266.9498
1.01325D+00 | 9.00000D-01 | 3575 | 0.80831 | 14954.1418
1.01325D+00 | 9.00000D-01 | 3600 | 0.91247 | 15693.3441
1.01325D+00 | 9.00000D-01 | 3625 | 1.0385 | 16486.3988
1.01325D+00 | 9.00000D-01 | 3650 | 1.1922 | 17333.9127
1.01325D+00 | 9.00000D-01 | 3675 | 1.3816 | 18234.8577
1.01325D+00 | 9.00000D-01 | 3700 | 1.6174 | 19186.157
1.01325D+00 | 9.00000D-01 | 3725 | 1.9149 | 20182.2916
1.01325D+00 | 9.00000D-01 | 3750 | 2.2964 | 21214.9685
1.01325D+00 | 9.00000D-01 | 3775 | 2.7955 | 22272.8917
1.01325D+00 | 9.00000D-01 | 3800 | 3.4655 | 23341.6701
1.01325D+00 | 9.00000D-01 | 3825 | 4.3959 | 24403.8711
1.01325D+00 | 9.00000D-01 | 3850 | 5.7495 | 25439.179
1.01325D+00 | 9.00000D-01 | 3875 | 7.8547 | 26424.5387
1.01325D+00 | 9.00000D-01 | 3900 | 11.485 | 27333.9948
1.01325D+00 | 9.00000D-01 | 3925 | 18.981 | 28137.4911
1.01325D+00 | 9.00000D-01 | 3950 | 42.0917 | 28795.9566
1.01325D+00 | 9.00000D-01 | 3975 | 42.0917 | 28795.9566
1.01325D+00 | 9.00000D-01 | 4000 | 42.0917 | 28795.9566
p (bar) | B'g | Temp (K) | B'c | Hw (kJ/kg)
1.01325D+00 | 1.00000D+00 | 250 | 0 | -6110.6078
1.01325D+00 | 1.00000D+00 | 275 | 0 | -6055.558
1.01325D+00 | 1.00000D+00 | 300 | 0 | -5993.4287
1.01325D+00 | 1.00000D+00 | 325 | 0 | -5925.097
1.01325D+00 | 1.00000D+00 | 350 | 0 | -5852.2376
1.01325D+00 | 1.00000D+00 | 375 | 0 | -5776.7076
1.01325D+00 | 1.00000D+00 | 400 | 0 | -5700.0893
1.01325D+00 | 1.00000D+00 | 425 | 0 | -5623.4857
1.01325D+00 | 1.00000D+00 | 450 | 0 | -5547.4991
1.01325D+00 | 1.00000D+00 | 475 | 0 | -5472.2942
1.01325D+00 | 1.00000D+00 | 500 | 0 | -5397.6772
1.01325D+00 | 1.00000D+00 | 525 | 0 | -5323.1609
1.01325D+00 | 1.00000D+00 | 550 | 0 | -5248.002
1.01325D+00 | 1.00000D+00 | 575 | 0 | -5171.2108
1.01325D+00 | 1.00000D+00 | 600 | 0 | -5091.5327
1.01325D+00 | 1.00000D+00 | 625 | 0 | -5007.4026
1.01325D+00 | 1.00000D+00 | 650 | 0 | -4916.873
1.01325D+00 | 1.00000D+00 | 675 | 0 | -4817.5216
1.01325D+00 | 1.00000D+00 | 700 | 0 | -4706.3479
1.01325D+00 | 1.00000D+00 | 725 | 0 | -4579.683
1.01325D+00 | 1.00000D+00 | 750 | 0 | -4433.1574
1.01325D+00 | 1.00000D+00 | 775 | 0 | -4261.8038
1.01325D+00 | 1.00000D+00 | 800 | 0 | -4060.4104
1.01325D+00 | 1.00000D+00 | 825 | 0 | -3824.2628
1.01325D+00 | 1.00000D+00 | 850 | 0 | -3550.3897
1.01325D+00 | 1.00000D+00 | 875 | 0 | -3239.2821
1.01325D+00 | 1.00000D+00 | 900 | 0 | -2896.7328
1.01325D+00 | 1.00000D+00 | 925 | 0 | -2534.9599
1.01325D+00 | 1.00000D+00 | 950 | 0 | -2171.8256
1.01325D+00 | 1.00000D+00 | 975 | 0 | -1827.384
1.01325D+00 | 1.00000D+00 | 1000 | 0 | -1518.6092
1.01325D+00 | 1.00000D+00 | 1025 | 0 | -1254.9959
1.01325D+00 | 1.00000D+00 | 1050 | 0 | -1037.5128
1.01325D+00 | 1.00000D+00 | 1075 | 0 | -860.8935
1.01325D+00 | 1.00000D+00 | 1100 | 0 | -717.1261
1.01325D+00 | 1.00000D+00 | 1125 | 0 | -598.1418
1.01325D+00 | 1.00000D+00 | 1150 | 0 | -497.1397
1.01325D+00 | 1.00000D+00 | 1175 | 0 | -408.9059
1.01325D+00 | 1.00000D+00 | 1200 | 0 | -329.6463
1.01325D+00 | 1.00000D+00 | 1225 | 0 | -256.6739
1.01325D+00 | 1.00000D+00 | 1250 | 0 | -188.108
1.01325D+00 | 1.00000D+00 | 1275 | 0 | -122.6363
1.01325D+00 | 1.00000D+00 | 1300 | 0 | -59.3396
1.01325D+00 | 1.00000D+00 | 1325 | 0 | 2.4301
1.01325D+00 | 1.00000D+00 | 1350 | 0 | 63.1343
1.01325D+00 | 1.00000D+00 | 1375 | 0 | 123.1052
1.01325D+00 | 1.00000D+00 | 1400 | 0 | 182.5852
1.01325D+00 | 1.00000D+00 | 1425 | 0 | 241.754
1.01325D+00 | 1.00000D+00 | 1450 | 0 | 300.747
1.01325D+00 | 1.00000D+00 | 1475 | 0 | 359.668
1.01325D+00 | 1.00000D+00 | 1500 | 0 | 418.5991
1.01325D+00 | 1.00000D+00 | 1525 | 0 | 477.6061
1.01325D+00 | 1.00000D+00 | 1550 | 0 | 536.7442
1.01325D+00 | 1.00000D+00 | 1575 | 0 | 596.0606
1.01325D+00 | 1.00000D+00 | 1600 | 0 | 655.5974
1.01325D+00 | 1.00000D+00 | 1625 | 0 | 715.3935
1.01325D+00 | 1.00000D+00 | 1650 | 0 | 775.4857
1.01325D+00 | 1.00000D+00 | 1675 | 0 | 835.9103
1.01325D+00 | 1.00000D+00 | 1700 | 0 | 896.7037
1.01325D+00 | 1.00000D+00 | 1725 | 0 | 957.9032
1.01325D+00 | 1.00000D+00 | 1750 | 0 | 1019.5475
1.01325D+00 | 1.00000D+00 | 1775 | 0 | 1081.6774
1.01325D+00 | 1.00000D+00 | 1800 | 0 | 1144.3361
1.01325D+00 | 1.00000D+00 | 1825 | 0 | 1207.5698
1.01325D+00 | 1.00000D+00 | 1850 | 0 | 1271.4276
1.01325D+00 | 1.00000D+00 | 1875 | 0 | 1335.9623
1.01325D+00 | 1.00000D+00 | 1900 | 0 | 1401.2305
1.01325D+00 | 1.00000D+00 | 1925 | 0 | 1467.2927
1.01325D+00 | 1.00000D+00 | 1950 | 0 | 1534.2138
1.01325D+00 | 1.00000D+00 | 1975 | 0 | 1602.063
1.01325D+00 | 1.00000D+00 | 2000 | 0 | 1670.9144
1.01325D+00 | 1.00000D+00 | 2025 | 0 | 1740.8466
1.01325D+00 | 1.00000D+00 | 2050 | 0 | 1811.9434
1.01325D+00 | 1.00000D+00 | 2075 | 0 | 1884.2933
1.01325D+00 | 1.00000D+00 | 2100 | 0 | 1957.9902
1.01325D+00 | 1.00000D+00 | 2125 | 0 | 2033.1328
1.01325D+00 | 1.00000D+00 | 2150 | 0 | 2109.8251
1.01325D+00 | 1.00000D+00 | 2175 | 0 | 2188.176
1.01325D+00 | 1.00000D+00 | 2200 | 0 | 2268.2993
1.01325D+00 | 1.00000D+00 | 2225 | 0 | 2350.3137
1.01325D+00 | 1.00000D+00 | 2250 | 0 | 2434.3426
1.01325D+00 | 1.00000D+00 | 2275 | 0 | 2520.5137
1.01325D+00 | 1.00000D+00 | 2300 | 0 | 2608.9589
1.01325D+00 | 1.00000D+00 | 2325 | 0 | 2699.814
1.01325D+00 | 1.00000D+00 | 2350 | 0 | 2793.2184
1.01325D+00 | 1.00000D+00 | 2375 | 0 | 2889.3145
1.01325D+00 | 1.00000D+00 | 2400 | 7.8332e-06 | 2988.2477
1.01325D+00 | 1.00000D+00 | 2425 | 0.0035163 | 3090.1655
1.01325D+00 | 1.00000D+00 | 2450 | 0.007234 | 3195.2175
1.01325D+00 | 1.00000D+00 | 2475 | 0.011168 | 3303.5545
1.01325D+00 | 1.00000D+00 | 2500 | 0.015324 | 3415.3284
1.01325D+00 | 1.00000D+00 | 2525 | 0.019711 | 3530.6916
1.01325D+00 | 1.00000D+00 | 2550 | 0.024332 | 3649.7963
1.01325D+00 | 1.00000D+00 | 2575 | 0.029196 | 3772.7946
1.01325D+00 | 1.00000D+00 | 2600 | 0.034307 | 3899.8376
1.01325D+00 | 1.00000D+00 | 2625 | 0.039671 | 4031.0756
1.01325D+00 | 1.00000D+00 | 2650 | 0.045295 | 4166.6574
1.01325D+00 | 1.00000D+00 | 2675 | 0.051182 | 4306.7309
1.01325D+00 | 1.00000D+00 | 2700 | 0.057338 | 4451.4424
1.01325D+00 | 1.00000D+00 | 2725 | 0.063768 | 4600.9375
1.01325D+00 | 1.00000D+00 | 2750 | 0.070477 | 4755.3612
1.01325D+00 | 1.00000D+00 | 2775 | 0.077471 | 4914.859
1.01325D+00 | 1.00000D+00 | 2800 | 0.084754 | 5079.5778
1.01325D+00 | 1.00000D+00 | 2825 | 0.092332 | 5249.6675
1.01325D+00 | 1.00000D+00 | 2850 | 0.10021 | 5425.2825
1.01325D+00 | 1.00000D+00 | 2875 | 0.1084 | 5606.5849
1.01325D+00 | 1.00000D+00 | 2900 | 0.11691 | 5793.7469
1.01325D+00 | 1.00000D+00 | 2925 | 0.12575 | 5986.9548
1.01325D+00 | 1.00000D+00 | 2950 | 0.13494 | 6186.4133
1.01325D+00 | 1.00000D+00 | 2975 | 0.14449 | 6392.3512
1.01325D+00 | 1.00000D+00 | 3000 | 0.15442 | 6605.0275
1.01325D+00 | 1.00000D+00 | 3025 | 0.16477 | 6824.739
1.01325D+00 | 1.00000D+00 | 3050 | 0.17556 | 7051.8291
1.01325D+00 | 1.00000D+00 | 3075 | 0.18684 | 7286.698
1.01325D+00 | 1.00000D+00 | 3100 | 0.19866 | 7529.8142
1.01325D+00 | 1.00000D+00 | 3125 | 0.2111 | 7781.7278
1.01325D+00 | 1.00000D+00 | 3150 | 0.22422 | 8043.0853
1.01325D+00 | 1.00000D+00 | 3175 | 0.23815 | 8314.6465
1.01325D+00 | 1.00000D+00 | 3200 | 0.253 | 8597.3026
1.01325D+00 | 1.00000D+00 | 3225 | 0.26893 | 8892.0959
1.01325D+00 | 1.00000D+00 | 3250 | 0.28613 | 9200.2411
1.01325D+00 | 1.00000D+00 | 3275 | 0.30483 | 9523.1466
1.01325D+00 | 1.00000D+00 | 3300 | 0.32533 | 9862.4368
1.01325D+00 | 1.00000D+00 | 3325 | 0.34796 | 10219.9715
1.01325D+00 | 1.00000D+00 | 3350 | 0.37316 | 10597.8643
1.01325D+00 | 1.00000D+00 | 3375 | 0.40145 | 10998.4939
1.01325D+00 | 1.00000D+00 | 3400 | 0.43346 | 11424.509
1.01325D+00 | 1.00000D+00 | 3425 | 0.46997 | 11878.8195
1.01325D+00 | 1.00000D+00 | 3450 | 0.51194 | 12364.5719
1.01325D+00 | 1.00000D+00 | 3475 | 0.56054 | 12885.1016
1.01325D+00 | 1.00000D+00 | 3500 | 0.61724 | 13443.8558
1.01325D+00 | 1.00000D+00 | 3525 | 0.68385 | 14044.2798
1.01325D+00 | 1.00000D+00 | 3550 | 0.76265 | 14689.66
1.01325D+00 | 1.00000D+00 | 3575 | 0.85653 | 15382.9163
1.01325D+00 | 1.00000D+00 | 3600 | 0.96919 | 16126.3425
1.01325D+00 | 1.00000D+00 | 3625 | 1.1054 | 16921.2933
1.01325D+00 | 1.00000D+00 | 3650 | 1.2716 | 17767.8267
1.01325D+00 | 1.00000D+00 | 3675 | 1.4763 | 18664.3179
1.01325D+00 | 1.00000D+00 | 3700 | 1.7311 | 19607.0695
1.01325D+00 | 1.00000D+00 | 3725 | 2.0526 | 20589.9536
1.01325D+00 | 1.00000D+00 | 3750 | 2.4649 | 21604.1271
1.01325D+00 | 1.00000D+00 | 3775 | 3.0042 | 22637.8599
1.01325D+00 | 1.00000D+00 | 3800 | 3.7282 | 23676.505
1.01325D+00 | 1.00000D+00 | 3825 | 4.7338 | 24702.611
1.01325D+00 | 1.00000D+00 | 3850 | 6.1969 | 25696.133
1.01325D+00 | 1.00000D+00 | 3875 | 8.4725 | 26634.6119
1.01325D+00 | 1.00000D+00 | 3900 | 12.3968 | 27493.0405
1.01325D+00 | 1.00000D+00 | 3925 | 20.4983 | 28242.7134
1.01325D+00 | 1.00000D+00 | 3950 | 45.4579 | 28846.5666
1.01325D+00 | 1.00000D+00 | 3975 | 45.4579 | 28846.5666
1.01325D+00 | 1.00000D+00 | 4000 | 45.4579 | 28846.5666
p (bar) | B'g | Temp (K) | B'c | Hw (kJ/kg)
1.01325D+00 | 1.20000D+00 | 250 | 0 | -6390.3632
1.01325D+00 | 1.20000D+00 | 275 | 0 | -6335.2911
1.01325D+00 | 1.20000D+00 | 300 | 0 | -6273.2344
1.01325D+00 | 1.20000D+00 | 325 | 0 | -6204.8084
1.01325D+00 | 1.20000D+00 | 350 | 0 | -6131.4594
1.01325D+00 | 1.20000D+00 | 375 | 0 | -6054.9294
1.01325D+00 | 1.20000D+00 | 400 | 0 | -5976.8028
1.01325D+00 | 1.20000D+00 | 425 | 0 | -5898.2607
1.01325D+00 | 1.20000D+00 | 450 | 0 | -5820.0136
1.01325D+00 | 1.20000D+00 | 475 | 0 | -5742.3338
1.01325D+00 | 1.20000D+00 | 500 | 0 | -5665.1194
1.01325D+00 | 1.20000D+00 | 525 | 0 | -5587.9529
1.01325D+00 | 1.20000D+00 | 550 | 0 | -5510.1371
1.01325D+00 | 1.20000D+00 | 575 | 0 | -5430.7037
1.01325D+00 | 1.20000D+00 | 600 | 0 | -5348.3914
1.01325D+00 | 1.20000D+00 | 625 | 0 | -5261.595
1.01325D+00 | 1.20000D+00 | 650 | 0 | -5168.2841
1.01325D+00 | 1.20000D+00 | 675 | 0 | -5065.8985
1.01325D+00 | 1.20000D+00 | 700 | 0 | -4951.2301
1.01325D+00 | 1.20000D+00 | 725 | 0 | -4820.3181
1.01325D+00 | 1.20000D+00 | 750 | 0 | -4668.4104
1.01325D+00 | 1.20000D+00 | 775 | 0 | -4490.0739
1.01325D+00 | 1.20000D+00 | 800 | 0 | -4279.5854
1.01325D+00 | 1.20000D+00 | 825 | 0 | -4031.7496
1.01325D+00 | 1.20000D+00 | 850 | 0 | -3743.2651
1.01325D+00 | 1.20000D+00 | 875 | 0 | -3414.5917
1.01325D+00 | 1.20000D+00 | 900 | 0 | -3051.9235
1.01325D+00 | 1.20000D+00 | 925 | 0 | -2668.3583
1.01325D+00 | 1.20000D+00 | 950 | 0 | -2283.008
1.01325D+00 | 1.20000D+00 | 975 | 0 | -1917.2726
1.01325D+00 | 1.20000D+00 | 1000 | 0 | -1589.2308
1.01325D+00 | 1.20000D+00 | 1025 | 0 | -1309.0037
1.01325D+00 | 1.20000D+00 | 1050 | 0 | -1077.677
1.01325D+00 | 1.20000D+00 | 1075 | 0 | -889.7319
1.01325D+00 | 1.20000D+00 | 1100 | 0 | -736.7274
1.01325D+00 | 1.20000D+00 | 1125 | 0 | -610.1394
1.01325D+00 | 1.20000D+00 | 1150 | 0 | -502.765
1.01325D+00 | 1.20000D+00 | 1175 | 0 | -409.0687
1.01325D+00 | 1.20000D+00 | 1200 | 0 | -325.0121
1.01325D+00 | 1.20000D+00 | 1225 | 0 | -247.7277
1.01325D+00 | 1.20000D+00 | 1250 | 0 | -175.2041
1.01325D+00 | 1.20000D+00 | 1275 | 0 | -106.034
1.01325D+00 | 1.20000D+00 | 1300 | 0 | -39.2295
1.01325D+00 | 1.20000D+00 | 1325 | 0 | 25.9073
1.01325D+00 | 1.20000D+00 | 1350 | 0 | 89.8745
1.01325D+00 | 1.20000D+00 | 1375 | 0 | 153.0314
1.01325D+00 | 1.20000D+00 | 1400 | 0 | 215.6406
1.01325D+00 | 1.20000D+00 | 1425 | 0 | 277.8969
1.01325D+00 | 1.20000D+00 | 1450 | 0 | 339.9472
1.01325D+00 | 1.20000D+00 | 1475 | 0 | 401.9043
1.01325D+00 | 1.20000D+00 | 1500 | 0 | 463.8572
1.01325D+00 | 1.20000D+00 | 1525 | 0 | 525.8774
1.01325D+00 | 1.20000D+00 | 1550 | 0 | 588.0244
1.01325D+00 | 1.20000D+00 | 1575 | 0 | 650.3491
1.01325D+00 | 1.20000D+00 | 1600 | 0 | 712.8968
1.01325D+00 | 1.20000D+00 | 1625 | 0 | 775.7091
1.01325D+00 | 1.20000D+00 | 1650 | 0 | 838.8254
1.01325D+00 | 1.20000D+00 | 1675 | 0 | 902.2843
1.01325D+00 | 1.20000D+00 | 1700 | 0 | 966.1244
1.01325D+00 | 1.20000D+00 | 1725 | 0 | 1030.3852
1.01325D+00 | 1.20000D+00 | 1750 | 0 | 1095.1078
1.01325D+00 | 1.20000D+00 | 1775 | 0 | 1160.3353
1.01325D+00 | 1.20000D+00 | 1800 | 0 | 1226.1134
1.01325D+00 | 1.20000D+00 | 1825 | 0 | 1292.4908
1.01325D+00 | 1.20000D+00 | 1850 | 0 | 1359.5198
1.01325D+00 | 1.20000D+00 | 1875 | 0 | 1427.2562
1.01325D+00 | 1.20000D+00 | 1900 | 0 | 1495.76
1.01325D+00 | 1.20000D+00 | 1925 | 0 | 1565.0953
1.01325D+00 | 1.20000D+00 | 1950 | 0 | 1635.3312
1.01325D+00 | 1.20000D+00 | 1975 | 0 | 1706.5412
1.01325D+00 | 1.20000D+00 | 2000 | 0 | 1778.804
1.01325D+00 | 1.20000D+00 | 2025 | 0 | 1852.2035
1.01325D+00 | 1.20000D+00 | 2050 | 0 | 1926.8288
1.01325D+00 | 1.20000D+00 | 2075 | 0 | 2002.7745
1.01325D+00 | 1.20000D+00 | 2100 | 0 | 2080.1406
1.01325D+00 | 1.20000D+00 | 2125 | 0 | 2159.0327
1.01325D+00 | 1.20000D+00 | 2150 | 0 | 2239.5617
1.01325D+00 | 1.20000D+00 | 2175 | 0 | 2321.8444
1.01325D+00 | 1.20000D+00 | 2200 | 0 | 2406.0024
1.01325D+00 | 1.20000D+00 | 2225 | 0 | 2492.1628
1.01325D+00 | 1.20000D+00 | 2250 | 0 | 2580.4579
1.01325D+00 | 1.20000D+00 | 2275 | 0 | 2671.0245
1.01325D+00 | 1.20000D+00 | 2300 | 0 | 2764.004
1.01325D+00 | 1.20000D+00 | 2325 | 0 | 2859.5423
1.01325D+00 | 1.20000D+00 | 2350 | 0 | 2957.7888
1.01325D+00 | 1.20000D+00 | 2375 | 0 | 3058.8964
1.01325D+00 | 1.20000D+00 | 2400 | 0 | 3163.0213
1.01325D+00 | 1.20000D+00 | 2425 | 0 | 3270.3219
1.01325D+00 | 1.20000D+00 | 2450 | 0 | 3380.9589
1.01325D+00 | 1.20000D+00 | 2475 | 0 | 3495.0943
1.01325D+00 | 1.20000D+00 | 2500 | 0 | 3612.8913
1.01325D+00 | 1.20000D+00 | 2525 | 0 | 3734.5135
1.01325D+00 | 1.20000D+00 | 2550 | 0 | 3860.1245
1.01325D+00 | 1.20000D+00 | 2575 | 0 | 3989.8875
1.01325D+00 | 1.20000D+00 | 2600 | 0.00063548 | 4123.9647
1.01325D+00 | 1.20000D+00 | 2625 | 0.0067676 | 4262.5173
1.01325D+00 | 1.20000D+00 | 2650 | 0.013202 | 4405.7049
1.01325D+00 | 1.20000D+00 | 2675 | 0.019946 | 4553.6854
1.01325D+00 | 1.20000D+00 | 2700 | 0.027006 | 4706.6154
1.01325D+00 | 1.20000D+00 | 2725 | 0.034388 | 4864.6502
1.01325D+00 | 1.20000D+00 | 2750 | 0.042098 | 5027.9442
1.01325D+00 | 1.20000D+00 | 2775 | 0.050144 | 5196.6516
1.01325D+00 | 1.20000D+00 | 2800 | 0.058531 | 5370.9279
1.01325D+00 | 1.20000D+00 | 2825 | 0.067269 | 5550.9309
1.01325D+00 | 1.20000D+00 | 2850 | 0.076364 | 5736.8227
1.01325D+00 | 1.20000D+00 | 2875 | 0.085827 | 5928.7723
1.01325D+00 | 1.20000D+00 | 2900 | 0.095669 | 6126.9586
1.01325D+00 | 1.20000D+00 | 2925 | 0.1059 | 6331.5739
1.01325D+00 | 1.20000D+00 | 2950 | 0.11655 | 6542.8286
1.01325D+00 | 1.20000D+00 | 2975 | 0.12762 | 6760.9564
1.01325D+00 | 1.20000D+00 | 3000 | 0.13915 | 6986.2208
1.01325D+00 | 1.20000D+00 | 3025 | 0.15117 | 7218.9225
1.01325D+00 | 1.20000D+00 | 3050 | 0.16372 | 7459.4079
1.01325D+00 | 1.20000D+00 | 3075 | 0.17684 | 7708.0792
1.01325D+00 | 1.20000D+00 | 3100 | 0.19061 | 7965.4061
1.01325D+00 | 1.20000D+00 | 3125 | 0.20509 | 8231.9378
1.01325D+00 | 1.20000D+00 | 3150 | 0.22038 | 8508.3185
1.01325D+00 | 1.20000D+00 | 3175 | 0.23661 | 8795.3026
1.01325D+00 | 1.20000D+00 | 3200 | 0.25391 | 9093.7723
1.01325D+00 | 1.20000D+00 | 3225 | 0.27246 | 9404.7565
1.01325D+00 | 1.20000D+00 | 3250 | 0.29249 | 9729.4495
1.01325D+00 | 1.20000D+00 | 3275 | 0.31426 | 10069.2314
1.01325D+00 | 1.20000D+00 | 3300 | 0.33809 | 10425.6867
1.01325D+00 | 1.20000D+00 | 3325 | 0.36439 | 10800.6212
1.01325D+00 | 1.20000D+00 | 3350 | 0.39365 | 11196.0751
1.01325D+00 | 1.20000D+00 | 3375 | 0.42645 | 11614.3301
1.01325D+00 | 1.20000D+00 | 3400 | 0.46354 | 12057.9067
1.01325D+00 | 1.20000D+00 | 3425 | 0.50579 | 12529.5482
1.01325D+00 | 1.20000D+00 | 3450 | 0.55431 | 13032.1868
1.01325D+00 | 1.20000D+00 | 3475 | 0.61045 | 13568.8848
1.01325D+00 | 1.20000D+00 | 3500 | 0.67587 | 14142.7469
1.01325D+00 | 1.20000D+00 | 3525 | 0.75266 | 14756.7936
1.01325D+00 | 1.20000D+00 | 3550 | 0.84344 | 15413.7937
1.01325D+00 | 1.20000D+00 | 3575 | 0.95152 | 16116.0473
1.01325D+00 | 1.20000D+00 | 3600 | 1.0811 | 16865.1218
1.01325D+00 | 1.20000D+00 | 3625 | 1.2379 | 17661.5419
1.01325D+00 | 1.20000D+00 | 3650 | 1.4289 | 18504.4464
1.01325D+00 | 1.20000D+00 | 3675 | 1.6641 | 19391.2306
1.01325D+00 | 1.20000D+00 | 3700 | 1.957 | 20317.202
1.01325D+00 | 1.20000D+00 | 3725 | 2.3264 | 21275.2883
1.01325D+00 | 1.20000D+00 | 3750 | 2.8001 | 22255.8342
1.01325D+00 | 1.20000D+00 | 3775 | 3.4198 | 23246.5249
1.01325D+00 | 1.20000D+00 | 3800 | 4.2519 | 24232.4537
1.01325D+00 | 1.20000D+00 | 3825 | 5.4077 | 25196.3251
1.01325D+00 | 1.20000D+00 | 3850 | 7.0894 | 26118.7339
1.01325D+00 | 1.20000D+00 | 3875 | 9.7056 | 26978.3864
1.01325D+00 | 1.20000D+00 | 3900 | 14.217 | 27751.99
1.01325D+00 | 1.20000D+00 | 3925 | 23.5276 | 28413.1657
1.01325D+00 | 1.20000D+00 | 3950 | 52.1777 | 28928.178
1.01325D+00 | 1.20000D+00 | 3975 | 52.1777 | 28928.178
1.01325D+00 | 1.20000D+00 | 4000 | 52.1777 | 28928.178
p (bar) | B'g | Temp (K) | B'c | Hw (kJ/kg)
1.01325D+00 | 1.50000D+00 | 250 | 0 | -6731.1158
1.01325D+00 | 1.50000D+00 | 275 | 0 | -6675.6067
1.01325D+00 | 1.50000D+00 | 300 | 0 | -6613.1807
1.01325D+00 | 1.50000D+00 | 325 | 0 | -6544.229
1.01325D+00 | 1.50000D+00 | 350 | 0 | -6469.985
1.01325D+00 | 1.50000D+00 | 375 | 0 | -6392.0672
1.01325D+00 | 1.50000D+00 | 400 | 0 | -6312.0439
1.01325D+00 | 1.50000D+00 | 425 | 0 | -6231.1601
1.01325D+00 | 1.50000D+00 | 450 | 0 | -6150.231
1.01325D+00 | 1.50000D+00 | 475 | 0 | -6069.6422
1.01325D+00 | 1.50000D+00 | 500 | 0 | -5989.3951
1.01325D+00 | 1.50000D+00 | 525 | 0 | -5909.1559
1.01325D+00 | 1.50000D+00 | 550 | 0 | -5828.2881
1.01325D+00 | 1.50000D+00 | 575 | 0 | -5745.8568
1.01325D+00 | 1.50000D+00 | 600 | 0 | -5660.6032
1.01325D+00 | 1.50000D+00 | 625 | 0 | -5570.8844
1.01325D+00 | 1.50000D+00 | 650 | 0 | -5474.5805
1.01325D+00 | 1.50000D+00 | 675 | 0 | -5368.9725
1.01325D+00 | 1.50000D+00 | 700 | 0 | -5250.6031
1.01325D+00 | 1.50000D+00 | 725 | 0 | -5115.1508
1.01325D+00 | 1.50000D+00 | 750 | 0 | -4957.3761
1.01325D+00 | 1.50000D+00 | 775 | 0 | -4771.238
1.01325D+00 | 1.50000D+00 | 800 | 0 | -4550.3275
1.01325D+00 | 1.50000D+00 | 825 | 0 | -4288.7855
1.01325D+00 | 1.50000D+00 | 850 | 0 | -3982.8301
1.01325D+00 | 1.50000D+00 | 875 | 0 | -3632.8277
1.01325D+00 | 1.50000D+00 | 900 | 0 | -3245.4501
1.01325D+00 | 1.50000D+00 | 925 | 0 | -2834.9101
1.01325D+00 | 1.50000D+00 | 950 | 0 | -2421.9268
1.01325D+00 | 1.50000D+00 | 975 | 0 | -2029.6369
1.01325D+00 | 1.50000D+00 | 1000 | 0 | -1677.5419
1.01325D+00 | 1.50000D+00 | 1025 | 0 | -1376.5683
1.01325D+00 | 1.50000D+00 | 1050 | 0 | -1127.9549
1.01325D+00 | 1.50000D+00 | 1075 | 0 | -925.8666
1.01325D+00 | 1.50000D+00 | 1100 | 0 | -761.3251
1.01325D+00 | 1.50000D+00 | 1125 | 0 | -625.2366
1.01325D+00 | 1.50000D+00 | 1150 | 0 | -509.897
1.01325D+00 | 1.50000D+00 | 1175 | 0 | -409.3697
1.01325D+00 | 1.50000D+00 | 1200 | 0 | -319.3118
1.01325D+00 | 1.50000D+00 | 1225 | 0 | -236.6319
1.01325D+00 | 1.50000D+00 | 1250 | 0 | -159.1551
1.01325D+00 | 1.50000D+00 | 1275 | 0 | -85.3563
1.01325D+00 | 1.50000D+00 | 1300 | 0 | -14.1621
1.01325D+00 | 1.50000D+00 | 1325 | 0 | 55.1879
1.01325D+00 | 1.50000D+00 | 1350 | 0 | 123.2373
1.01325D+00 | 1.50000D+00 | 1375 | 0 | 190.379
1.01325D+00 | 1.50000D+00 | 1400 | 0 | 256.9008
1.01325D+00 | 1.50000D+00 | 1425 | 0 | 323.0164
1.01325D+00 | 1.50000D+00 | 1450 | 0 | 388.8871
1.01325D+00 | 1.50000D+00 | 1475 | 0 | 454.6368
1.01325D+00 | 1.50000D+00 | 1500 | 0 | 520.3629
1.01325D+00 | 1.50000D+00 | 1525 | 0 | 586.144
1.01325D+00 | 1.50000D+00 | 1550 | 0 | 652.0448
1.01325D+00 | 1.50000D+00 | 1575 | 0 | 718.1211
1.01325D+00 | 1.50000D+00 | 1600 | 0 | 784.4217
1.01325D+00 | 1.50000D+00 | 1625 | 0 | 850.9917
1.01325D+00 | 1.50000D+00 | 1650 | 0 | 917.8733
1.01325D+00 | 1.50000D+00 | 1675 | 0 | 985.1079
1.01325D+00 | 1.50000D+00 | 1700 | 0 | 1052.7368
1.01325D+00 | 1.50000D+00 | 1725 | 0 | 1120.802
1.01325D+00 | 1.50000D+00 | 1750 | 0 | 1189.3472
1.01325D+00 | 1.50000D+00 | 1775 | 0 | 1258.4184
1.01325D+00 | 1.50000D+00 | 1800 | 0 | 1328.0641
1.01325D+00 | 1.50000D+00 | 1825 | 0 | 1398.3364
1.01325D+00 | 1.50000D+00 | 1850 | 0 | 1469.2905
1.01325D+00 | 1.50000D+00 | 1875 | 0 | 1540.9862
1.01325D+00 | 1.50000D+00 | 1900 | 0 | 1613.4874
1.01325D+00 | 1.50000D+00 | 1925 | 0 | 1686.8626
1.01325D+00 | 1.50000D+00 | 1950 | 0 | 1761.1855
1.01325D+00 | 1.50000D+00 | 1975 | 0 | 1836.5349
1.01325D+00 | 1.50000D+00 | 2000 | 0 | 1912.995
1.01325D+00 | 1.50000D+00 | 2025 | 0 | 1990.6559
1.01325D+00 | 1.50000D+00 | 2050 | 0 | 2069.613
1.01325D+00 | 1.50000D+00 | 2075 | 0 | 2149.9682
1.01325D+00 | 1.50000D+00 | 2100 | 0 | 2231.8288
1.01325D+00 | 1.50000D+00 | 2125 | 0 | 2315.3087
1.01325D+00 | 1.50000D+00 | 2150 | 0 | 2400.5273
1.01325D+00 | 1.50000D+00 | 2175 | 0 | 2487.6104
1.01325D+00 | 1.50000D+00 | 2200 | 0 | 2576.6893
1.01325D+00 | 1.50000D+00 | 2225 | 0 | 2667.9013
1.01325D+00 | 1.50000D+00 | 2250 | 0 | 2761.3892
1.01325D+00 | 1.50000D+00 | 2275 | 0 | 2857.3009
1.01325D+00 | 1.50000D+00 | 2300 | 0 | 2955.7895
1.01325D+00 | 1.50000D+00 | 2325 | 0 | 3057.0125
1.01325D+00 | 1.50000D+00 | 2350 | 0 | 3161.132
1.01325D+00 | 1.50000D+00 | 2375 | 0 | 3268.3134
1.01325D+00 | 1.50000D+00 | 2400 | 0 | 3378.7259
1.01325D+00 | 1.50000D+00 | 2425 | 0 | 3492.5411
1.01325D+00 | 1.50000D+00 | 2450 | 0 | 3609.9331
1.01325D+00 | 1.50000D+00 | 2475 | 0 | 3731.0776
1.01325D+00 | 1.50000D+00 | 2500 | 0 | 3856.1512
1.01325D+00 | 1.50000D+00 | 2525 | 0 | 3985.3313
1.01325D+00 | 1.50000D+00 | 2550 | 0 | 4118.7951
1.01325D+00 | 1.50000D+00 | 2575 | 0 | 4256.7191
1.01325D+00 | 1.50000D+00 | 2600 | 0 | 4399.279
1.01325D+00 | 1.50000D+00 | 2625 | 0 | 4546.6488
1.01325D+00 | 1.50000D+00 | 2650 | 0 | 4699.0008
1.01325D+00 | 1.50000D+00 | 2675 | 0 | 4856.5055
1.01325D+00 | 1.50000D+00 | 2700 | 0 | 5019.3312
1.01325D+00 | 1.50000D+00 | 2725 | 0 | 5187.6446
1.01325D+00 | 1.50000D+00 | 2750 | 0 | 5361.611
1.01325D+00 | 1.50000D+00 | 2775 | 0.0080478 | 5541.3951
1.01325D+00 | 1.50000D+00 | 2800 | 0.018039 | 5727.162
1.01325D+00 | 1.50000D+00 | 2825 | 0.028461 | 5919.0784
1.01325D+00 | 1.50000D+00 | 2850 | 0.039323 | 6117.3151
1.01325D+00 | 1.50000D+00 | 2875 | 0.050638 | 6322.0487
1.01325D+00 | 1.50000D+00 | 2900 | 0.062421 | 6533.4651
1.01325D+00 | 1.50000D+00 | 2925 | 0.074689 | 6751.7629
1.01325D+00 | 1.50000D+00 | 2950 | 0.087464 | 6977.1582
1.01325D+00 | 1.50000D+00 | 2975 | 0.10077 | 7209.8893
1.01325D+00 | 1.50000D+00 | 3000 | 0.11464 | 7450.2236
1.01325D+00 | 1.50000D+00 | 3025 | 0.12911 | 7698.4645
1.01325D+00 | 1.50000D+00 | 3050 | 0.14423 | 7954.9602
1.01325D+00 | 1.50000D+00 | 3075 | 0.16006 | 8220.1131
1.01325D+00 | 1.50000D+00 | 3100 | 0.17668 | 8494.391
1.01325D+00 | 1.50000D+00 | 3125 | 0.19418 | 8778.3396
1.01325D+00 | 1.50000D+00 | 3150 | 0.21266 | 9072.5959
1.01325D+00 | 1.50000D+00 | 3175 | 0.23228 | 9377.9037
1.01325D+00 | 1.50000D+00 | 3200 | 0.2532 | 9695.1294
1.01325D+00 | 1.50000D+00 | 3225 | 0.27564 | 10025.2788
1.01325D+00 | 1.50000D+00 | 3250 | 0.29985 | 10369.5153
1.01325D+00 | 1.50000D+00 | 3275 | 0.32616 | 10729.1756
1.01325D+00 | 1.50000D+00 | 3300 | 0.35495 | 11105.7863
1.01325D+00 | 1.50000D+00 | 3325 | 0.3867 | 11501.0758
1.01325D+00 | 1.50000D+00 | 3350 | 0.42199 | 11916.9825
1.01325D+00 | 1.50000D+00 | 3375 | 0.46152 | 12355.6545
1.01325D+00 | 1.50000D+00 | 3400 | 0.50617 | 12819.4397
1.01325D+00 | 1.50000D+00 | 3425 | 0.557 | 13310.8602
1.01325D+00 | 1.50000D+00 | 3450 | 0.6153 | 13832.5671
1.01325D+00 | 1.50000D+00 | 3475 | 0.68269 | 14387.2705
1.01325D+00 | 1.50000D+00 | 3500 | 0.76115 | 14977.6385
1.01325D+00 | 1.50000D+00 | 3525 | 0.85317 | 15606.1588
1.01325D+00 | 1.50000D+00 | 3550 | 0.96188 | 16274.9599
1.01325D+00 | 1.50000D+00 | 3575 | 1.0912 | 16985.588
1.01325D+00 | 1.50000D+00 | 3600 | 1.2463 | 17738.7429
1.01325D+00 | 1.50000D+00 | 3625 | 1.4336 | 18533.9782
1.01325D+00 | 1.50000D+00 | 3650 | 1.6619 | 19369.3828
1.01325D+00 | 1.50000D+00 | 3675 | 1.9429 | 20241.2646
1.01325D+00 | 1.50000D+00 | 3700 | 2.2927 | 21143.8687
1.01325D+00 | 1.50000D+00 | 3725 | 2.734 | 22069.1664
1.01325D+00 | 1.50000D+00 | 3750 | 3.2997 | 23006.7495
1.01325D+00 | 1.50000D+00 | 3775 | 4.0399 | 23943.8593
1.01325D+00 | 1.50000D+00 | 3800 | 5.0338 | 24865.5557
1.01325D+00 | 1.50000D+00 | 3825 | 6.4146 | 25755.0038
1.01325D+00 | 1.50000D+00 | 3850 | 8.424 | 26593.8061
1.01325D+00 | 1.50000D+00 | 3875 | 11.5501 | 27362.242
1.01325D+00 | 1.50000D+00 | 3900 | 16.9407 | 28039.154
1.01325D+00 | 1.50000D+00 | 3925 | 28.0614 | 28600.9047
1.01325D+00 | 1.50000D+00 | 3950 | 62.2332 | 29017.5117
1.01325D+00 | 1.50000D+00 | 3975 | 62.2332 | 29017.5117
1.01325D+00 | 1.50000D+00 | 4000 | 62.2332 | 29017.5117
p (bar) | B'g | Temp (K) | B'c | Hw (kJ/kg)
1.01325D+00 | 1.90000D+00 | 250 | 0 | -7081.7436
1.01325D+00 | 1.90000D+00 | 275 | 0 | -7025.4765
1.01325D+00 | 1.90000D+00 | 300 | 0 | -6962.3078
1.01325D+00 | 1.90000D+00 | 325 | 0 | -6892.4645
1.01325D+00 | 1.90000D+00 | 350 | 0 | -6817.0174
1.01325D+00 | 1.90000D+00 | 375 | 0 | -6737.4824
1.01325D+00 | 1.90000D+00 | 400 | 0 | -6655.4078
1.01325D+00 | 1.90000D+00 | 425 | 0 | -6572.0871
1.01325D+00 | 1.90000D+00 | 450 | 0 | -6488.4246
1.01325D+00 | 1.90000D+00 | 475 | 0 | -6404.9087
1.01325D+00 | 1.90000D+00 | 500 | 0 | -6321.6401
1.01325D+00 | 1.90000D+00 | 525 | 0 | -6238.3708
1.01325D+00 | 1.90000D+00 | 550 | 0 | -6154.5308
1.01325D+00 | 1.90000D+00 | 575 | 0 | -6069.228
1.01325D+00 | 1.90000D+00 | 600 | 0 | -5981.2164
1.01325D+00 | 1.90000D+00 | 625 | 0 | -5888.8268
1.01325D+00 | 1.90000D+00 | 650 | 0 | -5789.8601
1.01325D+00 | 1.90000D+00 | 675 | 0 | -5681.4451
1.01325D+00 | 1.90000D+00 | 700 | 0 | -5559.874
1.01325D+00 | 1.90000D+00 | 725 | 0 | -5420.4503
1.01325D+00 | 1.90000D+00 | 750 | 0 | -5257.4123
1.01325D+00 | 1.90000D+00 | 775 | 0 | -5064.0497
1.01325D+00 | 1.90000D+00 | 800 | 0 | -4833.1778
1.01325D+00 | 1.90000D+00 | 825 | 0 | -4558.1629
1.01325D+00 | 1.90000D+00 | 850 | 0 | -4234.6332
1.01325D+00 | 1.90000D+00 | 875 | 0 | -3862.7879
1.01325D+00 | 1.90000D+00 | 900 | 0 | -3449.7712
1.01325D+00 | 1.90000D+00 | 925 | 0 | -3010.9898
1.01325D+00 | 1.90000D+00 | 950 | 0 | -2568.9152
1.01325D+00 | 1.90000D+00 | 975 | 0 | -2148.586
1.01325D+00 | 1.90000D+00 | 1000 | 0 | -1771.061
1.01325D+00 | 1.90000D+00 | 1025 | 0 | -1448.1464
1.01325D+00 | 1.90000D+00 | 1050 | 0 | -1181.2513
1.01325D+00 | 1.90000D+00 | 1075 | 0 | -964.2061
1.01325D+00 | 1.90000D+00 | 1100 | 0 | -787.4617
1.01325D+00 | 1.90000D+00 | 1125 | 0 | -641.321
1.01325D+00 | 1.90000D+00 | 1150 | 0 | -517.5497
1.01325D+00 | 1.90000D+00 | 1175 | 0 | -409.788
1.01325D+00 | 1.90000D+00 | 1200 | 0 | -313.3721
1.01325D+00 | 1.90000D+00 | 1225 | 0 | -224.9741
1.01325D+00 | 1.90000D+00 | 1250 | 0 | -142.2474
1.01325D+00 | 1.90000D+00 | 1275 | 0 | -63.5422
1.01325D+00 | 1.90000D+00 | 1300 | 0 | 12.3049
1.01325D+00 | 1.90000D+00 | 1325 | 0 | 86.1199
1.01325D+00 | 1.90000D+00 | 1350 | 0 | 158.4947
1.01325D+00 | 1.90000D+00 | 1375 | 0 | 229.8576
1.01325D+00 | 1.90000D+00 | 1400 | 0 | 300.523
1.01325D+00 | 1.90000D+00 | 1425 | 0 | 370.7244
1.01325D+00 | 1.90000D+00 | 1450 | 0 | 440.6382
1.01325D+00 | 1.90000D+00 | 1475 | 0 | 510.4001
1.01325D+00 | 1.90000D+00 | 1500 | 0 | 580.1165
1.01325D+00 | 1.90000D+00 | 1525 | 0 | 649.873
1.01325D+00 | 1.90000D+00 | 1550 | 0 | 719.7401
1.01325D+00 | 1.90000D+00 | 1575 | 0 | 789.778
1.01325D+00 | 1.90000D+00 | 1600 | 0 | 860.0397
1.01325D+00 | 1.90000D+00 | 1625 | 0 | 930.5734
1.01325D+00 | 1.90000D+00 | 1650 | 0 | 1001.4245
1.01325D+00 | 1.90000D+00 | 1675 | 0 | 1072.637
1.01325D+00 | 1.90000D+00 | 1700 | 0 | 1144.2546
1.01325D+00 | 1.90000D+00 | 1725 | 0 | 1216.3222
1.01325D+00 | 1.90000D+00 | 1750 | 0 | 1288.8859
1.01325D+00 | 1.90000D+00 | 1775 | 0 | 1361.9943
1.01325D+00 | 1.90000D+00 | 1800 | 0 | 1435.6989
1.01325D+00 | 1.90000D+00 | 1825 | 0 | 1510.0546
1.01325D+00 | 1.90000D+00 | 1850 | 0 | 1585.1203
1.01325D+00 | 1.90000D+00 | 1875 | 0 | 1660.9591
1.01325D+00 | 1.90000D+00 | 1900 | 0 | 1737.6388
1.01325D+00 | 1.90000D+00 | 1925 | 0 | 1815.2325
1.01325D+00 | 1.90000D+00 | 1950 | 0 | 1893.8184
1.01325D+00 | 1.90000D+00 | 1975 | 0 | 1973.4804
1.01325D+00 | 1.90000D+00 | 2000 | 0 | 2054.3084
1.01325D+00 | 1.90000D+00 | 2025 | 0 | 2136.3985
1.01325D+00 | 1.90000D+00 | 2050 | 0 | 2219.853
1.01325D+00 | 1.90000D+00 | 2075 | 0 | 2304.7804
1.01325D+00 | 1.90000D+00 | 2100 | 0 | 2391.2961
1.01325D+00 | 1.90000D+00 | 2125 | 0 | 2479.5218
1.01325D+00 | 1.90000D+00 | 2150 | 0 | 2569.5859
1.01325D+00 | 1.90000D+00 | 2175 | 0 | 2661.6233
1.01325D+00 | 1.90000D+00 | 2200 | 0 | 2755.7752
1.01325D+00 | 1.90000D+00 | 2225 | 0 | 2852.1893
1.01325D+00 | 1.90000D+00 | 2250 | 0 | 2951.019
1.01325D+00 | 1.90000D+00 | 2275 | 0 | 3052.4239
1.01325D+00 | 1.90000D+00 | 2300 | 0 | 3156.5687
1.01325D+00 | 1.90000D+00 | 2325 | 0 | 3263.6233
1.01325D+00 | 1.90000D+00 | 2350 | 0 | 3373.7623
1.01325D+00 | 1.90000D+00 | 2375 | 0 | 3487.1643
1.01325D+00 | 1.90000D+00 | 2400 | 0 | 3604.0118
1.01325D+00 | 1.90000D+00 | 2425 | 0 | 3724.49
1.01325D+00 | 1.90000D+00 | 2450 | 0 | 3848.7867
1.01325D+00 | 1.90000D+00 | 2475 | 0 | 3977.0916
1.01325D+00 | 1.90000D+00 | 2500 | 0 | 4109.5954
1.01325D+00 | 1.90000D+00 | 2525 | 0 | 4246.4893
1.01325D+00 | 1.90000D+00 | 2550 | 0 | 4387.9646
1.01325D+00 | 1.90000D+00 | 2575 | 0 | 4534.2116
1.01325D+00 | 1.90000D+00 | 2600 | 0 | 4685.4195
1.01325D+00 | 1.90000D+00 | 2625 | 0 | 4841.7756
1.01325D+00 | 1.90000D+00 | 2650 | 0 | 5003.4652
1.01325D+00 | 1.90000D+00 | 2675 | 0 | 5170.6711
1.01325D+00 | 1.90000D+00 | 2700 | 0 | 5343.5737
1.01325D+00 | 1.90000D+00 | 2725 | 0 | 5522.3512
1.01325D+00 | 1.90000D+00 | 2750 | 0 | 5707.1796
1.01325D+00 | 1.90000D+00 | 2775 | 0 | 5898.2338
1.01325D+00 | 1.90000D+00 | 2800 | 0 | 6095.6883
1.01325D+00 | 1.90000D+00 | 2825 | 0 | 6299.7186
1.01325D+00 | 1.90000D+00 | 2850 | 0 | 6510.5032
1.01325D+00 | 1.90000D+00 | 2875 | 0.0019359 | 6728.2259
1.01325D+00 | 1.90000D+00 | 2900 | 0.016231 | 6953.0789
1.01325D+00 | 1.90000D+00 | 2925 | 0.031134 | 7185.266
1.01325D+00 | 1.90000D+00 | 2950 | 0.046671 | 7425.0076
1.01325D+00 | 1.90000D+00 | 2975 | 0.062874 | 7672.5453
1.01325D+00 | 1.90000D+00 | 3000 | 0.079783 | 7928.1486
1.01325D+00 | 1.90000D+00 | 3025 | 0.097446 | 8192.1219
1.01325D+00 | 1.90000D+00 | 3050 | 0.11592 | 8464.8125
1.01325D+00 | 1.90000D+00 | 3075 | 0.13529 | 8746.6202
1.01325D+00 | 1.90000D+00 | 3100 | 0.15563 | 9038.0081
1.01325D+00 | 1.90000D+00 | 3125 | 0.17706 | 9339.514
1.01325D+00 | 1.90000D+00 | 3150 | 0.19972 | 9651.7635
1.01325D+00 | 1.90000D+00 | 3175 | 0.22379 | 9975.4841
1.01325D+00 | 1.90000D+00 | 3200 | 0.24946 | 10311.5198
1.01325D+00 | 1.90000D+00 | 3225 | 0.277 | 10660.8463
1.01325D+00 | 1.90000D+00 | 3250 | 0.30672 | 11024.5861
1.01325D+00 | 1.90000D+00 | 3275 | 0.33902 | 11404.0222
1.01325D+00 | 1.90000D+00 | 3300 | 0.37435 | 11800.6101
1.01325D+00 | 1.90000D+00 | 3325 | 0.4133 | 12215.9859
1.01325D+00 | 1.90000D+00 | 3350 | 0.45657 | 12651.9678
1.01325D+00 | 1.90000D+00 | 3375 | 0.50501 | 13110.55
1.01325D+00 | 1.90000D+00 | 3400 | 0.55969 | 13593.8838
1.01325D+00 | 1.90000D+00 | 3425 | 0.62188 | 14104.2431
1.01325D+00 | 1.90000D+00 | 3450 | 0.69316 | 14643.9687
1.01325D+00 | 1.90000D+00 | 3475 | 0.7755 | 15215.3866
1.01325D+00 | 1.90000D+00 | 3500 | 0.8713 | 15820.6964
1.01325D+00 | 1.90000D+00 | 3525 | 0.98358 | 16461.8221
1.01325D+00 | 1.90000D+00 | 3550 | 1.1161 | 17140.2268
1.01325D+00 | 1.90000D+00 | 3575 | 1.2738 | 17856.687
1.01325D+00 | 1.90000D+00 | 3600 | 1.4626 | 18611.0345
1.01325D+00 | 1.90000D+00 | 3625 | 1.6907 | 19401.8745
1.01325D+00 | 1.90000D+00 | 3650 | 1.9687 | 20226.2989
1.01325D+00 | 1.90000D+00 | 3675 | 2.3107 | 21079.6198
1.01325D+00 | 1.90000D+00 | 3700 | 2.7364 | 21955.1558
1.01325D+00 | 1.90000D+00 | 3725 | 3.2733 | 22844.104
1.01325D+00 | 1.90000D+00 | 3750 | 3.9616 | 23735.5293
1.01325D+00 | 1.90000D+00 | 3775 | 4.8623 | 24616.4876
1.01325D+00 | 1.90000D+00 | 3800 | 6.0718 | 25472.2787
1.01325D+00 | 1.90000D+00 | 3825 | 7.7522 | 26286.7909
1.01325D+00 | 1.90000D+00 | 3850 | 10.1979 | 27042.8569
1.01325D+00 | 1.90000D+00 | 3875 | 14.003 | 27722.4818
1.01325D+00 | 1.90000D+00 | 3900 | 20.5639 | 28306.7009
1.01325D+00 | 1.90000D+00 | 3925 | 34.0931 | 28774.5575
1.01325D+00 | 1.90000D+00 | 3950 | 75.6083 | 29099.5976
1.01325D+00 | 1.90000D+00 | 3975 | 75.6083 | 29099.5976
1.01325D+00 | 1.90000D+00 | 4000 | 75.6083 | 29099.5976
p (bar) | B'g | Temp (K) | B'c | Hw (kJ/kg)
1.01325D+00 | 2.40000D+00 | 250 | 0 | -7409.5521
1.01325D+00 | 2.40000D+00 | 275 | 0 | -7352.3846
1.01325D+00 | 2.40000D+00 | 300 | 0 | -7288.2867
1.01325D+00 | 2.40000D+00 | 325 | 0 | -7217.3705
1.01325D+00 | 2.40000D+00 | 350 | 0 | -7140.5909
1.01325D+00 | 2.40000D+00 | 375 | 0 | -7059.3895
1.01325D+00 | 2.40000D+00 | 400 | 0 | -6975.2997
1.01325D+00 | 2.40000D+00 | 425 | 0 | -6889.6543
1.01325D+00 | 2.40000D+00 | 450 | 0 | -6803.4312
1.01325D+00 | 2.40000D+00 | 475 | 0 | -6717.208
1.01325D+00 | 2.40000D+00 | 500 | 0 | -6631.1744
1.01325D+00 | 2.40000D+00 | 525 | 0 | -6545.1633
1.01325D+00 | 2.40000D+00 | 550 | 0 | -6458.6706
1.01325D+00 | 2.40000D+00 | 575 | 0 | -6370.8515
1.01325D+00 | 2.40000D+00 | 600 | 0 | -6280.4811
1.01325D+00 | 2.40000D+00 | 625 | 0 | -6185.8771
1.01325D+00 | 2.40000D+00 | 650 | 0 | -6084.7777
1.01325D+00 | 2.40000D+00 | 675 | 0 | -5974.18
1.01325D+00 | 2.40000D+00 | 700 | 0 | -5850.1496
1.01325D+00 | 2.40000D+00 | 725 | 0 | -5707.6376
1.01325D+00 | 2.40000D+00 | 750 | 0 | -5540.3784
1.01325D+00 | 2.40000D+00 | 775 | 0 | -5340.9984
1.01325D+00 | 2.40000D+00 | 800 | 0 | -5101.5246
1.01325D+00 | 2.40000D+00 | 825 | 0 | -4814.5136
1.01325D+00 | 2.40000D+00 | 850 | 0 | -4474.9497
1.01325D+00 | 2.40000D+00 | 875 | 0 | -4082.8024
1.01325D+00 | 2.40000D+00 | 900 | 0 | -3645.6339
1.01325D+00 | 2.40000D+00 | 925 | 0 | -3180.007
1.01325D+00 | 2.40000D+00 | 950 | 0 | -2710.1235
1.01325D+00 | 2.40000D+00 | 975 | 0 | -2262.9103
1.01325D+00 | 2.40000D+00 | 1000 | 0 | -1860.9716
1.01325D+00 | 2.40000D+00 | 1025 | 0 | -1516.9859
1.01325D+00 | 2.40000D+00 | 1050 | 0 | -1232.5347
1.01325D+00 | 2.40000D+00 | 1075 | 0 | -1001.1264
1.01325D+00 | 2.40000D+00 | 1100 | 0 | -812.6621
1.01325D+00 | 2.40000D+00 | 1125 | 0 | -656.8641
1.01325D+00 | 2.40000D+00 | 1150 | 0 | -524.9893
1.01325D+00 | 2.40000D+00 | 1175 | 0 | -410.2716
1.01325D+00 | 2.40000D+00 | 1200 | 0 | -307.7403
1.01325D+00 | 2.40000D+00 | 1225 | 0 | -213.8409
1.01325D+00 | 2.40000D+00 | 1250 | 0 | -126.0623
1.01325D+00 | 2.40000D+00 | 1275 | 0 | -42.6356
1.01325D+00 | 2.40000D+00 | 1300 | 0 | 37.689
1.01325D+00 | 2.40000D+00 | 1325 | 0 | 115.8003
1.01325D+00 | 2.40000D+00 | 1350 | 0 | 192.3361
1.01325D+00 | 2.40000D+00 | 1375 | 0 | 267.7591
1.01325D+00 | 2.40000D+00 | 1400 | 0 | 342.4087
1.01325D+00 | 2.40000D+00 | 1425 | 0 | 416.5377
1.01325D+00 | 2.40000D+00 | 1450 | 0 | 490.3369
1.01325D+00 | 2.40000D+00 | 1475 | 0 | 563.953
1.01325D+00 | 2.40000D+00 | 1500 | 0 | 637.5009
1.01325D+00 | 2.40000D+00 | 1525 | 0 | 711.073
1.01325D+00 | 2.40000D+00 | 1550 | 0 | 784.7452
1.01325D+00 | 2.40000D+00 | 1575 | 0 | 858.5821
1.01325D+00 | 2.40000D+00 | 1600 | 0 | 932.6401
1.01325D+00 | 2.40000D+00 | 1625 | 0 | 1006.9706
1.01325D+00 | 2.40000D+00 | 1650 | 0 | 1081.6216
1.01325D+00 | 2.40000D+00 | 1675 | 0 | 1156.6396
1.01325D+00 | 2.40000D+00 | 1700 | 0 | 1232.0707
1.01325D+00 | 2.40000D+00 | 1725 | 0 | 1307.9617
1.01325D+00 | 2.40000D+00 | 1750 | 0 | 1384.3614
1.01325D+00 | 2.40000D+00 | 1775 | 0 | 1461.3205
1.01325D+00 | 2.40000D+00 | 1800 | 0 | 1538.8931
1.01325D+00 | 2.40000D+00 | 1825 | 0 | 1617.1369
1.01325D+00 | 2.40000D+00 | 1850 | 0 | 1696.1135
1.01325D+00 | 2.40000D+00 | 1875 | 0 | 1775.8893
1.01325D+00 | 2.40000D+00 | 1900 | 0 | 1856.5358
1.01325D+00 | 2.40000D+00 | 1925 | 0 | 1938.1298
1.01325D+00 | 2.40000D+00 | 1950 | 0 | 2020.7537
1.01325D+00 | 2.40000D+00 | 1975 | 0 | 2104.4963
1.01325D+00 | 2.40000D+00 | 2000 | 0 | 2189.4525
1.01325D+00 | 2.40000D+00 | 2025 | 0 | 2275.7238
1.01325D+00 | 2.40000D+00 | 2050 | 0 | 2363.4187
1.01325D+00 | 2.40000D+00 | 2075 | 0 | 2452.6523
1.01325D+00 | 2.40000D+00 | 2100 | 0 | 2543.5469
1.01325D+00 | 2.40000D+00 | 2125 | 0 | 2636.2319
1.01325D+00 | 2.40000D+00 | 2150 | 0 | 2730.8437
1.01325D+00 | 2.40000D+00 | 2175 | 0 | 2827.5258
1.01325D+00 | 2.40000D+00 | 2200 | 0 | 2926.4287
1.01325D+00 | 2.40000D+00 | 2225 | 0 | 3027.7095
1.01325D+00 | 2.40000D+00 | 2250 | 0 | 3131.5321
1.01325D+00 | 2.40000D+00 | 2275 | 0 | 3238.0663
1.01325D+00 | 2.40000D+00 | 2300 | 0 | 3347.4882
1.01325D+00 | 2.40000D+00 | 2325 | 0 | 3459.9792
1.01325D+00 | 2.40000D+00 | 2350 | 0 | 3575.7257
1.01325D+00 | 2.40000D+00 | 2375 | 0 | 3694.9187
1.01325D+00 | 2.40000D+00 | 2400 | 0 | 3817.7531
1.01325D+00 | 2.40000D+00 | 2425 | 0 | 3944.427
1.01325D+00 | 2.40000D+00 | 2450 | 0 | 4075.1413
1.01325D+00 | 2.40000D+00 | 2475 | 0 | 4210.0987
1.01325D+00 | 2.40000D+00 | 2500 | 0 | 4349.5032
1.01325D+00 | 2.40000D+00 | 2525 | 0 | 4493.5593
1.01325D+00 | 2.40000D+00 | 2550 | 0 | 4642.4713
1.01325D+00 | 2.40000D+00 | 2575 | 0 | 4796.4425
1.01325D+00 | 2.40000D+00 | 2600 | 0 | 4955.6749
1.01325D+00 | 2.40000D+00 | 2625 | 0 | 5120.3683
1.01325D+00 | 2.40000D+00 | 2650 | 0 | 5290.72
1.01325D+00 | 2.40000D+00 | 2675 | 0 | 5466.9246
1.01325D+00 | 2.40000D+00 | 2700 | 0 | 5649.1737
1.01325D+00 | 2.40000D+00 | 2725 | 0 | 5837.6558
1.01325D+00 | 2.40000D+00 | 2750 | 0 | 6032.557
1.01325D+00 | 2.40000D+00 | 2775 | 0 | 6234.0613
1.01325D+00 | 2.40000D+00 | 2800 | 0 | 6442.3518
1.01325D+00 | 2.40000D+00 | 2825 | 0 | 6657.6116
1.01325D+00 | 2.40000D+00 | 2850 | 0 | 6880.0262
1.01325D+00 | 2.40000D+00 | 2875 | 0 | 7109.7851
1.01325D+00 | 2.40000D+00 | 2900 | 0 | 7347.0854
1.01325D+00 | 2.40000D+00 | 2925 | 0 | 7592.135
1.01325D+00 | 2.40000D+00 | 2950 | 0 | 7845.1571
1.01325D+00 | 2.40000D+00 | 2975 | 0.013138 | 8106.3951
1.01325D+00 | 2.40000D+00 | 3000 | 0.033759 | 8376.1187
1.01325D+00 | 2.40000D+00 | 3025 | 0.055323 | 8654.6313
1.01325D+00 | 2.40000D+00 | 3050 | 0.077905 | 8942.2771
1.01325D+00 | 2.40000D+00 | 3075 | 0.1016 | 9239.451
1.01325D+00 | 2.40000D+00 | 3100 | 0.12651 | 9546.6085
1.01325D+00 | 2.40000D+00 | 3125 | 0.15278 | 9864.2765
1.01325D+00 | 2.40000D+00 | 3150 | 0.18058 | 10193.0657
1.01325D+00 | 2.40000D+00 | 3175 | 0.21011 | 10533.6836
1.01325D+00 | 2.40000D+00 | 3200 | 0.24164 | 10886.9476
1.01325D+00 | 2.40000D+00 | 3225 | 0.27548 | 11253.7983
1.01325D+00 | 2.40000D+00 | 3250 | 0.31201 | 11635.3123
1.01325D+00 | 2.40000D+00 | 3275 | 0.35171 | 12032.7132
1.01325D+00 | 2.40000D+00 | 3300 | 0.39514 | 12447.3797
1.01325D+00 | 2.40000D+00 | 3325 | 0.44302 | 12880.849
1.01325D+00 | 2.40000D+00 | 3350 | 0.49619 | 13334.8134
1.01325D+00 | 2.40000D+00 | 3375 | 0.5557 | 13811.1075
1.01325D+00 | 2.40000D+00 | 3400 | 0.62284 | 14311.6817
1.01325D+00 | 2.40000D+00 | 3425 | 0.69917 | 14838.5592
1.01325D+00 | 2.40000D+00 | 3450 | 0.78662 | 15393.7716
1.01325D+00 | 2.40000D+00 | 3475 | 0.88758 | 15979.2677
1.01325D+00 | 2.40000D+00 | 3500 | 1.005 | 16596.7923
1.01325D+00 | 2.40000D+00 | 3525 | 1.1425 | 17247.7315
1.01325D+00 | 2.40000D+00 | 3550 | 1.3048 | 17932.9226
1.01325D+00 | 2.40000D+00 | 3575 | 1.4978 | 18652.4317
1.01325D+00 | 2.40000D+00 | 3600 | 1.7289 | 19405.3058
1.01325D+00 | 2.40000D+00 | 3625 | 2.0079 | 20189.3136
1.01325D+00 | 2.40000D+00 | 3650 | 2.3478 | 21000.694
1.01325D+00 | 2.40000D+00 | 3675 | 2.766 | 21833.9406
1.01325D+00 | 2.40000D+00 | 3700 | 3.2864 | 22681.6534
1.01325D+00 | 2.40000D+00 | 3725 | 3.9428 | 23534.4867
1.01325D+00 | 2.40000D+00 | 3750 | 4.7843 | 24381.2189
1.01325D+00 | 2.40000D+00 | 3775 | 5.8854 | 25208.9514
1.01325D+00 | 2.40000D+00 | 3800 | 7.3641 | 26003.4191
1.01325D+00 | 2.40000D+00 | 3825 | 9.4187 | 26749.3668
1.01325D+00 | 2.40000D+00 | 3850 | 12.4093 | 27430.9035
1.01325D+00 | 2.40000D+00 | 3875 | 17.062 | 28031.698
1.01325D+00 | 2.40000D+00 | 3900 | 25.0837 | 28534.7946
1.01325D+00 | 2.40000D+00 | 3925 | 41.6181 | 28921.598
1.01325D+00 | 2.40000D+00 | 3950 | 92.2919 | 29168.6675
1.01325D+00 | 2.40000D+00 | 3975 | 92.2919 | 29168.6675
1.01325D+00 | 2.40000D+00 | 4000 | 92.2919 | 29168.6675
p (bar) | B'g | Temp (K) | B'c | Hw (kJ/kg)
1.01325D+00 | 3.00000D+00 | 250 | 0 | -7699.2223
1.01325D+00 | 3.00000D+00 | 275 | 0 | -7641.1477
1.01325D+00 | 3.00000D+00 | 300 | 0 | -7576.0885
1.01325D+00 | 3.00000D+00 | 325 | 0 | -7504.0753
1.01325D+00 | 3.00000D+00 | 350 | 0 | -7425.9825
1.01325D+00 | 3.00000D+00 | 375 | 0 | -7343.2
1.01325D+00 | 3.00000D+00 | 400 | 0 | -7257.254
1.01325D+00 | 3.00000D+00 | 425 | 0 | -7169.5107
1.01325D+00 | 3.00000D+00 | 450 | 0 | -7081.0095
1.01325D+00 | 3.00000D+00 | 475 | 0 | -6992.4032
1.01325D+00 | 3.00000D+00 | 500 | 0 | -6903.9594
1.01325D+00 | 3.00000D+00 | 525 | 0 | -6815.5833
1.01325D+00 | 3.00000D+00 | 550 | 0 | -6726.8331
1.01325D+00 | 3.00000D+00 | 575 | 0 | -6636.9108
1.01325D+00 | 3.00000D+00 | 600 | 0 | -6544.6181
1.01325D+00 | 3.00000D+00 | 625 | 0 | -6448.2694
1.01325D+00 | 3.00000D+00 | 650 | 0 | -6345.5573
1.01325D+00 | 3.00000D+00 | 675 | 0 | -6233.3719
1.01325D+00 | 3.00000D+00 | 700 | 0 | -6107.5848
1.01325D+00 | 3.00000D+00 | 725 | 0 | -5962.8365
1.01325D+00 | 3.00000D+00 | 750 | 0 | -5792.4054
1.01325D+00 | 3.00000D+00 | 775 | 0 | -5588.3036
1.01325D+00 | 3.00000D+00 | 800 | 0 | -5341.8116
1.01325D+00 | 3.00000D+00 | 825 | 0 | -5044.7005
1.01325D+00 | 3.00000D+00 | 850 | 0 | -4691.3069
1.01325D+00 | 3.00000D+00 | 875 | 0 | -4281.3336
1.01325D+00 | 3.00000D+00 | 900 | 0 | -3822.6874
1.01325D+00 | 3.00000D+00 | 925 | 0 | -3332.9823
1.01325D+00 | 3.00000D+00 | 950 | 0 | -2838.0256
1.01325D+00 | 3.00000D+00 | 975 | 0 | -2366.5043
1.01325D+00 | 3.00000D+00 | 1000 | 0 | -1942.4642
1.01325D+00 | 3.00000D+00 | 1025 | 0 | -1579.3968
1.01325D+00 | 3.00000D+00 | 1050 | 0 | -1279.0475
1.01325D+00 | 3.00000D+00 | 1075 | 0 | -1034.6334
1.01325D+00 | 3.00000D+00 | 1100 | 0 | -835.5555
1.01325D+00 | 3.00000D+00 | 1125 | 0 | -671.0099
1.01325D+00 | 3.00000D+00 | 1150 | 0 | -531.7921
1.01325D+00 | 3.00000D+00 | 1175 | 0 | -410.7693
1.01325D+00 | 3.00000D+00 | 1200 | 0 | -302.6928
1.01325D+00 | 3.00000D+00 | 1225 | 0 | -203.8037
1.01325D+00 | 3.00000D+00 | 1250 | 0 | -111.4425
1.01325D+00 | 3.00000D+00 | 1275 | 0 | -23.7326
1.01325D+00 | 3.00000D+00 | 1300 | 0 | 60.6537
1.01325D+00 | 3.00000D+00 | 1325 | 0 | 142.6619
1.01325D+00 | 3.00000D+00 | 1350 | 0 | 222.9716
1.01325D+00 | 3.00000D+00 | 1375 | 0 | 302.076
1.01325D+00 | 3.00000D+00 | 1400 | 0 | 380.3375
1.01325D+00 | 3.00000D+00 | 1425 | 0 | 458.026
1.01325D+00 | 3.00000D+00 | 1450 | 0 | 535.3453
1.01325D+00 | 3.00000D+00 | 1475 | 0 | 612.4521
1.01325D+00 | 3.00000D+00 | 1500 | 0 | 689.4689
1.01325D+00 | 3.00000D+00 | 1525 | 0 | 766.4942
1.01325D+00 | 3.00000D+00 | 1550 | 0 | 843.6086
1.01325D+00 | 3.00000D+00 | 1575 | 0 | 920.8804
1.01325D+00 | 3.00000D+00 | 1600 | 0 | 998.3694
1.01325D+00 | 3.00000D+00 | 1625 | 0 | 1076.1293
1.01325D+00 | 3.00000D+00 | 1650 | 0 | 1154.2107
1.01325D+00 | 3.00000D+00 | 1675 | 0 | 1232.6619
1.01325D+00 | 3.00000D+00 | 1700 | 0 | 1311.5311
1.01325D+00 | 3.00000D+00 | 1725 | 0 | 1390.867
1.01325D+00 | 3.00000D+00 | 1750 | 0 | 1470.7201
1.01325D+00 | 3.00000D+00 | 1775 | 0 | 1551.1433
1.01325D+00 | 3.00000D+00 | 1800 | 0 | 1632.1927
1.01325D+00 | 3.00000D+00 | 1825 | 0 | 1713.9282
1.01325D+00 | 3.00000D+00 | 1850 | 0 | 1796.4139
1.01325D+00 | 3.00000D+00 | 1875 | 0 | 1879.719
1.01325D+00 | 3.00000D+00 | 1900 | 0 | 1963.9178
1.01325D+00 | 3.00000D+00 | 1925 | 0 | 2049.0905
1.01325D+00 | 3.00000D+00 | 1950 | 0 | 2135.3232
1.01325D+00 | 3.00000D+00 | 1975 | 0 | 2222.7087
1.01325D+00 | 3.00000D+00 | 2000 | 0 | 2311.3463
1.01325D+00 | 3.00000D+00 | 2025 | 0 | 2401.3423
1.01325D+00 | 3.00000D+00 | 2050 | 0 | 2492.8104
1.01325D+00 | 3.00000D+00 | 2075 | 0 | 2585.8716
1.01325D+00 | 3.00000D+00 | 2100 | 0 | 2680.6542
1.01325D+00 | 3.00000D+00 | 2125 | 0 | 2777.2942
1.01325D+00 | 3.00000D+00 | 2150 | 0 | 2875.9353
1.01325D+00 | 3.00000D+00 | 2175 | 0 | 2976.7286
1.01325D+00 | 3.00000D+00 | 2200 | 0 | 3079.8325
1.01325D+00 | 3.00000D+00 | 2225 | 0 | 3185.4128
1.01325D+00 | 3.00000D+00 | 2250 | 0 | 3293.6423
1.01325D+00 | 3.00000D+00 | 2275 | 0 | 3404.7006
1.01325D+00 | 3.00000D+00 | 2300 | 0 | 3518.7733
1.01325D+00 | 3.00000D+00 | 2325 | 0 | 3636.0523
1.01325D+00 | 3.00000D+00 | 2350 | 0 | 3756.7346
1.01325D+00 | 3.00000D+00 | 2375 | 0 | 3881.0223
1.01325D+00 | 3.00000D+00 | 2400 | 0 | 4009.1214
1.01325D+00 | 3.00000D+00 | 2425 | 0 | 4141.2417
1.01325D+00 | 3.00000D+00 | 2450 | 0 | 4277.5957
1.01325D+00 | 3.00000D+00 | 2475 | 0 | 4418.398
1.01325D+00 | 3.00000D+00 | 2500 | 0 | 4563.8644
1.01325D+00 | 3.00000D+00 | 2525 | 0 | 4714.2115
1.01325D+00 | 3.00000D+00 | 2550 | 0 | 4869.6552
1.01325D+00 | 3.00000D+00 | 2575 | 0 | 5030.4108
1.01325D+00 | 3.00000D+00 | 2600 | 0 | 5196.6916
1.01325D+00 | 3.00000D+00 | 2625 | 0 | 5368.7087
1.01325D+00 | 3.00000D+00 | 2650 | 0 | 5546.6703
1.01325D+00 | 3.00000D+00 | 2675 | 0 | 5730.7814
1.01325D+00 | 3.00000D+00 | 2700 | 0 | 5921.2435
1.01325D+00 | 3.00000D+00 | 2725 | 0 | 6118.2547
1.01325D+00 | 3.00000D+00 | 2750 | 0 | 6322.0098
1.01325D+00 | 3.00000D+00 | 2775 | 0 | 6532.7009
1.01325D+00 | 3.00000D+00 | 2800 | 0 | 6750.5183
1.01325D+00 | 3.00000D+00 | 2825 | 0 | 6975.6519
1.01325D+00 | 3.00000D+00 | 2850 | 0 | 7208.2926
1.01325D+00 | 3.00000D+00 | 2875 | 0 | 7448.6349
1.01325D+00 | 3.00000D+00 | 2900 | 0 | 7696.8798
1.01325D+00 | 3.00000D+00 | 2925 | 0 | 7953.2378
1.01325D+00 | 3.00000D+00 | 2950 | 0 | 8217.9338
1.01325D+00 | 3.00000D+00 | 2975 | 0 | 8491.2115
1.01325D+00 | 3.00000D+00 | 3000 | 0 | 8773.3398
1.01325D+00 | 3.00000D+00 | 3025 | 0.0021566 | 9064.6193
1.01325D+00 | 3.00000D+00 | 3050 | 0.029576 | 9365.39
1.01325D+00 | 3.00000D+00 | 3075 | 0.05837 | 9676.0401
1.01325D+00 | 3.00000D+00 | 3100 | 0.088676 | 9997.0157
1.01325D+00 | 3.00000D+00 | 3125 | 0.12066 | 10328.8312
1.01325D+00 | 3.00000D+00 | 3150 | 0.15454 | 10672.0807
1.01325D+00 | 3.00000D+00 | 3175 | 0.19056 | 11027.4498
1.01325D+00 | 3.00000D+00 | 3200 | 0.22904 | 11395.7274
1.01325D+00 | 3.00000D+00 | 3225 | 0.27035 | 11777.8175
1.01325D+00 | 3.00000D+00 | 3250 | 0.31497 | 12174.7497
1.01325D+00 | 3.00000D+00 | 3275 | 0.36347 | 12587.6873
1.01325D+00 | 3.00000D+00 | 3300 | 0.41655 | 13017.9322
1.01325D+00 | 3.00000D+00 | 3325 | 0.47506 | 13466.924
1.01325D+00 | 3.00000D+00 | 3350 | 0.54004 | 13936.2325
1.01325D+00 | 3.00000D+00 | 3375 | 0.61277 | 14427.538
1.01325D+00 | 3.00000D+00 | 3400 | 0.6948 | 14942.5994
1.01325D+00 | 3.00000D+00 | 3425 | 0.78804 | 15483.2037
1.01325D+00 | 3.00000D+00 | 3450 | 0.89484 | 16051.0939
1.01325D+00 | 3.00000D+00 | 3475 | 1.0181 | 16647.8707
1.01325D+00 | 3.00000D+00 | 3500 | 1.1614 | 17274.8653
1.01325D+00 | 3.00000D+00 | 3525 | 1.3292 | 17932.9801
1.01325D+00 | 3.00000D+00 | 3550 | 1.5271 | 18622.4984
1.01325D+00 | 3.00000D+00 | 3575 | 1.7624 | 19342.8681
1.01325D+00 | 3.00000D+00 | 3600 | 2.0441 | 20092.4667
1.01325D+00 | 3.00000D+00 | 3625 | 2.3842 | 20868.3659
1.01325D+00 | 3.00000D+00 | 3650 | 2.7984 | 21666.1156
1.01325D+00 | 3.00000D+00 | 3675 | 3.308 | 22479.576
1.01325D+00 | 3.00000D+00 | 3700 | 3.942 | 23300.8267
1.01325D+00 | 3.00000D+00 | 3725 | 4.7417 | 24120.1794
1.01325D+00 | 3.00000D+00 | 3750 | 5.7669 | 24926.3118
1.01325D+00 | 3.00000D+00 | 3775 | 7.1083 | 25706.5207
1.01325D+00 | 3.00000D+00 | 3800 | 8.9099 | 26447.0698
1.01325D+00 | 3.00000D+00 | 3825 | 11.4131 | 27133.5769
1.01325D+00 | 3.00000D+00 | 3850 | 15.0569 | 27751.3499
1.01325D+00 | 3.00000D+00 | 3875 | 20.7259 | 28285.5422
1.01325D+00 | 3.00000D+00 | 3900 | 30.4983 | 28720.923
1.01325D+00 | 3.00000D+00 | 3925 | 50.6335 | 29040.8631
1.01325D+00 | 3.00000D+00 | 3950 | 50.6335 | 29040.8631
1.01325D+00 | 3.00000D+00 | 3975 | 50.6335 | 29040.8631
1.01325D+00 | 3.00000D+00 | 4000 | 50.6335 | 29040.8631
p (bar) | B'g | Temp (K) | B'c | Hw (kJ/kg)
1.01325D+00 | 4.00000D+00 | 250 | 0 | -8032.7116
1.01325D+00 | 4.00000D+00 | 275 | 0 | -7973.4945
1.01325D+00 | 4.00000D+00 | 300 | 0 | -7907.2028
1.01325D+00 | 4.00000D+00 | 325 | 0 | -7833.7891
1.01325D+00 | 4.00000D+00 | 350 | 0 | -7754.0537
1.01325D+00 | 4.00000D+00 | 375 | 0 | -7669.3416
1.01325D+00 | 4.00000D+00 | 400 | 0 | -7581.1771
1.01325D+00 | 4.00000D+00 | 425 | 0 | -7490.966
1.01325D+00 | 4.00000D+00 | 450 | 0 | -7399.8171
1.01325D+00 | 4.00000D+00 | 475 | 0 | -7308.4685
1.01325D+00 | 4.00000D+00 | 500 | 0 | -7217.2771
1.01325D+00 | 4.00000D+00 | 525 | 0 | -7126.2338
1.01325D+00 | 4.00000D+00 | 550 | 0 | -7034.9727
1.01325D+00 | 4.00000D+00 | 575 | 0 | -6942.7568
1.01325D+00 | 4.00000D+00 | 600 | 0 | -6848.4264
1.01325D+00 | 4.00000D+00 | 625 | 0 | -6750.3027
1.01325D+00 | 4.00000D+00 | 650 | 0 | -6646.0369
1.01325D+00 | 4.00000D+00 | 675 | 0 | -6532.4072
1.01325D+00 | 4.00000D+00 | 700 | 0 | -6405.0707
1.01325D+00 | 4.00000D+00 | 725 | 0 | -6258.3127
1.01325D+00 | 4.00000D+00 | 750 | 0 | -6084.8764
1.01325D+00 | 4.00000D+00 | 775 | 0 | -5876.0362
1.01325D+00 | 4.00000D+00 | 800 | 0 | -5622.1563
1.01325D+00 | 4.00000D+00 | 825 | 0 | -5314.0206
1.01325D+00 | 4.00000D+00 | 850 | 0 | -4945.1245
1.01325D+00 | 4.00000D+00 | 875 | 0 | -4514.7819
1.01325D+00 | 4.00000D+00 | 900 | 0 | -4031.2621
1.01325D+00 | 4.00000D+00 | 925 | 0 | -3513.4221
1.01325D+00 | 4.00000D+00 | 950 | 0 | -2989.0066
1.01325D+00 | 4.00000D+00 | 975 | 0 | -2488.8413
1.01325D+00 | 4.00000D+00 | 1000 | 0 | -2038.724
1.01325D+00 | 4.00000D+00 | 1025 | 0 | -1653.1348
1.01325D+00 | 4.00000D+00 | 1050 | 0 | -1334.0217
1.01325D+00 | 4.00000D+00 | 1075 | 0 | -1074.258
1.01325D+00 | 4.00000D+00 | 1100 | 0 | -862.6533
1.01325D+00 | 4.00000D+00 | 1125 | 0 | -687.7807
1.01325D+00 | 4.00000D+00 | 1150 | 0 | -539.8916
1.01325D+00 | 4.00000D+00 | 1175 | 0 | -411.4203
1.01325D+00 | 4.00000D+00 | 1200 | 0 | -296.791
1.01325D+00 | 4.00000D+00 | 1225 | 0 | -192.0042
1.01325D+00 | 4.00000D+00 | 1250 | 0 | -94.2255
1.01325D+00 | 4.00000D+00 | 1275 | 0 | -1.4519
1.01325D+00 | 4.00000D+00 | 1300 | 0 | 87.7362
1.01325D+00 | 4.00000D+00 | 1325 | 0 | 174.3511
1.01325D+00 | 4.00000D+00 | 1350 | 0 | 259.1212
1.01325D+00 | 4.00000D+00 | 1375 | 0 | 342.5758
1.01325D+00 | 4.00000D+00 | 1400 | 0 | 425.1043
1.01325D+00 | 4.00000D+00 | 1425 | 0 | 506.9966
1.01325D+00 | 4.00000D+00 | 1450 | 0 | 588.4719
1.01325D+00 | 4.00000D+00 | 1475 | 0 | 669.6983
1.01325D+00 | 4.00000D+00 | 1500 | 0 | 750.8076
1.01325D+00 | 4.00000D+00 | 1525 | 0 | 831.9049
1.01325D+00 | 4.00000D+00 | 1550 | 0 | 913.0764
1.01325D+00 | 4.00000D+00 | 1575 | 0 | 994.3947
1.01325D+00 | 4.00000D+00 | 1600 | 0 | 1075.9232
1.01325D+00 | 4.00000D+00 | 1625 | 0 | 1157.7185
1.01325D+00 | 4.00000D+00 | 1650 | 0 | 1239.8337
1.01325D+00 | 4.00000D+00 | 1675 | 0 | 1322.3194
1.01325D+00 | 4.00000D+00 | 1700 | 0 | 1405.2259
1.01325D+00 | 4.00000D+00 | 1725 | 0 | 1488.6039
1.01325D+00 | 4.00000D+00 | 1750 | 0 | 1572.5058
1.01325D+00 | 4.00000D+00 | 1775 | 0 | 1656.9868
1.01325D+00 | 4.00000D+00 | 1800 | 0 | 1742.105
1.01325D+00 | 4.00000D+00 | 1825 | 0 | 1827.9228
1.01325D+00 | 4.00000D+00 | 1850 | 0 | 1914.5072
1.01325D+00 | 4.00000D+00 | 1875 | 0 | 2001.93
1.01325D+00 | 4.00000D+00 | 1900 | 0 | 2090.2691
1.01325D+00 | 4.00000D+00 | 1925 | 0 | 2179.6081
1.01325D+00 | 4.00000D+00 | 1950 | 0 | 2270.0374
1.01325D+00 | 4.00000D+00 | 1975 | 0 | 2361.654
1.01325D+00 | 4.00000D+00 | 2000 | 0 | 2454.5624
1.01325D+00 | 4.00000D+00 | 2025 | 0 | 2548.8743
1.01325D+00 | 4.00000D+00 | 2050 | 0 | 2644.7092
1.01325D+00 | 4.00000D+00 | 2075 | 0 | 2742.1948
1.01325D+00 | 4.00000D+00 | 2100 | 0 | 2841.4664
1.01325D+00 | 4.00000D+00 | 2125 | 0 | 2942.6676
1.01325D+00 | 4.00000D+00 | 2150 | 0 | 3045.9504
1.01325D+00 | 4.00000D+00 | 2175 | 0 | 3151.4745
1.01325D+00 | 4.00000D+00 | 2200 | 0 | 3259.4079
1.01325D+00 | 4.00000D+00 | 2225 | 0 | 3369.9263
1.01325D+00 | 4.00000D+00 | 2250 | 0 | 3483.213
1.01325D+00 | 4.00000D+00 | 2275 | 0 | 3599.4585
1.01325D+00 | 4.00000D+00 | 2300 | 0 | 3718.8603
1.01325D+00 | 4.00000D+00 | 2325 | 0 | 3841.6222
1.01325D+00 | 4.00000D+00 | 2350 | 0 | 3967.9538
1.01325D+00 | 4.00000D+00 | 2375 | 0 | 4098.0702
1.01325D+00 | 4.00000D+00 | 2400 | 0 | 4232.1907
1.01325D+00 | 4.00000D+00 | 2425 | 0 | 4370.5388
1.01325D+00 | 4.00000D+00 | 2450 | 0 | 4513.3408
1.01325D+00 | 4.00000D+00 | 2475 | 0 | 4660.8255
1.01325D+00 | 4.00000D+00 | 2500 | 0 | 4813.223
1.01325D+00 | 4.00000D+00 | 2525 | 0 | 4970.7638
1.01325D+00 | 4.00000D+00 | 2550 | 0 | 5133.6782
1.01325D+00 | 4.00000D+00 | 2575 | 0 | 5302.1953
1.01325D+00 | 4.00000D+00 | 2600 | 0 | 5476.5424
1.01325D+00 | 4.00000D+00 | 2625 | 0 | 5656.9439
1.01325D+00 | 4.00000D+00 | 2650 | 0 | 5843.6211
1.01325D+00 | 4.00000D+00 | 2675 | 0 | 6036.7914
1.01325D+00 | 4.00000D+00 | 2700 | 0 | 6236.6682
1.01325D+00 | 4.00000D+00 | 2725 | 0 | 6443.4609
1.01325D+00 | 4.00000D+00 | 2750 | 0 | 6657.3745
1.01325D+00 | 4.00000D+00 | 2775 | 0 | 6878.6107
1.01325D+00 | 4.00000D+00 | 2800 | 0 | 7107.3685
1.01325D+00 | 4.00000D+00 | 2825 | 0 | 7343.8451
1.01325D+00 | 4.00000D+00 | 2850 | 0 | 7588.238
1.01325D+00 | 4.00000D+00 | 2875 | 0 | 7840.7467
1.01325D+00 | 4.00000D+00 | 2900 | 0 | 8101.5762
1.01325D+00 | 4.00000D+00 | 2925 | 0 | 8370.9394
1.01325D+00 | 4.00000D+00 | 2950 | 0 | 8649.0622
1.01325D+00 | 4.00000D+00 | 2975 | 0 | 8936.1876
1.01325D+00 | 4.00000D+00 | 3000 | 0 | 9232.5818
1.01325D+00 | 4.00000D+00 | 3025 | 0 | 9538.5406
1.01325D+00 | 4.00000D+00 | 3050 | 0 | 9854.3967
1.01325D+00 | 4.00000D+00 | 3075 | 0 | 10180.5279
1.01325D+00 | 4.00000D+00 | 3100 | 0.020872 | 10517.3666
1.01325D+00 | 4.00000D+00 | 3125 | 0.062249 | 10865.4089
1.01325D+00 | 4.00000D+00 | 3150 | 0.10612 | 11225.2253
1.01325D+00 | 4.00000D+00 | 3175 | 0.15281 | 11597.471
1.01325D+00 | 4.00000D+00 | 3200 | 0.20273 | 11982.8961
1.01325D+00 | 4.00000D+00 | 3225 | 0.25637 | 12382.3554
1.01325D+00 | 4.00000D+00 | 3250 | 0.31435 | 12796.816
1.01325D+00 | 4.00000D+00 | 3275 | 0.37741 | 13227.3621
1.01325D+00 | 4.00000D+00 | 3300 | 0.44644 | 13675.1961
1.01325D+00 | 4.00000D+00 | 3325 | 0.52257 | 14141.6332
1.01325D+00 | 4.00000D+00 | 3350 | 0.60713 | 14628.0871
1.01325D+00 | 4.00000D+00 | 3375 | 0.70177 | 15136.0455
1.01325D+00 | 4.00000D+00 | 3400 | 0.80852 | 15667.0293
1.01325D+00 | 4.00000D+00 | 3425 | 0.92985 | 16222.5355
1.01325D+00 | 4.00000D+00 | 3450 | 1.0688 | 16803.9567
1.01325D+00 | 4.00000D+00 | 3475 | 1.2291 | 17412.4762
1.01325D+00 | 4.00000D+00 | 3500 | 1.4155 | 18048.9344
1.01325D+00 | 4.00000D+00 | 3525 | 1.6336 | 18713.6684
1.01325D+00 | 4.00000D+00 | 3550 | 1.8909 | 19406.3241
1.01325D+00 | 4.00000D+00 | 3575 | 2.1967 | 20125.6498
1.01325D+00 | 4.00000D+00 | 3600 | 2.5627 | 20869.282
1.01325D+00 | 4.00000D+00 | 3625 | 3.0045 | 21633.5412
1.01325D+00 | 4.00000D+00 | 3650 | 3.5425 | 22413.2601
1.01325D+00 | 4.00000D+00 | 3675 | 4.2042 | 23201.673
1.01325D+00 | 4.00000D+00 | 3700 | 5.0275 | 23990.3899
1.01325D+00 | 4.00000D+00 | 3725 | 6.0658 | 24769.4794
1.01325D+00 | 4.00000D+00 | 3750 | 7.397 | 25527.6661
1.01325D+00 | 4.00000D+00 | 3775 | 9.1389 | 26252.6341
1.01325D+00 | 4.00000D+00 | 3800 | 11.4781 | 26931.4003
1.01325D+00 | 4.00000D+00 | 3825 | 14.7287 | 27550.6956
1.01325D+00 | 4.00000D+00 | 3850 | 19.4603 | 28097.2666
1.01325D+00 | 4.00000D+00 | 3875 | 26.8214 | 28557.9723
1.01325D+00 | 4.00000D+00 | 3900 | 39.5084 | 28919.4975
1.01325D+00 | 4.00000D+00 | 3925 | 65.6368 | 29167.3393
1.01325D+00 | 4.00000D+00 | 3950 | 65.6368 | 29167.3393
1.01325D+00 | 4.00000D+00 | 3975 | 65.6368 | 29167.3393
1.01325D+00 | 4.00000D+00 | 4000 | 65.6368 | 29167.3393
p (bar) | B'g | Temp (K) | B'c | Hw (kJ/kg)
1.01325D+00 | 5.50000D+00 | 250 | 0 | -8345.5895
1.01325D+00 | 5.50000D+00 | 275 | 0 | -8285.226
1.01325D+00 | 5.50000D+00 | 300 | 0 | -8217.6803
1.01325D+00 | 5.50000D+00 | 325 | 0 | -8142.8434
1.01325D+00 | 5.50000D+00 | 350 | 0 | -8061.4599
1.01325D+00 | 5.50000D+00 | 375 | 0 | -7974.8442
1.01325D+00 | 5.50000D+00 | 400 | 0 | -7884.5254
1.01325D+00 | 5.50000D+00 | 425 | 0 | -7791.9488
1.01325D+00 | 5.50000D+00 | 450 | 0 | -7698.2885
1.01325D+00 | 5.50000D+00 | 475 | 0 | -7604.3624
1.01325D+00 | 5.50000D+00 | 500 | 0 | -7510.6126
1.01325D+00 | 5.50000D+00 | 525 | 0 | -7417.113
1.01325D+00 | 5.50000D+00 | 550 | 0 | -7323.5737
1.01325D+00 | 5.50000D+00 | 575 | 0 | -7229.3211
1.01325D+00 | 5.50000D+00 | 600 | 0 | -7133.2405
1.01325D+00 | 5.50000D+00 | 625 | 0 | -7033.669
1.01325D+00 | 5.50000D+00 | 650 | 0 | -6928.2307
1.01325D+00 | 5.50000D+00 | 675 | 0 | -6813.6099
1.01325D+00 | 5.50000D+00 | 700 | 0 | -6685.2724
1.01325D+00 | 5.50000D+00 | 725 | 0 | -6537.1741
1.01325D+00 | 5.50000D+00 | 750 | 0 | -6361.5481
1.01325D+00 | 5.50000D+00 | 775 | 0 | -6148.9491
1.01325D+00 | 5.50000D+00 | 800 | 0 | -5888.8275
1.01325D+00 | 5.50000D+00 | 825 | 0 | -5570.9587
1.01325D+00 | 5.50000D+00 | 850 | 0 | -5187.9514
1.01325D+00 | 5.50000D+00 | 875 | 0 | -4738.6687
1.01325D+00 | 5.50000D+00 | 900 | 0 | -4231.6809
1.01325D+00 | 5.50000D+00 | 925 | 0 | -3687.0395
1.01325D+00 | 5.50000D+00 | 950 | 0 | -3134.3967
1.01325D+00 | 5.50000D+00 | 975 | 0 | -2606.6981
1.01325D+00 | 5.50000D+00 | 1000 | 0 | -2131.4804
1.01325D+00 | 5.50000D+00 | 1025 | 0 | -1724.2046
1.01325D+00 | 5.50000D+00 | 1050 | 0 | -1387.0241
1.01325D+00 | 5.50000D+00 | 1075 | 0 | -1112.4817
1.01325D+00 | 5.50000D+00 | 1100 | 0 | -888.8152
1.01325D+00 | 5.50000D+00 | 1125 | 0 | -703.9969
1.01325D+00 | 5.50000D+00 | 1150 | 0 | -547.7541
1.01325D+00 | 5.50000D+00 | 1175 | 0 | -412.1047
1.01325D+00 | 5.50000D+00 | 1200 | 0 | -291.1585
1.01325D+00 | 5.50000D+00 | 1225 | 0 | -180.6849
1.01325D+00 | 5.50000D+00 | 1250 | 0 | -77.6817
1.01325D+00 | 5.50000D+00 | 1275 | 0 | 19.9757
1.01325D+00 | 5.50000D+00 | 1300 | 0 | 113.7946
1.01325D+00 | 5.50000D+00 | 1325 | 0 | 204.8516
1.01325D+00 | 5.50000D+00 | 1350 | 0 | 293.9219
1.01325D+00 | 5.50000D+00 | 1375 | 0 | 381.5696
1.01325D+00 | 5.50000D+00 | 1400 | 0 | 468.2096
1.01325D+00 | 5.50000D+00 | 1425 | 0 | 554.1513
1.01325D+00 | 5.50000D+00 | 1450 | 0 | 639.6282
1.01325D+00 | 5.50000D+00 | 1475 | 0 | 724.8197
1.01325D+00 | 5.50000D+00 | 1500 | 0 | 809.8658
1.01325D+00 | 5.50000D+00 | 1525 | 0 | 894.8782
1.01325D+00 | 5.50000D+00 | 1550 | 0 | 979.9483
1.01325D+00 | 5.50000D+00 | 1575 | 0 | 1065.1526
1.01325D+00 | 5.50000D+00 | 1600 | 0 | 1150.5577
1.01325D+00 | 5.50000D+00 | 1625 | 0 | 1236.2229
1.01325D+00 | 5.50000D+00 | 1650 | 0 | 1322.2035
1.01325D+00 | 5.50000D+00 | 1675 | 0 | 1408.552
1.01325D+00 | 5.50000D+00 | 1700 | 0 | 1495.3204
1.01325D+00 | 5.50000D+00 | 1725 | 0 | 1582.5613
1.01325D+00 | 5.50000D+00 | 1750 | 0 | 1670.3287
1.01325D+00 | 5.50000D+00 | 1775 | 0 | 1758.6795
1.01325D+00 | 5.50000D+00 | 1800 | 0 | 1847.6739
1.01325D+00 | 5.50000D+00 | 1825 | 0 | 1937.3762
1.01325D+00 | 5.50000D+00 | 1850 | 0 | 2027.8556
1.01325D+00 | 5.50000D+00 | 1875 | 0 | 2119.1868
1.01325D+00 | 5.50000D+00 | 1900 | 0 | 2211.4503
1.01325D+00 | 5.50000D+00 | 1925 | 0 | 2304.7331
1.01325D+00 | 5.50000D+00 | 1950 | 0 | 2399.1292
1.01325D+00 | 5.50000D+00 | 1975 | 0 | 2494.7397
1.01325D+00 | 5.50000D+00 | 2000 | 0 | 2591.6736
1.01325D+00 | 5.50000D+00 | 2025 | 0 | 2690.0476
1.01325D+00 | 5.50000D+00 | 2050 | 0 | 2789.9868
1.01325D+00 | 5.50000D+00 | 2075 | 0 | 2891.6247
1.01325D+00 | 5.50000D+00 | 2100 | 0 | 2995.1035
1.01325D+00 | 5.50000D+00 | 2125 | 0 | 3100.5739
1.01325D+00 | 5.50000D+00 | 2150 | 0 | 3208.1954
1.01325D+00 | 5.50000D+00 | 2175 | 0 | 3318.1364
1.01325D+00 | 5.50000D+00 | 2200 | 0 | 3430.5736
1.01325D+00 | 5.50000D+00 | 2225 | 0 | 3545.6922
1.01325D+00 | 5.50000D+00 | 2250 | 0 | 3663.6857
1.01325D+00 | 5.50000D+00 | 2275 | 0 | 3784.7553
1.01325D+00 | 5.50000D+00 | 2300 | 0 | 3909.1095
1.01325D+00 | 5.50000D+00 | 2325 | 0 | 4036.9641
1.01325D+00 | 5.50000D+00 | 2350 | 0 | 4168.5408
1.01325D+00 | 5.50000D+00 | 2375 | 0 | 4304.0673
1.01325D+00 | 5.50000D+00 | 2400 | 0 | 4443.7762
1.01325D+00 | 5.50000D+00 | 2425 | 0 | 4587.9043
1.01325D+00 | 5.50000D+00 | 2450 | 0 | 4736.6916
1.01325D+00 | 5.50000D+00 | 2475 | 0 | 4890.3808
1.01325D+00 | 5.50000D+00 | 2500 | 0 | 5049.2162
1.01325D+00 | 5.50000D+00 | 2525 | 0 | 5213.4423
1.01325D+00 | 5.50000D+00 | 2550 | 0 | 5383.3037
1.01325D+00 | 5.50000D+00 | 2575 | 0 | 5559.0434
1.01325D+00 | 5.50000D+00 | 2600 | 0 | 5740.9025
1.01325D+00 | 5.50000D+00 | 2625 | 0 | 5929.1189
1.01325D+00 | 5.50000D+00 | 2650 | 0 | 6123.927
1.01325D+00 | 5.50000D+00 | 2675 | 0 | 6325.5569
1.01325D+00 | 5.50000D+00 | 2700 | 0 | 6534.2338
1.01325D+00 | 5.50000D+00 | 2725 | 0 | 6750.1784
1.01325D+00 | 5.50000D+00 | 2750 | 0 | 6973.6062
1.01325D+00 | 5.50000D+00 | 2775 | 0 | 7204.7284
1.01325D+00 | 5.50000D+00 | 2800 | 0 | 7443.7524
1.01325D+00 | 5.50000D+00 | 2825 | 0 | 7690.8828
1.01325D+00 | 5.50000D+00 | 2850 | 0 | 7946.3233
1.01325D+00 | 5.50000D+00 | 2875 | 0 | 8210.2783
1.01325D+00 | 5.50000D+00 | 2900 | 0 | 8482.956
1.01325D+00 | 5.50000D+00 | 2925 | 0 | 8764.5713
1.01325D+00 | 5.50000D+00 | 2950 | 0 | 9055.3501
1.01325D+00 | 5.50000D+00 | 2975 | 0 | 9355.5335
1.01325D+00 | 5.50000D+00 | 3000 | 0 | 9665.3839
1.01325D+00 | 5.50000D+00 | 3025 | 0 | 9985.1907
1.01325D+00 | 5.50000D+00 | 3050 | 0 | 10315.2773
1.01325D+00 | 5.50000D+00 | 3075 | 0 | 10656.0092
1.01325D+00 | 5.50000D+00 | 3100 | 0 | 11007.8022
1.01325D+00 | 5.50000D+00 | 3125 | 0 | 11371.1313
1.01325D+00 | 5.50000D+00 | 3150 | 0.025888 | 11746.5401
1.01325D+00 | 5.50000D+00 | 3175 | 0.088392 | 12134.6494
1.01325D+00 | 5.50000D+00 | 3200 | 0.15529 | 12536.1666
1.01325D+00 | 5.50000D+00 | 3225 | 0.22725 | 12951.8924
1.01325D+00 | 5.50000D+00 | 3250 | 0.30509 | 13382.7261
1.01325D+00 | 5.50000D+00 | 3275 | 0.38981 | 13829.6676
1.01325D+00 | 5.50000D+00 | 3300 | 0.48262 | 14293.8139
1.01325D+00 | 5.50000D+00 | 3325 | 0.58501 | 14776.3498
1.01325D+00 | 5.50000D+00 | 3350 | 0.69879 | 15278.5277
1.01325D+00 | 5.50000D+00 | 3375 | 0.82618 | 15801.6373
1.01325D+00 | 5.50000D+00 | 3400 | 0.96988 | 16346.9585
1.01325D+00 | 5.50000D+00 | 3425 | 1.1332 | 16915.6971
1.01325D+00 | 5.50000D+00 | 3450 | 1.3203 | 17508.898
1.01325D+00 | 5.50000D+00 | 3475 | 1.5361 | 18127.335
1.01325D+00 | 5.50000D+00 | 3500 | 1.7869 | 18771.374
1.01325D+00 | 5.50000D+00 | 3525 | 2.0805 | 19440.8127
1.01325D+00 | 5.50000D+00 | 3550 | 2.4268 | 20134.6992
1.01325D+00 | 5.50000D+00 | 3575 | 2.8381 | 20851.139
1.01325D+00 | 5.50000D+00 | 3600 | 3.3305 | 21587.1034
1.01325D+00 | 5.50000D+00 | 3625 | 3.9248 | 22338.2589
1.01325D+00 | 5.50000D+00 | 3650 | 4.6484 | 23098.8408
1.01325D+00 | 5.50000D+00 | 3675 | 5.5383 | 23861.596
1.01325D+00 | 5.50000D+00 | 3700 | 6.6454 | 24617.8178
1.01325D+00 | 5.50000D+00 | 3725 | 8.0416 | 25357.4875
1.01325D+00 | 5.50000D+00 | 3750 | 9.8316 | 26069.5232
1.01325D+00 | 5.50000D+00 | 3775 | 12.1738 | 26742.1165
1.01325D+00 | 5.50000D+00 | 3800 | 15.3192 | 27363.1137
1.01325D+00 | 5.50000D+00 | 3825 | 19.69 | 27920.3785
1.01325D+00 | 5.50000D+00 | 3850 | 26.0522 | 28402.0464
1.01325D+00 | 5.50000D+00 | 3875 | 35.9493 | 28796.5608
1.01325D+00 | 5.50000D+00 | 3900 | 53.0038 | 29092.3312
1.01325D+00 | 5.50000D+00 | 3925 | 88.1105 | 29276.7233
1.01325D+00 | 5.50000D+00 | 3950 | 88.1105 | 29276.7233
1.01325D+00 | 5.50000D+00 | 3975 | 88.1105 | 29276.7233
1.01325D+00 | 5.50000D+00 | 4000 | 88.1105 | 29276.7233
p (bar) | B'g | Temp (K) | B'c | Hw (kJ/kg)
1.01325D+00 | 7.50000D+00 | 250 | 0 | -8594.4591
1.01325D+00 | 7.50000D+00 | 275 | 0 | -8533.142
1.01325D+00 | 7.50000D+00 | 300 | 0 | -8464.5433
1.01325D+00 | 7.50000D+00 | 325 | 0 | -8388.5112
1.01325D+00 | 7.50000D+00 | 350 | 0 | -8305.7533
1.01325D+00 | 7.50000D+00 | 375 | 0 | -8217.5664
1.01325D+00 | 7.50000D+00 | 400 | 0 | -8125.4876
1.01325D+00 | 7.50000D+00 | 425 | 0 | -8030.9959
1.01325D+00 | 7.50000D+00 | 450 | 0 | -7935.3181
1.01325D+00 | 7.50000D+00 | 475 | 0 | -7839.3363
1.01325D+00 | 7.50000D+00 | 500 | 0 | -7743.5615
1.01325D+00 | 7.50000D+00 | 525 | 0 | -7648.1362
1.01325D+00 | 7.50000D+00 | 550 | 0 | -7552.834
1.01325D+00 | 7.50000D+00 | 575 | 0 | -7457.0365
1.01325D+00 | 7.50000D+00 | 600 | 0 | -7359.6704
1.01325D+00 | 7.50000D+00 | 625 | 0 | -7259.0928
1.01325D+00 | 7.50000D+00 | 650 | 0 | -7152.9138
1.01325D+00 | 7.50000D+00 | 675 | 0 | -7037.7515
1.01325D+00 | 7.50000D+00 | 700 | 0 | -6908.9269
1.01325D+00 | 7.50000D+00 | 725 | 0 | -6760.1376
1.01325D+00 | 7.50000D+00 | 750 | 0 | -6583.2068
1.01325D+00 | 7.50000D+00 | 775 | 0 | -6368.0992
1.01325D+00 | 7.50000D+00 | 800 | 0 | -6103.501
1.01325D+00 | 7.50000D+00 | 825 | 0 | -5778.3283
1.01325D+00 | 7.50000D+00 | 850 | 0 | -5384.4139
1.01325D+00 | 7.50000D+00 | 875 | 0 | -4920.1987
1.01325D+00 | 7.50000D+00 | 900 | 0 | -4394.4603
1.01325D+00 | 7.50000D+00 | 925 | 0 | -3828.219
1.01325D+00 | 7.50000D+00 | 950 | 0 | -3252.7074
1.01325D+00 | 7.50000D+00 | 975 | 0 | -2702.6392
1.01325D+00 | 7.50000D+00 | 1000 | 0 | -2207.0032
1.01325D+00 | 7.50000D+00 | 1025 | 0 | -1782.08
1.01325D+00 | 7.50000D+00 | 1050 | 0 | -1430.1976
1.01325D+00 | 7.50000D+00 | 1075 | 0 | -1143.6301
1.01325D+00 | 7.50000D+00 | 1100 | 0 | -910.149
1.01325D+00 | 7.50000D+00 | 1125 | 0 | -717.2367
1.01325D+00 | 7.50000D+00 | 1150 | 0 | -554.1937
1.01325D+00 | 7.50000D+00 | 1175 | 0 | -412.6993
1.01325D+00 | 7.50000D+00 | 1200 | 0 | -286.6081
1.01325D+00 | 7.50000D+00 | 1225 | 0 | -171.5019
1.01325D+00 | 7.50000D+00 | 1250 | 0 | -64.2422
1.01325D+00 | 7.50000D+00 | 1275 | 0 | 37.394
1.01325D+00 | 7.50000D+00 | 1300 | 0 | 134.9857
1.01325D+00 | 7.50000D+00 | 1325 | 0 | 229.6611
1.01325D+00 | 7.50000D+00 | 1350 | 0 | 322.2335
1.01325D+00 | 7.50000D+00 | 1375 | 0 | 413.2951
1.01325D+00 | 7.50000D+00 | 1400 | 0 | 503.2817
1.01325D+00 | 7.50000D+00 | 1425 | 0 | 592.518
1.01325D+00 | 7.50000D+00 | 1450 | 0 | 681.2493
1.01325D+00 | 7.50000D+00 | 1475 | 0 | 769.6639
1.01325D+00 | 7.50000D+00 | 1500 | 0 | 857.9085
1.01325D+00 | 7.50000D+00 | 1525 | 0 | 946.1001
1.01325D+00 | 7.50000D+00 | 1550 | 0 | 1034.3337
1.01325D+00 | 7.50000D+00 | 1575 | 0 | 1122.6894
1.01325D+00 | 7.50000D+00 | 1600 | 0 | 1211.2358
1.01325D+00 | 7.50000D+00 | 1625 | 0 | 1300.0344
1.01325D+00 | 7.50000D+00 | 1650 | 0 | 1389.142
1.01325D+00 | 7.50000D+00 | 1675 | 0 | 1478.6126
1.01325D+00 | 7.50000D+00 | 1700 | 0 | 1568.4994
1.01325D+00 | 7.50000D+00 | 1725 | 0 | 1658.8561
1.01325D+00 | 7.50000D+00 | 1750 | 0 | 1749.738
1.01325D+00 | 7.50000D+00 | 1775 | 0 | 1841.2031
1.01325D+00 | 7.50000D+00 | 1800 | 0 | 1933.3129
1.01325D+00 | 7.50000D+00 | 1825 | 0 | 2026.1332
1.01325D+00 | 7.50000D+00 | 1850 | 0 | 2119.735
1.01325D+00 | 7.50000D+00 | 1875 | 0 | 2214.1947
1.01325D+00 | 7.50000D+00 | 1900 | 0 | 2309.595
1.01325D+00 | 7.50000D+00 | 1925 | 0 | 2406.0254
1.01325D+00 | 7.50000D+00 | 1950 | 0 | 2503.5825
1.01325D+00 | 7.50000D+00 | 1975 | 0 | 2602.3706
1.01325D+00 | 7.50000D+00 | 2000 | 0 | 2702.5022
1.01325D+00 | 7.50000D+00 | 2025 | 0 | 2804.0978
1.01325D+00 | 7.50000D+00 | 2050 | 0 | 2907.287
1.01325D+00 | 7.50000D+00 | 2075 | 0 | 3012.2079
1.01325D+00 | 7.50000D+00 | 2100 | 0 | 3119.008
1.01325D+00 | 7.50000D+00 | 2125 | 0 | 3227.8438
1.01325D+00 | 7.50000D+00 | 2150 | 0 | 3338.881
1.01325D+00 | 7.50000D+00 | 2175 | 0 | 3452.2946
1.01325D+00 | 7.50000D+00 | 2200 | 0 | 3568.2687
1.01325D+00 | 7.50000D+00 | 2225 | 0 | 3686.9963
1.01325D+00 | 7.50000D+00 | 2250 | 0 | 3808.679
1.01325D+00 | 7.50000D+00 | 2275 | 0 | 3933.527
1.01325D+00 | 7.50000D+00 | 2300 | 0 | 4061.7581
1.01325D+00 | 7.50000D+00 | 2325 | 0 | 4193.5977
1.01325D+00 | 7.50000D+00 | 2350 | 0 | 4329.2778
1.01325D+00 | 7.50000D+00 | 2375 | 0 | 4469.0368
1.01325D+00 | 7.50000D+00 | 2400 | 0 | 4613.1182
1.01325D+00 | 7.50000D+00 | 2425 | 0 | 4761.7702
1.01325D+00 | 7.50000D+00 | 2450 | 0 | 4915.2445
1.01325D+00 | 7.50000D+00 | 2475 | 0 | 5073.7958
1.01325D+00 | 7.50000D+00 | 2500 | 0 | 5237.6803
1.01325D+00 | 7.50000D+00 | 2525 | 0 | 5407.1548
1.01325D+00 | 7.50000D+00 | 2550 | 0 | 5582.4759
1.01325D+00 | 7.50000D+00 | 2575 | 0 | 5763.8991
1.01325D+00 | 7.50000D+00 | 2600 | 0 | 5951.6772
1.01325D+00 | 7.50000D+00 | 2625 | 0 | 6146.0602
1.01325D+00 | 7.50000D+00 | 2650 | 0 | 6347.2937
1.01325D+00 | 7.50000D+00 | 2675 | 0 | 6555.6189
1.01325D+00 | 7.50000D+00 | 2700 | 0 | 6771.2717
1.01325D+00 | 7.50000D+00 | 2725 | 0 | 6994.4825
1.01325D+00 | 7.50000D+00 | 2750 | 0 | 7225.4763
1.01325D+00 | 7.50000D+00 | 2775 | 0 | 7464.4725
1.01325D+00 | 7.50000D+00 | 2800 | 0 | 7711.686
1.01325D+00 | 7.50000D+00 | 2825 | 0 | 7967.328
1.01325D+00 | 7.50000D+00 | 2850 | 0 | 8231.6074
1.01325D+00 | 7.50000D+00 | 2875 | 0 | 8504.7328
1.01325D+00 | 7.50000D+00 | 2900 | 0 | 8786.915
1.01325D+00 | 7.50000D+00 | 2925 | 0 | 9078.3704
1.01325D+00 | 7.50000D+00 | 2950 | 0 | 9379.3243
1.01325D+00 | 7.50000D+00 | 2975 | 0 | 9690.0158
1.01325D+00 | 7.50000D+00 | 3000 | 0 | 10010.703
1.01325D+00 | 7.50000D+00 | 3025 | 0 | 10341.6687
1.01325D+00 | 7.50000D+00 | 3050 | 0 | 10683.2275
1.01325D+00 | 7.50000D+00 | 3075 | 0 | 11035.7325
1.01325D+00 | 7.50000D+00 | 3100 | 0 | 11399.5837
1.01325D+00 | 7.50000D+00 | 3125 | 0 | 11775.236
1.01325D+00 | 7.50000D+00 | 3150 | 0 | 12163.2074
1.01325D+00 | 7.50000D+00 | 3175 | 0 | 12564.0871
1.01325D+00 | 7.50000D+00 | 3200 | 0.082944 | 12978.5428
1.01325D+00 | 7.50000D+00 | 3225 | 0.17914 | 13407.3259
1.01325D+00 | 7.50000D+00 | 3250 | 0.28328 | 13851.2745
1.01325D+00 | 7.50000D+00 | 3275 | 0.39671 | 14311.3131
1.01325D+00 | 7.50000D+00 | 3300 | 0.52106 | 14788.4453
1.01325D+00 | 7.50000D+00 | 3325 | 0.65833 | 15283.7412
1.01325D+00 | 7.50000D+00 | 3350 | 0.81093 | 15798.3129
1.01325D+00 | 7.50000D+00 | 3375 | 0.98184 | 16333.2792
1.01325D+00 | 7.50000D+00 | 3400 | 1.1747 | 16889.714
1.01325D+00 | 7.50000D+00 | 3425 | 1.3939 | 17468.5765
1.01325D+00 | 7.50000D+00 | 3450 | 1.645 | 18070.6203
1.01325D+00 | 7.50000D+00 | 3475 | 1.9348 | 18696.2794
1.01325D+00 | 7.50000D+00 | 3500 | 2.2715 | 19345.5309
1.01325D+00 | 7.50000D+00 | 3525 | 2.6657 | 20017.7366
1.01325D+00 | 7.50000D+00 | 3550 | 3.1304 | 20711.4688
1.01325D+00 | 7.50000D+00 | 3575 | 3.6825 | 21424.3304
1.01325D+00 | 7.50000D+00 | 3600 | 4.3434 | 22152.7851
1.01325D+00 | 7.50000D+00 | 3625 | 5.1409 | 22892.0156
1.01325D+00 | 7.50000D+00 | 3650 | 6.1119 | 23635.8348
1.01325D+00 | 7.50000D+00 | 3675 | 7.306 | 24376.672
1.01325D+00 | 7.50000D+00 | 3700 | 8.7915 | 25105.6534
1.01325D+00 | 7.50000D+00 | 3725 | 10.6648 | 25812.787
1.01325D+00 | 7.50000D+00 | 3750 | 13.0664 | 26487.2441
1.01325D+00 | 7.50000D+00 | 3775 | 16.2087 | 27117.7136
1.01325D+00 | 7.50000D+00 | 3800 | 20.4288 | 27692.7801
1.01325D+00 | 7.50000D+00 | 3825 | 26.2927 | 28201.2607
1.01325D+00 | 7.50000D+00 | 3850 | 34.8278 | 28632.4166
1.01325D+00 | 7.50000D+00 | 3875 | 48.104 | 28975.9364
1.01325D+00 | 7.50000D+00 | 3900 | 70.9772 | 29221.5522
1.01325D+00 | 7.50000D+00 | 3925 | 70.9772 | 29221.5522
1.01325D+00 | 7.50000D+00 | 3950 | 70.9772 | 29221.5522
1.01325D+00 | 7.50000D+00 | 3975 | 70.9772 | 29221.5522
1.01325D+00 | 7.50000D+00 | 4000 | 70.9772 | 29221.5522
p (bar) | B'g | Temp (K) | B'c | Hw (kJ/kg)
1.01325D+00 | 1.00000D+01 | 250 | 0 | -8780.2862
1.01325D+00 | 1.00000D+01 | 275 | 0 | -8718.2363
1.01325D+00 | 1.00000D+01 | 300 | 0 | -8648.8239
1.01325D+00 | 1.00000D+01 | 325 | 0 | -8571.8674
1.01325D+00 | 1.00000D+01 | 350 | 0 | -8488.0507
1.01325D+00 | 1.00000D+01 | 375 | 0 | -8398.6605
1.01325D+00 | 1.00000D+01 | 400 | 0 | -8305.2427
1.01325D+00 | 1.00000D+01 | 425 | 0 | -8209.3023
1.01325D+00 | 1.00000D+01 | 450 | 0 | -8112.1063
1.01325D+00 | 1.00000D+01 | 475 | 0 | -8014.5857
1.01325D+00 | 1.00000D+01 | 500 | 0 | -7917.3037
1.01325D+00 | 1.00000D+01 | 525 | 0 | -7820.4552
1.01325D+00 | 1.00000D+01 | 550 | 0 | -7723.8636
1.01325D+00 | 1.00000D+01 | 575 | 0 | -7626.9542
1.01325D+00 | 1.00000D+01 | 600 | 0 | -7528.688
1.01325D+00 | 1.00000D+01 | 625 | 0 | -7427.4411
1.01325D+00 | 1.00000D+01 | 650 | 0 | -7320.8179
1.01325D+00 | 1.00000D+01 | 675 | 0 | -7205.392
1.01325D+00 | 1.00000D+01 | 700 | 0 | -7076.381
1.01325D+00 | 1.00000D+01 | 725 | 0 | -6927.292
1.01325D+00 | 1.00000D+01 | 750 | 0 | -6749.6408
1.01325D+00 | 1.00000D+01 | 775 | 0 | -6532.9414
1.01325D+00 | 1.00000D+01 | 800 | 0 | -6265.2891
1.01325D+00 | 1.00000D+01 | 825 | 0 | -5934.9241
1.01325D+00 | 1.00000D+01 | 850 | 0 | -5533.0579
1.01325D+00 | 1.00000D+01 | 875 | 0 | -5057.777
1.01325D+00 | 1.00000D+01 | 900 | 0 | -4517.9935
1.01325D+00 | 1.00000D+01 | 925 | 0 | -3935.4605
1.01325D+00 | 1.00000D+01 | 950 | 0 | -3342.6281
1.01325D+00 | 1.00000D+01 | 975 | 0 | -2775.5791
1.01325D+00 | 1.00000D+01 | 1000 | 0 | -2264.4283
1.01325D+00 | 1.00000D+01 | 1025 | 0 | -1826.0921
1.01325D+00 | 1.00000D+01 | 1050 | 0 | -1463.0355
1.01325D+00 | 1.00000D+01 | 1075 | 0 | -1167.329
1.01325D+00 | 1.00000D+01 | 1100 | 0 | -926.3886
1.01325D+00 | 1.00000D+01 | 1125 | 0 | -727.3241
1.01325D+00 | 1.00000D+01 | 1150 | 0 | -559.1114
1.01325D+00 | 1.00000D+01 | 1175 | 0 | -413.1726
1.01325D+00 | 1.00000D+01 | 1200 | 0 | -283.1686
1.01325D+00 | 1.00000D+01 | 1225 | 0 | -164.5388
1.01325D+00 | 1.00000D+01 | 1250 | 0 | -54.0413
1.01325D+00 | 1.00000D+01 | 1275 | 0 | 50.6214
1.01325D+00 | 1.00000D+01 | 1300 | 0 | 151.0825
1.01325D+00 | 1.00000D+01 | 1325 | 0 | 248.5095
1.01325D+00 | 1.00000D+01 | 1350 | 0 | 343.7446
1.01325D+00 | 1.00000D+01 | 1375 | 0 | 437.401
1.01325D+00 | 1.00000D+01 | 1400 | 0 | 529.9303
1.01325D+00 | 1.00000D+01 | 1425 | 0 | 621.6689
1.01325D+00 | 1.00000D+01 | 1450 | 0 | 712.8711
1.01325D+00 | 1.00000D+01 | 1475 | 0 | 803.7315
1.01325D+00 | 1.00000D+01 | 1500 | 0 | 894.402
1.01325D+00 | 1.00000D+01 | 1525 | 0 | 985.0032
1.01325D+00 | 1.00000D+01 | 1550 | 0 | 1075.6333
1.01325D+00 | 1.00000D+01 | 1575 | 0 | 1166.3743
1.01325D+00 | 1.00000D+01 | 1600 | 0 | 1257.2968
1.01325D+00 | 1.00000D+01 | 1625 | 0 | 1348.4635
1.01325D+00 | 1.00000D+01 | 1650 | 0 | 1439.9322
1.01325D+00 | 1.00000D+01 | 1675 | 0 | 1531.7579
1.01325D+00 | 1.00000D+01 | 1700 | 0 | 1623.9947
1.01325D+00 | 1.00000D+01 | 1725 | 0 | 1716.6967
1.01325D+00 | 1.00000D+01 | 1750 | 0 | 1809.9203
1.01325D+00 | 1.00000D+01 | 1775 | 0 | 1903.7239
1.01325D+00 | 1.00000D+01 | 1800 | 0 | 1998.1702
1.01325D+00 | 1.00000D+01 | 1825 | 0 | 2093.3257
1.01325D+00 | 1.00000D+01 | 1850 | 0 | 2189.2626
1.01325D+00 | 1.00000D+01 | 1875 | 0 | 2286.0584
1.01325D+00 | 1.00000D+01 | 1900 | 0 | 2383.7975
1.01325D+00 | 1.00000D+01 | 1925 | 0 | 2482.5708
1.01325D+00 | 1.00000D+01 | 1950 | 0 | 2582.4772
1.01325D+00 | 1.00000D+01 | 1975 | 0 | 2683.6229
1.01325D+00 | 1.00000D+01 | 2000 | 0 | 2786.123
1.01325D+00 | 1.00000D+01 | 2025 | 0 | 2890.1011
1.01325D+00 | 1.00000D+01 | 2050 | 0 | 2995.6895
1.01325D+00 | 1.00000D+01 | 2075 | 0 | 3103.0303
1.01325D+00 | 1.00000D+01 | 2100 | 0 | 3212.2746
1.01325D+00 | 1.00000D+01 | 2125 | 0 | 3323.5833
1.01325D+00 | 1.00000D+01 | 2150 | 0 | 3437.1269
1.01325D+00 | 1.00000D+01 | 2175 | 0 | 3553.0855
1.01325D+00 | 1.00000D+01 | 2200 | 0 | 3671.6487
1.01325D+00 | 1.00000D+01 | 2225 | 0 | 3793.0155
1.01325D+00 | 1.00000D+01 | 2250 | 0 | 3917.3941
1.01325D+00 | 1.00000D+01 | 2275 | 0 | 4045.0012
1.01325D+00 | 1.00000D+01 | 2300 | 0 | 4176.0622
1.01325D+00 | 1.00000D+01 | 2325 | 0 | 4310.8099
1.01325D+00 | 1.00000D+01 | 2350 | 0 | 4449.4845
1.01325D+00 | 1.00000D+01 | 2375 | 0 | 4592.3329
1.01325D+00 | 1.00000D+01 | 2400 | 0 | 4739.6073
1.01325D+00 | 1.00000D+01 | 2425 | 0 | 4891.565
1.01325D+00 | 1.00000D+01 | 2450 | 0 | 5048.4673
1.01325D+00 | 1.00000D+01 | 2475 | 0 | 5210.5783
1.01325D+00 | 1.00000D+01 | 2500 | 0 | 5378.164
1.01325D+00 | 1.00000D+01 | 2525 | 0 | 5551.4913
1.01325D+00 | 1.00000D+01 | 2550 | 0 | 5730.8268
1.01325D+00 | 1.00000D+01 | 2575 | 0 | 5916.4358
1.01325D+00 | 1.00000D+01 | 2600 | 0 | 6108.5814
1.01325D+00 | 1.00000D+01 | 2625 | 0 | 6307.523
1.01325D+00 | 1.00000D+01 | 2650 | 0 | 6513.5161
1.01325D+00 | 1.00000D+01 | 2675 | 0 | 6726.8111
1.01325D+00 | 1.00000D+01 | 2700 | 0 | 6947.6527
1.01325D+00 | 1.00000D+01 | 2725 | 0 | 7176.2797
1.01325D+00 | 1.00000D+01 | 2750 | 0 | 7412.9249
1.01325D+00 | 1.00000D+01 | 2775 | 0 | 7657.8148
1.01325D+00 | 1.00000D+01 | 2800 | 0 | 7911.1708
1.01325D+00 | 1.00000D+01 | 2825 | 0 | 8173.2094
1.01325D+00 | 1.00000D+01 | 2850 | 0 | 8444.144
1.01325D+00 | 1.00000D+01 | 2875 | 0 | 8724.1868
1.01325D+00 | 1.00000D+01 | 2900 | 0 | 9013.5509
1.01325D+00 | 1.00000D+01 | 2925 | 0 | 9312.4535
1.01325D+00 | 1.00000D+01 | 2950 | 0 | 9621.1195
1.01325D+00 | 1.00000D+01 | 2975 | 0 | 9939.7861
1.01325D+00 | 1.00000D+01 | 3000 | 0 | 10268.7073
1.01325D+00 | 1.00000D+01 | 3025 | 0 | 10608.1604
1.01325D+00 | 1.00000D+01 | 3050 | 0 | 10958.4516
1.01325D+00 | 1.00000D+01 | 3075 | 0 | 11319.9235
1.01325D+00 | 1.00000D+01 | 3100 | 0 | 11692.9622
1.01325D+00 | 1.00000D+01 | 3125 | 0 | 12078.005
1.01325D+00 | 1.00000D+01 | 3150 | 0 | 12475.5484
1.01325D+00 | 1.00000D+01 | 3175 | 0 | 12886.1543
1.01325D+00 | 1.00000D+01 | 3200 | 0 | 13310.4568
1.01325D+00 | 1.00000D+01 | 3225 | 0.10997 | 13749.1662
1.01325D+00 | 1.00000D+01 | 3250 | 0.24685 | 14203.0698
1.01325D+00 | 1.00000D+01 | 3275 | 0.39604 | 14673.0295
1.01325D+00 | 1.00000D+01 | 3300 | 0.55969 | 15159.9729
1.01325D+00 | 1.00000D+01 | 3325 | 0.74043 | 15664.8767
1.01325D+00 | 1.00000D+01 | 3350 | 0.94146 | 16188.7398
1.01325D+00 | 1.00000D+01 | 3375 | 1.1667 | 16732.5446
1.01325D+00 | 1.00000D+01 | 3400 | 1.4209 | 17297.2011
1.01325D+00 | 1.00000D+01 | 3425 | 1.71 | 17883.4743
1.01325D+00 | 1.00000D+01 | 3450 | 2.0411 | 18491.8901
1.01325D+00 | 1.00000D+01 | 3475 | 2.4231 | 19122.6194
1.01325D+00 | 1.00000D+01 | 3500 | 2.8672 | 19775.341
1.01325D+00 | 1.00000D+01 | 3525 | 3.387 | 20449.0861
1.01325D+00 | 1.00000D+01 | 3550 | 3.9999 | 21142.0705
1.01325D+00 | 1.00000D+01 | 3575 | 4.728 | 21851.5274
1.01325D+00 | 1.00000D+01 | 3600 | 5.5994 | 22573.5535
1.01325D+00 | 1.00000D+01 | 3625 | 6.651 | 23302.9921
1.01325D+00 | 1.00000D+01 | 3650 | 7.9312 | 24033.3722
1.01325D+00 | 1.00000D+01 | 3675 | 9.5056 | 24756.9276
1.01325D+00 | 1.00000D+01 | 3700 | 11.464 | 25464.71
1.01325D+00 | 1.00000D+01 | 3725 | 13.9337 | 26146.8032
1.01325D+00 | 1.00000D+01 | 3750 | 17.0996 | 26792.6254
1.01325D+00 | 1.00000D+01 | 3775 | 21.2421 | 27391.2903
1.01325D+00 | 1.00000D+01 | 3800 | 26.8051 | 27931.9774
1.01325D+00 | 1.00000D+01 | 3825 | 34.5348 | 28404.2452
1.01325D+00 | 1.00000D+01 | 3850 | 45.7853 | 28798.2059
1.01325D+00 | 1.00000D+01 | 3875 | 63.2836 | 29104.4696
1.01325D+00 | 1.00000D+01 | 3900 | 93.4264 | 29313.7289
1.01325D+00 | 1.00000D+01 | 3925 | 93.4264 | 29313.7289
1.01325D+00 | 1.00000D+01 | 3950 | 93.4264 | 29313.7289
1.01325D+00 | 1.00000D+01 | 3975 | 93.4264 | 29313.7289
1.01325D+00 | 1.00000D+01 | 4000 | 93.4264 | 29313.7289

## Sheet7
1.0132 | 101325 | 10 | 0 | 250 | -8780286.1855 | -8780.2862
1.0132 | 101325 | 10 | 0 | 275 | -8718236.2665 | -8718.2363
1.0132 | 101325 | 10 | 0 | 300 | -8648823.8868 | -8648.8239
1.0132 | 101325 | 10 | 0 | 325 | -8571867.3851 | -8571.8674
1.0132 | 101325 | 10 | 0 | 350 | -8488050.6834 | -8488.0507
1.0132 | 101325 | 10 | 0 | 375 | -8398660.5252 | -8398.6605
1.0132 | 101325 | 10 | 0 | 400 | -8305242.66 | -8305.2427
1.0132 | 101325 | 10 | 0 | 425 | -8209302.2656 | -8209.3023
1.0132 | 101325 | 10 | 0 | 450 | -8112106.3412 | -8112.1063
1.0132 | 101325 | 10 | 0 | 475 | -8014585.6533 | -8014.5857
1.0132 | 101325 | 10 | 0 | 500 | -7917303.7027 | -7917.3037
1.0132 | 101325 | 10 | 0 | 525 | -7820455.2445 | -7820.4552
1.0132 | 101325 | 10 | 0 | 550 | -7723863.5798 | -7723.8636
1.0132 | 101325 | 10 | 0 | 575 | -7626954.1805 | -7626.9542
1.0132 | 101325 | 10 | 0 | 600 | -7528688.0397 | -7528.688
1.0132 | 101325 | 10 | 0 | 625 | -7427441.1238 | -7427.4411
1.0132 | 101325 | 10 | 0 | 650 | -7320817.8893 | -7320.8179
1.0132 | 101325 | 10 | 0 | 675 | -7205392.0391 | -7205.392
1.0132 | 101325 | 10 | 0 | 700 | -7076380.9708 | -7076.381
1.0132 | 101325 | 10 | 0 | 725 | -6927292.0106 | -6927.292
1.0132 | 101325 | 10 | 0 | 750 | -6749640.7542 | -6749.6408
1.0132 | 101325 | 10 | 0 | 775 | -6532941.4453 | -6532.9414
1.0132 | 101325 | 10 | 0 | 800 | -6265289.0667 | -6265.2891
1.0132 | 101325 | 10 | 0 | 825 | -5934924.111 | -5934.9241
1.0132 | 101325 | 10 | 0 | 850 | -5533057.8925 | -5533.0579
1.0132 | 101325 | 10 | 0 | 875 | -5057776.9743 | -5057.777
1.0132 | 101325 | 10 | 0 | 900 | -4517993.5041 | -4517.9935
1.0132 | 101325 | 10 | 0 | 925 | -3935460.4894 | -3935.4605
1.0132 | 101325 | 10 | 0 | 950 | -3342628.1213 | -3342.6281
1.0132 | 101325 | 10 | 0 | 975 | -2775579.1063 | -2775.5791
1.0132 | 101325 | 10 | 0 | 1000 | -2264428.3031 | -2264.4283
1.0132 | 101325 | 10 | 0 | 1025 | -1826092.0996 | -1826.0921
1.0132 | 101325 | 10 | 0 | 1050 | -1463035.4968 | -1463.0355
1.0132 | 101325 | 10 | 0 | 1075 | -1167329.0023 | -1167.329
1.0132 | 101325 | 10 | 0 | 1100 | -926388.6256 | -926.3886
1.0132 | 101325 | 10 | 0 | 1125 | -727324.1032 | -727.3241
1.0132 | 101325 | 10 | 0 | 1150 | -559111.3748 | -559.1114
1.0132 | 101325 | 10 | 0 | 1175 | -413172.6094 | -413.1726
1.0132 | 101325 | 10 | 0 | 1200 | -283168.6091 | -283.1686
1.0132 | 101325 | 10 | 0 | 1225 | -164538.7907 | -164.5388
1.0132 | 101325 | 10 | 0 | 1250 | -54041.3431 | -54.0413
1.0132 | 101325 | 10 | 0 | 1275 | 50621.4234 | 50.6214
1.0132 | 101325 | 10 | 0 | 1300 | 151082.4527 | 151.0825
1.0132 | 101325 | 10 | 0 | 1325 | 248509.4686 | 248.5095
1.0132 | 101325 | 10 | 0 | 1350 | 343744.5513 | 343.7446
1.0132 | 101325 | 10 | 0 | 1375 | 437400.9644 | 437.401
1.0132 | 101325 | 10 | 0 | 1400 | 529930.2591 | 529.9303
1.0132 | 101325 | 10 | 0 | 1425 | 621668.9378 | 621.6689
1.0132 | 101325 | 10 | 0 | 1450 | 712871.1088 | 712.8711
1.0132 | 101325 | 10 | 0 | 1475 | 803731.5253 | 803.7315
1.0132 | 101325 | 10 | 0 | 1500 | 894401.9967 | 894.402
1.0132 | 101325 | 10 | 0 | 1525 | 985003.2039 | 985.0032
1.0132 | 101325 | 10 | 0 | 1550 | 1075633.3069 | 1075.6333
1.0132 | 101325 | 10 | 0 | 1575 | 1166374.2977 | 1166.3743
1.0132 | 101325 | 10 | 0 | 1600 | 1257296.7548 | 1257.2968
1.0132 | 101325 | 10 | 0 | 1625 | 1348463.4592 | 1348.4635
1.0132 | 101325 | 10 | 0 | 1650 | 1439932.1914 | 1439.9322
1.0132 | 101325 | 10 | 0 | 1675 | 1531757.936 | 1531.7579
1.0132 | 101325 | 10 | 0 | 1700 | 1623994.655 | 1623.9947
1.0132 | 101325 | 10 | 0 | 1725 | 1716696.7444 | 1716.6967
1.0132 | 101325 | 10 | 0 | 1750 | 1809920.2552 | 1809.9203
1.0132 | 101325 | 10 | 0 | 1775 | 1903723.9403 | 1903.7239
1.0132 | 101325 | 10 | 0 | 1800 | 1998170.1664 | 1998.1702
1.0132 | 101325 | 10 | 0 | 1825 | 2093325.7239 | 2093.3257
1.0132 | 101325 | 10 | 0 | 1850 | 2189262.5545 | 2189.2626
1.0132 | 101325 | 10 | 0 | 1875 | 2286058.4116 | 2286.0584
1.0132 | 101325 | 10 | 0 | 1900 | 2383797.4631 | 2383.7975
1.0132 | 101325 | 10 | 0 | 1925 | 2482570.8435 | 2482.5708
1.0132 | 101325 | 10 | 0 | 1950 | 2582477.1576 | 2582.4772
1.0132 | 101325 | 10 | 0 | 1975 | 2683622.9368 | 2683.6229
1.0132 | 101325 | 10 | 0 | 2000 | 2786123.0486 | 2786.123
1.0132 | 101325 | 10 | 0 | 2025 | 2890101.0548 | 2890.1011
1.0132 | 101325 | 10 | 0 | 2050 | 2995689.5256 | 2995.6895
1.0132 | 101325 | 10 | 0 | 2075 | 3103030.2821 | 3103.0303
1.0132 | 101325 | 10 | 0 | 2100 | 3212274.5944 | 3212.2746
1.0132 | 101325 | 10 | 0 | 2125 | 3323583.309 | 3323.5833
1.0132 | 101325 | 10 | 0 | 2150 | 3437126.9077 | 3437.1269
1.0132 | 101325 | 10 | 0 | 2175 | 3553085.4949 | 3553.0855
1.0132 | 101325 | 10 | 0 | 2200 | 3671648.707 | 3671.6487
1.0132 | 101325 | 10 | 0 | 2225 | 3793015.5409 | 3793.0155
1.0132 | 101325 | 10 | 0 | 2250 | 3917394.098 | 3917.3941
1.0132 | 101325 | 10 | 0 | 2275 | 4045001.2408 | 4045.0012
1.0132 | 101325 | 10 | 0 | 2300 | 4176062.1609 | 4176.0622
1.0132 | 101325 | 10 | 0 | 2325 | 4310809.8573 | 4310.8099
1.0132 | 101325 | 10 | 0 | 2350 | 4449484.5252 | 4449.4845
1.0132 | 101325 | 10 | 0 | 2375 | 4592332.8582 | 4592.3329
1.0132 | 101325 | 10 | 0 | 2400 | 4739607.2666 | 4739.6073
1.0132 | 101325 | 10 | 0 | 2425 | 4891565.0188 | 4891.565
1.0132 | 101325 | 10 | 0 | 2450 | 5048467.3119 | 5048.4673
1.0132 | 101325 | 10 | 0 | 2475 | 5210578.2828 | 5210.5783
1.0132 | 101325 | 10 | 0 | 2500 | 5378163.9726 | 5378.164
1.0132 | 101325 | 10 | 0 | 2525 | 5551491.2579 | 5551.4913
1.0132 | 101325 | 10 | 0 | 2550 | 5730826.7699 | 5730.8268
1.0132 | 101325 | 10 | 0 | 2575 | 5916435.8204 | 5916.4358
1.0132 | 101325 | 10 | 0 | 2600 | 6108581.3599 | 6108.5814
1.0132 | 101325 | 10 | 0 | 2625 | 6307522.9969 | 6307.523
1.0132 | 101325 | 10 | 0 | 2650 | 6513516.108 | 6513.5161
1.0132 | 101325 | 10 | 0 | 2675 | 6726811.0738 | 6726.8111
1.0132 | 101325 | 10 | 0 | 2700 | 6947652.6801 | 6947.6527
1.0132 | 101325 | 10 | 0 | 2725 | 7176279.7242 | 7176.2797
1.0132 | 101325 | 10 | 0 | 2750 | 7412924.8718 | 7412.9249
1.0132 | 101325 | 10 | 0 | 2775 | 7657814.8115 | 7657.8148
1.0132 | 101325 | 10 | 0 | 2800 | 7911170.7576 | 7911.1708
1.0132 | 101325 | 10 | 0 | 2825 | 8173209.3525 | 8173.2094
1.0132 | 101325 | 10 | 0 | 2850 | 8444144.0213 | 8444.144
1.0132 | 101325 | 10 | 0 | 2875 | 8724186.833 | 8724.1868
1.0132 | 101325 | 10 | 0 | 2900 | 9013550.9177 | 9013.5509
1.0132 | 101325 | 10 | 0 | 2925 | 9312453.4897 | 9312.4535
1.0132 | 101325 | 10 | 0 | 2950 | 9621119.5161 | 9621.1195
1.0132 | 101325 | 10 | 0 | 2975 | 9939786.0632 | 9939.7861
1.0132 | 101325 | 10 | 0 | 3000 | 10268707.337 | 10268.7073
1.0132 | 101325 | 10 | 0 | 3025 | 10608160.412 | 10608.1604
1.0132 | 101325 | 10 | 0 | 3050 | 10958451.615 | 10958.4516
1.0132 | 101325 | 10 | 0 | 3075 | 11319923.479 | 11319.9235
1.0132 | 101325 | 10 | 0 | 3100 | 11692962.152 | 11692.9622
1.0132 | 101325 | 10 | 0 | 3125 | 12078005.036 | 12078.005
1.0132 | 101325 | 10 | 0 | 3150 | 12475548.361 | 12475.5484
1.0132 | 101325 | 10 | 0 | 3175 | 12886154.272 | 12886.1543
1.0132 | 101325 | 10 | 0 | 3200 | 13310456.836 | 13310.4568
1.0132 | 101325 | 10 | 0.10997 | 3225 | 13749166.189 | 13749.1662
1.0132 | 101325 | 10 | 0.24685 | 3250 | 14203069.796 | 14203.0698
1.0132 | 101325 | 10 | 0.39604 | 3275 | 14673029.533 | 14673.0295
1.0132 | 101325 | 10 | 0.55969 | 3300 | 15159972.938 | 15159.9729
1.0132 | 101325 | 10 | 0.74043 | 3325 | 15664876.672 | 15664.8767
1.0132 | 101325 | 10 | 0.94146 | 3350 | 16188739.845 | 16188.7398
1.0132 | 101325 | 10 | 1.1667 | 3375 | 16732544.595 | 16732.5446
1.0132 | 101325 | 10 | 1.4209 | 3400 | 17297201.107 | 17297.2011
1.0132 | 101325 | 10 | 1.71 | 3425 | 17883474.329 | 17883.4743
1.0132 | 101325 | 10 | 2.0411 | 3450 | 18491890.103 | 18491.8901
1.0132 | 101325 | 10 | 2.4231 | 3475 | 19122619.384 | 19122.6194
1.0132 | 101325 | 10 | 2.8672 | 3500 | 19775341.004 | 19775.341
1.0132 | 101325 | 10 | 3.387 | 3525 | 20449086.051 | 20449.0861
1.0132 | 101325 | 10 | 3.9999 | 3550 | 21142070.533 | 21142.0705
1.0132 | 101325 | 10 | 4.728 | 3575 | 21851527.369 | 21851.5274
1.0132 | 101325 | 10 | 5.5994 | 3600 | 22573553.504 | 22573.5535
1.0132 | 101325 | 10 | 6.651 | 3625 | 23302992.107 | 23302.9921
1.0132 | 101325 | 10 | 7.9312 | 3650 | 24033372.249 | 24033.3722
1.0132 | 101325 | 10 | 9.5056 | 3675 | 24756927.585 | 24756.9276
1.0132 | 101325 | 10 | 11.464 | 3700 | 25464710.004 | 25464.71
1.0132 | 101325 | 10 | 13.9337 | 3725 | 26146803.242 | 26146.8032
1.0132 | 101325 | 10 | 17.0996 | 3750 | 26792625.419 | 26792.6254
1.0132 | 101325 | 10 | 21.2421 | 3775 | 27391290.271 | 27391.2903
1.0132 | 101325 | 10 | 26.8051 | 3800 | 27931977.419 | 27931.9774
1.0132 | 101325 | 10 | 34.5348 | 3825 | 28404245.161 | 28404.2452
1.0132 | 101325 | 10 | 45.7853 | 3850 | 28798205.892 | 28798.2059
1.0132 | 101325 | 10 | 63.2836 | 3875 | 29104469.59 | 29104.4696
1.0132 | 101325 | 10 | 93.4264 | 3900 | 29313728.89 | 29313.7289
1.0132 | 101325 | 10 | 93.4264 | 3925 | 29313728.89 | 29313.7289
1.0132 | 101325 | 10 | 93.4264 | 3950 | 29313728.89 | 29313.7289
1.0132 | 101325 | 10 | 93.4264 | 3975 | 29313728.89 | 29313.7289
1.0132 | 101325 | 10 | 93.4264 | 4000 | 29313728.89 | 29313.7289
1.0132 | 101325 | 7.5 | 0 | 250 | -8594459.1446 | -8594.4591
1.0132 | 101325 | 7.5 | 0 | 275 | -8533141.9563 | -8533.142
1.0132 | 101325 | 7.5 | 0 | 300 | -8464543.3221 | -8464.5433
1.0132 | 101325 | 7.5 | 0 | 325 | -8388511.201 | -8388.5112
1.0132 | 101325 | 7.5 | 0 | 350 | -8305753.3258 | -8305.7533
1.0132 | 101325 | 7.5 | 0 | 375 | -8217566.3721 | -8217.5664
1.0132 | 101325 | 7.5 | 0 | 400 | -8125487.6264 | -8125.4876
1.0132 | 101325 | 7.5 | 0 | 425 | -8030995.9116 | -8030.9959
1.0132 | 101325 | 7.5 | 0 | 450 | -7935318.083 | -7935.3181
1.0132 | 101325 | 7.5 | 0 | 475 | -7839336.2603 | -7839.3363
1.0132 | 101325 | 7.5 | 0 | 500 | -7743561.549 | -7743.5615
1.0132 | 101325 | 7.5 | 0 | 525 | -7648136.2418 | -7648.1362
1.0132 | 101325 | 7.5 | 0 | 550 | -7552834.0305 | -7552.834
1.0132 | 101325 | 7.5 | 0 | 575 | -7457036.5282 | -7457.0365
1.0132 | 101325 | 7.5 | 0 | 600 | -7359670.4321 | -7359.6704
1.0132 | 101325 | 7.5 | 0 | 625 | -7259092.8035 | -7259.0928
1.0132 | 101325 | 7.5 | 0 | 650 | -7152913.7823 | -7152.9138
1.0132 | 101325 | 7.5 | 0 | 675 | -7037751.4684 | -7037.7515
1.0132 | 101325 | 7.5 | 0 | 700 | -6908926.8977 | -6908.9269
1.0132 | 101325 | 7.5 | 0 | 725 | -6760137.562 | -6760.1376
1.0132 | 101325 | 7.5 | 0 | 750 | -6583206.81 | -6583.2068
1.0132 | 101325 | 7.5 | 0 | 775 | -6368099.166 | -6368.0992
1.0132 | 101325 | 7.5 | 0 | 800 | -6103501.019 | -6103.501
1.0132 | 101325 | 7.5 | 0 | 825 | -5778328.3422 | -5778.3283
1.0132 | 101325 | 7.5 | 0 | 850 | -5384413.9149 | -5384.4139
1.0132 | 101325 | 7.5 | 0 | 875 | -4920198.7142 | -4920.1987
1.0132 | 101325 | 7.5 | 0 | 900 | -4394460.3355 | -4394.4603
1.0132 | 101325 | 7.5 | 0 | 925 | -3828218.9798 | -3828.219
1.0132 | 101325 | 7.5 | 0 | 950 | -3252707.4051 | -3252.7074
1.0132 | 101325 | 7.5 | 0 | 975 | -2702639.1887 | -2702.6392
1.0132 | 101325 | 7.5 | 0 | 1000 | -2207003.1884 | -2207.0032
1.0132 | 101325 | 7.5 | 0 | 1025 | -1782080.0448 | -1782.08
1.0132 | 101325 | 7.5 | 0 | 1050 | -1430197.5897 | -1430.1976
1.0132 | 101325 | 7.5 | 0 | 1075 | -1143630.1114 | -1143.6301
1.0132 | 101325 | 7.5 | 0 | 1100 | -910148.9513 | -910.149
1.0132 | 101325 | 7.5 | 0 | 1125 | -717236.6708 | -717.2367
1.0132 | 101325 | 7.5 | 0 | 1150 | -554193.6823 | -554.1937
1.0132 | 101325 | 7.5 | 0 | 1175 | -412699.2927 | -412.6993
1.0132 | 101325 | 7.5 | 0 | 1200 | -286608.1265 | -286.6081
1.0132 | 101325 | 7.5 | 0 | 1225 | -171501.9419 | -171.5019
1.0132 | 101325 | 7.5 | 0 | 1250 | -64242.2209 | -64.2422
1.0132 | 101325 | 7.5 | 0 | 1275 | 37394.0328 | 37.394
1.0132 | 101325 | 7.5 | 0 | 1300 | 134985.6699 | 134.9857
1.0132 | 101325 | 7.5 | 0 | 1325 | 229661.0696 | 229.6611
1.0132 | 101325 | 7.5 | 0 | 1350 | 322233.5264 | 322.2335
1.0132 | 101325 | 7.5 | 0 | 1375 | 413295.1073 | 413.2951
1.0132 | 101325 | 7.5 | 0 | 1400 | 503281.6537 | 503.2817
1.0132 | 101325 | 7.5 | 0 | 1425 | 592517.9538 | 592.518
1.0132 | 101325 | 7.5 | 0 | 1450 | 681249.333 | 681.2493
1.0132 | 101325 | 7.5 | 0 | 1475 | 769663.9282 | 769.6639
1.0132 | 101325 | 7.5 | 0 | 1500 | 857908.5436 | 857.9085
1.0132 | 101325 | 7.5 | 0 | 1525 | 946100.0598 | 946.1001
1.0132 | 101325 | 7.5 | 0 | 1550 | 1034333.7398 | 1034.3337
1.0132 | 101325 | 7.5 | 0 | 1575 | 1122689.3554 | 1122.6894
1.0132 | 101325 | 7.5 | 0 | 1600 | 1211235.7694 | 1211.2358
1.0132 | 101325 | 7.5 | 0 | 1625 | 1300034.4182 | 1300.0344
1.0132 | 101325 | 7.5 | 0 | 1650 | 1389142.0036 | 1389.142
1.0132 | 101325 | 7.5 | 0 | 1675 | 1478612.6136 | 1478.6126
1.0132 | 101325 | 7.5 | 0 | 1700 | 1568499.4265 | 1568.4994
1.0132 | 101325 | 7.5 | 0 | 1725 | 1658856.1092 | 1658.8561
1.0132 | 101325 | 7.5 | 0 | 1750 | 1749737.9903 | 1749.738
1.0132 | 101325 | 7.5 | 0 | 1775 | 1841203.0624 | 1841.2031
1.0132 | 101325 | 7.5 | 0 | 1800 | 1933312.8567 | 1933.3129
1.0132 | 101325 | 7.5 | 0 | 1825 | 2026133.2176 | 2026.1332
1.0132 | 101325 | 7.5 | 0 | 1850 | 2119734.9982 | 2119.735
1.0132 | 101325 | 7.5 | 0 | 1875 | 2214194.691 | 2214.1947
1.0132 | 101325 | 7.5 | 0 | 1900 | 2309595.0027 | 2309.595
1.0132 | 101325 | 7.5 | 0 | 1925 | 2406025.3792 | 2406.0254
1.0132 | 101325 | 7.5 | 0 | 1950 | 2503582.4843 | 2503.5825
1.0132 | 101325 | 7.5 | 0 | 1975 | 2602370.6316 | 2602.3706
1.0132 | 101325 | 7.5 | 0 | 2000 | 2702502.1713 | 2702.5022
1.0132 | 101325 | 7.5 | 0 | 2025 | 2804097.8261 | 2804.0978
1.0132 | 101325 | 7.5 | 0 | 2050 | 2907286.9865 | 2907.287
1.0132 | 101325 | 7.5 | 0 | 2075 | 3012207.9325 | 3012.2079
1.0132 | 101325 | 7.5 | 0 | 2100 | 3119008.0163 | 3119.008
1.0132 | 101325 | 7.5 | 0 | 2125 | 3227843.7734 | 3227.8438
1.0132 | 101325 | 7.5 | 0 | 2150 | 3338880.969 | 3338.881
1.0132 | 101325 | 7.5 | 0 | 2175 | 3452294.5748 | 3452.2946
1.0132 | 101325 | 7.5 | 0 | 2200 | 3568268.67 | 3568.2687
1.0132 | 101325 | 7.5 | 0 | 2225 | 3686996.2655 | 3686.9963
1.0132 | 101325 | 7.5 | 0 | 2250 | 3808679.046 | 3808.679
1.0132 | 101325 | 7.5 | 0 | 2275 | 3933527.0295 | 3933.527
1.0132 | 101325 | 7.5 | 0 | 2300 | 4061758.1414 | 4061.7581
1.0132 | 101325 | 7.5 | 0 | 2325 | 4193597.7035 | 4193.5977
1.0132 | 101325 | 7.5 | 0 | 2350 | 4329277.8389 | 4329.2778
1.0132 | 101325 | 7.5 | 0 | 2375 | 4469036.7941 | 4469.0368
1.0132 | 101325 | 7.5 | 0 | 2400 | 4613118.1847 | 4613.1182
1.0132 | 101325 | 7.5 | 0 | 2425 | 4761770.167 | 4761.7702
1.0132 | 101325 | 7.5 | 0 | 2450 | 4915244.5473 | 4915.2445
1.0132 | 101325 | 7.5 | 0 | 2475 | 5073795.8358 | 5073.7958
1.0132 | 101325 | 7.5 | 0 | 2500 | 5237680.2604 | 5237.6803
1.0132 | 101325 | 7.5 | 0 | 2525 | 5407154.7537 | 5407.1548
1.0132 | 101325 | 7.5 | 0 | 2550 | 5582475.9324 | 5582.4759
1.0132 | 101325 | 7.5 | 0 | 2575 | 5763899.0908 | 5763.8991
1.0132 | 101325 | 7.5 | 0 | 2600 | 5951677.2304 | 5951.6772
1.0132 | 101325 | 7.5 | 0 | 2625 | 6146060.1555 | 6146.0602
1.0132 | 101325 | 7.5 | 0 | 2650 | 6347293.6644 | 6347.2937
1.0132 | 101325 | 7.5 | 0 | 2675 | 6555618.8706 | 6555.6189
1.0132 | 101325 | 7.5 | 0 | 2700 | 6771271.6906 | 6771.2717
1.0132 | 101325 | 7.5 | 0 | 2725 | 6994482.5415 | 6994.4825
1.0132 | 101325 | 7.5 | 0 | 2750 | 7225476.2892 | 7225.4763
1.0132 | 101325 | 7.5 | 0 | 2775 | 7464472.4979 | 7464.4725
1.0132 | 101325 | 7.5 | 0 | 2800 | 7711686.0273 | 7711.686
1.0132 | 101325 | 7.5 | 0 | 2825 | 7967328.0323 | 7967.328
1.0132 | 101325 | 7.5 | 0 | 2850 | 8231607.4179 | 8231.6074
1.0132 | 101325 | 7.5 | 0 | 2875 | 8504732.8027 | 8504.7328
1.0132 | 101325 | 7.5 | 0 | 2900 | 8786915.0464 | 8786.915
1.0132 | 101325 | 7.5 | 0 | 2925 | 9078370.3921 | 9078.3704
1.0132 | 101325 | 7.5 | 0 | 2950 | 9379324.268 | 9379.3243
1.0132 | 101325 | 7.5 | 0 | 2975 | 9690015.7895 | 9690.0158
1.0132 | 101325 | 7.5 | 0 | 3000 | 10010702.983 | 10010.703
1.0132 | 101325 | 7.5 | 0 | 3025 | 10341668.743 | 10341.6687
1.0132 | 101325 | 7.5 | 0 | 3050 | 10683227.49 | 10683.2275
1.0132 | 101325 | 7.5 | 0 | 3075 | 11035732.488 | 11035.7325
1.0132 | 101325 | 7.5 | 0 | 3100 | 11399583.695 | 11399.5837
1.0132 | 101325 | 7.5 | 0 | 3125 | 11775235.968 | 11775.236
1.0132 | 101325 | 7.5 | 0 | 3150 | 12163207.363 | 12163.2074
1.0132 | 101325 | 7.5 | 0 | 3175 | 12564087.122 | 12564.0871
1.0132 | 101325 | 7.5 | 0.082944 | 3200 | 12978542.811 | 12978.5428
1.0132 | 101325 | 7.5 | 0.17914 | 3225 | 13407325.86 | 13407.3259
1.0132 | 101325 | 7.5 | 0.28328 | 3250 | 13851274.535 | 13851.2745
1.0132 | 101325 | 7.5 | 0.39671 | 3275 | 14311313.069 | 14311.3131
1.0132 | 101325 | 7.5 | 0.52106 | 3300 | 14788445.349 | 14788.4453
1.0132 | 101325 | 7.5 | 0.65833 | 3325 | 15283741.195 | 15283.7412
1.0132 | 101325 | 7.5 | 0.81093 | 3350 | 15798312.88 | 15798.3129
1.0132 | 101325 | 7.5 | 0.98184 | 3375 | 16333279.173 | 16333.2792
1.0132 | 101325 | 7.5 | 1.1747 | 3400 | 16889713.967 | 16889.714
1.0132 | 101325 | 7.5 | 1.3939 | 3425 | 17468576.471 | 17468.5765
1.0132 | 101325 | 7.5 | 1.645 | 3450 | 18070620.271 | 18070.6203
1.0132 | 101325 | 7.5 | 1.9348 | 3475 | 18696279.374 | 18696.2794
1.0132 | 101325 | 7.5 | 2.2715 | 3500 | 19345530.908 | 19345.5309
1.0132 | 101325 | 7.5 | 2.6657 | 3525 | 20017736.62 | 20017.7366
1.0132 | 101325 | 7.5 | 3.1304 | 3550 | 20711468.762 | 20711.4688
1.0132 | 101325 | 7.5 | 3.6825 | 3575 | 21424330.397 | 21424.3304
1.0132 | 101325 | 7.5 | 4.3434 | 3600 | 22152785.073 | 22152.7851
1.0132 | 101325 | 7.5 | 5.1409 | 3625 | 22892015.585 | 22892.0156
1.0132 | 101325 | 7.5 | 6.1119 | 3650 | 23635834.821 | 23635.8348
1.0132 | 101325 | 7.5 | 7.306 | 3675 | 24376672.003 | 24376.672
1.0132 | 101325 | 7.5 | 8.7915 | 3700 | 25105653.436 | 25105.6534
1.0132 | 101325 | 7.5 | 10.6648 | 3725 | 25812786.988 | 25812.787
1.0132 | 101325 | 7.5 | 13.0664 | 3750 | 26487244.126 | 26487.2441
1.0132 | 101325 | 7.5 | 16.2087 | 3775 | 27117713.632 | 27117.7136
1.0132 | 101325 | 7.5 | 20.4288 | 3800 | 27692780.108 | 27692.7801
1.0132 | 101325 | 7.5 | 26.2927 | 3825 | 28201260.711 | 28201.2607
1.0132 | 101325 | 7.5 | 34.8278 | 3850 | 28632416.561 | 28632.4166
1.0132 | 101325 | 7.5 | 48.104 | 3875 | 28975936.403 | 28975.9364
1.0132 | 101325 | 7.5 | 70.9772 | 3900 | 29221552.192 | 29221.5522
1.0132 | 101325 | 7.5 | 70.9772 | 3925 | 29221552.192 | 29221.5522
1.0132 | 101325 | 7.5 | 70.9772 | 3950 | 29221552.192 | 29221.5522
1.0132 | 101325 | 7.5 | 70.9772 | 3975 | 29221552.192 | 29221.5522
1.0132 | 101325 | 7.5 | 70.9772 | 4000 | 29221552.192 | 29221.5522
1.0132 | 101325 | 5.5 | 0 | 250 | -8345589.4966 | -8345.5895
1.0132 | 101325 | 5.5 | 0 | 275 | -8285226.0375 | -8285.226
1.0132 | 101325 | 5.5 | 0 | 300 | -8217680.2956 | -8217.6803
1.0132 | 101325 | 5.5 | 0 | 325 | -8142843.4322 | -8142.8434
1.0132 | 101325 | 5.5 | 0 | 350 | -8061459.9171 | -8061.4599
1.0132 | 101325 | 5.5 | 0 | 375 | -7974844.2113 | -7974.8442
1.0132 | 101325 | 5.5 | 0 | 400 | -7884525.408 | -7884.5254
1.0132 | 101325 | 5.5 | 0 | 425 | -7791948.8179 | -7791.9488
1.0132 | 101325 | 5.5 | 0 | 450 | -7698288.5313 | -7698.2885
1.0132 | 101325 | 5.5 | 0 | 475 | -7604362.3922 | -7604.3624
1.0132 | 101325 | 5.5 | 0 | 500 | -7510612.5821 | -7510.6126
1.0132 | 101325 | 5.5 | 0 | 525 | -7417113.0394 | -7417.113
1.0132 | 101325 | 5.5 | 0 | 550 | -7323573.7258 | -7323.5737
1.0132 | 101325 | 5.5 | 0 | 575 | -7229321.1065 | -7229.3211
1.0132 | 101325 | 5.5 | 0 | 600 | -7133240.4636 | -7133.2405
1.0132 | 101325 | 5.5 | 0 | 625 | -7033668.991 | -7033.669
1.0132 | 101325 | 5.5 | 0 | 650 | -6928230.7112 | -6928.2307
1.0132 | 101325 | 5.5 | 0 | 675 | -6813609.8719 | -6813.6099
1.0132 | 101325 | 5.5 | 0 | 700 | -6685272.4237 | -6685.2724
1.0132 | 101325 | 5.5 | 0 | 725 | -6537174.1069 | -6537.1741
1.0132 | 101325 | 5.5 | 0 | 750 | -6361548.1066 | -6361.5481
1.0132 | 101325 | 5.5 | 0 | 775 | -6148949.126 | -6148.9491
1.0132 | 101325 | 5.5 | 0 | 800 | -5888827.4784 | -5888.8275
1.0132 | 101325 | 5.5 | 0 | 825 | -5570958.6825 | -5570.9587
1.0132 | 101325 | 5.5 | 0 | 850 | -5187951.3636 | -5187.9514
1.0132 | 101325 | 5.5 | 0 | 875 | -4738668.7348 | -4738.6687
1.0132 | 101325 | 5.5 | 0 | 900 | -4231680.8975 | -4231.6809
1.0132 | 101325 | 5.5 | 0 | 925 | -3687039.4693 | -3687.0395
1.0132 | 101325 | 5.5 | 0 | 950 | -3134396.6701 | -3134.3967
1.0132 | 101325 | 5.5 | 0 | 975 | -2606698.1107 | -2606.6981
1.0132 | 101325 | 5.5 | 0 | 1000 | -2131480.4152 | -2131.4804
1.0132 | 101325 | 5.5 | 0 | 1025 | -1724204.6494 | -1724.2046
1.0132 | 101325 | 5.5 | 0 | 1050 | -1387024.1368 | -1387.0241
1.0132 | 101325 | 5.5 | 0 | 1075 | -1112481.6926 | -1112.4817
1.0132 | 101325 | 5.5 | 0 | 1100 | -888815.1608 | -888.8152
1.0132 | 101325 | 5.5 | 0 | 1125 | -703996.9207 | -703.9969
1.0132 | 101325 | 5.5 | 0 | 1150 | -547754.1467 | -547.7541
1.0132 | 101325 | 5.5 | 0 | 1175 | -412104.6667 | -412.1047
1.0132 | 101325 | 5.5 | 0 | 1200 | -291158.4554 | -291.1585
1.0132 | 101325 | 5.5 | 0 | 1225 | -180684.8956 | -180.6849
1.0132 | 101325 | 5.5 | 0 | 1250 | -77681.6757 | -77.6817
1.0132 | 101325 | 5.5 | 0 | 1275 | 19975.6749 | 19.9757
1.0132 | 101325 | 5.5 | 0 | 1300 | 113794.6299 | 113.7946
1.0132 | 101325 | 5.5 | 0 | 1325 | 204851.6285 | 204.8516
1.0132 | 101325 | 5.5 | 0 | 1350 | 293921.9389 | 293.9219
1.0132 | 101325 | 5.5 | 0 | 1375 | 381569.599 | 381.5696
1.0132 | 101325 | 5.5 | 0 | 1400 | 468209.6454 | 468.2096
1.0132 | 101325 | 5.5 | 0 | 1425 | 554151.3183 | 554.1513
1.0132 | 101325 | 5.5 | 0 | 1450 | 639628.2489 | 639.6282
1.0132 | 101325 | 5.5 | 0 | 1475 | 724819.7243 | 724.8197
1.0132 | 101325 | 5.5 | 0 | 1500 | 809865.8128 | 809.8658
1.0132 | 101325 | 5.5 | 0 | 1525 | 894878.2363 | 894.8782
1.0132 | 101325 | 5.5 | 0 | 1550 | 979948.2795 | 979.9483
1.0132 | 101325 | 5.5 | 0 | 1575 | 1065152.6183 | 1065.1526
1.0132 | 101325 | 5.5 | 0 | 1600 | 1150557.6758 | 1150.5577
1.0132 | 101325 | 5.5 | 0 | 1625 | 1236222.929 | 1236.2229
1.0132 | 101325 | 5.5 | 0 | 1650 | 1322203.4638 | 1322.2035
1.0132 | 101325 | 5.5 | 0 | 1675 | 1408551.9848 | 1408.552
1.0132 | 101325 | 5.5 | 0 | 1700 | 1495320.4298 | 1495.3204
1.0132 | 101325 | 5.5 | 0 | 1725 | 1582561.2934 | 1582.5613
1.0132 | 101325 | 5.5 | 0 | 1750 | 1670328.7352 | 1670.3287
1.0132 | 101325 | 5.5 | 0 | 1775 | 1758679.5272 | 1758.6795
1.0132 | 101325 | 5.5 | 0 | 1800 | 1847673.8789 | 1847.6739
1.0132 | 101325 | 5.5 | 0 | 1825 | 1937376.1674 | 1937.3762
1.0132 | 101325 | 5.5 | 0 | 1850 | 2027855.5923 | 2027.8556
1.0132 | 101325 | 5.5 | 0 | 1875 | 2119186.7681 | 2119.1868
1.0132 | 101325 | 5.5 | 0 | 1900 | 2211450.2645 | 2211.4503
1.0132 | 101325 | 5.5 | 0 | 1925 | 2304733.098 | 2304.7331
1.0132 | 101325 | 5.5 | 0 | 1950 | 2399129.1787 | 2399.1292
1.0132 | 101325 | 5.5 | 0 | 1975 | 2494739.7141 | 2494.7397
1.0132 | 101325 | 5.5 | 0 | 2000 | 2591673.5671 | 2591.6736
1.0132 | 101325 | 5.5 | 0 | 2025 | 2690047.5672 | 2690.0476
1.0132 | 101325 | 5.5 | 0 | 2050 | 2789986.7816 | 2789.9868
1.0132 | 101325 | 5.5 | 0 | 2075 | 2891624.7157 | 2891.6247
1.0132 | 101325 | 5.5 | 0 | 2100 | 2995103.4769 | 2995.1035
1.0132 | 101325 | 5.5 | 0 | 2125 | 3100573.8692 | 3100.5739
1.0132 | 101325 | 5.5 | 0 | 2150 | 3208195.4274 | 3208.1954
1.0132 | 101325 | 5.5 | 0 | 2175 | 3318136.3828 | 3318.1364
1.0132 | 101325 | 5.5 | 0 | 2200 | 3430573.5591 | 3430.5736
1.0132 | 101325 | 5.5 | 0 | 2225 | 3545692.1946 | 3545.6922
1.0132 | 101325 | 5.5 | 0 | 2250 | 3663685.6863 | 3663.6857
1.0132 | 101325 | 5.5 | 0 | 2275 | 3784755.2575 | 3784.7553
1.0132 | 101325 | 5.5 | 0 | 2300 | 3909109.5437 | 3909.1095
1.0132 | 101325 | 5.5 | 0 | 2325 | 4036964.1006 | 4036.9641
1.0132 | 101325 | 5.5 | 0 | 2350 | 4168540.8323 | 4168.5408
1.0132 | 101325 | 5.5 | 0 | 2375 | 4304067.3444 | 4304.0673
1.0132 | 101325 | 5.5 | 0 | 2400 | 4443776.2254 | 4443.7762
1.0132 | 101325 | 5.5 | 0 | 2425 | 4587904.2623 | 4587.9043
1.0132 | 101325 | 5.5 | 0 | 2450 | 4736691.5986 | 4736.6916
1.0132 | 101325 | 5.5 | 0 | 2475 | 4890380.8456 | 4890.3808
1.0132 | 101325 | 5.5 | 0 | 2500 | 5049216.1582 | 5049.2162
1.0132 | 101325 | 5.5 | 0 | 2525 | 5213442.2913 | 5213.4423
1.0132 | 101325 | 5.5 | 0 | 2550 | 5383303.6543 | 5383.3037
1.0132 | 101325 | 5.5 | 0 | 2575 | 5559043.3848 | 5559.0434
1.0132 | 101325 | 5.5 | 0 | 2600 | 5740902.4639 | 5740.9025
1.0132 | 101325 | 5.5 | 0 | 2625 | 5929118.9014 | 5929.1189
1.0132 | 101325 | 5.5 | 0 | 2650 | 6123927.0208 | 6123.927
1.0132 | 101325 | 5.5 | 0 | 2675 | 6325556.8759 | 6325.5569
1.0132 | 101325 | 5.5 | 0 | 2700 | 6534233.8381 | 6534.2338
1.0132 | 101325 | 5.5 | 0 | 2725 | 6750178.3925 | 6750.1784
1.0132 | 101325 | 5.5 | 0 | 2750 | 6973606.1878 | 6973.6062
1.0132 | 101325 | 5.5 | 0 | 2775 | 7204728.3861 | 7204.7284
1.0132 | 101325 | 5.5 | 0 | 2800 | 7443752.3625 | 7443.7524
1.0132 | 101325 | 5.5 | 0 | 2825 | 7690882.8076 | 7690.8828
1.0132 | 101325 | 5.5 | 0 | 2850 | 7946323.2874 | 7946.3233
1.0132 | 101325 | 5.5 | 0 | 2875 | 8210278.3169 | 8210.2783
1.0132 | 101325 | 5.5 | 0 | 2900 | 8482956.0053 | 8482.956
1.0132 | 101325 | 5.5 | 0 | 2925 | 8764571.3278 | 8764.5713
1.0132 | 101325 | 5.5 | 0 | 2950 | 9055350.0768 | 9055.3501
1.0132 | 101325 | 5.5 | 0 | 2975 | 9355533.5403 | 9355.5335
1.0132 | 101325 | 5.5 | 0 | 3000 | 9665383.942 | 9665.3839
1.0132 | 101325 | 5.5 | 0 | 3025 | 9985190.6652 | 9985.1907
1.0132 | 101325 | 5.5 | 0 | 3050 | 10315277.256 | 10315.2773
1.0132 | 101325 | 5.5 | 0 | 3075 | 10656009.173 | 10656.0092
1.0132 | 101325 | 5.5 | 0 | 3100 | 11007802.193 | 11007.8022
1.0132 | 101325 | 5.5 | 0 | 3125 | 11371131.336 | 11371.1313
1.0132 | 101325 | 5.5 | 0.025888 | 3150 | 11746540.066 | 11746.5401
1.0132 | 101325 | 5.5 | 0.088392 | 3175 | 12134649.433 | 12134.6494
1.0132 | 101325 | 5.5 | 0.15529 | 3200 | 12536166.646 | 12536.1666
1.0132 | 101325 | 5.5 | 0.22725 | 3225 | 12951892.411 | 12951.8924
1.0132 | 101325 | 5.5 | 0.30509 | 3250 | 13382726.102 | 13382.7261
1.0132 | 101325 | 5.5 | 0.38981 | 3275 | 13829667.556 | 13829.6676
1.0132 | 101325 | 5.5 | 0.48262 | 3300 | 14293813.95 | 14293.8139
1.0132 | 101325 | 5.5 | 0.58501 | 3325 | 14776349.802 | 14776.3498
1.0132 | 101325 | 5.5 | 0.69879 | 3350 | 15278527.748 | 15278.5277
1.0132 | 101325 | 5.5 | 0.82618 | 3375 | 15801637.305 | 15801.6373
1.0132 | 101325 | 5.5 | 0.96988 | 3400 | 16346958.505 | 16346.9585
1.0132 | 101325 | 5.5 | 1.1332 | 3425 | 16915697.083 | 16915.6971
1.0132 | 101325 | 5.5 | 1.3203 | 3450 | 17508898.04 | 17508.898
1.0132 | 101325 | 5.5 | 1.5361 | 3475 | 18127334.985 | 18127.335
1.0132 | 101325 | 5.5 | 1.7869 | 3500 | 18771373.96 | 18771.374
1.0132 | 101325 | 5.5 | 2.0805 | 3525 | 19440812.66 | 19440.8127
1.0132 | 101325 | 5.5 | 2.4268 | 3550 | 20134699.208 | 20134.6992
1.0132 | 101325 | 5.5 | 2.8381 | 3575 | 20851139.011 | 20851.139
1.0132 | 101325 | 5.5 | 3.3305 | 3600 | 21587103.373 | 21587.1034
1.0132 | 101325 | 5.5 | 3.9248 | 3625 | 22338258.863 | 22338.2589
1.0132 | 101325 | 5.5 | 4.6484 | 3650 | 23098840.792 | 23098.8408
1.0132 | 101325 | 5.5 | 5.5383 | 3675 | 23861596.008 | 23861.596
1.0132 | 101325 | 5.5 | 6.6454 | 3700 | 24617817.782 | 24617.8178
1.0132 | 101325 | 5.5 | 8.0416 | 3725 | 25357487.465 | 25357.4875
1.0132 | 101325 | 5.5 | 9.8316 | 3750 | 26069523.229 | 26069.5232
1.0132 | 101325 | 5.5 | 12.1738 | 3775 | 26742116.488 | 26742.1165
1.0132 | 101325 | 5.5 | 15.3192 | 3800 | 27363113.736 | 27363.1137
1.0132 | 101325 | 5.5 | 19.69 | 3825 | 27920378.525 | 27920.3785
1.0132 | 101325 | 5.5 | 26.0522 | 3850 | 28402046.409 | 28402.0464
1.0132 | 101325 | 5.5 | 35.9493 | 3875 | 28796560.813 | 28796.5608
1.0132 | 101325 | 5.5 | 53.0038 | 3900 | 29092331.235 | 29092.3312
1.0132 | 101325 | 5.5 | 88.1105 | 3925 | 29276723.258 | 29276.7233
1.0132 | 101325 | 5.5 | 88.1105 | 3950 | 29276723.258 | 29276.7233
1.0132 | 101325 | 5.5 | 88.1105 | 3975 | 29276723.258 | 29276.7233
1.0132 | 101325 | 5.5 | 88.1105 | 4000 | 29276723.258 | 29276.7233
1.0132 | 101325 | 4 | 0 | 250 | -8032711.5653 | -8032.7116
1.0132 | 101325 | 4 | 0 | 275 | -7973494.5498 | -7973.4945
1.0132 | 101325 | 4 | 0 | 300 | -7907202.8277 | -7907.2028
1.0132 | 101325 | 4 | 0 | 325 | -7833789.1432 | -7833.7891
1.0132 | 101325 | 4 | 0 | 350 | -7754053.6597 | -7754.0537
1.0132 | 101325 | 4 | 0 | 375 | -7669341.5666 | -7669.3416
1.0132 | 101325 | 4 | 0 | 400 | -7581177.0705 | -7581.1771
1.0132 | 101325 | 4 | 0 | 425 | -7490965.9787 | -7490.966
1.0132 | 101325 | 4 | 0 | 450 | -7399817.1344 | -7399.8171
1.0132 | 101325 | 4 | 0 | 475 | -7308468.4549 | -7308.4685
1.0132 | 101325 | 4 | 0 | 500 | -7217277.0719 | -7217.2771
1.0132 | 101325 | 4 | 0 | 525 | -7126233.8067 | -7126.2338
1.0132 | 101325 | 4 | 0 | 550 | -7034972.7479 | -7034.9727
1.0132 | 101325 | 4 | 0 | 575 | -6942756.7856 | -6942.7568
1.0132 | 101325 | 4 | 0 | 600 | -6848426.4249 | -6848.4264
1.0132 | 101325 | 4 | 0 | 625 | -6750302.6533 | -6750.3027
1.0132 | 101325 | 4 | 0 | 650 | -6646036.9427 | -6646.0369
1.0132 | 101325 | 4 | 0 | 675 | -6532407.1718 | -6532.4072
1.0132 | 101325 | 4 | 0 | 700 | -6405070.716 | -6405.0707
1.0132 | 101325 | 4 | 0 | 725 | -6258312.7085 | -6258.3127
1.0132 | 101325 | 4 | 0 | 750 | -6084876.4076 | -6084.8764
1.0132 | 101325 | 4 | 0 | 775 | -5876036.1814 | -5876.0362
1.0132 | 101325 | 4 | 0 | 800 | -5622156.3307 | -5622.1563
1.0132 | 101325 | 4 | 0 | 825 | -5314020.6291 | -5314.0206
1.0132 | 101325 | 4 | 0 | 850 | -4945124.5386 | -4945.1245
1.0132 | 101325 | 4 | 0 | 875 | -4514781.85 | -4514.7819
1.0132 | 101325 | 4 | 0 | 900 | -4031262.1091 | -4031.2621
1.0132 | 101325 | 4 | 0 | 925 | -3513422.0952 | -3513.4221
1.0132 | 101325 | 4 | 0 | 950 | -2989006.5504 | -2989.0066
1.0132 | 101325 | 4 | 0 | 975 | -2488841.2882 | -2488.8413
1.0132 | 101325 | 4 | 0 | 1000 | -2038724.0211 | -2038.724
1.0132 | 101325 | 4 | 0 | 1025 | -1653134.832 | -1653.1348
1.0132 | 101325 | 4 | 0 | 1050 | -1334021.728 | -1334.0217
1.0132 | 101325 | 4 | 0 | 1075 | -1074258.0436 | -1074.258
1.0132 | 101325 | 4 | 0 | 1100 | -862653.2869 | -862.6533
1.0132 | 101325 | 4 | 0 | 1125 | -687780.672 | -687.7807
1.0132 | 101325 | 4 | 0 | 1150 | -539891.6111 | -539.8916
1.0132 | 101325 | 4 | 0 | 1175 | -411420.2795 | -411.4203
1.0132 | 101325 | 4 | 0 | 1200 | -296790.9884 | -296.791
1.0132 | 101325 | 4 | 0 | 1225 | -192004.2279 | -192.0042
1.0132 | 101325 | 4 | 0 | 1250 | -94225.5285 | -94.2255
1.0132 | 101325 | 4 | 0 | 1275 | -1451.8664 | -1.4519
1.0132 | 101325 | 4 | 0 | 1300 | 87736.226 | 87.7362
1.0132 | 101325 | 4 | 0 | 1325 | 174351.1242 | 174.3511
1.0132 | 101325 | 4 | 0 | 1350 | 259121.1692 | 259.1212
1.0132 | 101325 | 4 | 0 | 1375 | 342575.78 | 342.5758
1.0132 | 101325 | 4 | 0 | 1400 | 425104.263 | 425.1043
1.0132 | 101325 | 4 | 0 | 1425 | 506996.5926 | 506.9966
1.0132 | 101325 | 4 | 0 | 1450 | 588471.8675 | 588.4719
1.0132 | 101325 | 4 | 0 | 1475 | 669698.333 | 669.6983
1.0132 | 101325 | 4 | 0 | 1500 | 750807.6048 | 750.8076
1.0132 | 101325 | 4 | 0 | 1525 | 831904.8812 | 831.9049
1.0132 | 101325 | 4 | 0 | 1550 | 913076.3644 | 913.0764
1.0132 | 101325 | 4 | 0 | 1575 | 994394.722 | 994.3947
1.0132 | 101325 | 4 | 0 | 1600 | 1075923.1643 | 1075.9232
1.0132 | 101325 | 4 | 0 | 1625 | 1157718.537 | 1157.7185
1.0132 | 101325 | 4 | 0 | 1650 | 1239833.7066 | 1239.8337
1.0132 | 101325 | 4 | 0 | 1675 | 1322319.436 | 1322.3194
1.0132 | 101325 | 4 | 0 | 1700 | 1405225.889 | 1405.2259
1.0132 | 101325 | 4 | 0 | 1725 | 1488603.8624 | 1488.6039
1.0132 | 101325 | 4 | 0 | 1750 | 1572505.8169 | 1572.5058
1.0132 | 101325 | 4 | 0 | 1775 | 1656986.757 | 1656.9868
1.0132 | 101325 | 4 | 0 | 1800 | 1742104.9967 | 1742.105
1.0132 | 101325 | 4 | 0 | 1825 | 1827922.8365 | 1827.9228
1.0132 | 101325 | 4 | 0 | 1850 | 1914507.1697 | 1914.5072
1.0132 | 101325 | 4 | 0 | 1875 | 2001930.0302 | 2001.93
1.0132 | 101325 | 4 | 0 | 1900 | 2090269.091 | 2090.2691
1.0132 | 101325 | 4 | 0 | 1925 | 2179608.1172 | 2179.6081
1.0132 | 101325 | 4 | 0 | 1950 | 2270037.3772 | 2270.0374
1.0132 | 101325 | 4 | 0 | 1975 | 2361654.0123 | 2361.654
1.0132 | 101325 | 4 | 0 | 2000 | 2454562.3639 | 2454.5624
1.0132 | 101325 | 4 | 0 | 2025 | 2548874.2554 | 2548.8743
1.0132 | 101325 | 4 | 0 | 2050 | 2644709.239 | 2644.7092
1.0132 | 101325 | 4 | 0 | 2075 | 2742194.7719 | 2742.1948
1.0132 | 101325 | 4 | 0 | 2100 | 2841466.361 | 2841.4664
1.0132 | 101325 | 4 | 0 | 2125 | 2942667.6422 | 2942.6676
1.0132 | 101325 | 4 | 0 | 2150 | 3045950.4012 | 3045.9504
1.0132 | 101325 | 4 | 0 | 2175 | 3151474.5328 | 3151.4745
1.0132 | 101325 | 4 | 0 | 2200 | 3259407.9329 | 3259.4079
1.0132 | 101325 | 4 | 0 | 2225 | 3369926.323 | 3369.9263
1.0132 | 101325 | 4 | 0 | 2250 | 3483213.0019 | 3483.213
1.0132 | 101325 | 4 | 0 | 2275 | 3599458.5264 | 3599.4585
1.0132 | 101325 | 4 | 0 | 2300 | 3718860.3172 | 3718.8603
1.0132 | 101325 | 4 | 0 | 2325 | 3841622.1923 | 3841.6222
1.0132 | 101325 | 4 | 0 | 2350 | 3967953.8288 | 3967.9538
1.0132 | 101325 | 4 | 0 | 2375 | 4098070.1552 | 4098.0702
1.0132 | 101325 | 4 | 0 | 2400 | 4232190.6799 | 4232.1907
1.0132 | 101325 | 4 | 0 | 2425 | 4370538.7607 | 4370.5388
1.0132 | 101325 | 4 | 0 | 2450 | 4513340.8243 | 4513.3408
1.0132 | 101325 | 4 | 0 | 2475 | 4660825.5449 | 4660.8255
1.0132 | 101325 | 4 | 0 | 2500 | 4813222.9949 | 4813.223
1.0132 | 101325 | 4 | 0 | 2525 | 4970763.782 | 4970.7638
1.0132 | 101325 | 4 | 0 | 2550 | 5133678.1897 | 5133.6782
1.0132 | 101325 | 4 | 0 | 2575 | 5302195.3421 | 5302.1953
1.0132 | 101325 | 4 | 0 | 2600 | 5476542.4151 | 5476.5424
1.0132 | 101325 | 4 | 0 | 2625 | 5656943.9201 | 5656.9439
1.0132 | 101325 | 4 | 0 | 2650 | 5843621.0895 | 5843.6211
1.0132 | 101325 | 4 | 0 | 2675 | 6036791.3963 | 6036.7914
1.0132 | 101325 | 4 | 0 | 2700 | 6236668.2444 | 6236.6682
1.0132 | 101325 | 4 | 0 | 2725 | 6443460.8674 | 6443.4609
1.0132 | 101325 | 4 | 0 | 2750 | 6657374.4809 | 6657.3745
1.0132 | 101325 | 4 | 0 | 2775 | 6878610.7327 | 6878.6107
1.0132 | 101325 | 4 | 0 | 2800 | 7107368.5033 | 7107.3685
1.0132 | 101325 | 4 | 0 | 2825 | 7343845.1078 | 7343.8451
1.0132 | 101325 | 4 | 0 | 2850 | 7588237.9581 | 7588.238
1.0132 | 101325 | 4 | 0 | 2875 | 7840746.7426 | 7840.7467
1.0132 | 101325 | 4 | 0 | 2900 | 8101576.1859 | 8101.5762
1.0132 | 101325 | 4 | 0 | 2925 | 8370939.4495 | 8370.9394
1.0132 | 101325 | 4 | 0 | 2950 | 8649062.2342 | 8649.0622
1.0132 | 101325 | 4 | 0 | 2975 | 8936187.6418 | 8936.1876
1.0132 | 101325 | 4 | 0 | 3000 | 9232581.8448 | 9232.5818
1.0132 | 101325 | 4 | 0 | 3025 | 9538540.604 | 9538.5406
1.0132 | 101325 | 4 | 0 | 3050 | 9854396.6506 | 9854.3967
1.0132 | 101325 | 4 | 0 | 3075 | 10180527.925 | 10180.5279
1.0132 | 101325 | 4 | 0.020872 | 3100 | 10517366.621 | 10517.3666
1.0132 | 101325 | 4 | 0.062249 | 3125 | 10865408.934 | 10865.4089
1.0132 | 101325 | 4 | 0.10612 | 3150 | 11225225.316 | 11225.2253
1.0132 | 101325 | 4 | 0.15281 | 3175 | 11597470.965 | 11597.471
1.0132 | 101325 | 4 | 0.20273 | 3200 | 11982896.103 | 11982.8961
1.0132 | 101325 | 4 | 0.25637 | 3225 | 12382355.443 | 12382.3554
1.0132 | 101325 | 4 | 0.31435 | 3250 | 12796815.993 | 12796.816
1.0132 | 101325 | 4 | 0.37741 | 3275 | 13227362.082 | 13227.3621
1.0132 | 101325 | 4 | 0.44644 | 3300 | 13675196.117 | 13675.1961
1.0132 | 101325 | 4 | 0.52257 | 3325 | 14141633.183 | 14141.6332
1.0132 | 101325 | 4 | 0.60713 | 3350 | 14628087.15 | 14628.0871
1.0132 | 101325 | 4 | 0.70177 | 3375 | 15136045.453 | 15136.0455
1.0132 | 101325 | 4 | 0.80852 | 3400 | 15667029.269 | 15667.0293
1.0132 | 101325 | 4 | 0.92985 | 3425 | 16222535.483 | 16222.5355
1.0132 | 101325 | 4 | 1.0688 | 3450 | 16803956.732 | 16803.9567
1.0132 | 101325 | 4 | 1.2291 | 3475 | 17412476.151 | 17412.4762
1.0132 | 101325 | 4 | 1.4155 | 3500 | 18048934.399 | 18048.9344
1.0132 | 101325 | 4 | 1.6336 | 3525 | 18713668.383 | 18713.6684
1.0132 | 101325 | 4 | 1.8909 | 3550 | 19406324.053 | 19406.3241
1.0132 | 101325 | 4 | 2.1967 | 3575 | 20125649.77 | 20125.6498
1.0132 | 101325 | 4 | 2.5627 | 3600 | 20869282.037 | 20869.282
1.0132 | 101325 | 4 | 3.0045 | 3625 | 21633541.186 | 21633.5412
1.0132 | 101325 | 4 | 3.5425 | 3650 | 22413260.15 | 22413.2601
1.0132 | 101325 | 4 | 4.2042 | 3675 | 23201673.01 | 23201.673
1.0132 | 101325 | 4 | 5.0275 | 3700 | 23990389.93 | 23990.3899
1.0132 | 101325 | 4 | 6.0658 | 3725 | 24769479.374 | 24769.4794
1.0132 | 101325 | 4 | 7.397 | 3750 | 25527666.082 | 25527.6661
1.0132 | 101325 | 4 | 9.1389 | 3775 | 26252634.139 | 26252.6341
1.0132 | 101325 | 4 | 11.4781 | 3800 | 26931400.259 | 26931.4003
1.0132 | 101325 | 4 | 14.7287 | 3825 | 27550695.598 | 27550.6956
1.0132 | 101325 | 4 | 19.4603 | 3850 | 28097266.581 | 28097.2666
1.0132 | 101325 | 4 | 26.8214 | 3875 | 28557972.308 | 28557.9723
1.0132 | 101325 | 4 | 39.5084 | 3900 | 28919497.492 | 28919.4975
1.0132 | 101325 | 4 | 65.6368 | 3925 | 29167339.251 | 29167.3393
1.0132 | 101325 | 4 | 65.6368 | 3950 | 29167339.251 | 29167.3393
1.0132 | 101325 | 4 | 65.6368 | 3975 | 29167339.251 | 29167.3393
1.0132 | 101325 | 4 | 65.6368 | 4000 | 29167339.251 | 29167.3393
1.0132 | 101325 | 3 | 0 | 250 | -7699222.3467 | -7699.2223
1.0132 | 101325 | 3 | 0 | 275 | -7641147.6794 | -7641.1477
1.0132 | 101325 | 3 | 0 | 300 | -7576088.536 | -7576.0885
1.0132 | 101325 | 3 | 0 | 325 | -7504075.3413 | -7504.0753
1.0132 | 101325 | 3 | 0 | 350 | -7425982.4514 | -7425.9825
1.0132 | 101325 | 3 | 0 | 375 | -7343200.0022 | -7343.2
1.0132 | 101325 | 3 | 0 | 400 | -7257254.0041 | -7257.254
1.0132 | 101325 | 3 | 0 | 425 | -7169510.6642 | -7169.5107
1.0132 | 101325 | 3 | 0 | 450 | -7081009.4794 | -7081.0095
1.0132 | 101325 | 3 | 0 | 475 | -6992403.1777 | -6992.4032
1.0132 | 101325 | 3 | 0 | 500 | -6903959.3963 | -6903.9594
1.0132 | 101325 | 3 | 0 | 525 | -6815583.3137 | -6815.5833
1.0132 | 101325 | 3 | 0 | 550 | -6726833.0916 | -6726.8331
1.0132 | 101325 | 3 | 0 | 575 | -6636910.8042 | -6636.9108
1.0132 | 101325 | 3 | 0 | 600 | -6544618.1138 | -6544.6181
1.0132 | 101325 | 3 | 0 | 625 | -6448269.3886 | -6448.2694
1.0132 | 101325 | 3 | 0 | 650 | -6345557.347 | -6345.5573
1.0132 | 101325 | 3 | 0 | 675 | -6233371.9297 | -6233.3719
1.0132 | 101325 | 3 | 0 | 700 | -6107584.8383 | -6107.5848
1.0132 | 101325 | 3 | 0 | 725 | -5962836.4906 | -5962.8365
1.0132 | 101325 | 3 | 0 | 750 | -5792405.4014 | -5792.4054
1.0132 | 101325 | 3 | 0 | 775 | -5588303.5906 | -5588.3036
1.0132 | 101325 | 3 | 0 | 800 | -5341811.6002 | -5341.8116
1.0132 | 101325 | 3 | 0 | 825 | -5044700.4851 | -5044.7005
1.0132 | 101325 | 3 | 0 | 850 | -4691306.9429 | -4691.3069
1.0132 | 101325 | 3 | 0 | 875 | -4281333.5615 | -4281.3336
1.0132 | 101325 | 3 | 0 | 900 | -3822687.3505 | -3822.6874
1.0132 | 101325 | 3 | 0 | 925 | -3332982.3366 | -3332.9823
1.0132 | 101325 | 3 | 0 | 950 | -2838025.5536 | -2838.0256
1.0132 | 101325 | 3 | 0 | 975 | -2366504.3183 | -2366.5043
1.0132 | 101325 | 3 | 0 | 1000 | -1942464.1509 | -1942.4642
1.0132 | 101325 | 3 | 0 | 1025 | -1579396.818 | -1579.3968
1.0132 | 101325 | 3 | 0 | 1050 | -1279047.5417 | -1279.0475
1.0132 | 101325 | 3 | 0 | 1075 | -1034633.3523 | -1034.6334
1.0132 | 101325 | 3 | 0 | 1100 | -835555.4847 | -835.5555
1.0132 | 101325 | 3 | 0 | 1125 | -671009.8593 | -671.0099
1.0132 | 101325 | 3 | 0 | 1150 | -531792.1255 | -531.7921
1.0132 | 101325 | 3 | 0 | 1175 | -410769.291 | -410.7693
1.0132 | 101325 | 3 | 0 | 1200 | -302692.7735 | -302.6928
1.0132 | 101325 | 3 | 0 | 1225 | -203803.7157 | -203.8037
1.0132 | 101325 | 3 | 0 | 1250 | -111442.4911 | -111.4425
1.0132 | 101325 | 3 | 0 | 1275 | -23732.6182 | -23.7326
1.0132 | 101325 | 3 | 0 | 1300 | 60653.6554 | 60.6537
1.0132 | 101325 | 3 | 0 | 1325 | 142661.9272 | 142.6619
1.0132 | 101325 | 3 | 0 | 1350 | 222971.6064 | 222.9716
1.0132 | 101325 | 3 | 0 | 1375 | 302075.9911 | 302.076
1.0132 | 101325 | 3 | 0 | 1400 | 380337.515 | 380.3375
1.0132 | 101325 | 3 | 0 | 1425 | 458025.9986 | 458.026
1.0132 | 101325 | 3 | 0 | 1450 | 535345.3023 | 535.3453
1.0132 | 101325 | 3 | 0 | 1475 | 612452.0536 | 612.4521
1.0132 | 101325 | 3 | 0 | 1500 | 689468.9311 | 689.4689
1.0132 | 101325 | 3 | 0 | 1525 | 766494.191 | 766.4942
1.0132 | 101325 | 3 | 0 | 1550 | 843608.579 | 843.6086
1.0132 | 101325 | 3 | 0 | 1575 | 920880.4113 | 920.8804
1.0132 | 101325 | 3 | 0 | 1600 | 998369.3625 | 998.3694
1.0132 | 101325 | 3 | 0 | 1625 | 1076129.3355 | 1076.1293
1.0132 | 101325 | 3 | 0 | 1650 | 1154210.672 | 1154.2107
1.0132 | 101325 | 3 | 0 | 1675 | 1232661.8888 | 1232.6619
1.0132 | 101325 | 3 | 0 | 1700 | 1311531.0687 | 1311.5311
1.0132 | 101325 | 3 | 0 | 1725 | 1390866.9985 | 1390.867
1.0132 | 101325 | 3 | 0 | 1750 | 1470720.1198 | 1470.7201
1.0132 | 101325 | 3 | 0 | 1775 | 1551143.3407 | 1551.1433
1.0132 | 101325 | 3 | 0 | 1800 | 1632192.7404 | 1632.1927
1.0132 | 101325 | 3 | 0 | 1825 | 1713928.1917 | 1713.9282
1.0132 | 101325 | 3 | 0 | 1850 | 1796413.9184 | 1796.4139
1.0132 | 101325 | 3 | 0 | 1875 | 1879718.9983 | 1879.719
1.0132 | 101325 | 3 | 0 | 1900 | 1963917.8196 | 1963.9178
1.0132 | 101325 | 3 | 0 | 1925 | 2049090.4956 | 2049.0905
1.0132 | 101325 | 3 | 0 | 1950 | 2135323.2402 | 2135.3232
1.0132 | 101325 | 3 | 0 | 1975 | 2222708.7043 | 2222.7087
1.0132 | 101325 | 3 | 0 | 2000 | 2311346.2732 | 2311.3463
1.0132 | 101325 | 3 | 0 | 2025 | 2401342.3212 | 2401.3423
1.0132 | 101325 | 3 | 0 | 2050 | 2492810.4335 | 2492.8104
1.0132 | 101325 | 3 | 0 | 2075 | 2585871.5618 | 2585.8716
1.0132 | 101325 | 3 | 0 | 2100 | 2680654.152 | 2680.6542
1.0132 | 101325 | 3 | 0 | 2125 | 2777294.2088 | 2777.2942
1.0132 | 101325 | 3 | 0 | 2150 | 2875935.3083 | 2875.9353
1.0132 | 101325 | 3 | 0 | 2175 | 2976728.5517 | 2976.7286
1.0132 | 101325 | 3 | 0 | 2200 | 3079832.4581 | 3079.8325
1.0132 | 101325 | 3 | 0 | 2225 | 3185412.7937 | 3185.4128
1.0132 | 101325 | 3 | 0 | 2250 | 3293642.3354 | 3293.6423
1.0132 | 101325 | 3 | 0 | 2275 | 3404700.5676 | 3404.7006
1.0132 | 101325 | 3 | 0 | 2300 | 3518773.3123 | 3518.7733
1.0132 | 101325 | 3 | 0 | 2325 | 3636052.2913 | 3636.0523
1.0132 | 101325 | 3 | 0 | 2350 | 3756734.6248 | 3756.7346
1.0132 | 101325 | 3 | 0 | 2375 | 3881022.2668 | 3881.0223
1.0132 | 101325 | 3 | 0 | 2400 | 4009121.383 | 4009.1214
1.0132 | 101325 | 3 | 0 | 2425 | 4141241.6771 | 4141.2417
1.0132 | 101325 | 3 | 0 | 2450 | 4277595.6728 | 4277.5957
1.0132 | 101325 | 3 | 0 | 2475 | 4418397.9618 | 4418.398
1.0132 | 101325 | 3 | 0 | 2500 | 4563864.4287 | 4563.8644
1.0132 | 101325 | 3 | 0 | 2525 | 4714211.4683 | 4714.2115
1.0132 | 101325 | 3 | 0 | 2550 | 4869655.2104 | 4869.6552
1.0132 | 101325 | 3 | 0 | 2575 | 5030410.7726 | 5030.4108
1.0132 | 101325 | 3 | 0 | 2600 | 5196691.5623 | 5196.6916
1.0132 | 101325 | 3 | 0 | 2625 | 5368708.653 | 5368.7087
1.0132 | 101325 | 3 | 0 | 2650 | 5546670.2639 | 5546.6703
1.0132 | 101325 | 3 | 0 | 2675 | 5730781.3726 | 5730.7814
1.0132 | 101325 | 3 | 0 | 2700 | 5921243.4979 | 5921.2435
1.0132 | 101325 | 3 | 0 | 2725 | 6118254.6899 | 6118.2547
1.0132 | 101325 | 3 | 0 | 2750 | 6322009.7695 | 6322.0098
1.0132 | 101325 | 3 | 0 | 2775 | 6532700.866 | 6532.7009
1.0132 | 101325 | 3 | 0 | 2800 | 6750518.2993 | 6750.5183
1.0132 | 101325 | 3 | 0 | 2825 | 6975651.8656 | 6975.6519
1.0132 | 101325 | 3 | 0 | 2850 | 7208292.5806 | 7208.2926
1.0132 | 101325 | 3 | 0 | 2875 | 7448634.9455 | 7448.6349
1.0132 | 101325 | 3 | 0 | 2900 | 7696879.7992 | 7696.8798
1.0132 | 101325 | 3 | 0 | 2925 | 7953237.8245 | 7953.2378
1.0132 | 101325 | 3 | 0 | 2950 | 8217933.7775 | 8217.9338
1.0132 | 101325 | 3 | 0 | 2975 | 8491211.5075 | 8491.2115
1.0132 | 101325 | 3 | 0 | 3000 | 8773339.8298 | 8773.3398
1.0132 | 101325 | 3 | 0.0021566 | 3025 | 9064619.3086 | 9064.6193
1.0132 | 101325 | 3 | 0.029576 | 3050 | 9365389.9889 | 9365.39
1.0132 | 101325 | 3 | 0.05837 | 3075 | 9676040.0967 | 9676.0401
1.0132 | 101325 | 3 | 0.088676 | 3100 | 9997015.6901 | 9997.0157
1.0132 | 101325 | 3 | 0.12066 | 3125 | 10328831.197 | 10328.8312
1.0132 | 101325 | 3 | 0.15454 | 3150 | 10672080.705 | 10672.0807
1.0132 | 101325 | 3 | 0.19056 | 3175 | 11027449.767 | 11027.4498
1.0132 | 101325 | 3 | 0.22904 | 3200 | 11395727.368 | 11395.7274
1.0132 | 101325 | 3 | 0.27035 | 3225 | 11777817.524 | 11777.8175
1.0132 | 101325 | 3 | 0.31497 | 3250 | 12174749.742 | 12174.7497
1.0132 | 101325 | 3 | 0.36347 | 3275 | 12587687.333 | 12587.6873
1.0132 | 101325 | 3 | 0.41655 | 3300 | 13017932.158 | 13017.9322
1.0132 | 101325 | 3 | 0.47506 | 3325 | 13466924.035 | 13466.924
1.0132 | 101325 | 3 | 0.54004 | 3350 | 13936232.481 | 13936.2325
1.0132 | 101325 | 3 | 0.61277 | 3375 | 14427537.983 | 14427.538
1.0132 | 101325 | 3 | 0.6948 | 3400 | 14942599.412 | 14942.5994
1.0132 | 101325 | 3 | 0.78804 | 3425 | 15483203.743 | 15483.2037
1.0132 | 101325 | 3 | 0.89484 | 3450 | 16051093.913 | 16051.0939
1.0132 | 101325 | 3 | 1.0181 | 3475 | 16647870.732 | 16647.8707
1.0132 | 101325 | 3 | 1.1614 | 3500 | 17274865.326 | 17274.8653
1.0132 | 101325 | 3 | 1.3292 | 3525 | 17932980.068 | 17932.9801
1.0132 | 101325 | 3 | 1.5271 | 3550 | 18622498.439 | 18622.4984
1.0132 | 101325 | 3 | 1.7624 | 3575 | 19342868.118 | 19342.8681
1.0132 | 101325 | 3 | 2.0441 | 3600 | 20092466.737 | 20092.4667
1.0132 | 101325 | 3 | 2.3842 | 3625 | 20868365.92 | 20868.3659
1.0132 | 101325 | 3 | 2.7984 | 3650 | 21666115.609 | 21666.1156
1.0132 | 101325 | 3 | 3.308 | 3675 | 22479576.008 | 22479.576
1.0132 | 101325 | 3 | 3.942 | 3700 | 23300826.666 | 23300.8267
1.0132 | 101325 | 3 | 4.7417 | 3725 | 24120179.387 | 24120.1794
1.0132 | 101325 | 3 | 5.7669 | 3750 | 24926311.779 | 24926.3118
1.0132 | 101325 | 3 | 7.1083 | 3775 | 25706520.662 | 25706.5207
1.0132 | 101325 | 3 | 8.9099 | 3800 | 26447069.845 | 26447.0698
1.0132 | 101325 | 3 | 11.4131 | 3825 | 27133576.922 | 27133.5769
1.0132 | 101325 | 3 | 15.0569 | 3850 | 27751349.853 | 27751.3499
1.0132 | 101325 | 3 | 20.7259 | 3875 | 28285542.192 | 28285.5422
1.0132 | 101325 | 3 | 30.4983 | 3900 | 28720923.019 | 28720.923
1.0132 | 101325 | 3 | 50.6335 | 3925 | 29040863.11 | 29040.8631
1.0132 | 101325 | 3 | 50.6335 | 3950 | 29040863.11 | 29040.8631
1.0132 | 101325 | 3 | 50.6335 | 3975 | 29040863.11 | 29040.8631
1.0132 | 101325 | 3 | 50.6335 | 4000 | 29040863.11 | 29040.8631
1.0132 | 101325 | 2.4 | 0 | 250 | -7409552.1366 | -7409.5521
1.0132 | 101325 | 2.4 | 0 | 275 | -7352384.618 | -7352.3846
1.0132 | 101325 | 2.4 | 0 | 300 | -7288286.7451 | -7288.2867
1.0132 | 101325 | 2.4 | 0 | 325 | -7217370.5115 | -7217.3705
1.0132 | 101325 | 2.4 | 0 | 350 | -7140590.9419 | -7140.5909
1.0132 | 101325 | 2.4 | 0 | 375 | -7059389.4804 | -7059.3895
1.0132 | 101325 | 2.4 | 0 | 400 | -6975299.6696 | -6975.2997
1.0132 | 101325 | 2.4 | 0 | 425 | -6889654.2808 | -6889.6543
1.0132 | 101325 | 2.4 | 0 | 450 | -6803431.2437 | -6803.4312
1.0132 | 101325 | 2.4 | 0 | 475 | -6717207.9762 | -6717.208
1.0132 | 101325 | 2.4 | 0 | 500 | -6631174.4187 | -6631.1744
1.0132 | 101325 | 2.4 | 0 | 525 | -6545163.2777 | -6545.1633
1.0132 | 101325 | 2.4 | 0 | 550 | -6458670.6368 | -6458.6706
1.0132 | 101325 | 2.4 | 0 | 575 | -6370851.4719 | -6370.8515
1.0132 | 101325 | 2.4 | 0 | 600 | -6280481.1228 | -6280.4811
1.0132 | 101325 | 2.4 | 0 | 625 | -6185877.0704 | -6185.8771
1.0132 | 101325 | 2.4 | 0 | 650 | -6084777.6856 | -6084.7777
1.0132 | 101325 | 2.4 | 0 | 675 | -5974180.0127 | -5974.18
1.0132 | 101325 | 2.4 | 0 | 700 | -5850149.6076 | -5850.1496
1.0132 | 101325 | 2.4 | 0 | 725 | -5707637.5624 | -5707.6376
1.0132 | 101325 | 2.4 | 0 | 750 | -5540378.4143 | -5540.3784
1.0132 | 101325 | 2.4 | 0 | 775 | -5340998.4496 | -5340.9984
1.0132 | 101325 | 2.4 | 0 | 800 | -5101524.6468 | -5101.5246
1.0132 | 101325 | 2.4 | 0 | 825 | -4814513.6452 | -4814.5136
1.0132 | 101325 | 2.4 | 0 | 850 | -4474949.6886 | -4474.9497
1.0132 | 101325 | 2.4 | 0 | 875 | -4082802.3815 | -4082.8024
1.0132 | 101325 | 2.4 | 0 | 900 | -3645633.9307 | -3645.6339
1.0132 | 101325 | 2.4 | 0 | 925 | -3180006.9517 | -3180.007
1.0132 | 101325 | 2.4 | 0 | 950 | -2710123.4909 | -2710.1235
1.0132 | 101325 | 2.4 | 0 | 975 | -2262910.3425 | -2262.9103
1.0132 | 101325 | 2.4 | 0 | 1000 | -1860971.5987 | -1860.9716
1.0132 | 101325 | 2.4 | 0 | 1025 | -1516985.8591 | -1516.9859
1.0132 | 101325 | 2.4 | 0 | 1050 | -1232534.6539 | -1232.5347
1.0132 | 101325 | 2.4 | 0 | 1075 | -1001126.4043 | -1001.1264
1.0132 | 101325 | 2.4 | 0 | 1100 | -812662.0623 | -812.6621
1.0132 | 101325 | 2.4 | 0 | 1125 | -656864.1368 | -656.8641
1.0132 | 101325 | 2.4 | 0 | 1150 | -524989.2788 | -524.9893
1.0132 | 101325 | 2.4 | 0 | 1175 | -410271.6228 | -410.2716
1.0132 | 101325 | 2.4 | 0 | 1200 | -307740.2953 | -307.7403
1.0132 | 101325 | 2.4 | 0 | 1225 | -213840.8679 | -213.8409
1.0132 | 101325 | 2.4 | 0 | 1250 | -126062.2853 | -126.0623
1.0132 | 101325 | 2.4 | 0 | 1275 | -42635.61 | -42.6356
1.0132 | 101325 | 2.4 | 0 | 1300 | 37688.9598 | 37.689
1.0132 | 101325 | 2.4 | 0 | 1325 | 115800.2619 | 115.8003
1.0132 | 101325 | 2.4 | 0 | 1350 | 192336.1069 | 192.3361
1.0132 | 101325 | 2.4 | 0 | 1375 | 267759.0748 | 267.7591
1.0132 | 101325 | 2.4 | 0 | 1400 | 342408.7301 | 342.4087
1.0132 | 101325 | 2.4 | 0 | 1425 | 416537.7221 | 416.5377
1.0132 | 101325 | 2.4 | 0 | 1450 | 490336.9054 | 490.3369
1.0132 | 101325 | 2.4 | 0 | 1475 | 563952.9649 | 563.953
1.0132 | 101325 | 2.4 | 0 | 1500 | 637500.903 | 637.5009
1.0132 | 101325 | 2.4 | 0 | 1525 | 711072.9819 | 711.073
1.0132 | 101325 | 2.4 | 0 | 1550 | 784745.2044 | 784.7452
1.0132 | 101325 | 2.4 | 0 | 1575 | 858582.0715 | 858.5821
1.0132 | 101325 | 2.4 | 0 | 1600 | 932640.1256 | 932.6401
1.0132 | 101325 | 2.4 | 0 | 1625 | 1006970.6311 | 1006.9706
1.0132 | 101325 | 2.4 | 0 | 1650 | 1081621.6371 | 1081.6216
1.0132 | 101325 | 2.4 | 0 | 1675 | 1156639.5961 | 1156.6396
1.0132 | 101325 | 2.4 | 0 | 1700 | 1232070.6588 | 1232.0707
1.0132 | 101325 | 2.4 | 0 | 1725 | 1307961.733 | 1307.9617
1.0132 | 101325 | 2.4 | 0 | 1750 | 1384361.3674 | 1384.3614
1.0132 | 101325 | 2.4 | 0 | 1775 | 1461320.5051 | 1461.3205
1.0132 | 101325 | 2.4 | 0 | 1800 | 1538893.1374 | 1538.8931
1.0132 | 101325 | 2.4 | 0 | 1825 | 1617136.8815 | 1617.1369
1.0132 | 101325 | 2.4 | 0 | 1850 | 1696113.4961 | 1696.1135
1.0132 | 101325 | 2.4 | 0 | 1875 | 1775889.3476 | 1775.8893
1.0132 | 101325 | 2.4 | 0 | 1900 | 1856535.8318 | 1856.5358
1.0132 | 101325 | 2.4 | 0 | 1925 | 1938129.7568 | 1938.1298
1.0132 | 101325 | 2.4 | 0 | 1950 | 2020753.6898 | 2020.7537
1.0132 | 101325 | 2.4 | 0 | 1975 | 2104496.2657 | 2104.4963
1.0132 | 101325 | 2.4 | 0 | 2000 | 2189452.4612 | 2189.4525
1.0132 | 101325 | 2.4 | 0 | 2025 | 2275723.8264 | 2275.7238
1.0132 | 101325 | 2.4 | 0 | 2050 | 2363418.6886 | 2363.4187
1.0132 | 101325 | 2.4 | 0 | 2075 | 2452652.2912 | 2452.6523
1.0132 | 101325 | 2.4 | 0 | 2100 | 2543546.9075 | 2543.5469
1.0132 | 101325 | 2.4 | 0 | 2125 | 2636231.8967 | 2636.2319
1.0132 | 101325 | 2.4 | 0 | 2150 | 2730843.7093 | 2730.8437
1.0132 | 101325 | 2.4 | 0 | 2175 | 2827525.839 | 2827.5258
1.0132 | 101325 | 2.4 | 0 | 2200 | 2926428.7173 | 2926.4287
1.0132 | 101325 | 2.4 | 0 | 2225 | 3027709.5488 | 3027.7095
1.0132 | 101325 | 2.4 | 0 | 2250 | 3131532.0863 | 3131.5321
1.0132 | 101325 | 2.4 | 0 | 2275 | 3238066.3434 | 3238.0663
1.0132 | 101325 | 2.4 | 0 | 2300 | 3347488.2455 | 3347.4882
1.0132 | 101325 | 2.4 | 0 | 2325 | 3459979.219 | 3459.9792
1.0132 | 101325 | 2.4 | 0 | 2350 | 3575725.7211 | 3575.7257
1.0132 | 101325 | 2.4 | 0 | 2375 | 3694918.7123 | 3694.9187
1.0132 | 101325 | 2.4 | 0 | 2400 | 3817753.0773 | 3817.7531
1.0132 | 101325 | 2.4 | 0 | 2425 | 3944426.9986 | 3944.427
1.0132 | 101325 | 2.4 | 0 | 2450 | 4075141.2908 | 4075.1413
1.0132 | 101325 | 2.4 | 0 | 2475 | 4210098.7061 | 4210.0987
1.0132 | 101325 | 2.4 | 0 | 2500 | 4349503.2205 | 4349.5032
1.0132 | 101325 | 2.4 | 0 | 2525 | 4493559.3158 | 4493.5593
1.0132 | 101325 | 2.4 | 0 | 2550 | 4642471.2729 | 4642.4713
1.0132 | 101325 | 2.4 | 0 | 2575 | 4796442.4948 | 4796.4425
1.0132 | 101325 | 2.4 | 0 | 2600 | 4955674.8802 | 4955.6749
1.0132 | 101325 | 2.4 | 0 | 2625 | 5120368.2728 | 5120.3683
1.0132 | 101325 | 2.4 | 0 | 2650 | 5290720.013 | 5290.72
1.0132 | 101325 | 2.4 | 0 | 2675 | 5466924.6227 | 5466.9246
1.0132 | 101325 | 2.4 | 0 | 2700 | 5649173.6569 | 5649.1737
1.0132 | 101325 | 2.4 | 0 | 2725 | 5837655.7615 | 5837.6558
1.0132 | 101325 | 2.4 | 0 | 2750 | 6032556.9774 | 6032.557
1.0132 | 101325 | 2.4 | 0 | 2775 | 6234061.3386 | 6234.0613
1.0132 | 101325 | 2.4 | 0 | 2800 | 6442351.8134 | 6442.3518
1.0132 | 101325 | 2.4 | 0 | 2825 | 6657611.6455 | 6657.6116
1.0132 | 101325 | 2.4 | 0 | 2850 | 6880026.153 | 6880.0262
1.0132 | 101325 | 2.4 | 0 | 2875 | 7109785.0506 | 7109.7851
1.0132 | 101325 | 2.4 | 0 | 2900 | 7347085.3634 | 7347.0854
1.0132 | 101325 | 2.4 | 0 | 2925 | 7592135.0041 | 7592.135
1.0132 | 101325 | 2.4 | 0 | 2950 | 7845157.0892 | 7845.1571
1.0132 | 101325 | 2.4 | 0.013138 | 2975 | 8106395.0692 | 8106.3951
1.0132 | 101325 | 2.4 | 0.033759 | 3000 | 8376118.749 | 8376.1187
1.0132 | 101325 | 2.4 | 0.055323 | 3025 | 8654631.2655 | 8654.6313
1.0132 | 101325 | 2.4 | 0.077905 | 3050 | 8942277.0831 | 8942.2771
1.0132 | 101325 | 2.4 | 0.1016 | 3075 | 9239451.0466 | 9239.451
1.0132 | 101325 | 2.4 | 0.12651 | 3100 | 9546608.5026 | 9546.6085
1.0132 | 101325 | 2.4 | 0.15278 | 3125 | 9864276.46 | 9864.2765
1.0132 | 101325 | 2.4 | 0.18058 | 3150 | 10193065.693 | 10193.0657
1.0132 | 101325 | 2.4 | 0.21011 | 3175 | 10533683.61 | 10533.6836
1.0132 | 101325 | 2.4 | 0.24164 | 3200 | 10886947.581 | 10886.9476
1.0132 | 101325 | 2.4 | 0.27548 | 3225 | 11253798.268 | 11253.7983
1.0132 | 101325 | 2.4 | 0.31201 | 3250 | 11635312.279 | 11635.3123
1.0132 | 101325 | 2.4 | 0.35171 | 3275 | 12032713.196 | 12032.7132
1.0132 | 101325 | 2.4 | 0.39514 | 3300 | 12447379.685 | 12447.3797
1.0132 | 101325 | 2.4 | 0.44302 | 3325 | 12880848.963 | 12880.849
1.0132 | 101325 | 2.4 | 0.49619 | 3350 | 13334813.403 | 13334.8134
1.0132 | 101325 | 2.4 | 0.5557 | 3375 | 13811107.481 | 13811.1075
1.0132 | 101325 | 2.4 | 0.62284 | 3400 | 14311681.659 | 14311.6817
1.0132 | 101325 | 2.4 | 0.69917 | 3425 | 14838559.224 | 14838.5592
1.0132 | 101325 | 2.4 | 0.78662 | 3450 | 15393771.626 | 15393.7716
1.0132 | 101325 | 2.4 | 0.88758 | 3475 | 15979267.678 | 15979.2677
1.0132 | 101325 | 2.4 | 1.005 | 3500 | 16596792.3 | 16596.7923
1.0132 | 101325 | 2.4 | 1.1425 | 3525 | 17247731.519 | 17247.7315
1.0132 | 101325 | 2.4 | 1.3048 | 3550 | 17932922.612 | 17932.9226
1.0132 | 101325 | 2.4 | 1.4978 | 3575 | 18652431.667 | 18652.4317
1.0132 | 101325 | 2.4 | 1.7289 | 3600 | 19405305.818 | 19405.3058
1.0132 | 101325 | 2.4 | 2.0079 | 3625 | 20189313.612 | 20189.3136
1.0132 | 101325 | 2.4 | 2.3478 | 3650 | 21000693.962 | 21000.694
1.0132 | 101325 | 2.4 | 2.766 | 3675 | 21833940.636 | 21833.9406
1.0132 | 101325 | 2.4 | 3.2864 | 3700 | 22681653.407 | 22681.6534
1.0132 | 101325 | 2.4 | 3.9428 | 3725 | 23534486.654 | 23534.4867
1.0132 | 101325 | 2.4 | 4.7843 | 3750 | 24381218.914 | 24381.2189
1.0132 | 101325 | 2.4 | 5.8854 | 3775 | 25208951.378 | 25208.9514
1.0132 | 101325 | 2.4 | 7.3641 | 3800 | 26003419.081 | 26003.4191
1.0132 | 101325 | 2.4 | 9.4187 | 3825 | 26749366.848 | 26749.3668
1.0132 | 101325 | 2.4 | 12.4093 | 3850 | 27430903.5 | 27430.9035
1.0132 | 101325 | 2.4 | 17.062 | 3875 | 28031697.969 | 28031.698
1.0132 | 101325 | 2.4 | 25.0837 | 3900 | 28534794.595 | 28534.7946
1.0132 | 101325 | 2.4 | 41.6181 | 3925 | 28921597.954 | 28921.598
1.0132 | 101325 | 2.4 | 92.2919 | 3950 | 29168667.491 | 29168.6675
1.0132 | 101325 | 2.4 | 92.2919 | 3975 | 29168667.491 | 29168.6675
1.0132 | 101325 | 2.4 | 92.2919 | 4000 | 29168667.491 | 29168.6675
1.0132 | 101325 | 1.9 | 0 | 250 | -7081743.6441 | -7081.7436
1.0132 | 101325 | 1.9 | 0 | 275 | -7025476.5405 | -7025.4765
1.0132 | 101325 | 1.9 | 0 | 300 | -6962307.7553 | -6962.3078
1.0132 | 101325 | 1.9 | 0 | 325 | -6892464.475 | -6892.4645
1.0132 | 101325 | 1.9 | 0 | 350 | -6817017.3529 | -6817.0174
1.0132 | 101325 | 1.9 | 0 | 375 | -6737482.3977 | -6737.4824
1.0132 | 101325 | 1.9 | 0 | 400 | -6655407.78 | -6655.4078
1.0132 | 101325 | 1.9 | 0 | 425 | -6572087.1398 | -6572.0871
1.0132 | 101325 | 1.9 | 0 | 450 | -6488424.578 | -6488.4246
1.0132 | 101325 | 1.9 | 0 | 475 | -6404908.6719 | -6404.9087
1.0132 | 101325 | 1.9 | 0 | 500 | -6321640.0659 | -6321.6401
1.0132 | 101325 | 1.9 | 0 | 525 | -6238370.8242 | -6238.3708
1.0132 | 101325 | 1.9 | 0 | 550 | -6154530.7923 | -6154.5308
1.0132 | 101325 | 1.9 | 0 | 575 | -6069228.0009 | -6069.228
1.0132 | 101325 | 1.9 | 0 | 600 | -5981216.3541 | -5981.2164
1.0132 | 101325 | 1.9 | 0 | 625 | -5888826.7846 | -5888.8268
1.0132 | 101325 | 1.9 | 0 | 650 | -5789860.1402 | -5789.8601
1.0132 | 101325 | 1.9 | 0 | 675 | -5681445.0583 | -5681.4451
1.0132 | 101325 | 1.9 | 0 | 700 | -5559874.0072 | -5559.874
1.0132 | 101325 | 1.9 | 0 | 725 | -5420450.2785 | -5420.4503
1.0132 | 101325 | 1.9 | 0 | 750 | -5257412.3012 | -5257.4123
1.0132 | 101325 | 1.9 | 0 | 775 | -5064049.7077 | -5064.0497
1.0132 | 101325 | 1.9 | 0 | 800 | -4833177.7806 | -4833.1778
1.0132 | 101325 | 1.9 | 0 | 825 | -4558162.8721 | -4558.1629
1.0132 | 101325 | 1.9 | 0 | 850 | -4234633.2332 | -4234.6332
1.0132 | 101325 | 1.9 | 0 | 875 | -3862787.8819 | -3862.7879
1.0132 | 101325 | 1.9 | 0 | 900 | -3449771.1896 | -3449.7712
1.0132 | 101325 | 1.9 | 0 | 925 | -3010989.8161 | -3010.9898
1.0132 | 101325 | 1.9 | 0 | 950 | -2568915.1963 | -2568.9152
1.0132 | 101325 | 1.9 | 0 | 975 | -2148586.0228 | -2148.586
1.0132 | 101325 | 1.9 | 0 | 1000 | -1771060.9736 | -1771.061
1.0132 | 101325 | 1.9 | 0 | 1025 | -1448146.3548 | -1448.1464
1.0132 | 101325 | 1.9 | 0 | 1050 | -1181251.3375 | -1181.2513
1.0132 | 101325 | 1.9 | 0 | 1075 | -964206.128 | -964.2061
1.0132 | 101325 | 1.9 | 0 | 1100 | -787461.6961 | -787.4617
1.0132 | 101325 | 1.9 | 0 | 1125 | -641321.0074 | -641.321
1.0132 | 101325 | 1.9 | 0 | 1150 | -517549.7423 | -517.5497
1.0132 | 101325 | 1.9 | 0 | 1175 | -409787.9519 | -409.788
1.0132 | 101325 | 1.9 | 0 | 1200 | -313372.0891 | -313.3721
1.0132 | 101325 | 1.9 | 0 | 1225 | -224974.0746 | -224.9741
1.0132 | 101325 | 1.9 | 0 | 1250 | -142247.397 | -142.2474
1.0132 | 101325 | 1.9 | 0 | 1275 | -63542.2322 | -63.5422
1.0132 | 101325 | 1.9 | 0 | 1300 | 12304.8872 | 12.3049
1.0132 | 101325 | 1.9 | 0 | 1325 | 86119.9369 | 86.1199
1.0132 | 101325 | 1.9 | 0 | 1350 | 158494.6549 | 158.4947
1.0132 | 101325 | 1.9 | 0 | 1375 | 229857.5918 | 229.8576
1.0132 | 101325 | 1.9 | 0 | 1400 | 300522.9655 | 300.523
1.0132 | 101325 | 1.9 | 0 | 1425 | 370724.377 | 370.7244
1.0132 | 101325 | 1.9 | 0 | 1450 | 440638.2319 | 440.6382
1.0132 | 101325 | 1.9 | 0 | 1475 | 510400.1448 | 510.4001
1.0132 | 101325 | 1.9 | 0 | 1500 | 580116.5437 | 580.1165
1.0132 | 101325 | 1.9 | 0 | 1525 | 649872.9661 | 649.873
1.0132 | 101325 | 1.9 | 0 | 1550 | 719740.0626 | 719.7401
1.0132 | 101325 | 1.9 | 0 | 1575 | 789777.9972 | 789.778
1.0132 | 101325 | 1.9 | 0 | 1600 | 860039.7196 | 860.0397
1.0132 | 101325 | 1.9 | 0 | 1625 | 930573.4371 | 930.5734
1.0132 | 101325 | 1.9 | 0 | 1650 | 1001424.5149 | 1001.4245
1.0132 | 101325 | 1.9 | 0 | 1675 | 1072636.964 | 1072.637
1.0132 | 101325 | 1.9 | 0 | 1700 | 1144254.6315 | 1144.2546
1.0132 | 101325 | 1.9 | 0 | 1725 | 1216322.1714 | 1216.3222
1.0132 | 101325 | 1.9 | 0 | 1750 | 1288885.8554 | 1288.8859
1.0132 | 101325 | 1.9 | 0 | 1775 | 1361994.262 | 1361.9943
1.0132 | 101325 | 1.9 | 0 | 1800 | 1435698.8759 | 1435.6989
1.0132 | 101325 | 1.9 | 0 | 1825 | 1510054.6149 | 1510.0546
1.0132 | 101325 | 1.9 | 0 | 1850 | 1585120.3019 | 1585.1203
1.0132 | 101325 | 1.9 | 0 | 1875 | 1660959.089 | 1660.9591
1.0132 | 101325 | 1.9 | 0 | 1900 | 1737638.8433 | 1737.6388
1.0132 | 101325 | 1.9 | 0 | 1925 | 1815232.4947 | 1815.2325
1.0132 | 101325 | 1.9 | 0 | 1950 | 1893818.3507 | 1893.8184
1.0132 | 101325 | 1.9 | 0 | 1975 | 1973480.3776 | 1973.4804
1.0132 | 101325 | 1.9 | 0 | 2000 | 2054308.447 | 2054.3084
1.0132 | 101325 | 1.9 | 0 | 2025 | 2136398.5454 | 2136.3985
1.0132 | 101325 | 1.9 | 0 | 2050 | 2219852.9576 | 2219.853
1.0132 | 101325 | 1.9 | 0 | 2075 | 2304780.3881 | 2304.7804
1.0132 | 101325 | 1.9 | 0 | 2100 | 2391296.0626 | 2391.2961
1.0132 | 101325 | 1.9 | 0 | 2125 | 2479521.7732 | 2479.5218
1.0132 | 101325 | 1.9 | 0 | 2150 | 2569585.8794 | 2569.5859
1.0132 | 101325 | 1.9 | 0 | 2175 | 2661623.2576 | 2661.6233
1.0132 | 101325 | 1.9 | 0 | 2200 | 2755775.2001 | 2755.7752
1.0132 | 101325 | 1.9 | 0 | 2225 | 2852189.258 | 2852.1893
1.0132 | 101325 | 1.9 | 0 | 2250 | 2951019.0299 | 2951.019
1.0132 | 101325 | 1.9 | 0 | 2275 | 3052423.8935 | 3052.4239
1.0132 | 101325 | 1.9 | 0 | 2300 | 3156568.6804 | 3156.5687
1.0132 | 101325 | 1.9 | 0 | 2325 | 3263623.2956 | 3263.6233
1.0132 | 101325 | 1.9 | 0 | 2350 | 3373762.2829 | 3373.7623
1.0132 | 101325 | 1.9 | 0 | 2375 | 3487164.3385 | 3487.1643
1.0132 | 101325 | 1.9 | 0 | 2400 | 3604011.7787 | 3604.0118
1.0132 | 101325 | 1.9 | 0 | 2425 | 3724489.9652 | 3724.49
1.0132 | 101325 | 1.9 | 0 | 2450 | 3848786.6974 | 3848.7867
1.0132 | 101325 | 1.9 | 0 | 2475 | 3977091.5788 | 3977.0916
1.0132 | 101325 | 1.9 | 0 | 2500 | 4109595.3695 | 4109.5954
1.0132 | 101325 | 1.9 | 0 | 2525 | 4246489.3373 | 4246.4893
1.0132 | 101325 | 1.9 | 0 | 2550 | 4387964.6227 | 4387.9646
1.0132 | 101325 | 1.9 | 0 | 2575 | 4534211.6362 | 4534.2116
1.0132 | 101325 | 1.9 | 0 | 2600 | 4685419.5066 | 4685.4195
1.0132 | 101325 | 1.9 | 0 | 2625 | 4841775.6057 | 4841.7756
1.0132 | 101325 | 1.9 | 0 | 2650 | 5003465.1734 | 5003.4652
1.0132 | 101325 | 1.9 | 0 | 2675 | 5170671.0753 | 5170.6711
1.0132 | 101325 | 1.9 | 0 | 2700 | 5343573.7238 | 5343.5737
1.0132 | 101325 | 1.9 | 0 | 2725 | 5522351.2018 | 5522.3512
1.0132 | 101325 | 1.9 | 0 | 2750 | 5707179.6288 | 5707.1796
1.0132 | 101325 | 1.9 | 0 | 2775 | 5898233.8166 | 5898.2338
1.0132 | 101325 | 1.9 | 0 | 2800 | 6095688.2646 | 6095.6883
1.0132 | 101325 | 1.9 | 0 | 2825 | 6299718.5502 | 6299.7186
1.0132 | 101325 | 1.9 | 0 | 2850 | 6510503.1764 | 6510.5032
1.0132 | 101325 | 1.9 | 0.0019359 | 2875 | 6728225.9421 | 6728.2259
1.0132 | 101325 | 1.9 | 0.016231 | 2900 | 6953078.9078 | 6953.0789
1.0132 | 101325 | 1.9 | 0.031134 | 2925 | 7185266.0334 | 7185.266
1.0132 | 101325 | 1.9 | 0.046671 | 2950 | 7425007.57 | 7425.0076
1.0132 | 101325 | 1.9 | 0.062874 | 2975 | 7672545.2898 | 7672.5453
1.0132 | 101325 | 1.9 | 0.079783 | 3000 | 7928148.642 | 7928.1486
1.0132 | 101325 | 1.9 | 0.097446 | 3025 | 8192121.9162 | 8192.1219
1.0132 | 101325 | 1.9 | 0.11592 | 3050 | 8464812.4934 | 8464.8125
1.0132 | 101325 | 1.9 | 0.13529 | 3075 | 8746620.2476 | 8746.6202
1.0132 | 101325 | 1.9 | 0.15563 | 3100 | 9038008.1395 | 9038.0081
1.0132 | 101325 | 1.9 | 0.17706 | 3125 | 9339514.0099 | 9339.514
1.0132 | 101325 | 1.9 | 0.19972 | 3150 | 9651763.5217 | 9651.7635
1.0132 | 101325 | 1.9 | 0.22379 | 3175 | 9975484.1281 | 9975.4841
1.0132 | 101325 | 1.9 | 0.24946 | 3200 | 10311519.831 | 10311.5198
1.0132 | 101325 | 1.9 | 0.277 | 3225 | 10660846.348 | 10660.8463
1.0132 | 101325 | 1.9 | 0.30672 | 3250 | 11024586.101 | 11024.5861
1.0132 | 101325 | 1.9 | 0.33902 | 3275 | 11404022.185 | 11404.0222
1.0132 | 101325 | 1.9 | 0.37435 | 3300 | 11800610.132 | 11800.6101
1.0132 | 101325 | 1.9 | 0.4133 | 3325 | 12215985.872 | 12215.9859
1.0132 | 101325 | 1.9 | 0.45657 | 3350 | 12651967.757 | 12651.9678
1.0132 | 101325 | 1.9 | 0.50501 | 3375 | 13110549.955 | 13110.55
1.0132 | 101325 | 1.9 | 0.55969 | 3400 | 13593883.814 | 13593.8838
1.0132 | 101325 | 1.9 | 0.62188 | 3425 | 14104243.137 | 14104.2431
1.0132 | 101325 | 1.9 | 0.69316 | 3450 | 14643968.662 | 14643.9687
1.0132 | 101325 | 1.9 | 0.7755 | 3475 | 15215386.641 | 15215.3866
1.0132 | 101325 | 1.9 | 0.8713 | 3500 | 15820696.363 | 15820.6964
1.0132 | 101325 | 1.9 | 0.98358 | 3525 | 16461822.133 | 16461.8221
1.0132 | 101325 | 1.9 | 1.1161 | 3550 | 17140226.816 | 17140.2268
1.0132 | 101325 | 1.9 | 1.2738 | 3575 | 17856687.022 | 17856.687
1.0132 | 101325 | 1.9 | 1.4626 | 3600 | 18611034.515 | 18611.0345
1.0132 | 101325 | 1.9 | 1.6907 | 3625 | 19401874.508 | 19401.8745
1.0132 | 101325 | 1.9 | 1.9687 | 3650 | 20226298.863 | 20226.2989
1.0132 | 101325 | 1.9 | 2.3107 | 3675 | 21079619.79 | 21079.6198
1.0132 | 101325 | 1.9 | 2.7364 | 3700 | 21955155.788 | 21955.1558
1.0132 | 101325 | 1.9 | 3.2733 | 3725 | 22844104.01 | 22844.104
1.0132 | 101325 | 1.9 | 3.9616 | 3750 | 23735529.313 | 23735.5293
1.0132 | 101325 | 1.9 | 4.8623 | 3775 | 24616487.629 | 24616.4876
1.0132 | 101325 | 1.9 | 6.0718 | 3800 | 25472278.746 | 25472.2787
1.0132 | 101325 | 1.9 | 7.7522 | 3825 | 26286790.935 | 26286.7909
1.0132 | 101325 | 1.9 | 10.1979 | 3850 | 27042856.917 | 27042.8569
1.0132 | 101325 | 1.9 | 14.003 | 3875 | 27722481.806 | 27722.4818
1.0132 | 101325 | 1.9 | 20.5639 | 3900 | 28306700.9 | 28306.7009
1.0132 | 101325 | 1.9 | 34.0931 | 3925 | 28774557.469 | 28774.5575
1.0132 | 101325 | 1.9 | 75.6083 | 3950 | 29099597.623 | 29099.5976
1.0132 | 101325 | 1.9 | 75.6083 | 3975 | 29099597.623 | 29099.5976
1.0132 | 101325 | 1.9 | 75.6083 | 4000 | 29099597.623 | 29099.5976
1.0132 | 101325 | 1.5 | 0 | 250 | -6731115.8131 | -6731.1158
1.0132 | 101325 | 1.5 | 0 | 275 | -6675606.7173 | -6675.6067
1.0132 | 101325 | 1.5 | 0 | 300 | -6613180.7321 | -6613.1807
1.0132 | 101325 | 1.5 | 0 | 325 | -6544228.975 | -6544.229
1.0132 | 101325 | 1.5 | 0 | 350 | -6469984.9663 | -6469.985
1.0132 | 101325 | 1.5 | 0 | 375 | -6392067.1777 | -6392.0672
1.0132 | 101325 | 1.5 | 0 | 400 | -6312043.8819 | -6312.0439
1.0132 | 101325 | 1.5 | 0 | 425 | -6231160.0907 | -6231.1601
1.0132 | 101325 | 1.5 | 0 | 450 | -6150231.0015 | -6150.231
1.0132 | 101325 | 1.5 | 0 | 475 | -6069642.2349 | -6069.6422
1.0132 | 101325 | 1.5 | 0 | 500 | -5989395.0958 | -5989.3951
1.0132 | 101325 | 1.5 | 0 | 525 | -5909155.9167 | -5909.1559
1.0132 | 101325 | 1.5 | 0 | 550 | -5828288.054 | -5828.2881
1.0132 | 101325 | 1.5 | 0 | 575 | -5745856.8381 | -5745.8568
1.0132 | 101325 | 1.5 | 0 | 600 | -5660603.2489 | -5660.6032
1.0132 | 101325 | 1.5 | 0 | 625 | -5570884.3936 | -5570.8844
1.0132 | 101325 | 1.5 | 0 | 650 | -5474580.4961 | -5474.5805
1.0132 | 101325 | 1.5 | 0 | 675 | -5368972.5011 | -5368.9725
1.0132 | 101325 | 1.5 | 0 | 700 | -5250603.0873 | -5250.6031
1.0132 | 101325 | 1.5 | 0 | 725 | -5115150.8417 | -5115.1508
1.0132 | 101325 | 1.5 | 0 | 750 | -4957376.1003 | -4957.3761
1.0132 | 101325 | 1.5 | 0 | 775 | -4771238.0058 | -4771.238
1.0132 | 101325 | 1.5 | 0 | 800 | -4550327.5036 | -4550.3275
1.0132 | 101325 | 1.5 | 0 | 825 | -4288785.5264 | -4288.7855
1.0132 | 101325 | 1.5 | 0 | 850 | -3982830.0874 | -3982.8301
1.0132 | 101325 | 1.5 | 0 | 875 | -3632827.6759 | -3632.8277
1.0132 | 101325 | 1.5 | 0 | 900 | -3245450.0547 | -3245.4501
1.0132 | 101325 | 1.5 | 0 | 925 | -2834910.103 | -2834.9101
1.0132 | 101325 | 1.5 | 0 | 950 | -2421926.8375 | -2421.9268
1.0132 | 101325 | 1.5 | 0 | 975 | -2029636.9248 | -2029.6369
1.0132 | 101325 | 1.5 | 0 | 1000 | -1677541.9283 | -1677.5419
1.0132 | 101325 | 1.5 | 0 | 1025 | -1376568.3305 | -1376.5683
1.0132 | 101325 | 1.5 | 0 | 1050 | -1127954.8743 | -1127.9549
1.0132 | 101325 | 1.5 | 0 | 1075 | -925866.5966 | -925.8666
1.0132 | 101325 | 1.5 | 0 | 1100 | -761325.0955 | -761.3251
1.0132 | 101325 | 1.5 | 0 | 1125 | -625236.6472 | -625.2366
1.0132 | 101325 | 1.5 | 0 | 1150 | -509897.0385 | -509.897
1.0132 | 101325 | 1.5 | 0 | 1175 | -409369.6708 | -409.3697
1.0132 | 101325 | 1.5 | 0 | 1200 | -319311.8303 | -319.3118
1.0132 | 101325 | 1.5 | 0 | 1225 | -236631.8591 | -236.6319
1.0132 | 101325 | 1.5 | 0 | 1250 | -159155.1462 | -159.1551
1.0132 | 101325 | 1.5 | 0 | 1275 | -85356.3055 | -85.3563
1.0132 | 101325 | 1.5 | 0 | 1300 | -14162.0516 | -14.1621
1.0132 | 101325 | 1.5 | 0 | 1325 | 55187.9368 | 55.1879
1.0132 | 101325 | 1.5 | 0 | 1350 | 123237.2821 | 123.2373
1.0132 | 101325 | 1.5 | 0 | 1375 | 190378.9934 | 190.379
1.0132 | 101325 | 1.5 | 0 | 1400 | 256900.8049 | 256.9008
1.0132 | 101325 | 1.5 | 0 | 1425 | 323016.3992 | 323.0164
1.0132 | 101325 | 1.5 | 0 | 1450 | 388887.051 | 388.8871
1.0132 | 101325 | 1.5 | 0 | 1475 | 454636.7572 | 454.6368
1.0132 | 101325 | 1.5 | 0 | 1500 | 520362.9183 | 520.3629
1.0132 | 101325 | 1.5 | 0 | 1525 | 586143.9603 | 586.144
1.0132 | 101325 | 1.5 | 0 | 1550 | 652044.8401 | 652.0448
1.0132 | 101325 | 1.5 | 0 | 1575 | 718121.0736 | 718.1211
1.0132 | 101325 | 1.5 | 0 | 1600 | 784421.7258 | 784.4217
1.0132 | 101325 | 1.5 | 0 | 1625 | 850991.6658 | 850.9917
1.0132 | 101325 | 1.5 | 0 | 1650 | 917873.2967 | 917.8733
1.0132 | 101325 | 1.5 | 0 | 1675 | 985107.9097 | 985.1079
1.0132 | 101325 | 1.5 | 0 | 1700 | 1052736.7638 | 1052.7368
1.0132 | 101325 | 1.5 | 0 | 1725 | 1120801.9669 | 1120.802
1.0132 | 101325 | 1.5 | 0 | 1750 | 1189347.2094 | 1189.3472
1.0132 | 101325 | 1.5 | 0 | 1775 | 1258418.3888 | 1258.4184
1.0132 | 101325 | 1.5 | 0 | 1800 | 1328064.1499 | 1328.0641
1.0132 | 101325 | 1.5 | 0 | 1825 | 1398336.3618 | 1398.3364
1.0132 | 101325 | 1.5 | 0 | 1850 | 1469290.5432 | 1469.2905
1.0132 | 101325 | 1.5 | 0 | 1875 | 1540986.245 | 1540.9862
1.0132 | 101325 | 1.5 | 0 | 1900 | 1613487.397 | 1613.4874
1.0132 | 101325 | 1.5 | 0 | 1925 | 1686862.6211 | 1686.8626
1.0132 | 101325 | 1.5 | 0 | 1950 | 1761185.5138 | 1761.1855
1.0132 | 101325 | 1.5 | 0 | 1975 | 1836534.8978 | 1836.5349
1.0132 | 101325 | 1.5 | 0 | 2000 | 1912995.0428 | 1912.995
1.0132 | 101325 | 1.5 | 0 | 2025 | 1990655.8509 | 1990.6559
1.0132 | 101325 | 1.5 | 0 | 2050 | 2069613.0205 | 2069.613
1.0132 | 101325 | 1.5 | 0 | 2075 | 2149968.151 | 2149.9682
1.0132 | 101325 | 1.5 | 0 | 2100 | 2231828.8307 | 2231.8288
1.0132 | 101325 | 1.5 | 0 | 2125 | 2315308.674 | 2315.3087
1.0132 | 101325 | 1.5 | 0 | 2150 | 2400527.3164 | 2400.5273
1.0132 | 101325 | 1.5 | 0 | 2175 | 2487610.3648 | 2487.6104
1.0132 | 101325 | 1.5 | 0 | 2200 | 2576689.2999 | 2576.6893
1.0132 | 101325 | 1.5 | 0 | 2225 | 2667901.3296 | 2667.9013
1.0132 | 101325 | 1.5 | 0 | 2250 | 2761389.1918 | 2761.3892
1.0132 | 101325 | 1.5 | 0 | 2275 | 2857300.9065 | 2857.3009
1.0132 | 101325 | 1.5 | 0 | 2300 | 2955789.4769 | 2955.7895
1.0132 | 101325 | 1.5 | 0 | 2325 | 3057012.5397 | 3057.0125
1.0132 | 101325 | 1.5 | 0 | 2350 | 3161131.9679 | 3161.132
1.0132 | 101325 | 1.5 | 0 | 2375 | 3268313.4279 | 3268.3134
1.0132 | 101325 | 1.5 | 0 | 2400 | 3378725.8945 | 3378.7259
1.0132 | 101325 | 1.5 | 0 | 2425 | 3492541.1306 | 3492.5411
1.0132 | 101325 | 1.5 | 0 | 2450 | 3609933.1372 | 3609.9331
1.0132 | 101325 | 1.5 | 0 | 2475 | 3731077.5825 | 3731.0776
1.0132 | 101325 | 1.5 | 0 | 2500 | 3856151.2211 | 3856.1512
1.0132 | 101325 | 1.5 | 0 | 2525 | 3985331.3146 | 3985.3313
1.0132 | 101325 | 1.5 | 0 | 2550 | 4118795.0683 | 4118.7951
1.0132 | 101325 | 1.5 | 0 | 2575 | 4256719.1017 | 4256.7191
1.0132 | 101325 | 1.5 | 0 | 2600 | 4399278.9709 | 4399.279
1.0132 | 101325 | 1.5 | 0 | 2625 | 4546648.7661 | 4546.6488
1.0132 | 101325 | 1.5 | 0 | 2650 | 4699000.8086 | 4699.0008
1.0132 | 101325 | 1.5 | 0 | 2675 | 4856505.4772 | 4856.5055
1.0132 | 101325 | 1.5 | 0 | 2700 | 5019331.1953 | 5019.3312
1.0132 | 101325 | 1.5 | 0 | 2725 | 5187644.6149 | 5187.6446
1.0132 | 101325 | 1.5 | 0 | 2750 | 5361611.0401 | 5361.611
1.0132 | 101325 | 1.5 | 0.0080478 | 2775 | 5541395.1323 | 5541.3951
1.0132 | 101325 | 1.5 | 0.018039 | 2800 | 5727161.9521 | 5727.162
1.0132 | 101325 | 1.5 | 0.028461 | 2825 | 5919078.39 | 5919.0784
1.0132 | 101325 | 1.5 | 0.039323 | 2850 | 6117315.0511 | 6117.3151
1.0132 | 101325 | 1.5 | 0.050638 | 2875 | 6322048.6624 | 6322.0487
1.0132 | 101325 | 1.5 | 0.062421 | 2900 | 6533465.0752 | 6533.4651
1.0132 | 101325 | 1.5 | 0.074689 | 2925 | 6751762.9485 | 6751.7629
1.0132 | 101325 | 1.5 | 0.087464 | 2950 | 6977158.1977 | 6977.1582
1.0132 | 101325 | 1.5 | 0.10077 | 2975 | 7209889.3043 | 7209.8893
1.0132 | 101325 | 1.5 | 0.11464 | 3000 | 7450223.5829 | 7450.2236
1.0132 | 101325 | 1.5 | 0.12911 | 3025 | 7698464.5053 | 7698.4645
1.0132 | 101325 | 1.5 | 0.14423 | 3050 | 7954960.1768 | 7954.9602
1.0132 | 101325 | 1.5 | 0.16006 | 3075 | 8220113.0544 | 8220.1131
1.0132 | 101325 | 1.5 | 0.17668 | 3100 | 8494390.978 | 8494.391
1.0132 | 101325 | 1.5 | 0.19418 | 3125 | 8778339.5577 | 8778.3396
1.0132 | 101325 | 1.5 | 0.21266 | 3150 | 9072595.9175 | 9072.5959
1.0132 | 101325 | 1.5 | 0.23228 | 3175 | 9377903.7261 | 9377.9037
1.0132 | 101325 | 1.5 | 0.2532 | 3200 | 9695129.3523 | 9695.1294
1.0132 | 101325 | 1.5 | 0.27564 | 3225 | 10025278.846 | 10025.2788
1.0132 | 101325 | 1.5 | 0.29985 | 3250 | 10369515.261 | 10369.5153
1.0132 | 101325 | 1.5 | 0.32616 | 3275 | 10729175.595 | 10729.1756
1.0132 | 101325 | 1.5 | 0.35495 | 3300 | 11105786.289 | 11105.7863
1.0132 | 101325 | 1.5 | 0.3867 | 3325 | 11501075.828 | 11501.0758
1.0132 | 101325 | 1.5 | 0.42199 | 3350 | 11916982.465 | 11916.9825
1.0132 | 101325 | 1.5 | 0.46152 | 3375 | 12355654.491 | 12355.6545
1.0132 | 101325 | 1.5 | 0.50617 | 3400 | 12819439.725 | 12819.4397
1.0132 | 101325 | 1.5 | 0.557 | 3425 | 13310860.185 | 13310.8602
1.0132 | 101325 | 1.5 | 0.6153 | 3450 | 13832567.062 | 13832.5671
1.0132 | 101325 | 1.5 | 0.68269 | 3475 | 14387270.532 | 14387.2705
1.0132 | 101325 | 1.5 | 0.76115 | 3500 | 14977638.526 | 14977.6385
1.0132 | 101325 | 1.5 | 0.85317 | 3525 | 15606158.821 | 15606.1588
1.0132 | 101325 | 1.5 | 0.96188 | 3550 | 16274959.851 | 16274.9599
1.0132 | 101325 | 1.5 | 1.0912 | 3575 | 16985587.977 | 16985.588
1.0132 | 101325 | 1.5 | 1.2463 | 3600 | 17738742.853 | 17738.7429
1.0132 | 101325 | 1.5 | 1.4336 | 3625 | 18533978.219 | 18533.9782
1.0132 | 101325 | 1.5 | 1.6619 | 3650 | 19369382.834 | 19369.3828
1.0132 | 101325 | 1.5 | 1.9429 | 3675 | 20241264.585 | 20241.2646
1.0132 | 101325 | 1.5 | 2.2927 | 3700 | 21143868.713 | 21143.8687
1.0132 | 101325 | 1.5 | 2.734 | 3725 | 22069166.378 | 22069.1664
1.0132 | 101325 | 1.5 | 3.2997 | 3750 | 23006749.524 | 23006.7495
1.0132 | 101325 | 1.5 | 4.0399 | 3775 | 23943859.299 | 23943.8593
1.0132 | 101325 | 1.5 | 5.0338 | 3800 | 24865555.675 | 24865.5557
1.0132 | 101325 | 1.5 | 6.4146 | 3825 | 25755003.776 | 25755.0038
1.0132 | 101325 | 1.5 | 8.424 | 3850 | 26593806.102 | 26593.8061
1.0132 | 101325 | 1.5 | 11.5501 | 3875 | 27362241.991 | 27362.242
1.0132 | 101325 | 1.5 | 16.9407 | 3900 | 28039154.049 | 28039.154
1.0132 | 101325 | 1.5 | 28.0614 | 3925 | 28600904.735 | 28600.9047
1.0132 | 101325 | 1.5 | 62.2332 | 3950 | 29017511.687 | 29017.5117
1.0132 | 101325 | 1.5 | 62.2332 | 3975 | 29017511.687 | 29017.5117
1.0132 | 101325 | 1.5 | 62.2332 | 4000 | 29017511.687 | 29017.5117
1.0132 | 101325 | 1.2 | 0 | 250 | -6390363.1865 | -6390.3632
1.0132 | 101325 | 1.2 | 0 | 275 | -6335291.0973 | -6335.2911
1.0132 | 101325 | 1.2 | 0 | 300 | -6273234.407 | -6273.2344
1.0132 | 101325 | 1.2 | 0 | 325 | -6204808.444 | -6204.8084
1.0132 | 101325 | 1.2 | 0 | 350 | -6131459.398 | -6131.4594
1.0132 | 101325 | 1.2 | 0 | 375 | -6054929.3746 | -6054.9294
1.0132 | 101325 | 1.2 | 0 | 400 | -5976802.8448 | -5976.8028
1.0132 | 101325 | 1.2 | 0 | 425 | -5898260.7102 | -5898.2607
1.0132 | 101325 | 1.2 | 0 | 450 | -5820013.5822 | -5820.0136
1.0132 | 101325 | 1.2 | 0 | 475 | -5742333.7732 | -5742.3338
1.0132 | 101325 | 1.2 | 0 | 500 | -5665119.398 | -5665.1194
1.0132 | 101325 | 1.2 | 0 | 525 | -5587952.8539 | -5587.9529
1.0132 | 101325 | 1.2 | 0 | 550 | -5510137.0646 | -5510.1371
1.0132 | 101325 | 1.2 | 0 | 575 | -5430703.6563 | -5430.7037
1.0132 | 101325 | 1.2 | 0 | 600 | -5348391.4465 | -5348.3914
1.0132 | 101325 | 1.2 | 0 | 625 | -5261595.0096 | -5261.595
1.0132 | 101325 | 1.2 | 0 | 650 | -5168284.1197 | -5168.2841
1.0132 | 101325 | 1.2 | 0 | 675 | -5065898.5398 | -5065.8985
1.0132 | 101325 | 1.2 | 0 | 700 | -4951230.0541 | -4951.2301
1.0132 | 101325 | 1.2 | 0 | 725 | -4820318.1455 | -4820.3181
1.0132 | 101325 | 1.2 | 0 | 750 | -4668410.3608 | -4668.4104
1.0132 | 101325 | 1.2 | 0 | 775 | -4490073.9242 | -4490.0739
1.0132 | 101325 | 1.2 | 0 | 800 | -4279585.3788 | -4279.5854
1.0132 | 101325 | 1.2 | 0 | 825 | -4031749.5866 | -4031.7496
1.0132 | 101325 | 1.2 | 0 | 850 | -3743265.0809 | -3743.2651
1.0132 | 101325 | 1.2 | 0 | 875 | -3414591.735 | -3414.5917
1.0132 | 101325 | 1.2 | 0 | 900 | -3051923.4926 | -3051.9235
1.0132 | 101325 | 1.2 | 0 | 925 | -2668358.2761 | -2668.3583
1.0132 | 101325 | 1.2 | 0 | 950 | -2283007.9901 | -2283.008
1.0132 | 101325 | 1.2 | 0 | 975 | -1917272.6269 | -1917.2726
1.0132 | 101325 | 1.2 | 0 | 1000 | -1589230.821 | -1589.2308
1.0132 | 101325 | 1.2 | 0 | 1025 | -1309003.7181 | -1309.0037
1.0132 | 101325 | 1.2 | 0 | 1050 | -1077677.038 | -1077.677
1.0132 | 101325 | 1.2 | 0 | 1075 | -889731.912 | -889.7319
1.0132 | 101325 | 1.2 | 0 | 1100 | -736727.4427 | -736.7274
1.0132 | 101325 | 1.2 | 0 | 1125 | -610139.396 | -610.1394
1.0132 | 101325 | 1.2 | 0 | 1150 | -502764.9968 | -502.765
1.0132 | 101325 | 1.2 | 0 | 1175 | -409068.7144 | -409.0687
1.0132 | 101325 | 1.2 | 0 | 1200 | -325012.0703 | -325.0121
1.0132 | 101325 | 1.2 | 0 | 1225 | -247727.7029 | -247.7277
1.0132 | 101325 | 1.2 | 0 | 1250 | -175204.106 | -175.2041
1.0132 | 101325 | 1.2 | 0 | 1275 | -106033.9514 | -106.034
1.0132 | 101325 | 1.2 | 0 | 1300 | -39229.4925 | -39.2295
1.0132 | 101325 | 1.2 | 0 | 1325 | 25907.3345 | 25.9073
1.0132 | 101325 | 1.2 | 0 | 1350 | 89874.5348 | 89.8745
1.0132 | 101325 | 1.2 | 0 | 1375 | 153031.4221 | 153.0314
1.0132 | 101325 | 1.2 | 0 | 1400 | 215640.6161 | 215.6406
1.0132 | 101325 | 1.2 | 0 | 1425 | 277896.8971 | 277.8969
1.0132 | 101325 | 1.2 | 0 | 1450 | 339947.1625 | 339.9472
1.0132 | 101325 | 1.2 | 0 | 1475 | 401904.3466 | 401.9043
1.0132 | 101325 | 1.2 | 0 | 1500 | 463857.2269 | 463.8572
1.0132 | 101325 | 1.2 | 0 | 1525 | 525877.4071 | 525.8774
1.0132 | 101325 | 1.2 | 0 | 1550 | 588024.3502 | 588.0244
1.0132 | 101325 | 1.2 | 0 | 1575 | 650349.0548 | 650.3491
1.0132 | 101325 | 1.2 | 0 | 1600 | 712896.7774 | 712.8968
1.0132 | 101325 | 1.2 | 0 | 1625 | 775709.083 | 775.7091
1.0132 | 101325 | 1.2 | 0 | 1650 | 838825.4147 | 838.8254
1.0132 | 101325 | 1.2 | 0 | 1675 | 902284.3197 | 902.2843
1.0132 | 101325 | 1.2 | 0 | 1700 | 966124.4268 | 966.1244
1.0132 | 101325 | 1.2 | 0 | 1725 | 1030385.2412 | 1030.3852
1.0132 | 101325 | 1.2 | 0 | 1750 | 1095107.8068 | 1095.1078
1.0132 | 101325 | 1.2 | 0 | 1775 | 1160335.2684 | 1160.3353
1.0132 | 101325 | 1.2 | 0 | 1800 | 1226113.3583 | 1226.1134
1.0132 | 101325 | 1.2 | 0 | 1825 | 1292490.8249 | 1292.4908
1.0132 | 101325 | 1.2 | 0 | 1850 | 1359519.8147 | 1359.5198
1.0132 | 101325 | 1.2 | 0 | 1875 | 1427256.2154 | 1427.2562
1.0132 | 101325 | 1.2 | 0 | 1900 | 1495759.9671 | 1495.76
1.0132 | 101325 | 1.2 | 0 | 1925 | 1565095.3422 | 1565.0953
1.0132 | 101325 | 1.2 | 0 | 1950 | 1635331.198 | 1635.3312
1.0132 | 101325 | 1.2 | 0 | 1975 | 1706541.2012 | 1706.5412
1.0132 | 101325 | 1.2 | 0 | 2000 | 1778804.0236 | 1778.804
1.0132 | 101325 | 1.2 | 0 | 2025 | 1852203.5071 | 1852.2035
1.0132 | 101325 | 1.2 | 0 | 2050 | 1926828.8076 | 1926.8288
1.0132 | 101325 | 1.2 | 0 | 2075 | 2002774.4861 | 2002.7745
1.0132 | 101325 | 1.2 | 0 | 2100 | 2080140.5837 | 2080.1406
1.0132 | 101325 | 1.2 | 0 | 2125 | 2159032.6513 | 2159.0327
1.0132 | 101325 | 1.2 | 0 | 2150 | 2239561.7407 | 2239.5617
1.0132 | 101325 | 1.2 | 0 | 2175 | 2321844.3548 | 2321.8444
1.0132 | 101325 | 1.2 | 0 | 2200 | 2406002.3553 | 2406.0024
1.0132 | 101325 | 1.2 | 0 | 2225 | 2492162.8253 | 2492.1628
1.0132 | 101325 | 1.2 | 0 | 2250 | 2580457.8866 | 2580.4579
1.0132 | 101325 | 1.2 | 0 | 2275 | 2671024.4714 | 2671.0245
1.0132 | 101325 | 1.2 | 0 | 2300 | 2764004.0474 | 2764.004
1.0132 | 101325 | 1.2 | 0 | 2325 | 2859542.299 | 2859.5423
1.0132 | 101325 | 1.2 | 0 | 2350 | 2957788.7647 | 2957.7888
1.0132 | 101325 | 1.2 | 0 | 2375 | 3058896.4338 | 3058.8964
1.0132 | 101325 | 1.2 | 0 | 2400 | 3163021.3074 | 3163.0213
1.0132 | 101325 | 1.2 | 0 | 2425 | 3270321.9271 | 3270.3219
1.0132 | 101325 | 1.2 | 0 | 2450 | 3380958.8792 | 3380.9589
1.0132 | 101325 | 1.2 | 0 | 2475 | 3495094.2816 | 3495.0943
1.0132 | 101325 | 1.2 | 0 | 2500 | 3612891.2636 | 3612.8913
1.0132 | 101325 | 1.2 | 0 | 2525 | 3734513.4505 | 3734.5135
1.0132 | 101325 | 1.2 | 0 | 2550 | 3860124.4652 | 3860.1245
1.0132 | 101325 | 1.2 | 0 | 2575 | 3989887.465 | 3989.8875
1.0132 | 101325 | 1.2 | 0.00063548 | 2600 | 4123964.7304 | 4123.9647
1.0132 | 101325 | 1.2 | 0.0067676 | 2625 | 4262517.3273 | 4262.5173
1.0132 | 101325 | 1.2 | 0.013202 | 2650 | 4405704.8679 | 4405.7049
1.0132 | 101325 | 1.2 | 0.019946 | 2675 | 4553685.3975 | 4553.6854
1.0132 | 101325 | 1.2 | 0.027006 | 2700 | 4706615.4371 | 4706.6154
1.0132 | 101325 | 1.2 | 0.034388 | 2725 | 4864650.2206 | 4864.6502
1.0132 | 101325 | 1.2 | 0.042098 | 2750 | 5027944.1634 | 5027.9442
1.0132 | 101325 | 1.2 | 0.050144 | 2775 | 5196651.609 | 5196.6516
1.0132 | 101325 | 1.2 | 0.058531 | 2800 | 5370927.9052 | 5370.9279
1.0132 | 101325 | 1.2 | 0.067269 | 2825 | 5550930.864 | 5550.9309
1.0132 | 101325 | 1.2 | 0.076364 | 2850 | 5736822.6715 | 5736.8227
1.0132 | 101325 | 1.2 | 0.085827 | 2875 | 5928772.3159 | 5928.7723
1.0132 | 101325 | 1.2 | 0.095669 | 2900 | 6126958.6131 | 6126.9586
1.0132 | 101325 | 1.2 | 0.1059 | 2925 | 6331573.9144 | 6331.5739
1.0132 | 101325 | 1.2 | 0.11655 | 2950 | 6542828.5911 | 6542.8286
1.0132 | 101325 | 1.2 | 0.12762 | 2975 | 6760956.3956 | 6760.9564
1.0132 | 101325 | 1.2 | 0.13915 | 3000 | 6986220.8074 | 6986.2208
1.0132 | 101325 | 1.2 | 0.15117 | 3025 | 7218922.475 | 7218.9225
1.0132 | 101325 | 1.2 | 0.16372 | 3050 | 7459407.8679 | 7459.4079
1.0132 | 101325 | 1.2 | 0.17684 | 3075 | 7708079.2473 | 7708.0792
1.0132 | 101325 | 1.2 | 0.19061 | 3100 | 7965406.0562 | 7965.4061
1.0132 | 101325 | 1.2 | 0.20509 | 3125 | 8231937.8051 | 8231.9378
1.0132 | 101325 | 1.2 | 0.22038 | 3150 | 8508318.4986 | 8508.3185
1.0132 | 101325 | 1.2 | 0.23661 | 3175 | 8795302.5861 | 8795.3026
1.0132 | 101325 | 1.2 | 0.25391 | 3200 | 9093772.343 | 9093.7723
1.0132 | 101325 | 1.2 | 0.27246 | 3225 | 9404756.4637 | 9404.7565
1.0132 | 101325 | 1.2 | 0.29249 | 3250 | 9729449.4844 | 9729.4495
1.0132 | 101325 | 1.2 | 0.31426 | 3275 | 10069231.423 | 10069.2314
1.0132 | 101325 | 1.2 | 0.33809 | 3300 | 10425686.722 | 10425.6867
1.0132 | 101325 | 1.2 | 0.36439 | 3325 | 10800621.187 | 10800.6212
1.0132 | 101325 | 1.2 | 0.39365 | 3350 | 11196075.104 | 11196.0751
1.0132 | 101325 | 1.2 | 0.42645 | 3375 | 11614330.12 | 11614.3301
1.0132 | 101325 | 1.2 | 0.46354 | 3400 | 12057906.708 | 12057.9067
1.0132 | 101325 | 1.2 | 0.50579 | 3425 | 12529548.238 | 12529.5482
1.0132 | 101325 | 1.2 | 0.55431 | 3450 | 13032186.769 | 13032.1868
1.0132 | 101325 | 1.2 | 0.61045 | 3475 | 13568884.838 | 13568.8848
1.0132 | 101325 | 1.2 | 0.67587 | 3500 | 14142746.873 | 14142.7469
1.0132 | 101325 | 1.2 | 0.75266 | 3525 | 14756793.648 | 14756.7936
1.0132 | 101325 | 1.2 | 0.84344 | 3550 | 15413793.703 | 15413.7937
1.0132 | 101325 | 1.2 | 0.95152 | 3575 | 16116047.308 | 16116.0473
1.0132 | 101325 | 1.2 | 1.0811 | 3600 | 16865121.76 | 16865.1218
1.0132 | 101325 | 1.2 | 1.2379 | 3625 | 17661541.852 | 17661.5419
1.0132 | 101325 | 1.2 | 1.4289 | 3650 | 18504446.428 | 18504.4464
1.0132 | 101325 | 1.2 | 1.6641 | 3675 | 19391230.551 | 19391.2306
1.0132 | 101325 | 1.2 | 1.957 | 3700 | 20317201.975 | 20317.202
1.0132 | 101325 | 1.2 | 2.3264 | 3725 | 21275288.265 | 21275.2883
1.0132 | 101325 | 1.2 | 2.8001 | 3750 | 22255834.232 | 22255.8342
1.0132 | 101325 | 1.2 | 3.4198 | 3775 | 23246524.927 | 23246.5249
1.0132 | 101325 | 1.2 | 4.2519 | 3800 | 24232453.732 | 24232.4537
1.0132 | 101325 | 1.2 | 5.4077 | 3825 | 25196325.146 | 25196.3251
1.0132 | 101325 | 1.2 | 7.0894 | 3850 | 26118733.884 | 26118.7339
1.0132 | 101325 | 1.2 | 9.7056 | 3875 | 26978386.369 | 26978.3864
1.0132 | 101325 | 1.2 | 14.217 | 3900 | 27751990.016 | 27751.99
1.0132 | 101325 | 1.2 | 23.5276 | 3925 | 28413165.74 | 28413.1657
1.0132 | 101325 | 1.2 | 52.1777 | 3950 | 28928177.971 | 28928.178
1.0132 | 101325 | 1.2 | 52.1777 | 3975 | 28928177.971 | 28928.178
1.0132 | 101325 | 1.2 | 52.1777 | 4000 | 28928177.971 | 28928.178
1.0132 | 101325 | 1 | 0 | 250 | -6110607.7868 | -6110.6078
1.0132 | 101325 | 1 | 0 | 275 | -6055558.0027 | -6055.558
1.0132 | 101325 | 1 | 0 | 300 | -5993428.6857 | -5993.4287
1.0132 | 101325 | 1 | 0 | 325 | -5925097.0001 | -5925.097
1.0132 | 101325 | 1 | 0 | 350 | -5852237.6263 | -5852.2376
1.0132 | 101325 | 1 | 0 | 375 | -5776707.6228 | -5776.7076
1.0132 | 101325 | 1 | 0 | 400 | -5700089.2986 | -5700.0893
1.0132 | 101325 | 1 | 0 | 425 | -5623485.6538 | -5623.4857
1.0132 | 101325 | 1 | 0 | 450 | -5547499.0818 | -5547.4991
1.0132 | 101325 | 1 | 0 | 475 | -5472294.1532 | -5472.2942
1.0132 | 101325 | 1 | 0 | 500 | -5397677.2444 | -5397.6772
1.0132 | 101325 | 1 | 0 | 525 | -5323160.9258 | -5323.1609
1.0132 | 101325 | 1 | 0 | 550 | -5248001.9619 | -5248.002
1.0132 | 101325 | 1 | 0 | 575 | -5171210.7535 | -5171.2108
1.0132 | 101325 | 1 | 0 | 600 | -5091532.7259 | -5091.5327
1.0132 | 101325 | 1 | 0 | 625 | -5007402.6075 | -5007.4026
1.0132 | 101325 | 1 | 0 | 650 | -4916872.988 | -4916.873
1.0132 | 101325 | 1 | 0 | 675 | -4817521.5692 | -4817.5216
1.0132 | 101325 | 1 | 0 | 700 | -4706347.9001 | -4706.3479
1.0132 | 101325 | 1 | 0 | 725 | -4579683.0494 | -4579.683
1.0132 | 101325 | 1 | 0 | 750 | -4433157.4162 | -4433.1574
1.0132 | 101325 | 1 | 0 | 775 | -4261803.8192 | -4261.8038
1.0132 | 101325 | 1 | 0 | 800 | -4060410.3581 | -4060.4104
1.0132 | 101325 | 1 | 0 | 825 | -3824262.7736 | -3824.2628
1.0132 | 101325 | 1 | 0 | 850 | -3550389.7309 | -3550.3897
1.0132 | 101325 | 1 | 0 | 875 | -3239282.1136 | -3239.2821
1.0132 | 101325 | 1 | 0 | 900 | -2896732.788 | -2896.7328
1.0132 | 101325 | 1 | 0 | 925 | -2534959.8531 | -2534.9599
1.0132 | 101325 | 1 | 0 | 950 | -2171825.6396 | -2171.8256
1.0132 | 101325 | 1 | 0 | 975 | -1827384.0135 | -1827.384
1.0132 | 101325 | 1 | 0 | 1000 | -1518609.1745 | -1518.6092
1.0132 | 101325 | 1 | 0 | 1025 | -1254995.8968 | -1254.9959
1.0132 | 101325 | 1 | 0 | 1050 | -1037512.7818 | -1037.5128
1.0132 | 101325 | 1 | 0 | 1075 | -860893.518 | -860.8935
1.0132 | 101325 | 1 | 0 | 1100 | -717126.1403 | -717.1261
1.0132 | 101325 | 1 | 0 | 1125 | -598141.8437 | -598.1418
1.0132 | 101325 | 1 | 0 | 1150 | -497139.655 | -497.1397
1.0132 | 101325 | 1 | 0 | 1175 | -408905.8675 | -408.9059
1.0132 | 101325 | 1 | 0 | 1200 | -329646.3275 | -329.6463
1.0132 | 101325 | 1 | 0 | 1225 | -256673.8664 | -256.6739
1.0132 | 101325 | 1 | 0 | 1250 | -188108.0157 | -188.108
1.0132 | 101325 | 1 | 0 | 1275 | -122636.2764 | -122.6363
1.0132 | 101325 | 1 | 0 | 1300 | -59339.589 | -59.3396
1.0132 | 101325 | 1 | 0 | 1325 | 2430.1348 | 2.4301
1.0132 | 101325 | 1 | 0 | 1350 | 63134.2928 | 63.1343
1.0132 | 101325 | 1 | 0 | 1375 | 123105.161 | 123.1052
1.0132 | 101325 | 1 | 0 | 1400 | 182585.2043 | 182.5852
1.0132 | 101325 | 1 | 0 | 1425 | 241754.0252 | 241.754
1.0132 | 101325 | 1 | 0 | 1450 | 300746.9634 | 300.747
1.0132 | 101325 | 1 | 0 | 1475 | 359668.0444 | 359.668
1.0132 | 101325 | 1 | 0 | 1500 | 418599.0816 | 418.5991
1.0132 | 101325 | 1 | 0 | 1525 | 477606.1474 | 477.6061
1.0132 | 101325 | 1 | 0 | 1550 | 536744.2277 | 536.7442
1.0132 | 101325 | 1 | 0 | 1575 | 596060.6155 | 596.0606
1.0132 | 101325 | 1 | 0 | 1600 | 655597.4197 | 655.5974
1.0132 | 101325 | 1 | 0 | 1625 | 715393.4512 | 715.3935
1.0132 | 101325 | 1 | 0 | 1650 | 775485.6646 | 775.4857
1.0132 | 101325 | 1 | 0 | 1675 | 835910.2826 | 835.9103
1.0132 | 101325 | 1 | 0 | 1700 | 896703.6902 | 896.7037
1.0132 | 101325 | 1 | 0 | 1725 | 957903.1621 | 957.9032
1.0132 | 101325 | 1 | 0 | 1750 | 1019547.4672 | 1019.5475
1.0132 | 101325 | 1 | 0 | 1775 | 1081677.3815 | 1081.6774
1.0132 | 101325 | 1 | 0 | 1800 | 1144336.1315 | 1144.3361
1.0132 | 101325 | 1 | 0 | 1825 | 1207569.7846 | 1207.5698
1.0132 | 101325 | 1 | 0 | 1850 | 1271427.5959 | 1271.4276
1.0132 | 101325 | 1 | 0 | 1875 | 1335962.3212 | 1335.9623
1.0132 | 101325 | 1 | 0 | 1900 | 1401230.498 | 1401.2305
1.0132 | 101325 | 1 | 0 | 1925 | 1467292.7008 | 1467.2927
1.0132 | 101325 | 1 | 0 | 1950 | 1534213.7686 | 1534.2138
1.0132 | 101325 | 1 | 0 | 1975 | 1602063.0083 | 1602.063
1.0132 | 101325 | 1 | 0 | 2000 | 1670914.3711 | 1670.9144
1.0132 | 101325 | 1 | 0 | 2025 | 1740846.6002 | 1740.8466
1.0132 | 101325 | 1 | 0 | 2050 | 1811943.3604 | 1811.9434
1.0132 | 101325 | 1 | 0 | 2075 | 1884293.3167 | 1884.2933
1.0132 | 101325 | 1 | 0 | 2100 | 1957990.2011 | 1957.9902
1.0132 | 101325 | 1 | 0 | 2125 | 2033132.8353 | 2033.1328
1.0132 | 101325 | 1 | 0 | 2150 | 2109825.1193 | 2109.8251
1.0132 | 101325 | 1 | 0 | 2175 | 2188175.9821 | 2188.176
1.0132 | 101325 | 1 | 0 | 2200 | 2268299.2932 | 2268.2993
1.0132 | 101325 | 1 | 0 | 2225 | 2350313.7331 | 2350.3137
1.0132 | 101325 | 1 | 0 | 2250 | 2434342.6221 | 2434.3426
1.0132 | 101325 | 1 | 0 | 2275 | 2520513.708 | 2520.5137
1.0132 | 101325 | 1 | 0 | 2300 | 2608958.9106 | 2608.9589
1.0132 | 101325 | 1 | 0 | 2325 | 2699814.0269 | 2699.814
1.0132 | 101325 | 1 | 0 | 2350 | 2793218.3957 | 2793.2184
1.0132 | 101325 | 1 | 0 | 2375 | 2889314.5271 | 2889.3145
1.0132 | 101325 | 1 | 7.8332e-06 | 2400 | 2988247.6982 | 2988.2477
1.0132 | 101325 | 1 | 0.0035163 | 2425 | 3090165.521 | 3090.1655
1.0132 | 101325 | 1 | 0.007234 | 2450 | 3195217.4894 | 3195.2175
1.0132 | 101325 | 1 | 0.011168 | 2475 | 3303554.5107 | 3303.5545
1.0132 | 101325 | 1 | 0.015324 | 2500 | 3415328.4333 | 3415.3284
1.0132 | 101325 | 1 | 0.019711 | 2525 | 3530691.5805 | 3530.6916
1.0132 | 101325 | 1 | 0.024332 | 2550 | 3649796.3026 | 3649.7963
1.0132 | 101325 | 1 | 0.029196 | 2575 | 3772794.565 | 3772.7946
1.0132 | 101325 | 1 | 0.034307 | 2600 | 3899837.5874 | 3899.8376
1.0132 | 101325 | 1 | 0.039671 | 2625 | 4031075.5565 | 4031.0756
1.0132 | 101325 | 1 | 0.045295 | 2650 | 4166657.4344 | 4166.6574
1.0132 | 101325 | 1 | 0.051182 | 2675 | 4306730.8902 | 4306.7309
1.0132 | 101325 | 1 | 0.057338 | 2700 | 4451442.386 | 4451.4424
1.0132 | 101325 | 1 | 0.063768 | 2725 | 4600937.4503 | 4600.9375
1.0132 | 101325 | 1 | 0.070477 | 2750 | 4755361.1804 | 4755.3612
1.0132 | 101325 | 1 | 0.077471 | 2775 | 4914859.017 | 4914.859
1.0132 | 101325 | 1 | 0.084754 | 2800 | 5079577.8425 | 5079.5778
1.0132 | 101325 | 1 | 0.092332 | 2825 | 5249667.4587 | 5249.6675
1.0132 | 101325 | 1 | 0.10021 | 2850 | 5425282.5096 | 5425.2825
1.0132 | 101325 | 1 | 0.1084 | 2875 | 5606584.9184 | 5606.5849
1.0132 | 101325 | 1 | 0.11691 | 2900 | 5793746.9218 | 5793.7469
1.0132 | 101325 | 1 | 0.12575 | 2925 | 5986954.7864 | 5986.9548
1.0132 | 101325 | 1 | 0.13494 | 2950 | 6186413.3081 | 6186.4133
1.0132 | 101325 | 1 | 0.14449 | 2975 | 6392351.1988 | 6392.3512
1.0132 | 101325 | 1 | 0.15442 | 3000 | 6605027.4753 | 6605.0275
1.0132 | 101325 | 1 | 0.16477 | 3025 | 6824738.973 | 6824.739
1.0132 | 101325 | 1 | 0.17556 | 3050 | 7051829.1094 | 7051.8291
1.0132 | 101325 | 1 | 0.18684 | 3075 | 7286698.0231 | 7286.698
1.0132 | 101325 | 1 | 0.19866 | 3100 | 7529814.2105 | 7529.8142
1.0132 | 101325 | 1 | 0.2111 | 3125 | 7781727.7629 | 7781.7278
1.0132 | 101325 | 1 | 0.22422 | 3150 | 8043085.282 | 8043.0853
1.0132 | 101325 | 1 | 0.23815 | 3175 | 8314646.5028 | 8314.6465
1.0132 | 101325 | 1 | 0.253 | 3200 | 8597302.5812 | 8597.3026
1.0132 | 101325 | 1 | 0.26893 | 3225 | 8892095.8955 | 8892.0959
1.0132 | 101325 | 1 | 0.28613 | 3250 | 9200241.0611 | 9200.2411
1.0132 | 101325 | 1 | 0.30483 | 3275 | 9523146.6454 | 9523.1466
1.0132 | 101325 | 1 | 0.32533 | 3300 | 9862436.7849 | 9862.4368
1.0132 | 101325 | 1 | 0.34796 | 3325 | 10219971.532 | 10219.9715
1.0132 | 101325 | 1 | 0.37316 | 3350 | 10597864.269 | 10597.8643
1.0132 | 101325 | 1 | 0.40145 | 3375 | 10998493.93 | 10998.4939
1.0132 | 101325 | 1 | 0.43346 | 3400 | 11424509.01 | 11424.509
1.0132 | 101325 | 1 | 0.46997 | 3425 | 11878819.501 | 11878.8195
1.0132 | 101325 | 1 | 0.51194 | 3450 | 12364571.921 | 12364.5719
1.0132 | 101325 | 1 | 0.56054 | 3475 | 12885101.638 | 12885.1016
1.0132 | 101325 | 1 | 0.61724 | 3500 | 13443855.824 | 13443.8558
1.0132 | 101325 | 1 | 0.68385 | 3525 | 14044279.848 | 14044.2798
1.0132 | 101325 | 1 | 0.76265 | 3550 | 14689659.97 | 14689.66
1.0132 | 101325 | 1 | 0.85653 | 3575 | 15382916.3 | 15382.9163
1.0132 | 101325 | 1 | 0.96919 | 3600 | 16126342.529 | 16126.3425
1.0132 | 101325 | 1 | 1.1054 | 3625 | 16921293.306 | 16921.2933
1.0132 | 101325 | 1 | 1.2716 | 3650 | 17767826.734 | 17767.8267
1.0132 | 101325 | 1 | 1.4763 | 3675 | 18664317.944 | 18664.3179
1.0132 | 101325 | 1 | 1.7311 | 3700 | 19607069.491 | 19607.0695
1.0132 | 101325 | 1 | 2.0526 | 3725 | 20589953.568 | 20589.9536
1.0132 | 101325 | 1 | 2.4649 | 3750 | 21604127.089 | 21604.1271
1.0132 | 101325 | 1 | 3.0042 | 3775 | 22637859.945 | 22637.8599
1.0132 | 101325 | 1 | 3.7282 | 3800 | 23676504.952 | 23676.505
1.0132 | 101325 | 1 | 4.7338 | 3825 | 24702610.989 | 24702.611
1.0132 | 101325 | 1 | 6.1969 | 3850 | 25696133.018 | 25696.133
1.0132 | 101325 | 1 | 8.4725 | 3875 | 26634611.93 | 26634.6119
1.0132 | 101325 | 1 | 12.3968 | 3900 | 27493040.518 | 27493.0405
1.0132 | 101325 | 1 | 20.4983 | 3925 | 28242713.366 | 28242.7134
1.0132 | 101325 | 1 | 45.4579 | 3950 | 28846566.62 | 28846.5666
1.0132 | 101325 | 1 | 45.4579 | 3975 | 28846566.62 | 28846.5666
1.0132 | 101325 | 1 | 45.4579 | 4000 | 28846566.62 | 28846.5666
1.0132 | 101325 | 0.9 | 0 | 250 | -5950264.4898 | -5950.2645
1.0132 | 101325 | 0.9 | 0 | 275 | -5895028.1428 | -5895.0281
1.0132 | 101325 | 0.9 | 0 | 300 | -5832647.0282 | -5832.647
1.0132 | 101325 | 0.9 | 0 | 325 | -5764195.6851 | -5764.1957
1.0132 | 101325 | 0.9 | 0 | 350 | -5691505.6681 | -5691.5057
1.0132 | 101325 | 0.9 | 0 | 375 | -5616499.6844 | -5616.4997
1.0132 | 101325 | 0.9 | 0 | 400 | -5540744.0198 | -5540.744
1.0132 | 101325 | 0.9 | 0 | 425 | -5465279.9884 | -5465.28
1.0132 | 101325 | 0.9 | 0 | 450 | -5390634.9014 | -5390.6349
1.0132 | 101325 | 0.9 | 0 | 475 | -5316903.8047 | -5316.9038
1.0132 | 101325 | 0.9 | 0 | 500 | -5243837.1494 | -5243.8371
1.0132 | 101325 | 0.9 | 0 | 525 | -5170907.2653 | -5170.9073
1.0132 | 101325 | 0.9 | 0 | 550 | -5097346.2807 | -5097.3463
1.0132 | 101325 | 0.9 | 0 | 575 | -5022155.5233 | -5022.1555
1.0132 | 101325 | 0.9 | 0 | 600 | -4944088.0339 | -4944.088
1.0132 | 101325 | 0.9 | 0 | 625 | -4861605.6734 | -4861.6057
1.0132 | 101325 | 0.9 | 0 | 650 | -4772812.3963 | -4772.8124
1.0132 | 101325 | 0.9 | 0 | 675 | -4675367.9146 | -4675.3679
1.0132 | 101325 | 0.9 | 0 | 700 | -4566391.7744 | -4566.3918
1.0132 | 101325 | 0.9 | 0 | 725 | -4442379.558 | -4442.3796
1.0132 | 101325 | 0.9 | 0 | 750 | -4299173.2424 | -4299.1732
1.0132 | 101325 | 0.9 | 0 | 775 | -4132058.0031 | -4132.058
1.0132 | 101325 | 0.9 | 0 | 800 | -3936093.8926 | -3936.0939
1.0132 | 101325 | 0.9 | 0 | 825 | -3706816.5782 | -3706.8166
1.0132 | 101325 | 0.9 | 0 | 850 | -3441419.0633 | -3441.4191
1.0132 | 101325 | 0.9 | 0 | 875 | -3140393.2546 | -3140.3933
1.0132 | 101325 | 0.9 | 0 | 900 | -2809300.1991 | -2809.3002
1.0132 | 101325 | 0.9 | 0 | 925 | -2459869.0116 | -2459.869
1.0132 | 101325 | 0.9 | 0 | 950 | -2109274.1286 | -2109.2741
1.0132 | 101325 | 0.9 | 0 | 975 | -1776829.6082 | -1776.8296
1.0132 | 101325 | 0.9 | 0 | 1000 | -1478901.8483 | -1478.9018
1.0132 | 101325 | 0.9 | 0 | 1025 | -1224640.2764 | -1224.6403
1.0132 | 101325 | 0.9 | 0 | 1050 | -1014949.5954 | -1014.9496
1.0132 | 101325 | 0.9 | 0 | 1075 | -844705.3563 | -844.7054
1.0132 | 101325 | 0.9 | 0 | 1100 | -706136.428 | -706.1364
1.0132 | 101325 | 0.9 | 0 | 1125 | -591430.146 | -591.4301
1.0132 | 101325 | 0.9 | 0 | 1150 | -494011.8493 | -494.0118
1.0132 | 101325 | 0.9 | 0 | 1175 | -408849.2784 | -408.8493
1.0132 | 101325 | 0.9 | 0 | 1200 | -332286.1098 | -332.2861
1.0132 | 101325 | 0.9 | 0 | 1225 | -261736.8491 | -261.7368
1.0132 | 101325 | 0.9 | 0 | 1250 | -195394.9634 | -195.395
1.0132 | 101325 | 0.9 | 0 | 1275 | -132001.449 | -132.0014
1.0132 | 101325 | 0.9 | 0 | 1300 | -70675.9833 | -70.676
1.0132 | 101325 | 0.9 | 0 | 1325 | -10798.6534 | -10.7987
1.0132 | 101325 | 0.9 | 0 | 1350 | 48071.3045 | 48.0713
1.0132 | 101325 | 0.9 | 0 | 1375 | 106250.9295 | 106.2509
1.0132 | 101325 | 0.9 | 0 | 1400 | 163971.327 | 163.9713
1.0132 | 101325 | 0.9 | 0 | 1425 | 221403.5422 | 221.4035
1.0132 | 101325 | 0.9 | 0 | 1450 | 278676.3937 | 278.6764
1.0132 | 101325 | 0.9 | 0 | 1475 | 335888.8733 | 335.8889
1.0132 | 101325 | 0.9 | 0 | 1500 | 393118.852 | 393.1189
1.0132 | 101325 | 0.9 | 0 | 1525 | 450429.2618 | 450.4293
1.0132 | 101325 | 0.9 | 0 | 1550 | 507872.5373 | 507.8725
1.0132 | 101325 | 0.9 | 0 | 1575 | 565493.8498 | 565.4938
1.0132 | 101325 | 0.9 | 0 | 1600 | 623333.496 | 623.3335
1.0132 | 101325 | 0.9 | 0 | 1625 | 681428.6919 | 681.4287
1.0132 | 101325 | 0.9 | 0 | 1650 | 739814.9425 | 739.8149
1.0132 | 101325 | 0.9 | 0 | 1675 | 798527.1081 | 798.5271
1.0132 | 101325 | 0.9 | 0 | 1700 | 857600.2533 | 857.6003
1.0132 | 101325 | 0.9 | 0 | 1725 | 917070.3355 | 917.0703
1.0132 | 101325 | 0.9 | 0 | 1750 | 976974.7772 | 976.9748
1.0132 | 101325 | 0.9 | 0 | 1775 | 1037352.9511 | 1037.353
1.0132 | 101325 | 0.9 | 0 | 1800 | 1098246.5994 | 1098.2466
1.0132 | 101325 | 0.9 | 0 | 1825 | 1159700.2025 | 1159.7002
1.0132 | 101325 | 0.9 | 0 | 1850 | 1221761.3065 | 1221.7613
1.0132 | 101325 | 0.9 | 0 | 1875 | 1284480.8184 | 1284.4808
1.0132 | 101325 | 0.9 | 0 | 1900 | 1347913.2715 | 1347.9133
1.0132 | 101325 | 0.9 | 0 | 1925 | 1412117.0654 | 1412.1171
1.0132 | 101325 | 0.9 | 0 | 1950 | 1477154.6806 | 1477.1547
1.0132 | 101325 | 0.9 | 0 | 1975 | 1543092.8694 | 1543.0929
1.0132 | 101325 | 0.9 | 0 | 2000 | 1610002.8217 | 1610.0028
1.0132 | 101325 | 0.9 | 0 | 2025 | 1677960.303 | 1677.9603
1.0132 | 101325 | 0.9 | 0 | 2050 | 1747045.7759 | 1747.0458
1.0132 | 101325 | 0.9 | 0 | 2075 | 1817344.4721 | 1817.3445
1.0132 | 101325 | 0.9 | 0 | 2100 | 1888946.454 | 1888.9465
1.0132 | 101325 | 0.9 | 0 | 2125 | 1961946.6341 | 1961.9466
1.0132 | 101325 | 0.9 | 0 | 2150 | 2036444.7619 | 2036.4448
1.0132 | 101325 | 0.9 | 0 | 2175 | 2112545.375 | 2112.5454
1.0132 | 101325 | 0.9 | 0 | 2200 | 2190357.7129 | 2190.3577
1.0132 | 101325 | 0.9 | 0.0010846 | 2225 | 2269995.5916 | 2269.9956
1.0132 | 101325 | 0.9 | 0.0031821 | 2250 | 2351577.2397 | 2351.5772
1.0132 | 101325 | 0.9 | 0.0054268 | 2275 | 2435225.0936 | 2435.2251
1.0132 | 101325 | 0.9 | 0.0078253 | 2300 | 2521065.5545 | 2521.0656
1.0132 | 101325 | 0.9 | 0.010384 | 2325 | 2609228.7056 | 2609.2287
1.0132 | 101325 | 0.9 | 0.01311 | 2350 | 2699847.9934 | 2699.848
1.0132 | 101325 | 0.9 | 0.01601 | 2375 | 2793059.8736 | 2793.0599
1.0132 | 101325 | 0.9 | 0.019089 | 2400 | 2889003.4277 | 2889.0034
1.0132 | 101325 | 0.9 | 0.022355 | 2425 | 2987819.9522 | 2987.82
1.0132 | 101325 | 0.9 | 0.025814 | 2450 | 3089652.5285 | 3089.6525
1.0132 | 101325 | 0.9 | 0.029471 | 2475 | 3194645.5805 | 3194.6456
1.0132 | 101325 | 0.9 | 0.033333 | 2500 | 3302944.4278 | 3302.9444
1.0132 | 101325 | 0.9 | 0.037406 | 2525 | 3414694.8467 | 3414.6948
1.0132 | 101325 | 0.9 | 0.041695 | 2550 | 3530042.6508 | 3530.0427
1.0132 | 101325 | 0.9 | 0.046206 | 2575 | 3649133.3063 | 3649.1333
1.0132 | 101325 | 0.9 | 0.050944 | 2600 | 3772111.5998 | 3772.1116
1.0132 | 101325 | 0.9 | 0.055913 | 2625 | 3899121.3776 | 3899.1214
1.0132 | 101325 | 0.9 | 0.061118 | 2650 | 4030305.3804 | 4030.3054
1.0132 | 101325 | 0.9 | 0.066565 | 2675 | 4165805.1996 | 4165.8052
1.0132 | 101325 | 0.9 | 0.072257 | 2700 | 4305761.385 | 4305.7614
1.0132 | 101325 | 0.9 | 0.078198 | 2725 | 4450313.7393 | 4450.3137
1.0132 | 101325 | 0.9 | 0.084394 | 2750 | 4599601.8364 | 4599.6018
1.0132 | 101325 | 0.9 | 0.090847 | 2775 | 4753765.8112 | 4753.7658
1.0132 | 101325 | 0.9 | 0.097564 | 2800 | 4912947.468 | 4912.9475
1.0132 | 101325 | 0.9 | 0.10455 | 2825 | 5077291.7662 | 5077.2918
1.0132 | 101325 | 0.9 | 0.11181 | 2850 | 5246948.7478 | 5246.9487
1.0132 | 101325 | 0.9 | 0.11935 | 2875 | 5422075.9769 | 5422.076
1.0132 | 101325 | 0.9 | 0.12718 | 2900 | 5602841.5745 | 5602.8416
1.0132 | 101325 | 0.9 | 0.13531 | 2925 | 5789427.9364 | 5789.4279
1.0132 | 101325 | 0.9 | 0.14375 | 2950 | 5982036.2352 | 5982.0362
1.0132 | 101325 | 0.9 | 0.15252 | 2975 | 6180891.815 | 6180.8918
1.0132 | 101325 | 0.9 | 0.16164 | 3000 | 6386250.597 | 6386.2506
1.0132 | 101325 | 0.9 | 0.17113 | 3025 | 6598406.6242 | 6598.4066
1.0132 | 101325 | 0.9 | 0.18103 | 3050 | 6817700.8753 | 6817.7009
1.0132 | 101325 | 0.9 | 0.19137 | 3075 | 7044531.4857 | 7044.5315
1.0132 | 101325 | 0.9 | 0.20221 | 3100 | 7279365.5052 | 7279.3655
1.0132 | 101325 | 0.9 | 0.2136 | 3125 | 7522752.3128 | 7522.7523
1.0132 | 101325 | 0.9 | 0.22564 | 3150 | 7775338.7844 | 7775.3388
1.0132 | 101325 | 0.9 | 0.2384 | 3175 | 8037886.2652 | 8037.8863
1.0132 | 101325 | 0.9 | 0.25201 | 3200 | 8311289.3357 | 8311.2893
1.0132 | 101325 | 0.9 | 0.26661 | 3225 | 8596596.2578 | 8596.5963
1.0132 | 101325 | 0.9 | 0.28238 | 3250 | 8895030.8462 | 8895.0308
1.0132 | 101325 | 0.9 | 0.29954 | 3275 | 9208015.3097 | 9208.0153
1.0132 | 101325 | 0.9 | 0.31835 | 3300 | 9537193.3339 | 9537.1933
1.0132 | 101325 | 0.9 | 0.33914 | 3325 | 9884452.3127 | 9884.4523
1.0132 | 101325 | 0.9 | 0.3623 | 3350 | 10251943.163 | 10251.9432
1.0132 | 101325 | 0.9 | 0.38831 | 3375 | 10642095.553 | 10642.0956
1.0132 | 101325 | 0.9 | 0.41777 | 3400 | 11057625.649 | 11057.6256
1.0132 | 101325 | 0.9 | 0.4514 | 3425 | 11501532.585 | 11501.5326
1.0132 | 101325 | 0.9 | 0.49008 | 3450 | 11977078.912 | 11977.0789
1.0132 | 101325 | 0.9 | 0.53491 | 3475 | 12487749.204 | 12487.7492
1.0132 | 101325 | 0.9 | 0.58723 | 3500 | 13037180.063 | 13037.1801
1.0132 | 101325 | 0.9 | 0.64874 | 3525 | 13629054.045 | 13629.054
1.0132 | 101325 | 0.9 | 0.72154 | 3550 | 14266949.834 | 14266.9498
1.0132 | 101325 | 0.9 | 0.80831 | 3575 | 14954141.795 | 14954.1418
1.0132 | 101325 | 0.9 | 0.91247 | 3600 | 15693344.125 | 15693.3441
1.0132 | 101325 | 0.9 | 1.0385 | 3625 | 16486398.806 | 16486.3988
1.0132 | 101325 | 0.9 | 1.1922 | 3650 | 17333912.737 | 17333.9127
1.0132 | 101325 | 0.9 | 1.3816 | 3675 | 18234857.726 | 18234.8577
1.0132 | 101325 | 0.9 | 1.6174 | 3700 | 19186156.967 | 19186.157
1.0132 | 101325 | 0.9 | 1.9149 | 3725 | 20182291.617 | 20182.2916
1.0132 | 101325 | 0.9 | 2.2964 | 3750 | 21214968.543 | 21214.9685
1.0132 | 101325 | 0.9 | 2.7955 | 3775 | 22272891.679 | 22272.8917
1.0132 | 101325 | 0.9 | 3.4655 | 3800 | 23341670.107 | 23341.6701
1.0132 | 101325 | 0.9 | 4.3959 | 3825 | 24403871.058 | 24403.8711
1.0132 | 101325 | 0.9 | 5.7495 | 3850 | 25439178.991 | 25439.179
1.0132 | 101325 | 0.9 | 7.8547 | 3875 | 26424538.711 | 26424.5387
1.0132 | 101325 | 0.9 | 11.485 | 3900 | 27333994.796 | 27333.9948
1.0132 | 101325 | 0.9 | 18.981 | 3925 | 28137491.089 | 28137.4911
1.0132 | 101325 | 0.9 | 42.0917 | 3950 | 28795956.593 | 28795.9566
1.0132 | 101325 | 0.9 | 42.0917 | 3975 | 28795956.593 | 28795.9566
1.0132 | 101325 | 0.9 | 42.0917 | 4000 | 28795956.593 | 28795.9566
1.0132 | 101325 | 0.8 | 0 | 250 | -5773369.5635 | -5773.3696
1.0132 | 101325 | 0.8 | 0 | 275 | -5717692.3806 | -5717.6924
1.0132 | 101325 | 0.8 | 0 | 300 | -5654801.4667 | -5654.8015
1.0132 | 101325 | 0.8 | 0 | 325 | -5586044.0683 | -5586.0441
1.0132 | 101325 | 0.8 | 0 | 350 | -5513446.3046 | -5513.4463
1.0132 | 101325 | 0.8 | 0 | 375 | -5438993.5821 | -5438.9936
1.0132 | 101325 | 0.8 | 0 | 400 | -5364212.1351 | -5364.2121
1.0132 | 101325 | 0.8 | 0 | 425 | -5290054.4017 | -5290.0544
1.0132 | 101325 | 0.8 | 0 | 450 | -5216950.7563 | -5216.9508
1.0132 | 101325 | 0.8 | 0 | 475 | -5144912.0121 | -5144.912
1.0132 | 101325 | 0.8 | 0 | 500 | -5073624.1746 | -5073.6242
1.0132 | 101325 | 0.8 | 0 | 525 | -5002515.487 | -5002.5155
1.0132 | 101325 | 0.8 | 0 | 550 | -4930793.0283 | -4930.793
1.0132 | 101325 | 0.8 | 0 | 575 | -4857451.2792 | -4857.4513
1.0132 | 101325 | 0.8 | 0 | 600 | -4781255.3631 | -4781.2554
1.0132 | 101325 | 0.8 | 0 | 625 | -4700700.8599 | -4700.7009
1.0132 | 101325 | 0.8 | 0 | 650 | -4613951.8197 | -4613.9518
1.0132 | 101325 | 0.8 | 0 | 675 | -4518760.849 | -4518.7608
1.0132 | 101325 | 0.8 | 0 | 700 | -4412380.3416 | -4412.3803
1.0132 | 101325 | 0.8 | 0 | 725 | -4291484.6326 | -4291.4846
1.0132 | 101325 | 0.8 | 0 | 750 | -4152141.7975 | -4152.1418
1.0132 | 101325 | 0.8 | 0 | 775 | -3989902.5323 | -3989.9025
1.0132 | 101325 | 0.8 | 0 | 800 | -3800108.6485 | -3800.1086
1.0132 | 101325 | 0.8 | 0 | 825 | -3578550.0843 | -3578.5501
1.0132 | 101325 | 0.8 | 0 | 850 | -3322580.9941 | -3322.581
1.0132 | 101325 | 0.8 | 0 | 875 | -3032681.4999 | -3032.6815
1.0132 | 101325 | 0.8 | 0 | 900 | -2714156.4205 | -2714.1564
1.0132 | 101325 | 0.8 | 0 | 925 | -2378209.0231 | -2378.209
1.0132 | 101325 | 0.8 | 0 | 950 | -2041278.8948 | -2041.2789
1.0132 | 101325 | 0.8 | 0 | 975 | -1721890.5126 | -1721.8905
1.0132 | 101325 | 0.8 | 0 | 1000 | -1435760.7422 | -1435.7607
1.0132 | 101325 | 0.8 | 0 | 1025 | -1191669.3385 | -1191.6693
1.0132 | 101325 | 0.8 | 0 | 1050 | -990453.1042 | -990.4531
1.0132 | 101325 | 0.8 | 0 | 1075 | -827141.5708 | -827.1416
1.0132 | 101325 | 0.8 | 0 | 1100 | -694225.0129 | -694.225
1.0132 | 101325 | 0.8 | 0 | 1125 | -584169.1711 | -584.1692
1.0132 | 101325 | 0.8 | 0 | 1150 | -490645.656 | -490.6457
1.0132 | 101325 | 0.8 | 0 | 1175 | -408819.8119 | -408.8198
1.0132 | 101325 | 0.8 | 0 | 1200 | -335185.4808 | -335.1855
1.0132 | 101325 | 0.8 | 0 | 1225 | -267267.9569 | -267.268
1.0132 | 101325 | 0.8 | 0 | 1250 | -203341.2663 | -203.3413
1.0132 | 101325 | 0.8 | 0 | 1275 | -142204.6816 | -142.2047
1.0132 | 101325 | 0.8 | 0.00018096 | 1300 | -83020.0678 | -83.0201
1.0132 | 101325 | 0.8 | 0.00036516 | 1325 | -25198.1893 | -25.1982
1.0132 | 101325 | 0.8 | 0.00049145 | 1350 | 31679.2576 | 31.6793
1.0132 | 101325 | 0.8 | 0.00058249 | 1375 | 87912.7281 | 87.9127
1.0132 | 101325 | 0.8 | 0.00065395 | 1400 | 143720.9643 | 143.721
1.0132 | 101325 | 0.8 | 0.00071683 | 1425 | 199265.695 | 199.2657
1.0132 | 101325 | 0.8 | 0.00077903 | 1450 | 254668.6353 | 254.6686
1.0132 | 101325 | 0.8 | 0.0008464 | 1475 | 310023.2878 | 310.0233
1.0132 | 101325 | 0.8 | 0.00092346 | 1500 | 365403.2177 | 365.4032
1.0132 | 101325 | 0.8 | 0.0010138 | 1525 | 420867.9193 | 420.8679
1.0132 | 101325 | 0.8 | 0.0011206 | 1550 | 476467.0258 | 476.467
1.0132 | 101325 | 0.8 | 0.0012465 | 1575 | 532243.3704 | 532.2434
1.0132 | 101325 | 0.8 | 0.0013942 | 1600 | 588235.2445 | 588.2352
1.0132 | 101325 | 0.8 | 0.0015661 | 1625 | 644478.0907 | 644.4781
1.0132 | 101325 | 0.8 | 0.0017647 | 1650 | 701005.7941 | 701.0058
1.0132 | 101325 | 0.8 | 0.0019926 | 1675 | 757851.6875 | 757.8517
1.0132 | 101325 | 0.8 | 0.0022525 | 1700 | 815049.3485 | 815.0493
1.0132 | 101325 | 0.8 | 0.0025471 | 1725 | 872633.2478 | 872.6332
1.0132 | 101325 | 0.8 | 0.0028794 | 1750 | 930639.2853 | 930.6393
1.0132 | 101325 | 0.8 | 0.0032523 | 1775 | 989105.246 | 989.1052
1.0132 | 101325 | 0.8 | 0.003669 | 1800 | 1048071.1925 | 1048.0712
1.0132 | 101325 | 0.8 | 0.0041331 | 1825 | 1107579.8101 | 1107.5798
1.0132 | 101325 | 0.8 | 0.0046479 | 1850 | 1167676.7138 | 1167.6767
1.0132 | 101325 | 0.8 | 0.0052172 | 1875 | 1228410.7241 | 1228.4107
1.0132 | 101325 | 0.8 | 0.005845 | 1900 | 1289834.1145 | 1289.8341
1.0132 | 101325 | 0.8 | 0.0065352 | 1925 | 1352002.8363 | 1352.0028
1.0132 | 101325 | 0.8 | 0.0072922 | 1950 | 1414976.7182 | 1414.9767
1.0132 | 101325 | 0.8 | 0.0081202 | 1975 | 1478819.644 | 1478.8196
1.0132 | 101325 | 0.8 | 0.0090241 | 2000 | 1543599.7067 | 1543.5997
1.0132 | 101325 | 0.8 | 0.010008 | 2025 | 1609389.3365 | 1609.3893
1.0132 | 101325 | 0.8 | 0.011078 | 2050 | 1676265.4124 | 1676.2654
1.0132 | 101325 | 0.8 | 0.012238 | 2075 | 1744309.3282 | 1744.3093
1.0132 | 101325 | 0.8 | 0.013494 | 2100 | 1813607.0482 | 1813.607
1.0132 | 101325 | 0.8 | 0.014851 | 2125 | 1884249.1223 | 1884.2491
1.0132 | 101325 | 0.8 | 0.016315 | 2150 | 1956330.6719 | 1956.3307
1.0132 | 101325 | 0.8 | 0.01789 | 2175 | 2029951.3411 | 2029.9513
1.0132 | 101325 | 0.8 | 0.019584 | 2200 | 2105215.2129 | 2105.2152
1.0132 | 101325 | 0.8 | 0.021401 | 2225 | 2182230.6885 | 2182.2307
1.0132 | 101325 | 0.8 | 0.023347 | 2250 | 2261110.3308 | 2261.1103
1.0132 | 101325 | 0.8 | 0.025429 | 2275 | 2341970.6689 | 2341.9707
1.0132 | 101325 | 0.8 | 0.027651 | 2300 | 2424931.9668 | 2424.932
1.0132 | 101325 | 0.8 | 0.030021 | 2325 | 2510117.9554 | 2510.118
1.0132 | 101325 | 0.8 | 0.032544 | 2350 | 2597655.5298 | 2597.6555
1.0132 | 101325 | 0.8 | 0.035226 | 2375 | 2687674.4154 | 2687.6744
1.0132 | 101325 | 0.8 | 0.038072 | 2400 | 2780306.8047 | 2780.3068
1.0132 | 101325 | 0.8 | 0.041088 | 2425 | 2875686.9703 | 2875.687
1.0132 | 101325 | 0.8 | 0.04428 | 2450 | 2973950.8605 | 2973.9509
1.0132 | 101325 | 0.8 | 0.047654 | 2475 | 3075235.6826 | 3075.2357
1.0132 | 101325 | 0.8 | 0.051214 | 2500 | 3179679.4856 | 3179.6795
1.0132 | 101325 | 0.8 | 0.054965 | 2525 | 3287420.7495 | 3287.4207
1.0132 | 101325 | 0.8 | 0.058913 | 2550 | 3398597.996 | 3398.598
1.0132 | 101325 | 0.8 | 0.063063 | 2575 | 3513349.4339 | 3513.3494
1.0132 | 101325 | 0.8 | 0.067417 | 2600 | 3631812.6563 | 3631.8127
1.0132 | 101325 | 0.8 | 0.071982 | 2625 | 3754124.409 | 3754.1244
1.0132 | 101325 | 0.8 | 0.07676 | 2650 | 3880420.4527 | 3880.4205
1.0132 | 101325 | 0.8 | 0.081756 | 2675 | 4010835.5456 | 4010.8355
1.0132 | 101325 | 0.8 | 0.086973 | 2700 | 4145503.5741 | 4145.5036
1.0132 | 101325 | 0.8 | 0.092415 | 2725 | 4284557.868 | 4284.5579
1.0132 | 101325 | 0.8 | 0.098086 | 2750 | 4428131.7374 | 4428.1317
1.0132 | 101325 | 0.8 | 0.10399 | 2775 | 4576359.2754 | 4576.3593
1.0132 | 101325 | 0.8 | 0.11013 | 2800 | 4729376.4776 | 4729.3765
1.0132 | 101325 | 0.8 | 0.11651 | 2825 | 4887322.7345 | 4887.3227
1.0132 | 101325 | 0.8 | 0.12313 | 2850 | 5050342.762 | 5050.3428
1.0132 | 101325 | 0.8 | 0.13001 | 2875 | 5218589.0414 | 5218.589
1.0132 | 101325 | 0.8 | 0.13715 | 2900 | 5392224.8522 | 5392.2249
1.0132 | 101325 | 0.8 | 0.14455 | 2925 | 5571427.9879 | 5571.428
1.0132 | 101325 | 0.8 | 0.15224 | 2950 | 5756395.2567 | 5756.3953
1.0132 | 101325 | 0.8 | 0.16022 | 2975 | 5947347.8795 | 5947.3479
1.0132 | 101325 | 0.8 | 0.16851 | 3000 | 6144537.9079 | 6144.5379
1.0132 | 101325 | 0.8 | 0.17714 | 3025 | 6348255.7935 | 6348.2558
1.0132 | 101325 | 0.8 | 0.18613 | 3050 | 6558839.2484 | 6558.8392
1.0132 | 101325 | 0.8 | 0.19552 | 3075 | 6776683.5421 | 6776.6835
1.0132 | 101325 | 0.8 | 0.20536 | 3100 | 7002253.3775 | 7002.2534
1.0132 | 101325 | 0.8 | 0.21571 | 3125 | 7236096.481 | 7236.0965
1.0132 | 101325 | 0.8 | 0.22663 | 3150 | 7478859.0237 | 7478.859
1.0132 | 101325 | 0.8 | 0.23821 | 3175 | 7731302.9499 | 7731.3029
1.0132 | 101325 | 0.8 | 0.25057 | 3200 | 7994325.2353 | 7994.3252
1.0132 | 101325 | 0.8 | 0.26383 | 3225 | 8268979.0012 | 8268.979
1.0132 | 101325 | 0.8 | 0.27816 | 3250 | 8556496.2822 | 8556.4963
1.0132 | 101325 | 0.8 | 0.29377 | 3275 | 8858312.0553 | 8858.3121
1.0132 | 101325 | 0.8 | 0.31088 | 3300 | 9176088.8775 | 9176.0889
1.0132 | 101325 | 0.8 | 0.32981 | 3325 | 9511741.1335 | 9511.7411
1.0132 | 101325 | 0.8 | 0.35092 | 3350 | 9867457.4327 | 9867.4574
1.0132 | 101325 | 0.8 | 0.37466 | 3375 | 10245719.11 | 10245.7191
1.0132 | 101325 | 0.8 | 0.40156 | 3400 | 10649312.052 | 10649.3121
1.0132 | 101325 | 0.8 | 0.43229 | 3425 | 11081328.191 | 11081.3282
1.0132 | 101325 | 0.8 | 0.46768 | 3450 | 11545151.999 | 11545.152
1.0132 | 101325 | 0.8 | 0.50872 | 3475 | 12044426.217 | 12044.4262
1.0132 | 101325 | 0.8 | 0.55666 | 3500 | 12582989.97 | 12582.99
1.0132 | 101325 | 0.8 | 0.61305 | 3525 | 13164781.551 | 13164.7816
1.0132 | 101325 | 0.8 | 0.67984 | 3550 | 13793697.707 | 13793.6977
1.0132 | 101325 | 0.8 | 0.75949 | 3575 | 14473401.657 | 14473.4017
1.0132 | 101325 | 0.8 | 0.85515 | 3600 | 15207073.752 | 15207.0738
1.0132 | 101325 | 0.8 | 0.97092 | 3625 | 15997102.144 | 15997.1021
1.0132 | 101325 | 0.8 | 1.1122 | 3650 | 16844716.459 | 16844.7165
1.0132 | 101325 | 0.8 | 1.2862 | 3675 | 17749575.488 | 17749.5755
1.0132 | 101325 | 0.8 | 1.503 | 3700 | 18709329.843 | 18709.3298
1.0132 | 101325 | 0.8 | 1.7765 | 3725 | 19719191.104 | 19719.1911
1.0132 | 101325 | 0.8 | 2.1272 | 3750 | 20771547.925 | 20771.5479
1.0132 | 101325 | 0.8 | 2.586 | 3775 | 21855673.076 | 21855.6731
1.0132 | 101325 | 0.8 | 3.2019 | 3800 | 22957558.976 | 22957.559
1.0132 | 101325 | 0.8 | 4.0572 | 3825 | 24059897.02 | 24059.897
1.0132 | 101325 | 0.8 | 5.3012 | 3850 | 25142170.293 | 25142.1703
1.0132 | 101325 | 0.8 | 7.2358 | 3875 | 26180744.034 | 26180.744
1.0132 | 101325 | 0.8 | 10.5719 | 3900 | 27148662.531 | 27148.6625
1.0132 | 101325 | 0.8 | 17.4616 | 3925 | 28014377.775 | 28014.3778
1.0132 | 101325 | 0.8 | 38.7203 | 3950 | 28736524.125 | 28736.5241
1.0132 | 101325 | 0.8 | 38.7203 | 3975 | 28736524.125 | 28736.5241
1.0132 | 101325 | 0.8 | 38.7203 | 4000 | 28736524.125 | 28736.5241
1.0132 | 101325 | 0.7 | 0 | 250 | -5577018.8296 | -5577.0188
1.0132 | 101325 | 0.7 | 0 | 275 | -5520455.4429 | -5520.4554
1.0132 | 101325 | 0.7 | 0 | 300 | -5456638.7614 | -5456.6388
1.0132 | 101325 | 0.7 | 0 | 325 | -5387304.7795 | -5387.3048
1.0132 | 101325 | 0.7 | 0 | 350 | -5314711.7428 | -5314.7117
1.0132 | 101325 | 0.7 | 0 | 375 | -5240882.1236 | -5240.8821
1.0132 | 101325 | 0.7 | 0 | 400 | -5167254.1559 | -5167.2542
1.0132 | 101325 | 0.7 | 0 | 425 | -5094647.7257 | -5094.6477
1.0132 | 101325 | 0.7 | 0 | 450 | -5023365.416 | -5023.3654
1.0132 | 101325 | 0.7 | 0 | 475 | -4953315.1749 | -4953.3152
1.0132 | 101325 | 0.7 | 0 | 500 | -4884109.0452 | -4884.109
1.0132 | 101325 | 0.7 | 0 | 525 | -4815127.9019 | -4815.1279
1.0132 | 101325 | 0.7 | 0 | 550 | -4745554.7399 | -4745.5547
1.0132 | 101325 | 0.7 | 0 | 575 | -4674381.2334 | -4674.3812
1.0132 | 101325 | 0.7 | 0 | 600 | -4600391.1228 | -4600.3911
1.0132 | 101325 | 0.7 | 0 | 625 | -4522122.5137 | -4522.1225
1.0132 | 101325 | 0.7 | 0 | 650 | -4437810.5648 | -4437.8106
1.0132 | 101325 | 0.7 | 0 | 675 | -4345313.8742 | -4345.3139
1.0132 | 101325 | 0.7 | 0 | 700 | -4242032.4681 | -4242.0325
1.0132 | 101325 | 0.7 | 0 | 725 | -4124835.048 | -4124.835
1.0132 | 101325 | 0.7 | 0 | 750 | -3990030.8212 | -3990.0308
1.0132 | 101325 | 0.7 | 0 | 775 | -3833448.6016 | -3833.4486
1.0132 | 101325 | 0.7 | 0 | 800 | -3650720.1171 | -3650.7201
1.0132 | 101325 | 0.7 | 0 | 825 | -3437891.4473 | -3437.8914
1.0132 | 101325 | 0.7 | 0 | 850 | -3192471.8241 | -3192.4718
1.0132 | 101325 | 0.7 | 0 | 875 | -2914913.8164 | -2914.9138
1.0132 | 101325 | 0.7 | 0 | 900 | -2610238.6089 | -2610.2386
1.0132 | 101325 | 0.7 | 0 | 925 | -2289083.4563 | -2289.0835
1.0132 | 101325 | 0.7 | 0 | 950 | -1967102.2567 | -1967.1023
1.0132 | 101325 | 0.7 | 0 | 975 | -1661975.8266 | -1661.9758
1.0132 | 101325 | 0.7 | 0 | 1000 | -1388725.8276 | -1388.7258
1.0132 | 101325 | 0.7 | 0 | 1025 | -1155735.5151 | -1155.7355
1.0132 | 101325 | 0.7 | 0 | 1050 | -963769.3953 | -963.7694
1.0132 | 101325 | 0.7 | 0.0023192 | 1075 | -808024.6634 | -808.0247
1.0132 | 101325 | 0.7 | 0.0087558 | 1100 | -681276.3152 | -681.2763
1.0132 | 101325 | 0.7 | 0.013207 | 1125 | -576293.8277 | -576.2938
1.0132 | 101325 | 0.7 | 0.016234 | 1150 | -487017.8514 | -487.0179
1.0132 | 101325 | 0.7 | 0.018274 | 1175 | -408829.7895 | -408.8298
1.0132 | 101325 | 0.7 | 0.019643 | 1200 | -338387.7481 | -338.3877
1.0132 | 101325 | 0.7 | 0.020559 | 1225 | -273338.2267 | -273.3382
1.0132 | 101325 | 0.7 | 0.021172 | 1250 | -212043.3745 | -212.0434
1.0132 | 101325 | 0.7 | 0.021584 | 1275 | -153366.1964 | -153.3662
1.0132 | 101325 | 0.7 | 0.021862 | 1300 | -96514.6793 | -96.5147
1.0132 | 101325 | 0.7 | 0.022053 | 1325 | -40933.1136 | -40.9331
1.0132 | 101325 | 0.7 | 0.022188 | 1350 | 13772.2657 | 13.7723
1.0132 | 101325 | 0.7 | 0.022288 | 1375 | 67883.7989 | 67.8838
1.0132 | 101325 | 0.7 | 0.022368 | 1400 | 121606.7233 | 121.6067
1.0132 | 101325 | 0.7 | 0.022438 | 1425 | 175092.5884 | 175.0926
1.0132 | 101325 | 0.7 | 0.022506 | 1450 | 228455.3421 | 228.4553
1.0132 | 101325 | 0.7 | 0.022577 | 1475 | 281782.4783 | 281.7825
1.0132 | 101325 | 0.7 | 0.022657 | 1500 | 335142.8397 | 335.1428
1.0132 | 101325 | 0.7 | 0.022748 | 1525 | 388592.1408 | 388.5921
1.0132 | 101325 | 0.7 | 0.022853 | 1550 | 442176.9238 | 442.1769
1.0132 | 101325 | 0.7 | 0.022976 | 1575 | 495937.4316 | 495.9374
1.0132 | 101325 | 0.7 | 0.023118 | 1600 | 549909.7226 | 549.9097
1.0132 | 101325 | 0.7 | 0.023282 | 1625 | 604127.2543 | 604.1273
1.0132 | 101325 | 0.7 | 0.023471 | 1650 | 658622.0897 | 658.6221
1.0132 | 101325 | 0.7 | 0.023686 | 1675 | 713425.8341 | 713.4258
1.0132 | 101325 | 0.7 | 0.023931 | 1700 | 768570.3779 | 768.5704
1.0132 | 101325 | 0.7 | 0.024208 | 1725 | 824088.499 | 824.0885
1.0132 | 101325 | 0.7 | 0.024519 | 1750 | 880014.3614 | 880.0144
1.0132 | 101325 | 0.7 | 0.024868 | 1775 | 936383.9375 | 936.3839
1.0132 | 101325 | 0.7 | 0.025257 | 1800 | 993235.3723 | 993.2354
1.0132 | 101325 | 0.7 | 0.02569 | 1825 | 1050609.3031 | 1050.6093
1.0132 | 101325 | 0.7 | 0.026169 | 1850 | 1108549.1431 | 1108.5491
1.0132 | 101325 | 0.7 | 0.026699 | 1875 | 1167101.3366 | 1167.1013
1.0132 | 101325 | 0.7 | 0.027282 | 1900 | 1226315.5877 | 1226.3156
1.0132 | 101325 | 0.7 | 0.027923 | 1925 | 1286245.0668 | 1286.2451
1.0132 | 101325 | 0.7 | 0.028625 | 1950 | 1346946.5954 | 1346.9466
1.0132 | 101325 | 0.7 | 0.029393 | 1975 | 1408480.8088 | 1408.4808
1.0132 | 101325 | 0.7 | 0.03023 | 2000 | 1470912.2973 | 1470.9123
1.0132 | 101325 | 0.7 | 0.031141 | 2025 | 1534309.723 | 1534.3097
1.0132 | 101325 | 0.7 | 0.03213 | 2050 | 1598745.922 | 1598.7459
1.0132 | 101325 | 0.7 | 0.033203 | 2075 | 1664297.9621 | 1664.298
1.0132 | 101325 | 0.7 | 0.034362 | 2100 | 1731047.1925 | 1731.0472
1.0132 | 101325 | 0.7 | 0.035614 | 2125 | 1799079.2553 | 1799.0793
1.0132 | 101325 | 0.7 | 0.036964 | 2150 | 1868484.0692 | 1868.4841
1.0132 | 101325 | 0.7 | 0.038416 | 2175 | 1939355.7809 | 1939.3558
1.0132 | 101325 | 0.7 | 0.039975 | 2200 | 2011792.684 | 2011.7927
1.0132 | 101325 | 0.7 | 0.041646 | 2225 | 2085897.104 | 2085.8971
1.0132 | 101325 | 0.7 | 0.043436 | 2250 | 2161775.2486 | 2161.7752
1.0132 | 101325 | 0.7 | 0.045348 | 2275 | 2239537.023 | 2239.537
1.0132 | 101325 | 0.7 | 0.047389 | 2300 | 2319295.8115 | 2319.2958
1.0132 | 101325 | 0.7 | 0.049563 | 2325 | 2401168.2247 | 2401.1682
1.0132 | 101325 | 0.7 | 0.051875 | 2350 | 2485273.8155 | 2485.2738
1.0132 | 101325 | 0.7 | 0.054331 | 2375 | 2571734.7648 | 2571.7348
1.0132 | 101325 | 0.7 | 0.056936 | 2400 | 2660675.5421 | 2660.6755
1.0132 | 101325 | 0.7 | 0.059695 | 2425 | 2752222.5438 | 2752.2225
1.0132 | 101325 | 0.7 | 0.062612 | 2450 | 2846503.7152 | 2846.5037
1.0132 | 101325 | 0.7 | 0.065693 | 2475 | 2943648.1636 | 2943.6482
1.0132 | 101325 | 0.7 | 0.068941 | 2500 | 3043785.7708 | 3043.7858
1.0132 | 101325 | 0.7 | 0.072362 | 2525 | 3147046.814 | 3147.0468
1.0132 | 101325 | 0.7 | 0.075958 | 2550 | 3253561.6084 | 3253.5616
1.0132 | 101325 | 0.7 | 0.079735 | 2575 | 3363460.185 | 3363.4602
1.0132 | 101325 | 0.7 | 0.083696 | 2600 | 3476872.0191 | 3476.872
1.0132 | 101325 | 0.7 | 0.087845 | 2625 | 3593925.83 | 3593.9258
1.0132 | 101325 | 0.7 | 0.092184 | 2650 | 3714749.4729 | 3714.7495
1.0132 | 101325 | 0.7 | 0.096718 | 2675 | 3839469.9479 | 3839.4699
1.0132 | 101325 | 0.7 | 0.10145 | 2700 | 3968213.5566 | 3968.2136
1.0132 | 101325 | 0.7 | 0.10638 | 2725 | 4101106.2385 | 4101.1062
1.0132 | 101325 | 0.7 | 0.11151 | 2750 | 4238274.1258 | 4238.2741
1.0132 | 101325 | 0.7 | 0.11685 | 2775 | 4379844.3609 | 4379.8444
1.0132 | 101325 | 0.7 | 0.1224 | 2800 | 4525946.2251 | 4525.9462
1.0132 | 101325 | 0.7 | 0.12816 | 2825 | 4676712.6373 | 4676.7126
1.0132 | 101325 | 0.7 | 0.13414 | 2850 | 4832282.0851 | 4832.2821
1.0132 | 101325 | 0.7 | 0.14034 | 2875 | 4992801.0631 | 4992.8011
1.0132 | 101325 | 0.7 | 0.14677 | 2900 | 5158427.1005 | 5158.4271
1.0132 | 101325 | 0.7 | 0.15344 | 2925 | 5329332.4698 | 5329.3325
1.0132 | 101325 | 0.7 | 0.16035 | 2950 | 5505708.6822 | 5505.7087
1.0132 | 101325 | 0.7 | 0.16752 | 2975 | 5687771.8826 | 5687.7719
1.0132 | 101325 | 0.7 | 0.17497 | 3000 | 5875769.2731 | 5875.7693
1.0132 | 101325 | 0.7 | 0.18272 | 3025 | 6069986.6999 | 6069.9867
1.0132 | 101325 | 0.7 | 0.19079 | 3050 | 6270757.5531 | 6270.7576
1.0132 | 101325 | 0.7 | 0.19922 | 3075 | 6478473.1319 | 6478.4731
1.0132 | 101325 | 0.7 | 0.20805 | 3100 | 6693594.6309 | 6693.5946
1.0132 | 101325 | 0.7 | 0.21733 | 3125 | 6916666.9019 | 6916.6669
1.0132 | 101325 | 0.7 | 0.22712 | 3150 | 7148334.1239 | 7148.3341
1.0132 | 101325 | 0.7 | 0.23752 | 3175 | 7389357.4912 | 7389.3575
1.0132 | 101325 | 0.7 | 0.24861 | 3200 | 7640634.972 | 7640.635
1.0132 | 101325 | 0.7 | 0.26052 | 3225 | 7903223.1107 | 7903.2231
1.0132 | 101325 | 0.7 | 0.2734 | 3250 | 8178360.7283 | 8178.3607
1.0132 | 101325 | 0.7 | 0.28743 | 3275 | 8467494.1967 | 8467.4942
1.0132 | 101325 | 0.7 | 0.30284 | 3300 | 8772303.7231 | 8772.3037
1.0132 | 101325 | 0.7 | 0.3199 | 3325 | 9094729.7484 | 9094.7297
1.0132 | 101325 | 0.7 | 0.33894 | 3350 | 9436998.1248 | 9436.9981
1.0132 | 101325 | 0.7 | 0.36038 | 3375 | 9801642.1673 | 9801.6422
1.0132 | 101325 | 0.7 | 0.38471 | 3400 | 10191518.957 | 10191.519
1.0132 | 101325 | 0.7 | 0.41254 | 3425 | 10609816.394 | 10609.8164
1.0132 | 101325 | 0.7 | 0.44462 | 3450 | 11060046.471 | 11060.0465
1.0132 | 101325 | 0.7 | 0.48186 | 3475 | 11546019.094 | 11546.0191
1.0132 | 101325 | 0.7 | 0.52541 | 3500 | 12071789.572 | 12071.7896
1.0132 | 101325 | 0.7 | 0.57668 | 3525 | 12641571.883 | 12641.5719
1.0132 | 101325 | 0.7 | 0.63745 | 3550 | 13259609.059 | 13259.6091
1.0132 | 101325 | 0.7 | 0.70997 | 3575 | 13929992.071 | 13929.9921
1.0132 | 101325 | 0.7 | 0.79711 | 3600 | 14656419.745 | 14656.4197
1.0132 | 101325 | 0.7 | 0.90262 | 3625 | 15441895.068 | 15441.8951
1.0132 | 101325 | 0.7 | 1.0314 | 3650 | 16288358.251 | 16288.3583
1.0132 | 101325 | 0.7 | 1.1901 | 3675 | 17196264.406 | 17196.2644
1.0132 | 101325 | 0.7 | 1.3878 | 3700 | 18164123.399 | 18164.1234
1.0132 | 101325 | 0.7 | 1.6373 | 3725 | 19188030.522 | 19188.0305
1.0132 | 101325 | 0.7 | 1.9572 | 3750 | 20261226.793 | 20261.2268
1.0132 | 101325 | 0.7 | 2.3757 | 3775 | 21373733.627 | 21373.7336
1.0132 | 101325 | 0.7 | 2.9375 | 3800 | 22512103.309 | 22512.1033
1.0132 | 101325 | 0.7 | 3.7174 | 3825 | 23659307.842 | 23659.3078
1.0132 | 101325 | 0.7 | 4.8517 | 3850 | 24794745.148 | 24794.7451
1.0132 | 101325 | 0.7 | 6.6156 | 3875 | 25894254.862 | 25894.2549
1.0132 | 101325 | 0.7 | 9.657 | 3900 | 26929849.422 | 26929.8494
1.0132 | 101325 | 0.7 | 15.9396 | 3925 | 27868341.725 | 27868.3417
1.0132 | 101325 | 0.7 | 35.3429 | 3950 | 28665729.11 | 28665.7291
1.0132 | 101325 | 0.7 | 35.3429 | 3975 | 28665729.11 | 28665.7291
1.0132 | 101325 | 0.7 | 35.3429 | 4000 | 28665729.11 | 28665.7291
1.0132 | 101325 | 0.6 | 0 | 250 | -5357306.9433 | -5357.3069
1.0132 | 101325 | 0.6 | 0 | 275 | -5299032.7457 | -5299.0327
1.0132 | 101325 | 0.6 | 0 | 300 | -5233617.0848 | -5233.6171
1.0132 | 101325 | 0.6 | 0 | 325 | -5163351.3594 | -5163.3514
1.0132 | 101325 | 0.6 | 0 | 350 | -5090725.5073 | -5090.7255
1.0132 | 101325 | 0.6 | 0 | 375 | -5017711.4621 | -5017.7115
1.0132 | 101325 | 0.6 | 0 | 400 | -4945565.1354 | -4945.5651
1.0132 | 101325 | 0.6 | 0 | 425 | -4874905.1033 | -4874.9051
1.0132 | 101325 | 0.6 | 0 | 450 | -4805864.849 | -4805.8648
1.0132 | 101325 | 0.6 | 0 | 475 | -4738228.2379 | -4738.2282
1.0132 | 101325 | 0.6 | 0 | 500 | -4671524.9415 | -4671.5249
1.0132 | 101325 | 0.6 | 0 | 525 | -4605087.8573 | -4605.0879
1.0132 | 101325 | 0.6 | 0 | 550 | -4538080.12 | -4538.0801
1.0132 | 101325 | 0.6 | 0 | 575 | -4469498.0788 | -4469.4981
1.0132 | 101325 | 0.6 | 0 | 600 | -4398154.0873 | -4398.1541
1.0132 | 101325 | 0.6 | 0 | 625 | -4322640.9868 | -4322.641
1.0132 | 101325 | 0.6 | 0 | 650 | -4241279.2978 | -4241.2793
1.0132 | 101325 | 0.6 | 0 | 675 | -4152049.6053 | -4152.0496
1.0132 | 101325 | 0.6 | 0 | 700 | -4052516.6245 | -4052.5166
1.0132 | 101325 | 0.6 | 0 | 725 | -3939760.3206 | -3939.7603
1.0132 | 101325 | 0.6 | 0 | 750 | -3810346.0196 | -3810.346
1.0132 | 101325 | 0.6 | 0 | 775 | -3660391.7163 | -3660.3917
1.0132 | 101325 | 0.6 | 0 | 800 | -3485824.3607 | -3485.8244
1.0132 | 101325 | 0.6 | 0 | 825 | -3282944.3874 | -3282.9444
1.0132 | 101325 | 0.6 | 0 | 850 | -3049406.2348 | -3049.4062
1.0132 | 101325 | 0.6 | 0 | 875 | -2785615.676 | -2785.6157
1.0132 | 101325 | 0.6 | 0 | 900 | -2496279.7072 | -2496.2797
1.0132 | 101325 | 0.6 | 0 | 925 | -2191426.1401 | -2191.4261
1.0132 | 101325 | 0.6 | 0 | 950 | -1885868.4624 | -1885.8685
1.0132 | 101325 | 0.6 | 0 | 975 | -1596385.2652 | -1596.3853
1.0132 | 101325 | 0.6 | 0 | 1000 | -1337253.0625 | -1337.2531
1.0132 | 101325 | 0.6 | 0.0054108 | 1025 | -1116428.9727 | -1116.429
1.0132 | 101325 | 0.6 | 0.016796 | 1050 | -934600.3506 | -934.6004
1.0132 | 101325 | 0.6 | 0.025217 | 1075 | -787147.5662 | -787.1476
1.0132 | 101325 | 0.6 | 0.031205 | 1100 | -667156.9122 | -667.1569
1.0132 | 101325 | 0.6 | 0.035355 | 1125 | -567730.6105 | -567.7306
1.0132 | 101325 | 0.6 | 0.038188 | 1150 | -483104.504 | -483.1045
1.0132 | 101325 | 0.6 | 0.040108 | 1175 | -408897.2887 | -408.8973
1.0132 | 101325 | 0.6 | 0.041404 | 1200 | -341947.5633 | -341.9476
1.0132 | 101325 | 0.6 | 0.042281 | 1225 | -280035.0194 | -280.035
1.0132 | 101325 | 0.6 | 0.042875 | 1250 | -221618.6281 | -221.6186
1.0132 | 101325 | 0.6 | 0.043279 | 1275 | -165631.3923 | -165.6314
1.0132 | 101325 | 0.6 | 0.043558 | 1300 | -111331.9337 | -111.3319
1.0132 | 101325 | 0.6 | 0.043754 | 1325 | -58201.3322 | -58.2013
1.0132 | 101325 | 0.6 | 0.043895 | 1350 | -5872.7396 | -5.8727
1.0132 | 101325 | 0.6 | 0.044001 | 1375 | 45916.3191 | 45.9163
1.0132 | 101325 | 0.6 | 0.044088 | 1400 | 97356.2715 | 97.3563
1.0132 | 101325 | 0.6 | 0.044164 | 1425 | 148587.5007 | 148.5875
1.0132 | 101325 | 0.6 | 0.044236 | 1450 | 199715.4278 | 199.7154
1.0132 | 101325 | 0.6 | 0.044311 | 1475 | 250820.9407 | 250.8209
1.0132 | 101325 | 0.6 | 0.044392 | 1500 | 301967.6791 | 301.9677
1.0132 | 101325 | 0.6 | 0.044482 | 1525 | 353207.1801 | 353.2072
1.0132 | 101325 | 0.6 | 0.044585 | 1550 | 404582.5564 | 404.5826
1.0132 | 101325 | 0.6 | 0.044704 | 1575 | 456131.1621 | 456.1312
1.0132 | 101325 | 0.6 | 0.044839 | 1600 | 507886.5514 | 507.8866
1.0132 | 101325 | 0.6 | 0.044995 | 1625 | 559879.9425 | 559.8799
1.0132 | 101325 | 0.6 | 0.045172 | 1650 | 612141.3303 | 612.1413
1.0132 | 101325 | 0.6 | 0.045374 | 1675 | 664700.3488 | 664.7003
1.0132 | 101325 | 0.6 | 0.045602 | 1700 | 717586.9545 | 717.587
1.0132 | 101325 | 0.6 | 0.045859 | 1725 | 770831.9788 | 770.832
1.0132 | 101325 | 0.6 | 0.046148 | 1750 | 824467.5849 | 824.4676
1.0132 | 101325 | 0.6 | 0.046471 | 1775 | 878527.654 | 878.5277
1.0132 | 101325 | 0.6 | 0.04683 | 1800 | 933048.1186 | 933.0481
1.0132 | 101325 | 0.6 | 0.047229 | 1825 | 988067.2533 | 988.0673
1.0132 | 101325 | 0.6 | 0.047671 | 1850 | 1043625.9343 | 1043.6259
1.0132 | 101325 | 0.6 | 0.048159 | 1875 | 1099767.8708 | 1099.7679
1.0132 | 101325 | 0.6 | 0.048695 | 1900 | 1156539.8133 | 1156.5398
1.0132 | 101325 | 0.6 | 0.049283 | 1925 | 1213991.7411 | 1213.9917
1.0132 | 101325 | 0.6 | 0.049928 | 1950 | 1272177.029 | 1272.177
1.0132 | 101325 | 0.6 | 0.050631 | 1975 | 1331152.5947 | 1331.1526
1.0132 | 101325 | 0.6 | 0.051398 | 2000 | 1390979.0263 | 1390.979
1.0132 | 101325 | 0.6 | 0.052232 | 2025 | 1451720.6855 | 1451.7207
1.0132 | 101325 | 0.6 | 0.053136 | 2050 | 1513445.8001 | 1513.4458
1.0132 | 101325 | 0.6 | 0.054116 | 2075 | 1576226.5128 | 1576.2265
1.0132 | 101325 | 0.6 | 0.055174 | 2100 | 1640138.9242 | 1640.1389
1.0132 | 101325 | 0.6 | 0.056316 | 2125 | 1705263.0998 | 1705.2631
1.0132 | 101325 | 0.6 | 0.057546 | 2150 | 1771683.0514 | 1771.6831
1.0132 | 101325 | 0.6 | 0.058868 | 2175 | 1839486.6892 | 1839.4867
1.0132 | 101325 | 0.6 | 0.060287 | 2200 | 1908765.7435 | 1908.7657
1.0132 | 101325 | 0.6 | 0.061806 | 2225 | 1979615.6547 | 1979.6157
1.0132 | 101325 | 0.6 | 0.063432 | 2250 | 2052135.4325 | 2052.1354
1.0132 | 101325 | 0.6 | 0.065167 | 2275 | 2126427.4821 | 2126.4275
1.0132 | 101325 | 0.6 | 0.067018 | 2300 | 2202597.3996 | 2202.5974
1.0132 | 101325 | 0.6 | 0.068987 | 2325 | 2280753.7364 | 2280.7537
1.0132 | 101325 | 0.6 | 0.071081 | 2350 | 2361007.734 | 2361.0077
1.0132 | 101325 | 0.6 | 0.073302 | 2375 | 2443473.0333 | 2443.473
1.0132 | 101325 | 0.6 | 0.075656 | 2400 | 2528265.3589 | 2528.2654
1.0132 | 101325 | 0.6 | 0.078147 | 2425 | 2615502.1851 | 2615.5022
1.0132 | 101325 | 0.6 | 0.080779 | 2450 | 2705302.3877 | 2705.3024
1.0132 | 101325 | 0.6 | 0.083555 | 2475 | 2797785.8878 | 2797.7859
1.0132 | 101325 | 0.6 | 0.086481 | 2500 | 2893073.2973 | 2893.0733
1.0132 | 101325 | 0.6 | 0.089558 | 2525 | 2991285.574 | 2991.2856
1.0132 | 101325 | 0.6 | 0.092791 | 2550 | 3092543.6982 | 3092.5437
1.0132 | 101325 | 0.6 | 0.096183 | 2575 | 3196968.3855 | 3196.9684
1.0132 | 101325 | 0.6 | 0.099737 | 2600 | 3304679.8494 | 3304.6798
1.0132 | 101325 | 0.6 | 0.10346 | 2625 | 3415797.6343 | 3415.7976
1.0132 | 101325 | 0.6 | 0.10734 | 2650 | 3530440.5384 | 3530.4405
1.0132 | 101325 | 0.6 | 0.1114 | 2675 | 3648726.6526 | 3648.7267
1.0132 | 101325 | 0.6 | 0.11563 | 2700 | 3770773.5431 | 3770.7735
1.0132 | 101325 | 0.6 | 0.12003 | 2725 | 3896698.6108 | 3896.6986
1.0132 | 101325 | 0.6 | 0.12461 | 2750 | 4026619.6647 | 4026.6197
1.0132 | 101325 | 0.6 | 0.12937 | 2775 | 4160655.7534 | 4160.6558
1.0132 | 101325 | 0.6 | 0.13431 | 2800 | 4298928.3039 | 4298.9283
1.0132 | 101325 | 0.6 | 0.13944 | 2825 | 4441562.6236 | 4441.5626
1.0132 | 101325 | 0.6 | 0.14475 | 2850 | 4588689.8313 | 4588.6898
1.0132 | 101325 | 0.6 | 0.15026 | 2875 | 4740449.2902 | 4740.4493
1.0132 | 101325 | 0.6 | 0.15596 | 2900 | 4896991.6257 | 4896.9916
1.0132 | 101325 | 0.6 | 0.16187 | 2925 | 5058482.4231 | 5058.4824
1.0132 | 101325 | 0.6 | 0.168 | 2950 | 5225106.7097 | 5225.1067
1.0132 | 101325 | 0.6 | 0.17435 | 2975 | 5397074.3412 | 5397.0743
1.0132 | 101325 | 0.6 | 0.18094 | 3000 | 5574626.4201 | 5574.6264
1.0132 | 101325 | 0.6 | 0.18778 | 3025 | 5758042.8924 | 5758.0429
1.0132 | 101325 | 0.6 | 0.19492 | 3050 | 5947651.4743 | 5947.6515
1.0132 | 101325 | 0.6 | 0.20236 | 3075 | 6143838.0744 | 6143.8381
1.0132 | 101325 | 0.6 | 0.21016 | 3100 | 6347058.8808 | 6347.0589
1.0132 | 101325 | 0.6 | 0.21835 | 3125 | 6557854.2807 | 6557.8543
1.0132 | 101325 | 0.6 | 0.22701 | 3150 | 6776864.7737 | 6776.8648
1.0132 | 101325 | 0.6 | 0.23619 | 3175 | 7004849.012 | 7004.849
1.0132 | 101325 | 0.6 | 0.246 | 3200 | 7242704.0621 | 7242.7041
1.0132 | 101325 | 0.6 | 0.25654 | 3225 | 7491487.908 | 7491.4879
1.0132 | 101325 | 0.6 | 0.26795 | 3250 | 7752444.1113 | 7752.4441
1.0132 | 101325 | 0.6 | 0.28039 | 3275 | 8027028.3834 | 8027.0284
1.0132 | 101325 | 0.6 | 0.29408 | 3300 | 8316936.6029 | 8316.9366
1.0132 | 101325 | 0.6 | 0.30925 | 3325 | 8624133.5012 | 8624.1335
1.0132 | 101325 | 0.6 | 0.32622 | 3350 | 8950880.8247 | 8950.8808
1.0132 | 101325 | 0.6 | 0.34535 | 3375 | 9299763.2384 | 9299.7632
1.0132 | 101325 | 0.6 | 0.3671 | 3400 | 9673709.5364 | 9673.7095
1.0132 | 101325 | 0.6 | 0.39201 | 3425 | 10076005.862 | 10076.0059
1.0132 | 101325 | 0.6 | 0.42076 | 3450 | 10510296.596 | 10510.2966
1.0132 | 101325 | 0.6 | 0.4542 | 3475 | 10980567.403 | 10980.5674
1.0132 | 101325 | 0.6 | 0.49334 | 3500 | 11491103.612 | 11491.1036
1.0132 | 101325 | 0.6 | 0.53948 | 3525 | 12046415.919 | 12046.4159
1.0132 | 101325 | 0.6 | 0.59421 | 3550 | 12651124.368 | 12651.1244
1.0132 | 101325 | 0.6 | 0.65958 | 3575 | 13309791.171 | 13309.7912
1.0132 | 101325 | 0.6 | 0.73819 | 3600 | 14026693.496 | 14026.6935
1.0132 | 101325 | 0.6 | 0.83342 | 3625 | 14805529.459 | 14805.5295
1.0132 | 101325 | 0.6 | 0.94971 | 3650 | 15649054.779 | 15649.0548
1.0132 | 101325 | 0.6 | 1.0931 | 3675 | 16558654.226 | 16558.6542
1.0132 | 101325 | 0.6 | 1.2717 | 3700 | 17533861.292 | 17533.8613
1.0132 | 101325 | 0.6 | 1.4971 | 3725 | 18571850.671 | 18571.8507
1.0132 | 101325 | 0.6 | 1.7862 | 3750 | 19666939.444 | 19666.9394
1.0132 | 101325 | 0.6 | 2.1643 | 3775 | 20810141.056 | 20810.1411
1.0132 | 101325 | 0.6 | 2.6719 | 3800 | 21988816.408 | 21988.8164
1.0132 | 101325 | 0.6 | 3.3764 | 3825 | 23186451.54 | 23186.4515
1.0132 | 101325 | 0.6 | 4.4009 | 3850 | 24382550.952 | 24382.551
1.0132 | 101325 | 0.6 | 5.9937 | 3875 | 25552548.121 | 25552.5481
1.0132 | 101325 | 0.6 | 8.7401 | 3900 | 26667436.504 | 26667.4365
1.0132 | 101325 | 0.6 | 14.4144 | 3925 | 27692250.843 | 27692.2508
1.0132 | 101325 | 0.6 | 31.9582 | 3950 | 28579946.769 | 28579.9468
1.0132 | 101325 | 0.6 | 31.9582 | 3975 | 28579946.769 | 28579.9468
1.0132 | 101325 | 0.6 | 31.9582 | 4000 | 28579946.769 | 28579.9468
1.0132 | 101325 | 0.5 | 0 | 250 | -5108214.2204 | -5108.2142
1.0132 | 101325 | 0.5 | 0 | 275 | -5046633.4491 | -5046.6334
1.0132 | 101325 | 0.5 | 0 | 300 | -4978632.9412 | -4978.6329
1.0132 | 101325 | 0.5 | 0 | 325 | -4907173.268 | -4907.1733
1.0132 | 101325 | 0.5 | 0 | 350 | -4834781.5695 | -4834.7816
1.0132 | 101325 | 0.5 | 0 | 375 | -4763139.9644 | -4763.14
1.0132 | 101325 | 0.5 | 0 | 400 | -4693152.5651 | -4693.1526
1.0132 | 101325 | 0.5 | 0 | 425 | -4625142.3528 | -4625.1424
1.0132 | 101325 | 0.5 | 0 | 450 | -4559029.9867 | -4559.03
1.0132 | 101325 | 0.5 | 0 | 475 | -4494460.1923 | -4494.4602
1.0132 | 101325 | 0.5 | 0 | 500 | -4430880.2776 | -4430.8803
1.0132 | 101325 | 0.5 | 0 | 525 | -4367582.901 | -4367.5829
1.0132 | 101325 | 0.5 | 0 | 550 | -4303723.1804 | -4303.7232
1.0132 | 101325 | 0.5 | 0 | 575 | -4238316.451 | -4238.3165
1.0132 | 101325 | 0.5 | 0 | 600 | -4170219.8116 | -4170.2198
1.0132 | 101325 | 0.5 | 0 | 625 | -4098098.5501 | -4098.0986
1.0132 | 101325 | 0.5 | 0 | 650 | -4020377.6157 | -4020.3776
1.0132 | 101325 | 0.5 | 0 | 675 | -3935179.4815 | -3935.1795
1.0132 | 101325 | 0.5 | 0 | 700 | -3840253.2392 | -3840.2532
1.0132 | 101325 | 0.5 | 0 | 725 | -3732907.93 | -3732.9079
1.0132 | 101325 | 0.5 | 0 | 750 | -3609978.8557 | -3609.9789
1.0132 | 101325 | 0.5 | 0 | 775 | -3467881.089 | -3467.8811
1.0132 | 101325 | 0.5 | 0 | 800 | -3302837.4066 | -3302.8374
1.0132 | 101325 | 0.5 | 0 | 825 | -3111395.5068 | -3111.3955
1.0132 | 101325 | 0.5 | 0 | 850 | -2891340.2529 | -2891.3403
1.0132 | 101325 | 0.5 | 0 | 875 | -2643007.4658 | -2643.0075
1.0132 | 101325 | 0.5 | 0 | 900 | -2370756.3712 | -2370.7564
1.0132 | 101325 | 0.5 | 0 | 925 | -2083959.0305 | -2083.959
1.0132 | 101325 | 0.5 | 0 | 950 | -1796530.2442 | -1796.5302
1.0132 | 101325 | 0.5 | 0.00046331 | 975 | -1524283.3622 | -1524.2834
1.0132 | 101325 | 0.5 | 0.016542 | 1000 | -1280695.2731 | -1280.6953
1.0132 | 101325 | 0.5 | 0.029986 | 1025 | -1073264.1834 | -1073.2642
1.0132 | 101325 | 0.5 | 0.040474 | 1050 | -902594.8928 | -902.5949
1.0132 | 101325 | 0.5 | 0.048227 | 1075 | -764268.6053 | -764.2686
1.0132 | 101325 | 0.5 | 0.053744 | 1100 | -651713.3956 | -651.7134
1.0132 | 101325 | 0.5 | 0.057576 | 1125 | -558397.7022 | -558.3977
1.0132 | 101325 | 0.5 | 0.060201 | 1150 | -478882.8471 | -478.8828
1.0132 | 101325 | 0.5 | 0.061989 | 1175 | -409049.4537 | -409.0495
1.0132 | 101325 | 0.5 | 0.063206 | 1200 | -345935.4502 | -345.9355
1.0132 | 101325 | 0.5 | 0.064035 | 1225 | -287467.6262 | -287.4676
1.0132 | 101325 | 0.5 | 0.064604 | 1250 | -232211.8531 | -232.2119
1.0132 | 101325 | 0.5 | 0.064997 | 1275 | -179178.382 | -179.1784
1.0132 | 101325 | 0.5 | 0.065273 | 1300 | -127681.6808 | -127.6817
1.0132 | 101325 | 0.5 | 0.065469 | 1325 | -77243.382 | -77.2434
1.0132 | 101325 | 0.5 | 0.065614 | 1350 | -27526.2916 | -27.5263
1.0132 | 101325 | 0.5 | 0.065726 | 1375 | 21710.187 | 21.7102
1.0132 | 101325 | 0.5 | 0.065817 | 1400 | 70640.1716 | 70.6402
1.0132 | 101325 | 0.5 | 0.065897 | 1425 | 119391.7435 | 119.3917
1.0132 | 101325 | 0.5 | 0.065972 | 1450 | 168060.9205 | 168.0609
1.0132 | 101325 | 0.5 | 0.066048 | 1475 | 216721.2932 | 216.7213
1.0132 | 101325 | 0.5 | 0.066129 | 1500 | 265430.7385 | 265.4307
1.0132 | 101325 | 0.5 | 0.066218 | 1525 | 314236.1493 | 314.2361
1.0132 | 101325 | 0.5 | 0.066318 | 1550 | 363176.8072 | 363.1768
1.0132 | 101325 | 0.5 | 0.06643 | 1575 | 412286.8199 | 412.2868
1.0132 | 101325 | 0.5 | 0.066558 | 1600 | 461596.9084 | 461.5969
1.0132 | 101325 | 0.5 | 0.066703 | 1625 | 511135.7393 | 511.1357
1.0132 | 101325 | 0.5 | 0.066867 | 1650 | 560930.9344 | 560.9309
1.0132 | 101325 | 0.5 | 0.067053 | 1675 | 611009.8522 | 611.0099
1.0132 | 101325 | 0.5 | 0.067263 | 1700 | 661400.2048 | 661.4002
1.0132 | 101325 | 0.5 | 0.067499 | 1725 | 712130.5562 | 712.1306
1.0132 | 101325 | 0.5 | 0.067763 | 1750 | 763230.7331 | 763.2307
1.0132 | 101325 | 0.5 | 0.068057 | 1775 | 814732.1718 | 814.7322
1.0132 | 101325 | 0.5 | 0.068385 | 1800 | 866668.2166 | 866.6682
1.0132 | 101325 | 0.5 | 0.068748 | 1825 | 919074.38 | 919.0744
1.0132 | 101325 | 0.5 | 0.069149 | 1850 | 971988.5743 | 971.9886
1.0132 | 101325 | 0.5 | 0.069591 | 1875 | 1025451.3181 | 1025.4513
1.0132 | 101325 | 0.5 | 0.070077 | 1900 | 1079505.9211 | 1079.5059
1.0132 | 101325 | 0.5 | 0.070609 | 1925 | 1134198.6507 | 1134.1987
1.0132 | 101325 | 0.5 | 0.071191 | 1950 | 1189578.8796 | 1189.5789
1.0132 | 101325 | 0.5 | 0.071827 | 1975 | 1245699.2155 | 1245.6992
1.0132 | 101325 | 0.5 | 0.072518 | 2000 | 1302615.6127 | 1302.6156
1.0132 | 101325 | 0.5 | 0.073269 | 2025 | 1360387.4625 | 1360.3875
1.0132 | 101325 | 0.5 | 0.074084 | 2050 | 1419077.6724 | 1419.0777
1.0132 | 101325 | 0.5 | 0.074965 | 2075 | 1478752.7066 | 1478.7527
1.0132 | 101325 | 0.5 | 0.075916 | 2100 | 1539482.621 | 1539.4826
1.0132 | 101325 | 0.5 | 0.076941 | 2125 | 1601341.0651 | 1601.3411
1.0132 | 101325 | 0.5 | 0.078044 | 2150 | 1664405.2613 | 1664.4053
1.0132 | 101325 | 0.5 | 0.079229 | 2175 | 1728755.9568 | 1728.756
1.0132 | 101325 | 0.5 | 0.080499 | 2200 | 1794477.3482 | 1794.4773
1.0132 | 101325 | 0.5 | 0.081858 | 2225 | 1861656.9782 | 1861.657
1.0132 | 101325 | 0.5 | 0.08331 | 2250 | 1930385.6029 | 1930.3856
1.0132 | 101325 | 0.5 | 0.084859 | 2275 | 2000757.0307 | 2000.757
1.0132 | 101325 | 0.5 | 0.08651 | 2300 | 2072867.9321 | 2072.8679
1.0132 | 101325 | 0.5 | 0.088264 | 2325 | 2146817.623 | 2146.8176
1.0132 | 101325 | 0.5 | 0.090127 | 2350 | 2222707.8209 | 2222.7078
1.0132 | 101325 | 0.5 | 0.092103 | 2375 | 2300642.3775 | 2300.6424
1.0132 | 101325 | 0.5 | 0.094194 | 2400 | 2380726.9912 | 2380.727
1.0132 | 101325 | 0.5 | 0.096404 | 2425 | 2463068.9019 | 2463.0689
1.0132 | 101325 | 0.5 | 0.098737 | 2450 | 2547776.5752 | 2547.7766
1.0132 | 101325 | 0.5 | 0.1012 | 2475 | 2634959.3803 | 2634.9594
1.0132 | 101325 | 0.5 | 0.10378 | 2500 | 2724727.2708 | 2724.7273
1.0132 | 101325 | 0.5 | 0.1065 | 2525 | 2817190.4766 | 2817.1905
1.0132 | 101325 | 0.5 | 0.10936 | 2550 | 2912459.2185 | 2912.4592
1.0132 | 101325 | 0.5 | 0.11235 | 2575 | 3010643.4577 | 3010.6435
1.0132 | 101325 | 0.5 | 0.11548 | 2600 | 3111852.6962 | 3111.8527
1.0132 | 101325 | 0.5 | 0.11875 | 2625 | 3216195.8456 | 3216.1958
1.0132 | 101325 | 0.5 | 0.12216 | 2650 | 3323781.1838 | 3323.7812
1.0132 | 101325 | 0.5 | 0.12572 | 2675 | 3434716.4257 | 3434.7164
1.0132 | 101325 | 0.5 | 0.12943 | 2700 | 3549108.9341 | 3549.1089
1.0132 | 101325 | 0.5 | 0.13329 | 2725 | 3667066.1031 | 3667.0661
1.0132 | 101325 | 0.5 | 0.1373 | 2750 | 3788695.9517 | 3788.696
1.0132 | 101325 | 0.5 | 0.14145 | 2775 | 3914107.9695 | 3914.108
1.0132 | 101325 | 0.5 | 0.14577 | 2800 | 4043414.2645 | 4043.4143
1.0132 | 101325 | 0.5 | 0.15024 | 2825 | 4176731.0684 | 4176.7311
1.0132 | 101325 | 0.5 | 0.15486 | 2850 | 4314180.6641 | 4314.1807
1.0132 | 101325 | 0.5 | 0.15965 | 2875 | 4455893.8102 | 4455.8938
1.0132 | 101325 | 0.5 | 0.16461 | 2900 | 4602012.7448 | 4602.0127
1.0132 | 101325 | 0.5 | 0.16974 | 2925 | 4752694.8653 | 4752.6949
1.0132 | 101325 | 0.5 | 0.17505 | 2950 | 4908117.1907 | 4908.1172
1.0132 | 101325 | 0.5 | 0.18056 | 2975 | 5068481.7281 | 5068.4817
1.0132 | 101325 | 0.5 | 0.18626 | 3000 | 5234021.877 | 5234.0219
1.0132 | 101325 | 0.5 | 0.19219 | 3025 | 5405010.0206 | 5405.01
1.0132 | 101325 | 0.5 | 0.19836 | 3050 | 5581766.4662 | 5581.7665
1.0132 | 101325 | 0.5 | 0.2048 | 3075 | 5764669.9074 | 5764.6699
1.0132 | 101325 | 0.5 | 0.21155 | 3100 | 5954169.5933 | 5954.1696
1.0132 | 101325 | 0.5 | 0.21864 | 3125 | 6150799.3894 | 6150.7994
1.0132 | 101325 | 0.5 | 0.22612 | 3150 | 6355193.9144 | 6355.1939
1.0132 | 101325 | 0.5 | 0.23408 | 3175 | 6568106.9188 | 6568.1069
1.0132 | 101325 | 0.5 | 0.24258 | 3200 | 6790432.0385 | 6790.432
1.0132 | 101325 | 0.5 | 0.25173 | 3225 | 7023225.9981 | 7023.226
1.0132 | 101325 | 0.5 | 0.26165 | 3250 | 7267734.2445 | 7267.7342
1.0132 | 101325 | 0.5 | 0.27248 | 3275 | 7525418.8559 | 7525.4189
1.0132 | 101325 | 0.5 | 0.28443 | 3300 | 7797988.3649 | 7797.9884
1.0132 | 101325 | 0.5 | 0.2977 | 3325 | 8087428.8587 | 8087.4289
1.0132 | 101325 | 0.5 | 0.31257 | 3350 | 8396035.3298 | 8396.0353
1.0132 | 101325 | 0.5 | 0.32937 | 3375 | 8726441.7434 | 8726.4417
1.0132 | 101325 | 0.5 | 0.34851 | 3400 | 9081647.6191 | 9081.6476
1.0132 | 101325 | 0.5 | 0.37049 | 3425 | 9465038.0873 | 9465.0381
1.0132 | 101325 | 0.5 | 0.3959 | 3450 | 9880393.3501 | 9880.3934
1.0132 | 101325 | 0.5 | 0.42551 | 3475 | 10331882.266 | 10331.8823
1.0132 | 101325 | 0.5 | 0.46023 | 3500 | 10824033.427 | 10824.0334
1.0132 | 101325 | 0.5 | 0.50121 | 3525 | 11361675.695 | 11361.6757
1.0132 | 101325 | 0.5 | 0.5499 | 3550 | 11949838.9 | 11949.8389
1.0132 | 101325 | 0.5 | 0.6081 | 3575 | 12593604.539 | 12593.6045
1.0132 | 101325 | 0.5 | 0.67816 | 3600 | 13297896.248 | 13297.8962
1.0132 | 101325 | 0.5 | 0.76309 | 3625 | 14067201.114 | 14067.2011
1.0132 | 101325 | 0.5 | 0.86687 | 3650 | 14905216.07 | 14905.2161
1.0132 | 101325 | 0.5 | 0.99484 | 3675 | 15814419.27 | 15814.4193
1.0132 | 101325 | 0.5 | 1.1543 | 3700 | 16795574.762 | 16795.5748
1.0132 | 101325 | 0.5 | 1.3557 | 3725 | 17847189.634 | 17847.1896
1.0132 | 101325 | 0.5 | 1.6139 | 3750 | 18964954.752 | 18964.9548
1.0132 | 101325 | 0.5 | 1.9516 | 3775 | 20141210.563 | 20141.2106
1.0132 | 101325 | 0.5 | 2.4048 | 3800 | 21364483.186 | 21364.4832
1.0132 | 101325 | 0.5 | 3.0338 | 3825 | 22619126.003 | 22619.126
1.0132 | 101325 | 0.5 | 3.9483 | 3850 | 23885065.766 | 23885.0658
1.0132 | 101325 | 0.5 | 5.3698 | 3875 | 25137565.096 | 25137.5651
1.0132 | 101325 | 0.5 | 7.8206 | 3900 | 26346702.398 | 26346.7024
1.0132 | 101325 | 0.5 | 12.8854 | 3925 | 27475636.984 | 27475.637
1.0132 | 101325 | 0.5 | 28.5646 | 3950 | 28473815.507 | 28473.8155
1.0132 | 101325 | 0.5 | 28.5646 | 3975 | 28473815.507 | 28473.8155
1.0132 | 101325 | 0.5 | 28.5646 | 4000 | 28473815.507 | 28473.8155
1.0132 | 101325 | 0.4 | 0 | 250 | -4816565.3463 | -4816.5653
1.0132 | 101325 | 0.4 | 0 | 275 | -4749267.4939 | -4749.2675
1.0132 | 101325 | 0.4 | 0 | 300 | -4678393.0947 | -4678.3931
1.0132 | 101325 | 0.4 | 0 | 325 | -4606753.9875 | -4606.754
1.0132 | 101325 | 0.4 | 0 | 350 | -4536134.3661 | -4536.1344
1.0132 | 101325 | 0.4 | 0 | 375 | -4467487.0416 | -4467.487
1.0132 | 101325 | 0.4 | 0 | 400 | -4401178.3345 | -4401.1783
1.0132 | 101325 | 0.4 | 0 | 425 | -4337180.7414 | -4337.1807
1.0132 | 101325 | 0.4 | 0 | 450 | -4275204.0764 | -4275.2041
1.0132 | 101325 | 0.4 | 0 | 475 | -4214777.2308 | -4214.7772
1.0132 | 101325 | 0.4 | 0 | 500 | -4155294.7495 | -4155.2947
1.0132 | 101325 | 0.4 | 0 | 525 | -4096039.3118 | -4096.0393
1.0132 | 101325 | 0.4 | 0 | 550 | -4036187.285 | -4036.1873
1.0132 | 101325 | 0.4 | 0 | 575 | -3974801.1599 | -3974.8012
1.0132 | 101325 | 0.4 | 0 | 600 | -3910810.22 | -3910.8102
1.0132 | 101325 | 0.4 | 0 | 625 | -3842979.2135 | -3842.9792
1.0132 | 101325 | 0.4 | 0 | 650 | -3769864.0216 | -3769.864
1.0132 | 101325 | 0.4 | 0 | 675 | -3689754.2773 | -3689.7543
1.0132 | 101325 | 0.4 | 0 | 700 | -3600606.0035 | -3600.606
1.0132 | 101325 | 0.4 | 0 | 725 | -3499975.0334 | -3499.975
1.0132 | 101325 | 0.4 | 0 | 750 | -3384977.2622 | -3384.9773
1.0132 | 101325 | 0.4 | 0 | 775 | -3252326.7691 | -3252.3268
1.0132 | 101325 | 0.4 | 0 | 800 | -3098535.1976 | -3098.5352
1.0132 | 101325 | 0.4 | 0 | 825 | -2920382.8414 | -2920.3828
1.0132 | 101325 | 0.4 | 0 | 850 | -2715764.0662 | -2715.7641
1.0132 | 101325 | 0.4 | 0 | 875 | -2484917.5618 | -2484.9176
1.0132 | 101325 | 0.4 | 0 | 900 | -2231818.911 | -2231.8189
1.0132 | 101325 | 0.4 | 0 | 925 | -1965136.3472 | -1965.1363
1.0132 | 101325 | 0.4 | 0.011473 | 950 | -1697825.1162 | -1697.8251
1.0132 | 101325 | 0.4 | 0.027813 | 975 | -1444666.334 | -1444.6663
1.0132 | 101325 | 0.4 | 0.042537 | 1000 | -1218278.1811 | -1218.2782
1.0132 | 101325 | 0.4 | 0.0548 | 1025 | -1025663.713 | -1025.6637
1.0132 | 101325 | 0.4 | 0.064344 | 1050 | -867339.1073 | -867.3391
1.0132 | 101325 | 0.4 | 0.071391 | 1075 | -739106.5923 | -739.1066
1.0132 | 101325 | 0.4 | 0.076406 | 1100 | -634771.2591 | -634.7713
1.0132 | 101325 | 0.4 | 0.079896 | 1125 | -548206.74 | -548.2067
1.0132 | 101325 | 0.4 | 0.082294 | 1150 | -474335.2596 | -474.3353
1.0132 | 101325 | 0.4 | 0.083936 | 1175 | -409328.2405 | -409.3282
1.0132 | 101325 | 0.4 | 0.08506 | 1200 | -350445.0225 | -350.445
1.0132 | 101325 | 0.4 | 0.085834 | 1225 | -295775.7802 | -295.7758
1.0132 | 101325 | 0.4 | 0.08637 | 1250 | -244005.07 | -244.0051
1.0132 | 101325 | 0.4 | 0.086745 | 1275 | -194228.8492 | -194.2288
1.0132 | 101325 | 0.4 | 0.087012 | 1300 | -145823.4982 | -145.8235
1.0132 | 101325 | 0.4 | 0.087206 | 1325 | -98355.5711 | -98.3556
1.0132 | 101325 | 0.4 | 0.087352 | 1350 | -51520.7012 | -51.5207
1.0132 | 101325 | 0.4 | 0.087465 | 1375 | -5102.5006 | -5.1025
1.0132 | 101325 | 0.4 | 0.087558 | 1400 | 41055.1032 | 41.0551
1.0132 | 101325 | 0.4 | 0.08764 | 1425 | 87066.5738 | 87.0666
1.0132 | 101325 | 0.4 | 0.087716 | 1450 | 133017.5069 | 133.0175
1.0132 | 101325 | 0.4 | 0.087792 | 1475 | 178973.3874 | 178.9734
1.0132 | 101325 | 0.4 | 0.087871 | 1500 | 224985.6693 | 224.9857
1.0132 | 101325 | 0.4 | 0.087956 | 1525 | 271096.0447 | 271.096
1.0132 | 101325 | 0.4 | 0.08805 | 1550 | 317339.4786 | 317.3395
1.0132 | 101325 | 0.4 | 0.088155 | 1575 | 363746.3938 | 363.7464
1.0132 | 101325 | 0.4 | 0.088272 | 1600 | 410344.2693 | 410.3443
1.0132 | 101325 | 0.4 | 0.088405 | 1625 | 457158.8257 | 457.1588
1.0132 | 101325 | 0.4 | 0.088555 | 1650 | 504214.9229 | 504.2149
1.0132 | 101325 | 0.4 | 0.088723 | 1675 | 551537.2511 | 551.5373
1.0132 | 101325 | 0.4 | 0.088912 | 1700 | 599150.8751 | 599.1509
1.0132 | 101325 | 0.4 | 0.089124 | 1725 | 647081.6722 | 647.0817
1.0132 | 101325 | 0.4 | 0.08936 | 1750 | 695356.6927 | 695.3567
1.0132 | 101325 | 0.4 | 0.089623 | 1775 | 744004.4628 | 744.0045
1.0132 | 101325 | 0.4 | 0.089915 | 1800 | 793055.2446 | 793.0552
1.0132 | 101325 | 0.4 | 0.090238 | 1825 | 842541.2629 | 842.5413
1.0132 | 101325 | 0.4 | 0.090595 | 1850 | 892496.9052 | 892.4969
1.0132 | 101325 | 0.4 | 0.090987 | 1875 | 942958.9002 | 942.9589
1.0132 | 101325 | 0.4 | 0.091418 | 1900 | 993966.4778 | 993.9665
1.0132 | 101325 | 0.4 | 0.091889 | 1925 | 1045561.5112 | 1045.5615
1.0132 | 101325 | 0.4 | 0.092404 | 1950 | 1097788.6438 | 1097.7886
1.0132 | 101325 | 0.4 | 0.092965 | 1975 | 1150695.3987 | 1150.6954
1.0132 | 101325 | 0.4 | 0.093575 | 2000 | 1204332.2733 | 1204.3323
1.0132 | 101325 | 0.4 | 0.094237 | 2025 | 1258752.8142 | 1258.7528
1.0132 | 101325 | 0.4 | 0.094954 | 2050 | 1314013.6828 | 1314.0137
1.0132 | 101325 | 0.4 | 0.095729 | 2075 | 1370174.6856 | 1370.1747
1.0132 | 101325 | 0.4 | 0.096565 | 2100 | 1427298.7999 | 1427.2988
1.0132 | 101325 | 0.4 | 0.097464 | 2125 | 1485452.1709 | 1485.4522
1.0132 | 101325 | 0.4 | 0.098431 | 2150 | 1544704.0874 | 1544.7041
1.0132 | 101325 | 0.4 | 0.099468 | 2175 | 1605126.9336 | 1605.1269
1.0132 | 101325 | 0.4 | 0.10058 | 2200 | 1666796.1176 | 1666.7961
1.0132 | 101325 | 0.4 | 0.10177 | 2225 | 1729789.9733 | 1729.79
1.0132 | 101325 | 0.4 | 0.10303 | 2250 | 1794189.6384 | 1794.1896
1.0132 | 101325 | 0.4 | 0.10438 | 2275 | 1860078.9055 | 1860.0789
1.0132 | 101325 | 0.4 | 0.10582 | 2300 | 1927544.0494 | 1927.544
1.0132 | 101325 | 0.4 | 0.10735 | 2325 | 1996673.6288 | 1996.6736
1.0132 | 101325 | 0.4 | 0.10897 | 2350 | 2067558.2672 | 2067.5583
1.0132 | 101325 | 0.4 | 0.11068 | 2375 | 2140290.4111 | 2140.2904
1.0132 | 101325 | 0.4 | 0.11249 | 2400 | 2214964.0724 | 2214.9641
1.0132 | 101325 | 0.4 | 0.1144 | 2425 | 2291674.5558 | 2291.6746
1.0132 | 101325 | 0.4 | 0.11642 | 2450 | 2370518.1775 | 2370.5182
1.0132 | 101325 | 0.4 | 0.11854 | 2475 | 2451591.9808 | 2451.592
1.0132 | 101325 | 0.4 | 0.12077 | 2500 | 2534993.4557 | 2534.9935
1.0132 | 101325 | 0.4 | 0.12311 | 2525 | 2620820.2714 | 2620.8203
1.0132 | 101325 | 0.4 | 0.12557 | 2550 | 2709170.0317 | 2709.17
1.0132 | 101325 | 0.4 | 0.12814 | 2575 | 2800140.0661 | 2800.1401
1.0132 | 101325 | 0.4 | 0.13082 | 2600 | 2893827.2707 | 2893.8273
1.0132 | 101325 | 0.4 | 0.13362 | 2625 | 2990328.0164 | 2990.328
1.0132 | 101325 | 0.4 | 0.13654 | 2650 | 3089738.1437 | 3089.7381
1.0132 | 101325 | 0.4 | 0.13958 | 2675 | 3192153.0677 | 3192.1531
1.0132 | 101325 | 0.4 | 0.14274 | 2700 | 3297668.0197 | 3297.668
1.0132 | 101325 | 0.4 | 0.14603 | 2725 | 3406378.4584 | 3406.3785
1.0132 | 101325 | 0.4 | 0.14944 | 2750 | 3518380.6841 | 3518.3807
1.0132 | 101325 | 0.4 | 0.15297 | 2775 | 3633772.7008 | 3633.7727
1.0132 | 101325 | 0.4 | 0.15662 | 2800 | 3752655.3729 | 3752.6554
1.0132 | 101325 | 0.4 | 0.16041 | 2825 | 3875133.9326 | 3875.1339
1.0132 | 101325 | 0.4 | 0.16432 | 2850 | 4001319.9033 | 4001.3199
1.0132 | 101325 | 0.4 | 0.16837 | 2875 | 4131333.5113 | 4131.3335
1.0132 | 101325 | 0.4 | 0.17255 | 2900 | 4265306.6711 | 4265.3067
1.0132 | 101325 | 0.4 | 0.17687 | 2925 | 4403386.6405 | 4403.3866
1.0132 | 101325 | 0.4 | 0.18134 | 2950 | 4545740.4543 | 4545.7405
1.0132 | 101325 | 0.4 | 0.18597 | 2975 | 4692560.2599 | 4692.5603
1.0132 | 101325 | 0.4 | 0.19076 | 3000 | 4844069.693 | 4844.0697
1.0132 | 101325 | 0.4 | 0.19574 | 3025 | 5000531.4473 | 5000.5314
1.0132 | 101325 | 0.4 | 0.20091 | 3050 | 5162256.208 | 5162.2562
1.0132 | 101325 | 0.4 | 0.20632 | 3075 | 5329613.1313 | 5329.6131
1.0132 | 101325 | 0.4 | 0.21198 | 3100 | 5503042.0695 | 5503.0421
1.0132 | 101325 | 0.4 | 0.21793 | 3125 | 5683067.7434 | 5683.0677
1.0132 | 101325 | 0.4 | 0.22423 | 3150 | 5870316.072 | 5870.3161
1.0132 | 101325 | 0.4 | 0.23092 | 3175 | 6065532.8582 | 6065.5329
1.0132 | 101325 | 0.4 | 0.23809 | 3200 | 6269605.0045 | 6269.605
1.0132 | 101325 | 0.4 | 0.24582 | 3225 | 6483584.3931 | 6483.5844
1.0132 | 101325 | 0.4 | 0.25422 | 3250 | 6708714.4829 | 6708.7145
1.0132 | 101325 | 0.4 | 0.26343 | 3275 | 6946459.5651 | 6946.4596
1.0132 | 101325 | 0.4 | 0.2736 | 3300 | 7198536.4385 | 7198.5364
1.0132 | 101325 | 0.4 | 0.28494 | 3325 | 7466948.0247 | 7466.948
1.0132 | 101325 | 0.4 | 0.29769 | 3350 | 7754018.0904 | 7754.0181
1.0132 | 101325 | 0.4 | 0.31214 | 3375 | 8062425.7823 | 8062.4258
1.0132 | 101325 | 0.4 | 0.32866 | 3400 | 8395238.0583 | 8395.2381
1.0132 | 101325 | 0.4 | 0.34768 | 3425 | 8755937.3038 | 8755.9373
1.0132 | 101325 | 0.4 | 0.36973 | 3450 | 9148440.4244 | 9148.4404
1.0132 | 101325 | 0.4 | 0.39549 | 3475 | 9577104.5 | 9577.1045
1.0132 | 101325 | 0.4 | 0.42577 | 3500 | 10046712.684 | 10046.7127
1.0132 | 101325 | 0.4 | 0.46158 | 3525 | 10562432.509 | 10562.4325
1.0132 | 101325 | 0.4 | 0.50419 | 3550 | 11129737.212 | 11129.7372
1.0132 | 101325 | 0.4 | 0.55521 | 3575 | 11754279.423 | 11754.2794
1.0132 | 101325 | 0.4 | 0.61669 | 3600 | 12441705.784 | 12441.7058
1.0132 | 101325 | 0.4 | 0.69129 | 3625 | 13197401.421 | 13197.4014
1.0132 | 101325 | 0.4 | 0.78252 | 3650 | 14026155.171 | 14026.1552
1.0132 | 101325 | 0.4 | 0.89507 | 3675 | 14931740.67 | 14931.7407
1.0132 | 101325 | 0.4 | 1.0354 | 3700 | 15916415.519 | 15916.4155
1.0132 | 101325 | 0.4 | 1.2126 | 3725 | 16980350.55 | 16980.3505
1.0132 | 101325 | 0.4 | 1.4398 | 3750 | 18121013.214 | 18121.0132
1.0132 | 101325 | 0.4 | 1.737 | 3775 | 19332540.811 | 19332.5408
1.0132 | 101325 | 0.4 | 2.1358 | 3800 | 20605146.562 | 20605.1466
1.0132 | 101325 | 0.4 | 2.6892 | 3825 | 21924596.51 | 21924.5965
1.0132 | 101325 | 0.4 | 3.4934 | 3850 | 23271764.578 | 23271.7646
1.0132 | 101325 | 0.4 | 4.7432 | 3875 | 24622187.595 | 24622.1876
1.0132 | 101325 | 0.4 | 6.8977 | 3900 | 25945317.434 | 25945.3174
1.0132 | 101325 | 0.4 | 11.3514 | 3925 | 27202459.841 | 27202.4598
1.0132 | 101325 | 0.4 | 25.1599 | 3950 | 28339046.145 | 28339.0461
1.0132 | 101325 | 0.4 | 25.1599 | 3975 | 28339046.145 | 28339.0461
1.0132 | 101325 | 0.4 | 25.1599 | 4000 | 28339046.145 | 28339.0461
1.0132 | 101325 | 0.32 | 0 | 250 | -4522579.266 | -4522.5793
1.0132 | 101325 | 0.32 | 0 | 275 | -4455351.961 | -4455.352
1.0132 | 101325 | 0.32 | 0 | 300 | -4387355.4176 | -4387.3554
1.0132 | 101325 | 0.32 | 0 | 325 | -4320112.4695 | -4320.1125
1.0132 | 101325 | 0.32 | 0 | 350 | -4254577.4966 | -4254.5775
1.0132 | 101325 | 0.32 | 0 | 375 | -4191221.5318 | -4191.2215
1.0132 | 101325 | 0.32 | 0 | 400 | -4130150.1608 | -4130.1502
1.0132 | 101325 | 0.32 | 0 | 425 | -4071208.3222 | -4071.2083
1.0132 | 101325 | 0.32 | 0 | 450 | -4014057.2737 | -4014.0573
1.0132 | 101325 | 0.32 | 0 | 475 | -3958224.3934 | -3958.2244
1.0132 | 101325 | 0.32 | 0 | 500 | -3903131.5709 | -3903.1316
1.0132 | 101325 | 0.32 | 0 | 525 | -3848107.9897 | -3848.108
1.0132 | 101325 | 0.32 | 0 | 550 | -3792391.3286 | -3792.3913
1.0132 | 101325 | 0.32 | 0 | 575 | -3735119.347 | -3735.1193
1.0132 | 101325 | 0.32 | 0 | 600 | -3675312.0632 | -3675.3121
1.0132 | 101325 | 0.32 | 0 | 625 | -3611843.4283 | -3611.8434
1.0132 | 101325 | 0.32 | 0 | 650 | -3543400.6324 | -3543.4006
1.0132 | 101325 | 0.32 | 0 | 675 | -3468429.9213 | -3468.4299
1.0132 | 101325 | 0.32 | 0 | 700 | -3385070.6985 | -3385.0707
1.0132 | 101325 | 0.32 | 0 | 725 | -3291087.2657 | -3291.0873
1.0132 | 101325 | 0.32 | 0 | 750 | -3183822.7873 | -3183.8228
1.0132 | 101325 | 0.32 | 0 | 775 | -3060224.8104 | -3060.2248
1.0132 | 101325 | 0.32 | 0 | 800 | -2917023.1403 | -2917.0231
1.0132 | 101325 | 0.32 | 0 | 825 | -2751166.5747 | -2751.1666
1.0132 | 101325 | 0.32 | 0 | 850 | -2560617.2149 | -2560.6172
1.0132 | 101325 | 0.32 | 0 | 875 | -2345514.2679 | -2345.5143
1.0132 | 101325 | 0.32 | 0.0045743 | 900 | -2109500.3269 | -2109.5003
1.0132 | 101325 | 0.32 | 0.019368 | 925 | -1860646.3357 | -1860.6463
1.0132 | 101325 | 0.32 | 0.034929 | 950 | -1611095.7146 | -1611.0957
1.0132 | 101325 | 0.32 | 0.050061 | 975 | -1374753.7311 | -1374.7537
1.0132 | 101325 | 0.32 | 0.063629 | 1000 | -1163506.1877 | -1163.5062
1.0132 | 101325 | 0.32 | 0.074889 | 1025 | -983931.4374 | -983.9314
1.0132 | 101325 | 0.32 | 0.083629 | 1050 | -836469.8467 | -836.4698
1.0132 | 101325 | 0.32 | 0.090073 | 1075 | -717117.0041 | -717.117
1.0132 | 101325 | 0.32 | 0.094657 | 1100 | -620008.8829 | -620.0089
1.0132 | 101325 | 0.32 | 0.097849 | 1125 | -539375.9375 | -539.3759
1.0132 | 101325 | 0.32 | 0.10005 | 1150 | -470458.9518 | -470.459
1.0132 | 101325 | 0.32 | 0.10156 | 1175 | -409686.3548 | -409.6864
1.0132 | 101325 | 0.32 | 0.1026 | 1200 | -354513.2522 | -354.5133
1.0132 | 101325 | 0.32 | 0.10332 | 1225 | -303174.2524 | -303.1743
1.0132 | 101325 | 0.32 | 0.10382 | 1250 | -254458.7683 | -254.4588
1.0132 | 101325 | 0.32 | 0.10417 | 1275 | -207538.4137 | -207.5384
1.0132 | 101325 | 0.32 | 0.10443 | 1300 | -161844.1694 | -161.8442
1.0132 | 101325 | 0.32 | 0.10462 | 1325 | -116982.1687 | -116.9822
1.0132 | 101325 | 0.32 | 0.10476 | 1350 | -72676.9452 | -72.6769
1.0132 | 101325 | 0.32 | 0.10487 | 1375 | -28733.4125 | -28.7334
1.0132 | 101325 | 0.32 | 0.10496 | 1400 | 14988.6239 | 14.9886
1.0132 | 101325 | 0.32 | 0.10504 | 1425 | 58591.6379 | 58.5916
1.0132 | 101325 | 0.32 | 0.10512 | 1450 | 102152.0356 | 102.152
1.0132 | 101325 | 0.32 | 0.10519 | 1475 | 145728.1354 | 145.7281
1.0132 | 101325 | 0.32 | 0.10527 | 1500 | 189365.6898 | 189.3657
1.0132 | 101325 | 0.32 | 0.10535 | 1525 | 233101.7484 | 233.1017
1.0132 | 101325 | 0.32 | 0.10544 | 1550 | 276967.3952 | 276.9674
1.0132 | 101325 | 0.32 | 0.10553 | 1575 | 320989.7125 | 320.9897
1.0132 | 101325 | 0.32 | 0.10564 | 1600 | 365193.2117 | 365.1932
1.0132 | 101325 | 0.32 | 0.10576 | 1625 | 409600.8923 | 409.6009
1.0132 | 101325 | 0.32 | 0.1059 | 1650 | 454235.0391 | 454.235
1.0132 | 101325 | 0.32 | 0.10605 | 1675 | 499117.8349 | 499.1178
1.0132 | 101325 | 0.32 | 0.10622 | 1700 | 544271.8406 | 544.2718
1.0132 | 101325 | 0.32 | 0.10641 | 1725 | 589720.381 | 589.7204
1.0132 | 101325 | 0.32 | 0.10662 | 1750 | 635487.8598 | 635.4879
1.0132 | 101325 | 0.32 | 0.10686 | 1775 | 681600.0247 | 681.6
1.0132 | 101325 | 0.32 | 0.10712 | 1800 | 728084.1933 | 728.0842
1.0132 | 101325 | 0.32 | 0.1074 | 1825 | 774969.4499 | 774.9694
1.0132 | 101325 | 0.32 | 0.10772 | 1850 | 822286.8181 | 822.2868
1.0132 | 101325 | 0.32 | 0.10807 | 1875 | 870069.4148 | 870.0694
1.0132 | 101325 | 0.32 | 0.10845 | 1900 | 918352.5871 | 918.3526
1.0132 | 101325 | 0.32 | 0.10887 | 1925 | 967174.0336 | 967.174
1.0132 | 101325 | 0.32 | 0.10932 | 1950 | 1016573.9122 | 1016.5739
1.0132 | 101325 | 0.32 | 0.10982 | 1975 | 1066594.9322 | 1066.5949
1.0132 | 101325 | 0.32 | 0.11036 | 2000 | 1117282.4332 | 1117.2824
1.0132 | 101325 | 0.32 | 0.11094 | 2025 | 1168684.4464 | 1168.6844
1.0132 | 101325 | 0.32 | 0.11157 | 2050 | 1220851.7474 | 1220.8517
1.0132 | 101325 | 0.32 | 0.11226 | 2075 | 1273837.8779 | 1273.8379
1.0132 | 101325 | 0.32 | 0.11299 | 2100 | 1327699.1632 | 1327.6992
1.0132 | 101325 | 0.32 | 0.11378 | 2125 | 1382494.7037 | 1382.4947
1.0132 | 101325 | 0.32 | 0.11463 | 2150 | 1438286.3479 | 1438.2863
1.0132 | 101325 | 0.32 | 0.11554 | 2175 | 1495138.6446 | 1495.1386
1.0132 | 101325 | 0.32 | 0.11651 | 2200 | 1553118.7726 | 1553.1188
1.0132 | 101325 | 0.32 | 0.11755 | 2225 | 1612296.4491 | 1612.2964
1.0132 | 101325 | 0.32 | 0.11866 | 2250 | 1672743.8154 | 1672.7438
1.0132 | 101325 | 0.32 | 0.11984 | 2275 | 1734535.2993 | 1734.5353
1.0132 | 101325 | 0.32 | 0.12109 | 2300 | 1797747.4566 | 1797.7475
1.0132 | 101325 | 0.32 | 0.12242 | 2325 | 1862458.7907 | 1862.4588
1.0132 | 101325 | 0.32 | 0.12383 | 2350 | 1928749.5525 | 1928.7496
1.0132 | 101325 | 0.32 | 0.12532 | 2375 | 1996701.5232 | 1996.7015
1.0132 | 101325 | 0.32 | 0.12689 | 2400 | 2066397.7814 | 2066.3978
1.0132 | 101325 | 0.32 | 0.12855 | 2425 | 2137922.4595 | 2137.9225
1.0132 | 101325 | 0.32 | 0.13029 | 2450 | 2211360.4932 | 2211.3605
1.0132 | 101325 | 0.32 | 0.13213 | 2475 | 2286797.3694 | 2286.7974
1.0132 | 101325 | 0.32 | 0.13406 | 2500 | 2364318.8806 | 2364.3189
1.0132 | 101325 | 0.32 | 0.13608 | 2525 | 2444010.8929 | 2444.0109
1.0132 | 101325 | 0.32 | 0.13819 | 2550 | 2525959.1375 | 2525.9591
1.0132 | 101325 | 0.32 | 0.1404 | 2575 | 2610249.0389 | 2610.249
1.0132 | 101325 | 0.32 | 0.1427 | 2600 | 2696965.5919 | 2696.9656
1.0132 | 101325 | 0.32 | 0.14511 | 2625 | 2786193.305 | 2786.1933
1.0132 | 101325 | 0.32 | 0.14761 | 2650 | 2878016.2287 | 2878.0162
1.0132 | 101325 | 0.32 | 0.15021 | 2675 | 2972518.0923 | 2972.5181
1.0132 | 101325 | 0.32 | 0.15291 | 2700 | 3069782.574 | 3069.7826
1.0132 | 101325 | 0.32 | 0.15571 | 2725 | 3169893.7357 | 3169.8937
1.0132 | 101325 | 0.32 | 0.15861 | 2750 | 3272936.6582 | 3272.9367
1.0132 | 101325 | 0.32 | 0.16161 | 2775 | 3378998.3181 | 3378.9983
1.0132 | 101325 | 0.32 | 0.16472 | 2800 | 3488168.753 | 3488.1688
1.0132 | 101325 | 0.32 | 0.16793 | 2825 | 3600542.5728 | 3600.5426
1.0132 | 101325 | 0.32 | 0.17124 | 2850 | 3716220.8783 | 3716.2209
1.0132 | 101325 | 0.32 | 0.17466 | 2875 | 3835313.6628 | 3835.3137
1.0132 | 101325 | 0.32 | 0.17819 | 2900 | 3957942.7798 | 3957.9428
1.0132 | 101325 | 0.32 | 0.18184 | 2925 | 4084245.574 | 4084.2456
1.0132 | 101325 | 0.32 | 0.18561 | 2950 | 4214379.2861 | 4214.3793
1.0132 | 101325 | 0.32 | 0.1895 | 2975 | 4348526.355 | 4348.5264
1.0132 | 101325 | 0.32 | 0.19354 | 3000 | 4486900.7598 | 4486.9008
1.0132 | 101325 | 0.32 | 0.19772 | 3025 | 4629755.5576 | 4629.7556
1.0132 | 101325 | 0.32 | 0.20208 | 3050 | 4777391.7929 | 4777.3918
1.0132 | 101325 | 0.32 | 0.20662 | 3075 | 4930168.9703 | 4930.169
1.0132 | 101325 | 0.32 | 0.21139 | 3100 | 5088517.296 | 5088.5173
1.0132 | 101325 | 0.32 | 0.21641 | 3125 | 5252951.91 | 5252.9519
1.0132 | 101325 | 0.32 | 0.22172 | 3150 | 5424089.3352 | 5424.0893
1.0132 | 101325 | 0.32 | 0.22738 | 3175 | 5602666.3679 | 5602.6664
1.0132 | 101325 | 0.32 | 0.23345 | 3200 | 5789561.6242 | 5789.5616
1.0132 | 101325 | 0.32 | 0.24002 | 3225 | 5985819.9189 | 5985.8199
1.0132 | 101325 | 0.32 | 0.24718 | 3250 | 6192679.5974 | 6192.6796
1.0132 | 101325 | 0.32 | 0.25506 | 3275 | 6411602.8418 | 6411.6028
1.0132 | 101325 | 0.32 | 0.26379 | 3300 | 6644308.8264 | 6644.3088
1.0132 | 101325 | 0.32 | 0.27356 | 3325 | 6892809.3768 | 6892.8094
1.0132 | 101325 | 0.32 | 0.28459 | 3350 | 7159446.4837 | 7159.4465
1.0132 | 101325 | 0.32 | 0.29715 | 3375 | 7446930.5995 | 7446.9306
1.0132 | 101325 | 0.32 | 0.31154 | 3400 | 7758378.0746 | 7758.3781
1.0132 | 101325 | 0.32 | 0.32817 | 3425 | 8097345.3515 | 8097.3454
1.0132 | 101325 | 0.32 | 0.34753 | 3450 | 8467856.5832 | 8467.8566
1.0132 | 101325 | 0.32 | 0.37019 | 3475 | 8874420.1679 | 8874.4202
1.0132 | 101325 | 0.32 | 0.39689 | 3500 | 9322028.289 | 9322.0283
1.0132 | 101325 | 0.32 | 0.42854 | 3525 | 9816131.9524 | 9816.132
1.0132 | 101325 | 0.32 | 0.46628 | 3550 | 10362582.307 | 10362.5823
1.0132 | 101325 | 0.32 | 0.51152 | 3575 | 10967527.406 | 10967.5274
1.0132 | 101325 | 0.32 | 0.56612 | 3600 | 11637252.28 | 11637.2523
1.0132 | 101325 | 0.32 | 0.63243 | 3625 | 12377949.707 | 12377.9497
1.0132 | 101325 | 0.32 | 0.71359 | 3650 | 13195409.908 | 13195.4099
1.0132 | 101325 | 0.32 | 0.81378 | 3675 | 14094620.239 | 14094.6202
1.0132 | 101325 | 0.32 | 0.93873 | 3700 | 15079271.443 | 15079.2714
1.0132 | 101325 | 0.32 | 1.0965 | 3725 | 16151175.474 | 16151.1755
1.0132 | 101325 | 0.32 | 1.2989 | 3750 | 17309610.975 | 17309.611
1.0132 | 101325 | 0.32 | 1.5637 | 3775 | 18550624.596 | 18550.6246
1.0132 | 101325 | 0.32 | 1.9188 | 3800 | 19866325.575 | 19866.3256
1.0132 | 101325 | 0.32 | 2.4114 | 3825 | 21244209.977 | 21244.21
1.0132 | 101325 | 0.32 | 3.1273 | 3850 | 22666525.139 | 22666.5251
1.0132 | 101325 | 0.32 | 4.2393 | 3875 | 24109601.436 | 24109.6014
1.0132 | 101325 | 0.32 | 6.1561 | 3900 | 25542841.474 | 25542.8415
1.0132 | 101325 | 0.32 | 10.1195 | 3925 | 26926274.327 | 26926.2743
1.0132 | 101325 | 0.32 | 22.4259 | 3950 | 28201784.671 | 28201.7847
1.0132 | 101325 | 0.32 | 22.4259 | 3975 | 28201784.671 | 28201.7847
1.0132 | 101325 | 0.32 | 22.4259 | 4000 | 28201784.671 | 28201.7847
1.0132 | 101325 | 0.25 | 0 | 250 | -4184695.3074 | -4184.6953
1.0132 | 101325 | 0.25 | 0 | 275 | -4133073.2148 | -4133.0732
1.0132 | 101325 | 0.25 | 0 | 300 | -4078186.2152 | -4078.1862
1.0132 | 101325 | 0.25 | 0 | 325 | -4022050.7311 | -4022.0507
1.0132 | 101325 | 0.25 | 0 | 350 | -3966070.3505 | -3966.0704
1.0132 | 101325 | 0.25 | 0 | 375 | -3911049.3228 | -3911.0493
1.0132 | 101325 | 0.25 | 0 | 400 | -3857338.0215 | -3857.338
1.0132 | 101325 | 0.25 | 0 | 425 | -3804969.7537 | -3804.9698
1.0132 | 101325 | 0.25 | 0 | 450 | -3753758.997 | -3753.759
1.0132 | 101325 | 0.25 | 0 | 475 | -3703364.2141 | -3703.3642
1.0132 | 101325 | 0.25 | 0 | 500 | -3653324.6343 | -3653.3246
1.0132 | 101325 | 0.25 | 0 | 525 | -3603079.1172 | -3603.0791
1.0132 | 101325 | 0.25 | 0 | 550 | -3551972.3843 | -3551.9724
1.0132 | 101325 | 0.25 | 0 | 575 | -3499251.2281 | -3499.2512
1.0132 | 101325 | 0.25 | 0 | 600 | -3444051.1438 | -3444.0511
1.0132 | 101325 | 0.25 | 0 | 625 | -3385372.1937 | -3385.3722
1.0132 | 101325 | 0.25 | 0 | 650 | -3322041.8482 | -3322.0418
1.0132 | 101325 | 0.25 | 0 | 675 | -3252662.9842 | -3252.663
1.0132 | 101325 | 0.25 | 0 | 700 | -3175548.0346 | -3175.548
1.0132 | 101325 | 0.25 | 0 | 725 | -3088647.9959 | -3088.648
1.0132 | 101325 | 0.25 | 0 | 750 | -2989500.4088 | -2989.5004
1.0132 | 101325 | 0.25 | 0 | 775 | -2875244.8797 | -2875.2449
1.0132 | 101325 | 0.25 | 0 | 800 | -2742784.8211 | -2742.7848
1.0132 | 101325 | 0.25 | 0 | 825 | -2589197.6311 | -2589.1976
1.0132 | 101325 | 0.25 | 0.0046853 | 850 | -2412486.9795 | -2412.487
1.0132 | 101325 | 0.25 | 0.015154 | 875 | -2212688.7615 | -2212.6888
1.0132 | 101325 | 0.25 | 0.027568 | 900 | -1993136.7639 | -1993.1368
1.0132 | 101325 | 0.25 | 0.041438 | 925 | -1761356.5146 | -1761.3565
1.0132 | 101325 | 0.25 | 0.05591 | 950 | -1528750.3098 | -1528.7503
1.0132 | 101325 | 0.25 | 0.069899 | 975 | -1308420.4779 | -1308.4205
1.0132 | 101325 | 0.25 | 0.082383 | 1000 | -1111577.4697 | -1111.5775
1.0132 | 101325 | 0.25 | 0.092704 | 1025 | -944405.5483 | -944.4055
1.0132 | 101325 | 0.25 | 0.10069 | 1050 | -807274.7395 | -807.2747
1.0132 | 101325 | 0.25 | 0.10657 | 1075 | -696363.4159 | -696.3634
1.0132 | 101325 | 0.25 | 0.11075 | 1100 | -606121.5348 | -606.1215
1.0132 | 101325 | 0.25 | 0.11365 | 1125 | -531119.3469 | -531.1193
1.0132 | 101325 | 0.25 | 0.11566 | 1150 | -466901.6962 | -466.9017
1.0132 | 101325 | 0.25 | 0.11704 | 1175 | -410142.6101 | -410.1426
1.0132 | 101325 | 0.25 | 0.11799 | 1200 | -358484.3268 | -358.4843
1.0132 | 101325 | 0.25 | 0.11865 | 1225 | -310299.475 | -310.2995
1.0132 | 101325 | 0.25 | 0.11912 | 1250 | -264477.5946 | -264.4776
1.0132 | 101325 | 0.25 | 0.11945 | 1275 | -220262.4735 | -220.2625
1.0132 | 101325 | 0.25 | 0.11969 | 1300 | -177137.1248 | -177.1371
1.0132 | 101325 | 0.25 | 0.11987 | 1325 | -134745.3609 | -134.7454
1.0132 | 101325 | 0.25 | 0.12001 | 1350 | -92839.2048 | -92.8392
1.0132 | 101325 | 0.25 | 0.12011 | 1375 | -51243.8224 | -51.2438
1.0132 | 101325 | 0.25 | 0.1202 | 1400 | -9834.1154 | -9.8341
1.0132 | 101325 | 0.25 | 0.12028 | 1425 | 31480.9816 | 31.481
1.0132 | 101325 | 0.25 | 0.12035 | 1450 | 72769.114 | 72.7691
1.0132 | 101325 | 0.25 | 0.12042 | 1475 | 114081.7474 | 114.0817
1.0132 | 101325 | 0.25 | 0.12049 | 1500 | 155459.156 | 155.4592
1.0132 | 101325 | 0.25 | 0.12057 | 1525 | 196933.9013 | 196.9339
1.0132 | 101325 | 0.25 | 0.12065 | 1550 | 238533.2849 | 238.5333
1.0132 | 101325 | 0.25 | 0.12074 | 1575 | 280281.1033 | 280.2811
1.0132 | 101325 | 0.25 | 0.12083 | 1600 | 322198.92 | 322.1989
1.0132 | 101325 | 0.25 | 0.12094 | 1625 | 364307.0036 | 364.307
1.0132 | 101325 | 0.25 | 0.12106 | 1650 | 406625.0307 | 406.625
1.0132 | 101325 | 0.25 | 0.1212 | 1675 | 449172.6239 | 449.1726
1.0132 | 101325 | 0.25 | 0.12135 | 1700 | 491969.7713 | 491.9698
1.0132 | 101325 | 0.25 | 0.12152 | 1725 | 535037.1619 | 535.0372
1.0132 | 101325 | 0.25 | 0.1217 | 1750 | 578396.4585 | 578.3965
1.0132 | 101325 | 0.25 | 0.12191 | 1775 | 622070.5259 | 622.0705
1.0132 | 101325 | 0.25 | 0.12214 | 1800 | 666083.6247 | 666.0836
1.0132 | 101325 | 0.25 | 0.12239 | 1825 | 710461.579 | 710.4616
1.0132 | 101325 | 0.25 | 0.12267 | 1850 | 755231.9231 | 755.2319
1.0132 | 101325 | 0.25 | 0.12298 | 1875 | 800424.0316 | 800.424
1.0132 | 101325 | 0.25 | 0.12331 | 1900 | 846069.2344 | 846.0692
1.0132 | 101325 | 0.25 | 0.12368 | 1925 | 892200.9176 | 892.2009
1.0132 | 101325 | 0.25 | 0.12408 | 1950 | 938854.6128 | 938.8546
1.0132 | 101325 | 0.25 | 0.12451 | 1975 | 986068.0727 | 986.0681
1.0132 | 101325 | 0.25 | 0.12498 | 2000 | 1033881.3343 | 1033.8813
1.0132 | 101325 | 0.25 | 0.12549 | 2025 | 1082336.7669 | 1082.3368
1.0132 | 101325 | 0.25 | 0.12604 | 2050 | 1131479.1129 | 1131.4791
1.0132 | 101325 | 0.25 | 0.12663 | 2075 | 1181355.5008 | 1181.3555
1.0132 | 101325 | 0.25 | 0.12727 | 2100 | 1232015.4538 | 1232.0155
1.0132 | 101325 | 0.25 | 0.12796 | 2125 | 1283510.877 | 1283.5109
1.0132 | 101325 | 0.25 | 0.12869 | 2150 | 1335896.0267 | 1335.896
1.0132 | 101325 | 0.25 | 0.12948 | 2175 | 1389227.4623 | 1389.2275
1.0132 | 101325 | 0.25 | 0.13032 | 2200 | 1443563.9784 | 1443.564
1.0132 | 101325 | 0.25 | 0.13122 | 2225 | 1498966.5176 | 1498.9665
1.0132 | 101325 | 0.25 | 0.13218 | 2250 | 1555498.0641 | 1555.4981
1.0132 | 101325 | 0.25 | 0.13319 | 2275 | 1613223.5167 | 1613.2235
1.0132 | 101325 | 0.25 | 0.13427 | 2300 | 1672209.5436 | 1672.2095
1.0132 | 101325 | 0.25 | 0.13541 | 2325 | 1732524.4182 | 1732.5244
1.0132 | 101325 | 0.25 | 0.13662 | 2350 | 1794237.8391 | 1794.2378
1.0132 | 101325 | 0.25 | 0.1379 | 2375 | 1857420.7337 | 1857.4207
1.0132 | 101325 | 0.25 | 0.13925 | 2400 | 1922145.051 | 1922.1451
1.0132 | 101325 | 0.25 | 0.14066 | 2425 | 1988483.5452 | 1988.4835
1.0132 | 101325 | 0.25 | 0.14216 | 2450 | 2056509.554 | 2056.5096
1.0132 | 101325 | 0.25 | 0.14372 | 2475 | 2126296.779 | 2126.2968
1.0132 | 101325 | 0.25 | 0.14536 | 2500 | 2197919.0731 | 2197.9191
1.0132 | 101325 | 0.25 | 0.14708 | 2525 | 2271450.2426 | 2271.4502
1.0132 | 101325 | 0.25 | 0.14887 | 2550 | 2346963.8754 | 2346.9639
1.0132 | 101325 | 0.25 | 0.15075 | 2575 | 2424533.2039 | 2424.5332
1.0132 | 101325 | 0.25 | 0.1527 | 2600 | 2504231.0189 | 2504.231
1.0132 | 101325 | 0.25 | 0.15473 | 2625 | 2586129.6477 | 2586.1296
1.0132 | 101325 | 0.25 | 0.15684 | 2650 | 2670301.0166 | 2670.301
1.0132 | 101325 | 0.25 | 0.15903 | 2675 | 2756816.8195 | 2756.8168
1.0132 | 101325 | 0.25 | 0.1613 | 2700 | 2845748.8176 | 2845.7488
1.0132 | 101325 | 0.25 | 0.16365 | 2725 | 2937169.3002 | 2937.1693
1.0132 | 101325 | 0.25 | 0.16609 | 2750 | 3031151.7423 | 3031.1517
1.0132 | 101325 | 0.25 | 0.1686 | 2775 | 3127771.6981 | 3127.7717
1.0132 | 101325 | 0.25 | 0.17119 | 2800 | 3227107.9795 | 3227.108
1.0132 | 101325 | 0.25 | 0.17387 | 2825 | 3329244.1722 | 3329.2442
1.0132 | 101325 | 0.25 | 0.17663 | 2850 | 3434270.5549 | 3434.2706
1.0132 | 101325 | 0.25 | 0.17948 | 2875 | 3542286.4931 | 3542.2865
1.0132 | 101325 | 0.25 | 0.18241 | 2900 | 3653403.3928 | 3653.4034
1.0132 | 101325 | 0.25 | 0.18544 | 2925 | 3767748.31 | 3767.7483
1.0132 | 101325 | 0.25 | 0.18856 | 2950 | 3885468.3276 | 3885.4683
1.0132 | 101325 | 0.25 | 0.19179 | 2975 | 4006735.8247 | 4006.7358
1.0132 | 101325 | 0.25 | 0.19513 | 3000 | 4131754.7807 | 4131.7548
1.0132 | 101325 | 0.25 | 0.19859 | 3025 | 4260768.2755 | 4260.7683
1.0132 | 101325 | 0.25 | 0.2022 | 3050 | 4394067.3633 | 4394.0674
1.0132 | 101325 | 0.25 | 0.20596 | 3075 | 4532001.5184 | 4532.0015
1.0132 | 101325 | 0.25 | 0.20992 | 3100 | 4674990.8688 | 4674.9909
1.0132 | 101325 | 0.25 | 0.21408 | 3125 | 4823540.4483 | 4823.5404
1.0132 | 101325 | 0.25 | 0.21851 | 3150 | 4978256.7124 | 4978.2567
1.0132 | 101325 | 0.25 | 0.22324 | 3175 | 5139866.5656 | 5139.8666
1.0132 | 101325 | 0.25 | 0.22833 | 3200 | 5309239.1447 | 5309.2391
1.0132 | 101325 | 0.25 | 0.23385 | 3225 | 5487410.5796 | 5487.4106
1.0132 | 101325 | 0.25 | 0.23991 | 3250 | 5675611.9086 | 5675.6119
1.0132 | 101325 | 0.25 | 0.24659 | 3275 | 5875300.2489 | 5875.3002
1.0132 | 101325 | 0.25 | 0.25405 | 3300 | 6088193.1974 | 6088.1932
1.0132 | 101325 | 0.25 | 0.26243 | 3325 | 6316306.2552 | 6316.3063
1.0132 | 101325 | 0.25 | 0.27193 | 3350 | 6561992.7982 | 6561.9928
1.0132 | 101325 | 0.25 | 0.2828 | 3375 | 6827985.7472 | 6827.9857
1.0132 | 101325 | 0.25 | 0.29532 | 3400 | 7117439.5746 | 7117.4396
1.0132 | 101325 | 0.25 | 0.30985 | 3425 | 7433970.6093 | 7433.9706
1.0132 | 101325 | 0.25 | 0.32682 | 3450 | 7781692.7131 | 7781.6927
1.0132 | 101325 | 0.25 | 0.34675 | 3475 | 8165244.2872 | 8165.2443
1.0132 | 101325 | 0.25 | 0.37031 | 3500 | 8589801.1949 | 8589.8012
1.0132 | 101325 | 0.25 | 0.3983 | 3525 | 9061068.5728 | 9061.0686
1.0132 | 101325 | 0.25 | 0.43175 | 3550 | 9585242.693 | 9585.2427
1.0132 | 101325 | 0.25 | 0.47193 | 3575 | 10168932.164 | 10168.9322
1.0132 | 101325 | 0.25 | 0.52048 | 3600 | 10819026.024 | 10819.026
1.0132 | 101325 | 0.25 | 0.57952 | 3625 | 11542495.064 | 11542.4951
1.0132 | 101325 | 0.25 | 0.65183 | 3650 | 12346112.489 | 12346.1125
1.0132 | 101325 | 0.25 | 0.74116 | 3675 | 13236081.452 | 13236.0815
1.0132 | 101325 | 0.25 | 0.85262 | 3700 | 14217560.73 | 14217.5607
1.0132 | 101325 | 0.25 | 0.99342 | 3725 | 15294086.402 | 15294.0864
1.0132 | 101325 | 0.25 | 1.174 | 3750 | 16466896.912 | 16466.8969
1.0132 | 101325 | 0.25 | 1.4102 | 3775 | 17734180.198 | 17734.1802
1.0132 | 101325 | 0.25 | 1.727 | 3800 | 19090271.595 | 19090.2716
1.0132 | 101325 | 0.25 | 2.1664 | 3825 | 20524832.779 | 20524.8328
1.0132 | 101325 | 0.25 | 2.8046 | 3850 | 22022020.1 | 22022.0201
1.0132 | 101325 | 0.25 | 3.7958 | 3875 | 23559569.02 | 23559.569
1.0132 | 101325 | 0.25 | 5.504 | 3900 | 25107471.349 | 25107.4713
1.0132 | 101325 | 0.25 | 9.037 | 3925 | 26625057.291 | 26625.0573
1.0132 | 101325 | 0.25 | 20.0241 | 3950 | 28050979.437 | 28050.9794
1.0132 | 101325 | 0.25 | 20.0241 | 3975 | 28050979.437 | 28050.9794
1.0132 | 101325 | 0.25 | 20.0241 | 4000 | 28050979.437 | 28050.9794
1.0132 | 101325 | 0.2 | 0 | 250 | -3907678.6499 | -3907.6786
1.0132 | 101325 | 0.2 | 0 | 275 | -3867431.7359 | -3867.4317
1.0132 | 101325 | 0.2 | 0 | 300 | -3823920.7565 | -3823.9208
1.0132 | 101325 | 0.2 | 0 | 325 | -3778208.0574 | -3778.2081
1.0132 | 101325 | 0.2 | 0 | 350 | -3731404.3918 | -3731.4044
1.0132 | 101325 | 0.2 | 0 | 375 | -3684361.1251 | -3684.3611
1.0132 | 101325 | 0.2 | 0 | 400 | -3637593.9168 | -3637.5939
1.0132 | 101325 | 0.2 | 0 | 425 | -3591320.5557 | -3591.3206
1.0132 | 101325 | 0.2 | 0 | 450 | -3545525.9157 | -3545.5259
1.0132 | 101325 | 0.2 | 0 | 475 | -3500018.1828 | -3500.0182
1.0132 | 101325 | 0.2 | 0 | 500 | -3454468.1285 | -3454.4681
1.0132 | 101325 | 0.2 | 0 | 525 | -3408432.8611 | -3408.4329
1.0132 | 101325 | 0.2 | 0 | 550 | -3361367.1218 | -3361.3671
1.0132 | 101325 | 0.2 | 0 | 575 | -3312624.1061 | -3312.6241
1.0132 | 101325 | 0.2 | 0 | 600 | -3261446.0883 | -3261.4461
1.0132 | 101325 | 0.2 | 0 | 625 | -3206943.5015 | -3206.9435
1.0132 | 101325 | 0.2 | 0 | 650 | -3148059.952 | -3148.06
1.0132 | 101325 | 0.2 | 0 | 675 | -3083520.9743 | -3083.521
1.0132 | 101325 | 0.2 | 0 | 700 | -3011767.2569 | -3011.7673
1.0132 | 101325 | 0.2 | 0 | 725 | -2930881.0837 | -2930.8811
1.0132 | 101325 | 0.2 | 0 | 750 | -2838530.3644 | -2838.5304
1.0132 | 101325 | 0.2 | 0.0030656 | 775 | -2731978.6498 | -2731.9786
1.0132 | 101325 | 0.2 | 0.0079672 | 800 | -2608238.1083 | -2608.2381
1.0132 | 101325 | 0.2 | 0.014394 | 825 | -2464463.724 | -2464.4637
1.0132 | 101325 | 0.2 | 0.022595 | 850 | -2298677.513 | -2298.6775
1.0132 | 101325 | 0.2 | 0.032678 | 875 | -2110833.0662 | -2110.8331
1.0132 | 101325 | 0.2 | 0.044509 | 900 | -1904035.6849 | -1904.0357
1.0132 | 101325 | 0.2 | 0.05763 | 925 | -1685410.6849 | -1685.4107
1.0132 | 101325 | 0.2 | 0.071245 | 950 | -1465815.2745 | -1465.8153
1.0132 | 101325 | 0.2 | 0.08435 | 975 | -1257758.1816 | -1257.7582
1.0132 | 101325 | 0.2 | 0.096004 | 1000 | -1071947.5106 | -1071.9475
1.0132 | 101325 | 0.2 | 0.10561 | 1025 | -914272.5133 | -914.2725
1.0132 | 101325 | 0.2 | 0.11302 | 1050 | -785050.466 | -785.0505
1.0132 | 101325 | 0.2 | 0.11847 | 1075 | -680598.8908 | -680.5989
1.0132 | 101325 | 0.2 | 0.12233 | 1100 | -595607.7419 | -595.6077
1.0132 | 101325 | 0.2 | 0.12502 | 1125 | -524907.8833 | -524.9079
1.0132 | 101325 | 0.2 | 0.12687 | 1150 | -464277.8626 | -464.2779
1.0132 | 101325 | 0.2 | 0.12814 | 1175 | -410580.6675 | -410.5807
1.0132 | 101325 | 0.2 | 0.12903 | 1200 | -361602.5381 | -361.6025
1.0132 | 101325 | 0.2 | 0.12964 | 1225 | -315822.2668 | -315.8223
1.0132 | 101325 | 0.2 | 0.13008 | 1250 | -272206.3488 | -272.2063
1.0132 | 101325 | 0.2 | 0.13039 | 1275 | -230053.9871 | -230.054
1.0132 | 101325 | 0.2 | 0.13061 | 1300 | -188888.1019 | -188.8881
1.0132 | 101325 | 0.2 | 0.13078 | 1325 | -148381.3753 | -148.3814
1.0132 | 101325 | 0.2 | 0.13091 | 1350 | -108306.8764 | -108.3069
1.0132 | 101325 | 0.2 | 0.13101 | 1375 | -68505.2703 | -68.5053
1.0132 | 101325 | 0.2 | 0.1311 | 1400 | -28863.0143 | -28.863
1.0132 | 101325 | 0.2 | 0.13117 | 1425 | 10702.2149 | 10.7022
1.0132 | 101325 | 0.2 | 0.13124 | 1450 | 50251.3353 | 50.2513
1.0132 | 101325 | 0.2 | 0.1313 | 1475 | 89830.5305 | 89.8305
1.0132 | 101325 | 0.2 | 0.13137 | 1500 | 129475.8313 | 129.4758
1.0132 | 101325 | 0.2 | 0.13144 | 1525 | 169216.2979 | 169.2163
1.0132 | 101325 | 0.2 | 0.13151 | 1550 | 209076.2567 | 209.0763
1.0132 | 101325 | 0.2 | 0.13159 | 1575 | 249076.8944 | 249.0769
1.0132 | 101325 | 0.2 | 0.13168 | 1600 | 289237.4092 | 289.2374
1.0132 | 101325 | 0.2 | 0.13178 | 1625 | 329575.8563 | 329.5759
1.0132 | 101325 | 0.2 | 0.13189 | 1650 | 370109.7792 | 370.1098
1.0132 | 101325 | 0.2 | 0.13201 | 1675 | 410856.6904 | 410.8567
1.0132 | 101325 | 0.2 | 0.13215 | 1700 | 451834.4444 | 451.8344
1.0132 | 101325 | 0.2 | 0.1323 | 1725 | 493061.5348 | 493.0615
1.0132 | 101325 | 0.2 | 0.13246 | 1750 | 534557.3346 | 534.5573
1.0132 | 101325 | 0.2 | 0.13265 | 1775 | 576342.2963 | 576.3423
1.0132 | 101325 | 0.2 | 0.13285 | 1800 | 618438.1204 | 618.4381
1.0132 | 101325 | 0.2 | 0.13308 | 1825 | 660867.9013 | 660.8679
1.0132 | 101325 | 0.2 | 0.13333 | 1850 | 703656.2539 | 703.6563
1.0132 | 101325 | 0.2 | 0.1336 | 1875 | 746829.4244 | 746.8294
1.0132 | 101325 | 0.2 | 0.13389 | 1900 | 790415.3884 | 790.4154
1.0132 | 101325 | 0.2 | 0.13422 | 1925 | 834443.9367 | 834.4439
1.0132 | 101325 | 0.2 | 0.13457 | 1950 | 878946.7493 | 878.9467
1.0132 | 101325 | 0.2 | 0.13496 | 1975 | 923957.4582 | 923.9575
1.0132 | 101325 | 0.2 | 0.13537 | 2000 | 969511.6982 | 969.5117
1.0132 | 101325 | 0.2 | 0.13582 | 2025 | 1015647.1448 | 1015.6471
1.0132 | 101325 | 0.2 | 0.13631 | 2050 | 1062403.5452 | 1062.4035
1.0132 | 101325 | 0.2 | 0.13683 | 2075 | 1109822.7237 | 1109.8227
1.0132 | 101325 | 0.2 | 0.13739 | 2100 | 1157948.5848 | 1157.9486
1.0132 | 101325 | 0.2 | 0.138 | 2125 | 1206827.0951 | 1206.8271
1.0132 | 101325 | 0.2 | 0.13865 | 2150 | 1256506.2507 | 1256.5063
1.0132 | 101325 | 0.2 | 0.13934 | 2175 | 1307036.028 | 1307.036
1.0132 | 101325 | 0.2 | 0.14008 | 2200 | 1358468.318 | 1358.4683
1.0132 | 101325 | 0.2 | 0.14086 | 2225 | 1410856.842 | 1410.8568
1.0132 | 101325 | 0.2 | 0.1417 | 2250 | 1464257.051 | 1464.2571
1.0132 | 101325 | 0.2 | 0.14259 | 2275 | 1518726.0074 | 1518.726
1.0132 | 101325 | 0.2 | 0.14354 | 2300 | 1574322.2495 | 1574.3222
1.0132 | 101325 | 0.2 | 0.14453 | 2325 | 1631105.6403 | 1631.1056
1.0132 | 101325 | 0.2 | 0.14559 | 2350 | 1689137.2021 | 1689.1372
1.0132 | 101325 | 0.2 | 0.1467 | 2375 | 1748478.9377 | 1748.4789
1.0132 | 101325 | 0.2 | 0.14787 | 2400 | 1809193.6427 | 1809.1936
1.0132 | 101325 | 0.2 | 0.14911 | 2425 | 1871344.7096 | 1871.3447
1.0132 | 101325 | 0.2 | 0.1504 | 2450 | 1934995.9305 | 1934.9959
1.0132 | 101325 | 0.2 | 0.15176 | 2475 | 2000211.3021 | 2000.2113
1.0132 | 101325 | 0.2 | 0.15318 | 2500 | 2067054.8393 | 2067.0548
1.0132 | 101325 | 0.2 | 0.15467 | 2525 | 2135590.4061 | 2135.5904
1.0132 | 101325 | 0.2 | 0.15622 | 2550 | 2205881.5711 | 2205.8816
1.0132 | 101325 | 0.2 | 0.15783 | 2575 | 2277991.5013 | 2277.9915
1.0132 | 101325 | 0.2 | 0.15951 | 2600 | 2351982.9041 | 2351.9829
1.0132 | 101325 | 0.2 | 0.16126 | 2625 | 2427918.0357 | 2427.918
1.0132 | 101325 | 0.2 | 0.16307 | 2650 | 2505858.7923 | 2505.8588
1.0132 | 101325 | 0.2 | 0.16495 | 2675 | 2585866.9056 | 2585.8669
1.0132 | 101325 | 0.2 | 0.16689 | 2700 | 2668004.2693 | 2668.0043
1.0132 | 101325 | 0.2 | 0.1689 | 2725 | 2752333.4232 | 2752.3334
1.0132 | 101325 | 0.2 | 0.17098 | 2750 | 2838918.2321 | 2838.9182
1.0132 | 101325 | 0.2 | 0.17312 | 2775 | 2927824.7976 | 2927.8248
1.0132 | 101325 | 0.2 | 0.17533 | 2800 | 3019122.65 | 3019.1226
1.0132 | 101325 | 0.2 | 0.1776 | 2825 | 3112886.275 | 3112.8863
1.0132 | 101325 | 0.2 | 0.17995 | 2850 | 3209197.0373 | 3209.197
1.0132 | 101325 | 0.2 | 0.18236 | 2875 | 3308145.5744 | 3308.1456
1.0132 | 101325 | 0.2 | 0.18484 | 2900 | 3409834.744 | 3409.8347
1.0132 | 101325 | 0.2 | 0.1874 | 2925 | 3514383.2223 | 3514.3832
1.0132 | 101325 | 0.2 | 0.19004 | 2950 | 3621929.8626 | 3621.9299
1.0132 | 101325 | 0.2 | 0.19277 | 2975 | 3732638.9416 | 3732.6389
1.0132 | 101325 | 0.2 | 0.19559 | 3000 | 3846706.4358 | 3846.7064
1.0132 | 101325 | 0.2 | 0.19851 | 3025 | 3964367.4896 | 3964.3675
1.0132 | 101325 | 0.2 | 0.20156 | 3050 | 4085905.2565 | 4085.9053
1.0132 | 101325 | 0.2 | 0.20475 | 3075 | 4211661.3149 | 4211.6613
1.0132 | 101325 | 0.2 | 0.2081 | 3100 | 4342047.8778 | 4342.0479
1.0132 | 101325 | 0.2 | 0.21164 | 3125 | 4477562.0387 | 4477.562
1.0132 | 101325 | 0.2 | 0.21541 | 3150 | 4618802.3056 | 4618.8023
1.0132 | 101325 | 0.2 | 0.21945 | 3175 | 4766487.6899 | 4766.4877
1.0132 | 101325 | 0.2 | 0.22382 | 3200 | 4921479.6157 | 4921.4796
1.0132 | 101325 | 0.2 | 0.22858 | 3225 | 5084806.9014 | 5084.8069
1.0132 | 101325 | 0.2 | 0.23382 | 3250 | 5257694.0343 | 5257.694
1.0132 | 101325 | 0.2 | 0.23964 | 3275 | 5441592.8947 | 5441.5929
1.0132 | 101325 | 0.2 | 0.24616 | 3300 | 5638217.9844 | 5638.218
1.0132 | 101325 | 0.2 | 0.25353 | 3325 | 5849585.0534 | 5849.5851
1.0132 | 101325 | 0.2 | 0.26194 | 3350 | 6078052.788 | 6078.0528
1.0132 | 101325 | 0.2 | 0.27159 | 3375 | 6326366.8857 | 6326.3669
1.0132 | 101325 | 0.2 | 0.28276 | 3400 | 6597705.3844 | 6597.7054
1.0132 | 101325 | 0.2 | 0.29577 | 3425 | 6895723.4883 | 6895.7235
1.0132 | 101325 | 0.2 | 0.31102 | 3450 | 7224595.311 | 7224.5953
1.0132 | 101325 | 0.2 | 0.32899 | 3475 | 7589048.9016 | 7589.0489
1.0132 | 101325 | 0.2 | 0.3503 | 3500 | 7994389.6001 | 7994.3896
1.0132 | 101325 | 0.2 | 0.37567 | 3525 | 8446505.1768 | 8446.5052
1.0132 | 101325 | 0.2 | 0.40604 | 3550 | 8951844.3663 | 8951.8444
1.0132 | 101325 | 0.2 | 0.44258 | 3575 | 9517358.4024 | 9517.3584
1.0132 | 101325 | 0.2 | 0.4868 | 3600 | 10150393.144 | 10150.3931
1.0132 | 101325 | 0.2 | 0.54062 | 3625 | 10858517.667 | 10858.5177
1.0132 | 101325 | 0.2 | 0.6066 | 3650 | 11649274.191 | 11649.2742
1.0132 | 101325 | 0.2 | 0.68814 | 3675 | 12529834.513 | 12529.8345
1.0132 | 101325 | 0.2 | 0.78993 | 3700 | 13506550.388 | 13506.5504
1.0132 | 101325 | 0.2 | 0.91854 | 3725 | 14584390.201 | 14584.3902
1.0132 | 101325 | 0.2 | 1.0835 | 3750 | 15766262.006 | 15766.262
1.0132 | 101325 | 0.2 | 1.2993 | 3775 | 17052233.006 | 17052.233
1.0132 | 101325 | 0.2 | 1.5886 | 3800 | 18438665.037 | 18438.665
1.0132 | 101325 | 0.2 | 1.9898 | 3825 | 19917288.106 | 19917.2881
1.0132 | 101325 | 0.2 | 2.5724 | 3850 | 21474214.043 | 21474.214
1.0132 | 101325 | 0.2 | 3.477 | 3875 | 23088811.198 | 23088.8112
1.0132 | 101325 | 0.2 | 5.0358 | 3900 | 24732099.307 | 24732.0993
1.0132 | 101325 | 0.2 | 8.2604 | 3925 | 26363386.113 | 26363.3861
1.0132 | 101325 | 0.2 | 18.3017 | 3950 | 27919084.278 | 27919.0843
1.0132 | 101325 | 0.2 | 18.3017 | 3975 | 27919084.278 | 27919.0843
1.0132 | 101325 | 0.2 | 18.3017 | 4000 | 27919084.278 | 27919.0843
1.0132 | 101325 | 0.15 | 0 | 250 | -3615054.4005 | -3615.0544
1.0132 | 101325 | 0.15 | 0 | 275 | -3582094.0018 | -3582.094
1.0132 | 101325 | 0.15 | 0 | 300 | -3547167.0312 | -3547.167
1.0132 | 101325 | 0.15 | 0 | 325 | -3510514.1107 | -3510.5141
1.0132 | 101325 | 0.15 | 0 | 350 | -3472571.4891 | -3472.5715
1.0132 | 101325 | 0.15 | 0 | 375 | -3433803.6662 | -3433.8037
1.0132 | 101325 | 0.15 | 0 | 400 | -3394581.3744 | -3394.5814
1.0132 | 101325 | 0.15 | 0 | 425 | -3355126.2128 | -3355.1262
1.0132 | 101325 | 0.15 | 0 | 450 | -3315502.1981 | -3315.5022
1.0132 | 101325 | 0.15 | 0 | 475 | -3275628.7509 | -3275.6288
1.0132 | 101325 | 0.15 | 0 | 500 | -3235298.51 | -3235.2985
1.0132 | 101325 | 0.15 | 0 | 525 | -3194192.1058 | -3194.1921
1.0132 | 101325 | 0.15 | 0.0021269 | 550 | -3151886.8106 | -3151.8868
1.0132 | 101325 | 0.15 | 0.0041214 | 575 | -3107857.5946 | -3107.8576
1.0132 | 101325 | 0.15 | 0.0059833 | 600 | -3061468.993 | -3061.469
1.0132 | 101325 | 0.15 | 0.0077486 | 625 | -3011955.3415 | -3011.9553
1.0132 | 101325 | 0.15 | 0.0094783 | 650 | -2958386.1436 | -2958.3861
1.0132 | 101325 | 0.15 | 0.011266 | 675 | -2899613.9213 | -2899.6139
1.0132 | 101325 | 0.15 | 0.013243 | 700 | -2834205.2671 | -2834.2053
1.0132 | 101325 | 0.15 | 0.015587 | 725 | -2760364.3775 | -2760.3644
1.0132 | 101325 | 0.15 | 0.018515 | 750 | -2675874.1954 | -2675.8742
1.0132 | 101325 | 0.15 | 0.022282 | 775 | -2578103.5069 | -2578.1035
1.0132 | 101325 | 0.15 | 0.027168 | 800 | -2464154.6845 | -2464.1547
1.0132 | 101325 | 0.15 | 0.033442 | 825 | -2331245.184 | -2331.2452
1.0132 | 101325 | 0.15 | 0.041319 | 850 | -2177405.3989 | -2177.4054
1.0132 | 101325 | 0.15 | 0.050889 | 875 | -2002501.1641 | -2002.5012
1.0132 | 101325 | 0.15 | 0.062022 | 900 | -1809405.5821 | -1809.4056
1.0132 | 101325 | 0.15 | 0.074292 | 925 | -1604838.0427 | -1604.838
1.0132 | 101325 | 0.15 | 0.086963 | 950 | -1399100.1643 | -1399.1002
1.0132 | 101325 | 0.15 | 0.099109 | 975 | -1204091.8541 | -1204.0919
1.0132 | 101325 | 0.15 | 0.10987 | 1000 | -1030002.5803 | -1030.0026
1.0132 | 101325 | 0.15 | 0.11871 | 1025 | -882414.9719 | -882.415
1.0132 | 101325 | 0.15 | 0.12551 | 1050 | -761591.3161 | -761.5913
1.0132 | 101325 | 0.15 | 0.13049 | 1075 | -663996.1261 | -663.9961
1.0132 | 101325 | 0.15 | 0.13401 | 1100 | -584573.9647 | -584.574
1.0132 | 101325 | 0.15 | 0.13646 | 1125 | -518433.1123 | -518.4331
1.0132 | 101325 | 0.15 | 0.13814 | 1150 | -461601.3956 | -461.6014
1.0132 | 101325 | 0.15 | 0.1393 | 1175 | -411143.5369 | -411.1435
1.0132 | 101325 | 0.15 | 0.1401 | 1200 | -364999.5191 | -364.9995
1.0132 | 101325 | 0.15 | 0.14067 | 1225 | -321761.4201 | -321.7614
1.0132 | 101325 | 0.15 | 0.14106 | 1250 | -280477.7793 | -280.4778
1.0132 | 101325 | 0.15 | 0.14135 | 1275 | -240506.8161 | -240.5068
1.0132 | 101325 | 0.15 | 0.14155 | 1300 | -201413.9044 | -201.4139
1.0132 | 101325 | 0.15 | 0.14171 | 1325 | -162902.4085 | -162.9024
1.0132 | 101325 | 0.15 | 0.14183 | 1350 | -124767.7491 | -124.7677
1.0132 | 101325 | 0.15 | 0.14192 | 1375 | -86867.0482 | -86.867
1.0132 | 101325 | 0.15 | 0.142 | 1400 | -49099.0394 | -49.099
1.0132 | 101325 | 0.15 | 0.14207 | 1425 | -11390.7008 | -11.3907
1.0132 | 101325 | 0.15 | 0.14213 | 1450 | 26311.7074 | 26.3117
1.0132 | 101325 | 0.15 | 0.14219 | 1475 | 64048.7086 | 64.0487
1.0132 | 101325 | 0.15 | 0.14225 | 1500 | 101851.7572 | 101.8518
1.0132 | 101325 | 0.15 | 0.14231 | 1525 | 139746.1073 | 139.7461
1.0132 | 101325 | 0.15 | 0.14238 | 1550 | 177752.8198 | 177.7528
1.0132 | 101325 | 0.15 | 0.14245 | 1575 | 215890.1857 | 215.8902
1.0132 | 101325 | 0.15 | 0.14253 | 1600 | 254174.7498 | 254.1747
1.0132 | 101325 | 0.15 | 0.14261 | 1625 | 292622.0581 | 292.6221
1.0132 | 101325 | 0.15 | 0.14271 | 1650 | 331247.2125 | 331.2472
1.0132 | 101325 | 0.15 | 0.14281 | 1675 | 370065.291 | 370.0653
1.0132 | 101325 | 0.15 | 0.14293 | 1700 | 409091.6719 | 409.0917
1.0132 | 101325 | 0.15 | 0.14306 | 1725 | 448342.2889 | 448.3423
1.0132 | 101325 | 0.15 | 0.1432 | 1750 | 487833.8378 | 487.8338
1.0132 | 101325 | 0.15 | 0.14336 | 1775 | 527583.9454 | 527.5839
1.0132 | 101325 | 0.15 | 0.14354 | 1800 | 567611.3119 | 567.6113
1.0132 | 101325 | 0.15 | 0.14373 | 1825 | 607935.8326 | 607.9358
1.0132 | 101325 | 0.15 | 0.14395 | 1850 | 648578.7021 | 648.5787
1.0132 | 101325 | 0.15 | 0.14418 | 1875 | 689562.5055 | 689.5625
1.0132 | 101325 | 0.15 | 0.14444 | 1900 | 730911.2978 | 730.9113
1.0132 | 101325 | 0.15 | 0.14471 | 1925 | 772650.6725 | 772.6507
1.0132 | 101325 | 0.15 | 0.14502 | 1950 | 814807.8193 | 814.8078
1.0132 | 101325 | 0.15 | 0.14534 | 1975 | 857411.5726 | 857.4116
1.0132 | 101325 | 0.15 | 0.1457 | 2000 | 900492.4493 | 900.4924
1.0132 | 101325 | 0.15 | 0.14608 | 2025 | 944082.6747 | 944.0827
1.0132 | 101325 | 0.15 | 0.1465 | 2050 | 988216.2031 | 988.2162
1.0132 | 101325 | 0.15 | 0.14694 | 2075 | 1032928.7148 | 1032.9287
1.0132 | 101325 | 0.15 | 0.14742 | 2100 | 1078257.6123 | 1078.2576
1.0132 | 101325 | 0.15 | 0.14794 | 2125 | 1124241.9974 | 1124.242
1.0132 | 101325 | 0.15 | 0.14849 | 2150 | 1170922.635 | 1170.9226
1.0132 | 101325 | 0.15 | 0.14907 | 2175 | 1218341.9042 | 1218.3419
1.0132 | 101325 | 0.15 | 0.1497 | 2200 | 1266543.7326 | 1266.5437
1.0132 | 101325 | 0.15 | 0.15037 | 2225 | 1315573.5168 | 1315.5735
1.0132 | 101325 | 0.15 | 0.15108 | 2250 | 1365478.028 | 1365.478
1.0132 | 101325 | 0.15 | 0.15183 | 2275 | 1416305.3014 | 1416.3053
1.0132 | 101325 | 0.15 | 0.15262 | 2300 | 1468104.5132 | 1468.1045
1.0132 | 101325 | 0.15 | 0.15346 | 2325 | 1520925.8426 | 1520.9258
1.0132 | 101325 | 0.15 | 0.15435 | 2350 | 1574820.3232 | 1574.8203
1.0132 | 101325 | 0.15 | 0.15528 | 2375 | 1629839.6831 | 1629.8397
1.0132 | 101325 | 0.15 | 0.15626 | 2400 | 1686036.1787 | 1686.0362
1.0132 | 101325 | 0.15 | 0.15729 | 2425 | 1743462.4231 | 1743.4624
1.0132 | 101325 | 0.15 | 0.15838 | 2450 | 1802171.2147 | 1802.1712
1.0132 | 101325 | 0.15 | 0.15951 | 2475 | 1862215.3712 | 1862.2154
1.0132 | 101325 | 0.15 | 0.16069 | 2500 | 1923647.5733 | 1923.6476
1.0132 | 101325 | 0.15 | 0.16192 | 2525 | 1986520.2272 | 1986.5202
1.0132 | 101325 | 0.15 | 0.16321 | 2550 | 2050885.355 | 2050.8854
1.0132 | 101325 | 0.15 | 0.16454 | 2575 | 2116794.5214 | 2116.7945
1.0132 | 101325 | 0.15 | 0.16593 | 2600 | 2184298.8128 | 2184.2988
1.0132 | 101325 | 0.15 | 0.16737 | 2625 | 2253448.8804 | 2253.4489
1.0132 | 101325 | 0.15 | 0.16886 | 2650 | 2324295.0672 | 2324.2951
1.0132 | 101325 | 0.15 | 0.1704 | 2675 | 2396887.6394 | 2396.8876
1.0132 | 101325 | 0.15 | 0.172 | 2700 | 2471277.1463 | 2471.2771
1.0132 | 101325 | 0.15 | 0.17364 | 2725 | 2547514.9377 | 2547.5149
1.0132 | 101325 | 0.15 | 0.17533 | 2750 | 2625653.8726 | 2625.6539
1.0132 | 101325 | 0.15 | 0.17708 | 2775 | 2705749.2594 | 2705.7493
1.0132 | 101325 | 0.15 | 0.17887 | 2800 | 2787860.0718 | 2787.8601
1.0132 | 101325 | 0.15 | 0.18072 | 2825 | 2872050.4962 | 2872.0505
1.0132 | 101325 | 0.15 | 0.18262 | 2850 | 2958391.8705 | 2958.3919
1.0132 | 101325 | 0.15 | 0.18457 | 2875 | 3046965.0889 | 3046.9651
1.0132 | 101325 | 0.15 | 0.18657 | 2900 | 3137863.5533 | 3137.8636
1.0132 | 101325 | 0.15 | 0.18863 | 2925 | 3231196.7693 | 3231.1968
1.0132 | 101325 | 0.15 | 0.19076 | 2950 | 3327094.6962 | 3327.0947
1.0132 | 101325 | 0.15 | 0.19296 | 2975 | 3425712.9761 | 3425.713
1.0132 | 101325 | 0.15 | 0.19523 | 3000 | 3527239.1868 | 3527.2392
1.0132 | 101325 | 0.15 | 0.19759 | 3025 | 3631900.2792 | 3631.9003
1.0132 | 101325 | 0.15 | 0.20005 | 3050 | 3739971.383 | 3739.9714
1.0132 | 101325 | 0.15 | 0.20264 | 3075 | 3851786.1828 | 3851.7862
1.0132 | 101325 | 0.15 | 0.20536 | 3100 | 3967749.0907 | 3967.7491
1.0132 | 101325 | 0.15 | 0.20824 | 3125 | 4088349.4607 | 4088.3495
1.0132 | 101325 | 0.15 | 0.21133 | 3150 | 4214178.11 | 4214.1781
1.0132 | 101325 | 0.15 | 0.21466 | 3175 | 4345946.4258 | 4345.9464
1.0132 | 101325 | 0.15 | 0.21829 | 3200 | 4484508.3458 | 4484.5083
1.0132 | 101325 | 0.15 | 0.22227 | 3225 | 4630885.493 | 4630.8855
1.0132 | 101325 | 0.15 | 0.22668 | 3250 | 4786295.7288 | 4786.2957
1.0132 | 101325 | 0.15 | 0.23162 | 3275 | 4952185.3394 | 4952.1853
1.0132 | 101325 | 0.15 | 0.23719 | 3300 | 5130264.9902 | 5130.265
1.0132 | 101325 | 0.15 | 0.24353 | 3325 | 5322549.4528 | 5322.5495
1.0132 | 101325 | 0.15 | 0.25082 | 3350 | 5531400.9122 | 5531.4009
1.0132 | 101325 | 0.15 | 0.25924 | 3375 | 5759575.374 | 5759.5754
1.0132 | 101325 | 0.15 | 0.26904 | 3400 | 6010271.2895 | 6010.2713
1.0132 | 101325 | 0.15 | 0.28053 | 3425 | 6287178.9603 | 6287.179
1.0132 | 101325 | 0.15 | 0.29405 | 3450 | 6594528.5435 | 6594.5285
1.0132 | 101325 | 0.15 | 0.31006 | 3475 | 6937133.5056 | 6937.1335
1.0132 | 101325 | 0.15 | 0.32909 | 3500 | 7320425.1392 | 7320.4251
1.0132 | 101325 | 0.15 | 0.35183 | 3525 | 7750472.2224 | 7750.4722
1.0132 | 101325 | 0.15 | 0.37911 | 3550 | 8233978.0772 | 8233.9781
1.0132 | 101325 | 0.15 | 0.41201 | 3575 | 8778245.1969 | 8778.2452
1.0132 | 101325 | 0.15 | 0.45188 | 3600 | 9391095.3826 | 9391.0954
1.0132 | 101325 | 0.15 | 0.50046 | 3625 | 10080731.162 | 10080.7312
1.0132 | 101325 | 0.15 | 0.56008 | 3650 | 10855522.502 | 10855.5225
1.0132 | 101325 | 0.15 | 0.63382 | 3675 | 11723701.966 | 11723.702
1.0132 | 101325 | 0.15 | 0.72589 | 3700 | 12692952.137 | 12692.9521
1.0132 | 101325 | 0.15 | 0.84226 | 3725 | 13769871.948 | 13769.8719
1.0132 | 101325 | 0.15 | 0.99155 | 3750 | 14959314.011 | 14959.314
1.0132 | 101325 | 0.15 | 1.1868 | 3775 | 16263592.744 | 16263.5927
1.0132 | 101325 | 0.15 | 1.4485 | 3800 | 17681570.932 | 17681.5709
1.0132 | 101325 | 0.15 | 1.8114 | 3825 | 19207634.302 | 19207.6343
1.0132 | 101325 | 0.15 | 2.3383 | 3850 | 20830544.136 | 20830.5441
1.0132 | 101325 | 0.15 | 3.156 | 3875 | 22532075.53 | 22532.0755
1.0132 | 101325 | 0.15 | 4.5649 | 3900 | 24285071.437 | 24285.0714
1.0132 | 101325 | 0.15 | 7.4802 | 3925 | 26049514.647 | 26049.5146
1.0132 | 101325 | 0.15 | 16.5723 | 3950 | 27759851.049 | 27759.851
1.0132 | 101325 | 0.15 | 16.5723 | 3975 | 27759851.049 | 27759.851
1.0132 | 101325 | 0.15 | 16.5723 | 4000 | 27759851.049 | 27759.851
1.0132 | 101325 | 0.1 | 0.011408 | 250 | -3311962.2534 | -3311.9623
1.0132 | 101325 | 0.1 | 0.011851 | 275 | -3283336.7489 | -3283.3367
1.0132 | 101325 | 0.1 | 0.012507 | 300 | -3253829.9464 | -3253.8299
1.0132 | 101325 | 0.1 | 0.013379 | 325 | -3223438.44 | -3223.4384
1.0132 | 101325 | 0.1 | 0.014444 | 350 | -3192238.1604 | -3192.2382
1.0132 | 101325 | 0.1 | 0.015663 | 375 | -3160346.665 | -3160.3467
1.0132 | 101325 | 0.1 | 0.016991 | 400 | -3127878.7824 | -3127.8788
1.0132 | 101325 | 0.1 | 0.018387 | 425 | -3094909.5812 | -3094.9096
1.0132 | 101325 | 0.1 | 0.019814 | 450 | -3061450.1465 | -3061.4501
1.0132 | 101325 | 0.1 | 0.021246 | 475 | -3027434.9335 | -3027.4349
1.0132 | 101325 | 0.1 | 0.022667 | 500 | -2992716.6342 | -2992.7166
1.0132 | 101325 | 0.1 | 0.024066 | 525 | -2957064.2852 | -2957.0643
1.0132 | 101325 | 0.1 | 0.02544 | 550 | -2920160.9927 | -2920.161
1.0132 | 101325 | 0.1 | 0.026796 | 575 | -2881598.0809 | -2881.5981
1.0132 | 101325 | 0.1 | 0.028149 | 600 | -2840862.361 | -2840.8624
1.0132 | 101325 | 0.1 | 0.02953 | 625 | -2797312.7123 | -2797.3127
1.0132 | 101325 | 0.1 | 0.030987 | 650 | -2750141.8399 | -2750.1418
1.0132 | 101325 | 0.1 | 0.032595 | 675 | -2698320.1818 | -2698.3202
1.0132 | 101325 | 0.1 | 0.034461 | 700 | -2640523.0899 | -2640.5231
1.0132 | 101325 | 0.1 | 0.036725 | 725 | -2575051.6746 | -2575.0517
1.0132 | 101325 | 0.1 | 0.039568 | 750 | -2499773.5419 | -2499.7735
1.0132 | 101325 | 0.1 | 0.0432 | 775 | -2412131.3561 | -2412.1314
1.0132 | 101325 | 0.1 | 0.047858 | 800 | -2309290.3762 | -2309.2904
1.0132 | 101325 | 0.1 | 0.053773 | 825 | -2188511.15 | -2188.5111
1.0132 | 101325 | 0.1 | 0.061134 | 850 | -2047822.3145 | -2047.8223
1.0132 | 101325 | 0.1 | 0.070014 | 875 | -1886999.2945 | -1886.9993
1.0132 | 101325 | 0.1 | 0.080291 | 900 | -1708683.6447 | -1708.6836
1.0132 | 101325 | 0.1 | 0.091571 | 925 | -1519187.7675 | -1519.1878
1.0132 | 101325 | 0.1 | 0.10318 | 950 | -1328251.1359 | -1328.2511
1.0132 | 101325 | 0.1 | 0.11427 | 975 | -1147152.196 | -1147.1522
1.0132 | 101325 | 0.1 | 0.12405 | 1000 | -985546.5037 | -985.5465
1.0132 | 101325 | 0.1 | 0.13206 | 1025 | -848698.3882 | -848.6984
1.0132 | 101325 | 0.1 | 0.13819 | 1050 | -736812.8097 | -736.8128
1.0132 | 101325 | 0.1 | 0.14266 | 1075 | -646509.8465 | -646.5098
1.0132 | 101325 | 0.1 | 0.14581 | 1100 | -573004.9297 | -573.0049
1.0132 | 101325 | 0.1 | 0.14799 | 1125 | -511702.6478 | -511.7026
1.0132 | 101325 | 0.1 | 0.14949 | 1150 | -458897.6953 | -458.8977
1.0132 | 101325 | 0.1 | 0.15052 | 1175 | -411870.9598 | -411.871
1.0132 | 101325 | 0.1 | 0.15123 | 1200 | -368727.1503 | -368.7272
1.0132 | 101325 | 0.1 | 0.15173 | 1225 | -328179.6312 | -328.1796
1.0132 | 101325 | 0.1 | 0.15208 | 1250 | -289364.6808 | -289.3647
1.0132 | 101325 | 0.1 | 0.15233 | 1275 | -251703.5483 | -251.7035
1.0132 | 101325 | 0.1 | 0.15252 | 1300 | -214806.8912 | -214.8069
1.0132 | 101325 | 0.1 | 0.15266 | 1325 | -178410.7664 | -178.4108
1.0132 | 101325 | 0.1 | 0.15276 | 1350 | -142334.3979 | -142.3344
1.0132 | 101325 | 0.1 | 0.15284 | 1375 | -106452.4371 | -106.4524
1.0132 | 101325 | 0.1 | 0.15291 | 1400 | -70676.7107 | -70.6767
1.0132 | 101325 | 0.1 | 0.15297 | 1425 | -34944.1452 | -34.9441
1.0132 | 101325 | 0.1 | 0.15303 | 1450 | 791.2854 | 0.79129
1.0132 | 101325 | 0.1 | 0.15308 | 1475 | 36563.9788 | 36.564
1.0132 | 101325 | 0.1 | 0.15313 | 1500 | 72400.3896 | 72.4004
1.0132 | 101325 | 0.1 | 0.15318 | 1525 | 108321.5636 | 108.3216
1.0132 | 101325 | 0.1 | 0.15324 | 1550 | 144344.9009 | 144.3449
1.0132 | 101325 | 0.1 | 0.1533 | 1575 | 180485.3981 | 180.4854
1.0132 | 101325 | 0.1 | 0.15336 | 1600 | 216756.5357 | 216.7565
1.0132 | 101325 | 0.1 | 0.15343 | 1625 | 253170.9212 | 253.1709
1.0132 | 101325 | 0.1 | 0.15351 | 1650 | 289740.7631 | 289.7408
1.0132 | 101325 | 0.1 | 0.1536 | 1675 | 326478.2258 | 326.4782
1.0132 | 101325 | 0.1 | 0.15369 | 1700 | 363395.7012 | 363.3957
1.0132 | 101325 | 0.1 | 0.1538 | 1725 | 400506.02 | 400.506
1.0132 | 101325 | 0.1 | 0.15392 | 1750 | 437822.6205 | 437.8226
1.0132 | 101325 | 0.1 | 0.15405 | 1775 | 475359.685 | 475.3597
1.0132 | 101325 | 0.1 | 0.15419 | 1800 | 513132.2528 | 513.1323
1.0132 | 101325 | 0.1 | 0.15435 | 1825 | 551156.3156 | 551.1563
1.0132 | 101325 | 0.1 | 0.15452 | 1850 | 589448.8975 | 589.4489
1.0132 | 101325 | 0.1 | 0.15471 | 1875 | 628028.1242 | 628.0281
1.0132 | 101325 | 0.1 | 0.15491 | 1900 | 666913.2812 | 666.9133
1.0132 | 101325 | 0.1 | 0.15514 | 1925 | 706124.8631 | 706.1249
1.0132 | 101325 | 0.1 | 0.15538 | 1950 | 745684.614 | 745.6846
1.0132 | 101325 | 0.1 | 0.15564 | 1975 | 785615.5594 | 785.6156
1.0132 | 101325 | 0.1 | 0.15593 | 2000 | 825942.0288 | 825.942
1.0132 | 101325 | 0.1 | 0.15624 | 2025 | 866689.6687 | 866.6897
1.0132 | 101325 | 0.1 | 0.15657 | 2050 | 907885.4505 | 907.8855
1.0132 | 101325 | 0.1 | 0.15693 | 2075 | 949557.6593 | 949.5577
1.0132 | 101325 | 0.1 | 0.15731 | 2100 | 991735.8808 | 991.7359
1.0132 | 101325 | 0.1 | 0.15772 | 2125 | 1034450.9732 | 1034.451
1.0132 | 101325 | 0.1 | 0.15816 | 2150 | 1077735.0278 | 1077.735
1.0132 | 101325 | 0.1 | 0.15862 | 2175 | 1121621.3179 | 1121.6213
1.0132 | 101325 | 0.1 | 0.15912 | 2200 | 1166144.2359 | 1166.1442
1.0132 | 101325 | 0.1 | 0.15965 | 2225 | 1211339.2176 | 1211.3392
1.0132 | 101325 | 0.1 | 0.16021 | 2250 | 1257242.6541 | 1257.2427
1.0132 | 101325 | 0.1 | 0.1608 | 2275 | 1303891.7925 | 1303.8918
1.0132 | 101325 | 0.1 | 0.16142 | 2300 | 1351324.6249 | 1351.3246
1.0132 | 101325 | 0.1 | 0.16208 | 2325 | 1399579.7671 | 1399.5798
1.0132 | 101325 | 0.1 | 0.16278 | 2350 | 1448696.3293 | 1448.6963
1.0132 | 101325 | 0.1 | 0.16351 | 2375 | 1498713.7786 | 1498.7138
1.0132 | 101325 | 0.1 | 0.16428 | 2400 | 1549671.7987 | 1549.6718
1.0132 | 101325 | 0.1 | 0.16508 | 2425 | 1601610.1474 | 1601.6101
1.0132 | 101325 | 0.1 | 0.16592 | 2450 | 1654568.5171 | 1654.5685
1.0132 | 101325 | 0.1 | 0.1668 | 2475 | 1708586.4035 | 1708.5864
1.0132 | 101325 | 0.1 | 0.16771 | 2500 | 1763702.988 | 1763.703
1.0132 | 101325 | 0.1 | 0.16866 | 2525 | 1819957.0405 | 1819.957
1.0132 | 101325 | 0.1 | 0.16965 | 2550 | 1877386.8529 | 1877.3869
1.0132 | 101325 | 0.1 | 0.17067 | 2575 | 1936030.2119 | 1936.0302
1.0132 | 101325 | 0.1 | 0.17173 | 2600 | 1995924.4251 | 1995.9244
1.0132 | 101325 | 0.1 | 0.17283 | 2625 | 2057106.4136 | 2057.1064
1.0132 | 101325 | 0.1 | 0.17396 | 2650 | 2119612.8899 | 2119.6129
1.0132 | 101325 | 0.1 | 0.17513 | 2675 | 2183480.641 | 2183.4806
1.0132 | 101325 | 0.1 | 0.17634 | 2700 | 2248746.94 | 2248.7469
1.0132 | 101325 | 0.1 | 0.17757 | 2725 | 2315450.1159 | 2315.4501
1.0132 | 101325 | 0.1 | 0.17885 | 2750 | 2383630.314 | 2383.6303
1.0132 | 101325 | 0.1 | 0.18015 | 2775 | 2453330.486 | 2453.3305
1.0132 | 101325 | 0.1 | 0.18149 | 2800 | 2524597.6543 | 2524.5977
1.0132 | 101325 | 0.1 | 0.18287 | 2825 | 2597484.5043 | 2597.4845
1.0132 | 101325 | 0.1 | 0.18428 | 2850 | 2672051.3658 | 2672.0514
1.0132 | 101325 | 0.1 | 0.18572 | 2875 | 2748368.6527 | 2748.3687
1.0132 | 101325 | 0.1 | 0.18721 | 2900 | 2826519.8461 | 2826.5198
1.0132 | 101325 | 0.1 | 0.18873 | 2925 | 2906605.1126 | 2906.6051
1.0132 | 101325 | 0.1 | 0.19031 | 2950 | 2988745.6685 | 2988.7457
1.0132 | 101325 | 0.1 | 0.19193 | 2975 | 3073089.0137 | 3073.089
1.0132 | 101325 | 0.1 | 0.19362 | 3000 | 3159815.1741 | 3159.8152
1.0132 | 101325 | 0.1 | 0.19537 | 3025 | 3249144.1238 | 3249.1441
1.0132 | 101325 | 0.1 | 0.19721 | 3050 | 3341344.5528 | 3341.3446
1.0132 | 101325 | 0.1 | 0.19915 | 3075 | 3436744.1992 | 3436.7442
1.0132 | 101325 | 0.1 | 0.20121 | 3100 | 3535741.9634 | 3535.742
1.0132 | 101325 | 0.1 | 0.20341 | 3125 | 3638822.0582 | 3638.8221
1.0132 | 101325 | 0.1 | 0.20578 | 3150 | 3746570.4642 | 3746.5705
1.0132 | 101325 | 0.1 | 0.20837 | 3175 | 3859693.9836 | 3859.694
1.0132 | 101325 | 0.1 | 0.21122 | 3200 | 3979042.1957 | 3979.0422
1.0132 | 101325 | 0.1 | 0.21439 | 3225 | 4105632.6275 | 4105.6326
1.0132 | 101325 | 0.1 | 0.21795 | 3250 | 4240679.4393 | 4240.6794
1.0132 | 101325 | 0.1 | 0.22198 | 3275 | 4385625.904 | 4385.6259
1.0132 | 101325 | 0.1 | 0.22658 | 3300 | 4542180.8943 | 4542.1809
1.0132 | 101325 | 0.1 | 0.23188 | 3325 | 4712359.5026 | 4712.3595
1.0132 | 101325 | 0.1 | 0.23803 | 3350 | 4898527.7528 | 4898.5278
1.0132 | 101325 | 0.1 | 0.24521 | 3375 | 5103451.1397 | 5103.4511
1.0132 | 101325 | 0.1 | 0.25364 | 3400 | 5330346.391 | 5330.3464
1.0132 | 101325 | 0.1 | 0.26359 | 3425 | 5582935.3772 | 5582.9354
1.0132 | 101325 | 0.1 | 0.27537 | 3450 | 5865499.4522 | 5865.4995
1.0132 | 101325 | 0.1 | 0.2894 | 3475 | 6182931.648 | 6182.9316
1.0132 | 101325 | 0.1 | 0.30616 | 3500 | 6540783.0316 | 6540.783
1.0132 | 101325 | 0.1 | 0.32626 | 3525 | 6945298.1106 | 6945.2981
1.0132 | 101325 | 0.1 | 0.35045 | 3550 | 7403432.428 | 7403.4324
1.0132 | 101325 | 0.1 | 0.37969 | 3575 | 7922843.4089 | 7922.8434
1.0132 | 101325 | 0.1 | 0.41519 | 3600 | 8511843.1574 | 8511.8432
1.0132 | 101325 | 0.1 | 0.45853 | 3625 | 9179299.3904 | 9179.2994
1.0132 | 101325 | 0.1 | 0.51176 | 3650 | 9934468.2501 | 9934.4683
1.0132 | 101325 | 0.1 | 0.57765 | 3675 | 10786740.747 | 10786.7407
1.0132 | 101325 | 0.1 | 0.65997 | 3700 | 11745283.539 | 11745.2835
1.0132 | 101325 | 0.1 | 0.76404 | 3725 | 12818555.254 | 12818.5553
1.0132 | 101325 | 0.1 | 0.89757 | 3750 | 14013682.052 | 14013.6821
1.0132 | 101325 | 0.1 | 1.0722 | 3775 | 15335680.536 | 15335.6805
1.0132 | 101325 | 0.1 | 1.3062 | 3800 | 16786520.746 | 16786.5207
1.0132 | 101325 | 0.1 | 1.6306 | 3825 | 18364021.198 | 18364.0212
1.0132 | 101325 | 0.1 | 2.1014 | 3850 | 20060546.194 | 20060.5462
1.0132 | 101325 | 0.1 | 2.832 | 3875 | 21861388.445 | 21861.3884
1.0132 | 101325 | 0.1 | 4.0904 | 3900 | 23742419.837 | 23742.4198
1.0132 | 101325 | 0.1 | 6.6952 | 3925 | 25665448.563 | 25665.4486
1.0132 | 101325 | 0.1 | 14.8339 | 3950 | 27563597.842 | 27563.5978
1.0132 | 101325 | 0.1 | 14.8339 | 3975 | 27563597.842 | 27563.5978
1.0132 | 101325 | 0.1 | 14.8339 | 4000 | 27563597.842 | 27563.5978
1.0132 | 101325 | 0.07 | 0.034093 | 250 | -3125955.7679 | -3125.9558
1.0132 | 101325 | 0.07 | 0.034289 | 275 | -3099059.464 | -3099.0595
1.0132 | 101325 | 0.07 | 0.034582 | 300 | -3071671.3038 | -3071.6713
1.0132 | 101325 | 0.07 | 0.03498 | 325 | -3043772.595 | -3043.7726
1.0132 | 101325 | 0.07 | 0.03548 | 350 | -3015373.1928 | -3015.3732
1.0132 | 101325 | 0.07 | 0.036068 | 375 | -2986498.6788 | -2986.4987
1.0132 | 101325 | 0.07 | 0.03673 | 400 | -2957172.826 | -2957.1728
1.0132 | 101325 | 0.07 | 0.037451 | 425 | -2927399.776 | -2927.3998
1.0132 | 101325 | 0.07 | 0.038214 | 450 | -2897148.8286 | -2897.1488
1.0132 | 101325 | 0.07 | 0.039011 | 475 | -2866342.7891 | -2866.3428
1.0132 | 101325 | 0.07 | 0.039835 | 500 | -2834849.2744 | -2834.8493
1.0132 | 101325 | 0.07 | 0.040684 | 525 | -2802473.4443 | -2802.4734
1.0132 | 101325 | 0.07 | 0.041562 | 550 | -2768950.0557 | -2768.9501
1.0132 | 101325 | 0.07 | 0.042479 | 575 | -2733932.2407 | -2733.9322
1.0132 | 101325 | 0.07 | 0.043451 | 600 | -2696973.7783 | -2696.9738
1.0132 | 101325 | 0.07 | 0.044507 | 625 | -2657500.9437 | -2657.5009
1.0132 | 101325 | 0.07 | 0.045692 | 650 | -2614769.7715 | -2614.7698
1.0132 | 101325 | 0.07 | 0.047071 | 675 | -2567805.9726 | -2567.806
1.0132 | 101325 | 0.07 | 0.048736 | 700 | -2515329.3446 | -2515.3293
1.0132 | 101325 | 0.07 | 0.050811 | 725 | -2455674.0885 | -2455.6741
1.0132 | 101325 | 0.07 | 0.053454 | 750 | -2386731.8988 | -2386.7319
1.0132 | 101325 | 0.07 | 0.056856 | 775 | -2305964.9155 | -2305.9649
1.0132 | 101325 | 0.07 | 0.06123 | 800 | -2210556.4766 | -2210.5565
1.0132 | 101325 | 0.07 | 0.066791 | 825 | -2097780.5725 | -2097.7806
1.0132 | 101325 | 0.07 | 0.073712 | 850 | -1965659.7063 | -1965.6597
1.0132 | 101325 | 0.07 | 0.082061 | 875 | -1813915.5304 | -1813.9155
1.0132 | 101325 | 0.07 | 0.091722 | 900 | -1645053.7199 | -1645.0537
1.0132 | 101325 | 0.07 | 0.10232 | 925 | -1465144.9027 | -1465.1449
1.0132 | 101325 | 0.07 | 0.11321 | 950 | -1283590.6601 | -1283.5907
1.0132 | 101325 | 0.07 | 0.12361 | 975 | -1111292.2658 | -1111.2923
1.0132 | 101325 | 0.07 | 0.13276 | 1000 | -957578.4382 | -957.5784
1.0132 | 101325 | 0.07 | 0.14022 | 1025 | -827517.0546 | -827.5171
1.0132 | 101325 | 0.07 | 0.14592 | 1050 | -721277.5528 | -721.2776
1.0132 | 101325 | 0.07 | 0.15006 | 1075 | -635577.8425 | -635.5778
1.0132 | 101325 | 0.07 | 0.15297 | 1100 | -565804.5302 | -565.8045
1.0132 | 101325 | 0.07 | 0.15498 | 1125 | -507550.1422 | -507.5501
1.0132 | 101325 | 0.07 | 0.15635 | 1150 | -457278.9823 | -457.279
1.0132 | 101325 | 0.07 | 0.15729 | 1175 | -412409.4225 | -412.4094
1.0132 | 101325 | 0.07 | 0.15794 | 1200 | -371150.9185 | -371.1509
1.0132 | 101325 | 0.07 | 0.1584 | 1225 | -332293.8988 | -332.2939
1.0132 | 101325 | 0.07 | 0.15872 | 1250 | -295030.3284 | -295.0303
1.0132 | 101325 | 0.07 | 0.15894 | 1275 | -258821.414 | -258.8214
1.0132 | 101325 | 0.07 | 0.15911 | 1300 | -223306.49 | -223.3065
1.0132 | 101325 | 0.07 | 0.15924 | 1325 | -188242.3036 | -188.2423
1.0132 | 101325 | 0.07 | 0.15933 | 1350 | -153463.143 | -153.4631
1.0132 | 101325 | 0.07 | 0.15941 | 1375 | -118854.7647 | -118.8548
1.0132 | 101325 | 0.07 | 0.15947 | 1400 | -84337.3105 | -84.3373
1.0132 | 101325 | 0.07 | 0.15952 | 1425 | -49854.052 | -49.8541
1.0132 | 101325 | 0.07 | 0.15957 | 1450 | -15363.917 | -15.3639
1.0132 | 101325 | 0.07 | 0.15961 | 1475 | 19163.5216 | 19.1635
1.0132 | 101325 | 0.07 | 0.15966 | 1500 | 53751.4375 | 53.7514
1.0132 | 101325 | 0.07 | 0.1597 | 1525 | 88418.0745 | 88.4181
1.0132 | 101325 | 0.07 | 0.15975 | 1550 | 123178.3546 | 123.1784
1.0132 | 101325 | 0.07 | 0.1598 | 1575 | 158045.0068 | 158.045
1.0132 | 101325 | 0.07 | 0.15985 | 1600 | 193029.3675 | 193.0294
1.0132 | 101325 | 0.07 | 0.15991 | 1625 | 228141.958 | 228.142
1.0132 | 101325 | 0.07 | 0.15998 | 1650 | 263392.9068 | 263.3929
1.0132 | 101325 | 0.07 | 0.16005 | 1675 | 298792.2633 | 298.7923
1.0132 | 101325 | 0.07 | 0.16013 | 1700 | 334350.2354 | 334.3502
1.0132 | 101325 | 0.07 | 0.16022 | 1725 | 370077.3729 | 370.0774
1.0132 | 101325 | 0.07 | 0.16032 | 1750 | 405984.7115 | 405.9847
1.0132 | 101325 | 0.07 | 0.16043 | 1775 | 442083.8876 | 442.0839
1.0132 | 101325 | 0.07 | 0.16055 | 1800 | 478387.2332 | 478.3872
1.0132 | 101325 | 0.07 | 0.16068 | 1825 | 514907.8524 | 514.9079
1.0132 | 101325 | 0.07 | 0.16082 | 1850 | 551659.6862 | 551.6597
1.0132 | 101325 | 0.07 | 0.16098 | 1875 | 588657.5665 | 588.6576
1.0132 | 101325 | 0.07 | 0.16115 | 1900 | 625917.2605 | 625.9173
1.0132 | 101325 | 0.07 | 0.16133 | 1925 | 663455.5068 | 663.4555
1.0132 | 101325 | 0.07 | 0.16153 | 1950 | 701290.0436 | 701.29
1.0132 | 101325 | 0.07 | 0.16175 | 1975 | 739439.6297 | 739.4396
1.0132 | 101325 | 0.07 | 0.16199 | 2000 | 777924.0568 | 777.9241
1.0132 | 101325 | 0.07 | 0.16224 | 2025 | 816764.1528 | 816.7642
1.0132 | 101325 | 0.07 | 0.16251 | 2050 | 855981.7828 | 855.9818
1.0132 | 101325 | 0.07 | 0.16281 | 2075 | 895599.8299 | 895.5998
1.0132 | 101325 | 0.07 | 0.16312 | 2100 | 935642.1776 | 935.6422
1.0132 | 101325 | 0.07 | 0.16346 | 2125 | 976133.6773 | 976.1337
1.0132 | 101325 | 0.07 | 0.16382 | 2150 | 1017100.1065 | 1017.1001
1.0132 | 101325 | 0.07 | 0.1642 | 2175 | 1058568.1176 | 1058.5681
1.0132 | 101325 | 0.07 | 0.1646 | 2200 | 1100565.1755 | 1100.5652
1.0132 | 101325 | 0.07 | 0.16503 | 2225 | 1143119.4854 | 1143.1195
1.0132 | 101325 | 0.07 | 0.16549 | 2250 | 1186259.9102 | 1186.2599
1.0132 | 101325 | 0.07 | 0.16597 | 2275 | 1230015.8785 | 1230.0159
1.0132 | 101325 | 0.07 | 0.16648 | 2300 | 1274417.2829 | 1274.4173
1.0132 | 101325 | 0.07 | 0.16701 | 2325 | 1319494.3721 | 1319.4944
1.0132 | 101325 | 0.07 | 0.16757 | 2350 | 1365277.6348 | 1365.2776
1.0132 | 101325 | 0.07 | 0.16816 | 2375 | 1411797.6808 | 1411.7977
1.0132 | 101325 | 0.07 | 0.16878 | 2400 | 1459085.1197 | 1459.0851
1.0132 | 101325 | 0.07 | 0.16943 | 2425 | 1507170.4412 | 1507.1704
1.0132 | 101325 | 0.07 | 0.1701 | 2450 | 1556083.9016 | 1556.0839
1.0132 | 101325 | 0.07 | 0.1708 | 2475 | 1605855.4203 | 1605.8554
1.0132 | 101325 | 0.07 | 0.17153 | 2500 | 1656514.4928 | 1656.5145
1.0132 | 101325 | 0.07 | 0.17229 | 2525 | 1708090.1279 | 1708.0901
1.0132 | 101325 | 0.07 | 0.17307 | 2550 | 1760610.8177 | 1760.6108
1.0132 | 101325 | 0.07 | 0.17388 | 2575 | 1814104.5497 | 1814.1045
1.0132 | 101325 | 0.07 | 0.17472 | 2600 | 1868598.8751 | 1868.5989
1.0132 | 101325 | 0.07 | 0.17558 | 2625 | 1924121.0465 | 1924.121
1.0132 | 101325 | 0.07 | 0.17647 | 2650 | 1980698.2423 | 1980.6982
1.0132 | 101325 | 0.07 | 0.17739 | 2675 | 2038357.8999 | 2038.3579
1.0132 | 101325 | 0.07 | 0.17833 | 2700 | 2097128.1788 | 2097.1282
1.0132 | 101325 | 0.07 | 0.17929 | 2725 | 2157038.5839 | 2157.0386
1.0132 | 101325 | 0.07 | 0.18028 | 2750 | 2218120.7805 | 2218.1208
1.0132 | 101325 | 0.07 | 0.18129 | 2775 | 2280409.6399 | 2280.4096
1.0132 | 101325 | 0.07 | 0.18232 | 2800 | 2343944.5605 | 2343.9446
1.0132 | 101325 | 0.07 | 0.18338 | 2825 | 2408771.1134 | 2408.7711
1.0132 | 101325 | 0.07 | 0.18447 | 2850 | 2474943.08 | 2474.9431
1.0132 | 101325 | 0.07 | 0.18558 | 2875 | 2542524.9411 | 2542.5249
1.0132 | 101325 | 0.07 | 0.18672 | 2900 | 2611594.9071 | 2611.5949
1.0132 | 101325 | 0.07 | 0.18789 | 2925 | 2682248.5778 | 2682.2486
1.0132 | 101325 | 0.07 | 0.1891 | 2950 | 2754603.3395 | 2754.6033
1.0132 | 101325 | 0.07 | 0.19035 | 2975 | 2828803.6223 | 2828.8036
1.0132 | 101325 | 0.07 | 0.19166 | 3000 | 2905027.1586 | 2905.0272
1.0132 | 101325 | 0.07 | 0.19302 | 3025 | 2983492.3863 | 2983.4924
1.0132 | 101325 | 0.07 | 0.19445 | 3050 | 3064467.2229 | 3064.4672
1.0132 | 101325 | 0.07 | 0.19598 | 3075 | 3148279.3373 | 3148.2793
1.0132 | 101325 | 0.07 | 0.19761 | 3100 | 3235328.2147 | 3235.3282
1.0132 | 101325 | 0.07 | 0.19938 | 3125 | 3326099.2274 | 3326.0992
1.0132 | 101325 | 0.07 | 0.2013 | 3150 | 3421179.9945 | 3421.18
1.0132 | 101325 | 0.07 | 0.20343 | 3175 | 3521279.327 | 3521.2793
1.0132 | 101325 | 0.07 | 0.2058 | 3200 | 3627249.0714 | 3627.2491
1.0132 | 101325 | 0.07 | 0.20846 | 3225 | 3740109.1803 | 3740.1092
1.0132 | 101325 | 0.07 | 0.21149 | 3250 | 3861076.3359 | 3861.0763
1.0132 | 101325 | 0.07 | 0.21497 | 3275 | 3991596.4391 | 3991.5964
1.0132 | 101325 | 0.07 | 0.21898 | 3300 | 4133381.2338 | 4133.3812
1.0132 | 101325 | 0.07 | 0.22365 | 3325 | 4288449.2608 | 4288.4493
1.0132 | 101325 | 0.07 | 0.22911 | 3350 | 4459171.2077 | 4459.1712
1.0132 | 101325 | 0.07 | 0.23554 | 3375 | 4648319.5253 | 4648.3195
1.0132 | 101325 | 0.07 | 0.24315 | 3400 | 4859121.8928 | 4859.1219
1.0132 | 101325 | 0.07 | 0.25217 | 3425 | 5095317.6978 | 5095.3177
1.0132 | 101325 | 0.07 | 0.26292 | 3450 | 5361216.1305 | 5361.2161
1.0132 | 101325 | 0.07 | 0.27577 | 3475 | 5661753.7105 | 5661.7537
1.0132 | 101325 | 0.07 | 0.29117 | 3500 | 6002548.0445 | 6002.548
1.0132 | 101325 | 0.07 | 0.30968 | 3525 | 6389943.287 | 6389.9433
1.0132 | 101325 | 0.07 | 0.33202 | 3550 | 6831041.1178 | 6831.0411
1.0132 | 101325 | 0.07 | 0.35906 | 3575 | 7333709.0214 | 7333.709
1.0132 | 101325 | 0.07 | 0.39194 | 3600 | 7906555.2794 | 7906.5553
1.0132 | 101325 | 0.07 | 0.43212 | 3625 | 8558857.4302 | 8558.8574
1.0132 | 101325 | 0.07 | 0.48151 | 3650 | 9300428.1734 | 9300.4282
1.0132 | 101325 | 0.07 | 0.54268 | 3675 | 10141400.081 | 10141.4001
1.0132 | 101325 | 0.07 | 0.61913 | 3700 | 11091908.418 | 11091.9084
1.0132 | 101325 | 0.07 | 0.71579 | 3725 | 12161650.37 | 12161.6504
1.0132 | 101325 | 0.07 | 0.83981 | 3750 | 13359299.451 | 13359.2995
1.0132 | 101325 | 0.07 | 1.002 | 3775 | 14691755.758 | 14691.7558
1.0132 | 101325 | 0.07 | 1.2193 | 3800 | 16163214.499 | 16163.2145
1.0132 | 101325 | 0.07 | 1.5205 | 3825 | 17774031.536 | 17774.0315
1.0132 | 101325 | 0.07 | 1.9575 | 3850 | 19519339.664 | 19519.3397
1.0132 | 101325 | 0.07 | 2.6355 | 3875 | 21387276.515 | 21387.2765
1.0132 | 101325 | 0.07 | 3.8034 | 3900 | 23356365.772 | 23356.3658
1.0132 | 101325 | 0.07 | 6.2212 | 3925 | 25390360.178 | 25390.3602
1.0132 | 101325 | 0.07 | 13.7856 | 3950 | 27422165.896 | 27422.1659
1.0132 | 101325 | 0.07 | 13.7856 | 3975 | 27422165.896 | 27422.1659
1.0132 | 101325 | 0.07 | 13.7856 | 4000 | 27422165.896 | 27422.1659
1.0132 | 101325 | 0.04 | 0.056896 | 250 | -2937088.3588 | -2937.0884
1.0132 | 101325 | 0.04 | 0.056953 | 275 | -2911505.0447 | -2911.505
1.0132 | 101325 | 0.04 | 0.057041 | 300 | -2885642.9714 | -2885.643
1.0132 | 101325 | 0.04 | 0.057162 | 325 | -2859494.9111 | -2859.4949
1.0132 | 101325 | 0.04 | 0.057317 | 350 | -2833058.1688 | -2833.0582
1.0132 | 101325 | 0.04 | 0.057505 | 375 | -2806330.0954 | -2806.3301
1.0132 | 101325 | 0.04 | 0.057724 | 400 | -2779302.041 | -2779.302
1.0132 | 101325 | 0.04 | 0.057971 | 425 | -2751952.3758 | -2751.9524
1.0132 | 101325 | 0.04 | 0.058245 | 450 | -2724239.159 | -2724.2392
1.0132 | 101325 | 0.04 | 0.058547 | 475 | -2696092.6716 | -2696.0927
1.0132 | 101325 | 0.04 | 0.058881 | 500 | -2667407.5117 | -2667.4075
1.0132 | 101325 | 0.04 | 0.059253 | 525 | -2638033.3869 | -2638.0334
1.0132 | 101325 | 0.04 | 0.059671 | 550 | -2607763.1736 | -2607.7632
1.0132 | 101325 | 0.04 | 0.060149 | 575 | -2576316.2049 | -2576.3162
1.0132 | 101325 | 0.04 | 0.060709 | 600 | -2543314.0718 | -2543.3141
1.0132 | 101325 | 0.04 | 0.061379 | 625 | -2508245.6123 | -2508.2456
1.0132 | 101325 | 0.04 | 0.062202 | 650 | -2470417.7398 | -2470.4177
1.0132 | 101325 | 0.04 | 0.063237 | 675 | -2428890.4678 | -2428.8905
1.0132 | 101325 | 0.04 | 0.064567 | 700 | -2382399.3642 | -2382.3994
1.0132 | 101325 | 0.04 | 0.066304 | 725 | -2329278.1047 | -2329.2781
1.0132 | 101325 | 0.04 | 0.068592 | 750 | -2267408.1884 | -2267.4082
1.0132 | 101325 | 0.04 | 0.071605 | 775 | -2194240.9535 | -2194.241
1.0132 | 101325 | 0.04 | 0.075543 | 800 | -2106955.2352 | -2106.9552
1.0132 | 101325 | 0.04 | 0.080605 | 825 | -2002825.229 | -2002.8252
1.0132 | 101325 | 0.04 | 0.086955 | 850 | -1879862.7611 | -1879.8628
1.0132 | 101325 | 0.04 | 0.094658 | 875 | -1737737.4363 | -1737.7374
1.0132 | 101325 | 0.04 | 0.1036 | 900 | -1578823.7569 | -1578.8238
1.0132 | 101325 | 0.04 | 0.11343 | 925 | -1408955.0609 | -1408.9551
1.0132 | 101325 | 0.04 | 0.12354 | 950 | -1237196.9715 | -1237.197
1.0132 | 101325 | 0.04 | 0.13318 | 975 | -1074072.1113 | -1074.0721
1.0132 | 101325 | 0.04 | 0.14164 | 1000 | -928578.4173 | -928.5784
1.0132 | 101325 | 0.04 | 0.14853 | 1025 | -805583.4568 | -805.5835
1.0132 | 101325 | 0.04 | 0.15376 | 1050 | -705220.3473 | -705.2203
1.0132 | 101325 | 0.04 | 0.15755 | 1075 | -624308.5091 | -624.3085
1.0132 | 101325 | 0.04 | 0.1602 | 1100 | -558412.8983 | -558.4129
1.0132 | 101325 | 0.04 | 0.16202 | 1125 | -503322.4658 | -503.3225
1.0132 | 101325 | 0.04 | 0.16325 | 1150 | -455679.0832 | -455.6791
1.0132 | 101325 | 0.04 | 0.1641 | 1175 | -413045.135 | -413.0451
1.0132 | 101325 | 0.04 | 0.16468 | 1200 | -373739.772 | -373.7398
1.0132 | 101325 | 0.04 | 0.16509 | 1225 | -336634.0709 | -336.6341
1.0132 | 101325 | 0.04 | 0.16537 | 1250 | -300978.223 | -300.9782
1.0132 | 101325 | 0.04 | 0.16557 | 1275 | -266275.1809 | -266.2752
1.0132 | 101325 | 0.04 | 0.16572 | 1300 | -232194.2248 | -232.1942
1.0132 | 101325 | 0.04 | 0.16583 | 1325 | -198513.7099 | -198.5137
1.0132 | 101325 | 0.04 | 0.16591 | 1350 | -165083.6741 | -165.0837
1.0132 | 101325 | 0.04 | 0.16597 | 1375 | -131801.5134 | -131.8015
1.0132 | 101325 | 0.04 | 0.16602 | 1400 | -98596.1242 | -98.5961
1.0132 | 101325 | 0.04 | 0.16607 | 1425 | -65417.5059 | -65.4175
1.0132 | 101325 | 0.04 | 0.16611 | 1450 | -32229.8908 | -32.2299
1.0132 | 101325 | 0.04 | 0.16614 | 1475 | 992.839 | 0.99284
1.0132 | 101325 | 0.04 | 0.16618 | 1500 | 34270.2386 | 34.2702
1.0132 | 101325 | 0.04 | 0.16621 | 1525 | 67617.4025 | 67.6174
1.0132 | 101325 | 0.04 | 0.16625 | 1550 | 101046.4129 | 101.0464
1.0132 | 101325 | 0.04 | 0.16629 | 1575 | 134567.3472 | 134.5673
1.0132 | 101325 | 0.04 | 0.16633 | 1600 | 168188.9903 | 168.189
1.0132 | 101325 | 0.04 | 0.16638 | 1625 | 201919.3399 | 201.9193
1.0132 | 101325 | 0.04 | 0.16643 | 1650 | 235765.9787 | 235.766
1.0132 | 101325 | 0.04 | 0.16648 | 1675 | 269736.338 | 269.7363
1.0132 | 101325 | 0.04 | 0.16654 | 1700 | 303837.9065 | 303.8379
1.0132 | 101325 | 0.04 | 0.16661 | 1725 | 338078.3774 | 338.0784
1.0132 | 101325 | 0.04 | 0.16668 | 1750 | 372465.7663 | 372.4658
1.0132 | 101325 | 0.04 | 0.16677 | 1775 | 407008.5071 | 407.0085
1.0132 | 101325 | 0.04 | 0.16685 | 1800 | 441715.5197 | 441.7155
1.0132 | 101325 | 0.04 | 0.16695 | 1825 | 476596.2707 | 476.5963
1.0132 | 101325 | 0.04 | 0.16706 | 1850 | 511660.8186 | 511.6608
1.0132 | 101325 | 0.04 | 0.16718 | 1875 | 546919.8511 | 546.9199
1.0132 | 101325 | 0.04 | 0.1673 | 1900 | 582384.7133 | 582.3847
1.0132 | 101325 | 0.04 | 0.16744 | 1925 | 618067.4294 | 618.0674
1.0132 | 101325 | 0.04 | 0.16759 | 1950 | 653980.7163 | 653.9807
1.0132 | 101325 | 0.04 | 0.16775 | 1975 | 690137.992 | 690.138
1.0132 | 101325 | 0.04 | 0.16793 | 2000 | 726553.3758 | 726.5534
1.0132 | 101325 | 0.04 | 0.16812 | 2025 | 763241.6818 | 763.2417
1.0132 | 101325 | 0.04 | 0.16832 | 2050 | 800218.4091 | 800.2184
1.0132 | 101325 | 0.04 | 0.16853 | 2075 | 837499.7167 | 837.4997
1.0132 | 101325 | 0.04 | 0.16876 | 2100 | 875102.3988 | 875.1024
1.0132 | 101325 | 0.04 | 0.16901 | 2125 | 913043.8476 | 913.0438
1.0132 | 101325 | 0.04 | 0.16927 | 2150 | 951342.0109 | 951.342
1.0132 | 101325 | 0.04 | 0.16955 | 2175 | 990015.3391 | 990.0153
1.0132 | 101325 | 0.04 | 0.16985 | 2200 | 1029082.7264 | 1029.0827
1.0132 | 101325 | 0.04 | 0.17016 | 2225 | 1068563.4429 | 1068.5634
1.0132 | 101325 | 0.04 | 0.17049 | 2250 | 1108477.0604 | 1108.4771
1.0132 | 101325 | 0.04 | 0.17084 | 2275 | 1148843.3704 | 1148.8434
1.0132 | 101325 | 0.04 | 0.17121 | 2300 | 1189682.2975 | 1189.6823
1.0132 | 101325 | 0.04 | 0.17159 | 2325 | 1231013.8083 | 1231.0138
1.0132 | 101325 | 0.04 | 0.17199 | 2350 | 1272857.8171 | 1272.8578
1.0132 | 101325 | 0.04 | 0.17241 | 2375 | 1315234.0916 | 1315.2341
1.0132 | 101325 | 0.04 | 0.17285 | 2400 | 1358162.1618 | 1358.1622
1.0132 | 101325 | 0.04 | 0.17331 | 2425 | 1401661.233 | 1401.6612
1.0132 | 101325 | 0.04 | 0.17378 | 2450 | 1445750.1121 | 1445.7501
1.0132 | 101325 | 0.04 | 0.17428 | 2475 | 1490447.1461 | 1490.4471
1.0132 | 101325 | 0.04 | 0.17479 | 2500 | 1535770.1842 | 1535.7702
1.0132 | 101325 | 0.04 | 0.17531 | 2525 | 1581736.5689 | 1581.7366
1.0132 | 101325 | 0.04 | 0.17586 | 2550 | 1628363.1648 | 1628.3632
1.0132 | 101325 | 0.04 | 0.17642 | 2575 | 1675666.4356 | 1675.6664
1.0132 | 101325 | 0.04 | 0.17699 | 2600 | 1723662.5839 | 1723.6626
1.0132 | 101325 | 0.04 | 0.17758 | 2625 | 1772367.7644 | 1772.3678
1.0132 | 101325 | 0.04 | 0.17819 | 2650 | 1821798.3917 | 1821.7984
1.0132 | 101325 | 0.04 | 0.17881 | 2675 | 1871971.5661 | 1871.9716
1.0132 | 101325 | 0.04 | 0.17944 | 2700 | 1922905.6053 | 1922.9056
1.0132 | 101325 | 0.04 | 0.18009 | 2725 | 1974620.8111 | 1974.6208
1.0132 | 101325 | 0.04 | 0.18075 | 2750 | 2027140.3548 | 2027.1404
1.0132 | 101325 | 0.04 | 0.18142 | 2775 | 2080491.4133 | 2080.4914
1.0132 | 101325 | 0.04 | 0.18211 | 2800 | 2134706.6494 | 2134.7066
1.0132 | 101325 | 0.04 | 0.18281 | 2825 | 2189825.9172 | 2189.8259
1.0132 | 101325 | 0.04 | 0.18353 | 2850 | 2245898.422 | 2245.8984
1.0132 | 101325 | 0.04 | 0.18426 | 2875 | 2302985.3091 | 2302.9853
1.0132 | 101325 | 0.04 | 0.18501 | 2900 | 2361162.7837 | 2361.1628
1.0132 | 101325 | 0.04 | 0.18579 | 2925 | 2420525.8496 | 2420.5258
1.0132 | 101325 | 0.04 | 0.1866 | 2950 | 2481192.7683 | 2481.1928
1.0132 | 101325 | 0.04 | 0.18744 | 2975 | 2543310.3565 | 2543.3104
1.0132 | 101325 | 0.04 | 0.18832 | 3000 | 2607060.2555 | 2607.0603
1.0132 | 101325 | 0.04 | 0.18926 | 3025 | 2672666.327 | 2672.6663
1.0132 | 101325 | 0.04 | 0.19026 | 3050 | 2740403.3477 | 2740.4033
1.0132 | 101325 | 0.04 | 0.19134 | 3075 | 2810607.2012 | 2810.6072
1.0132 | 101325 | 0.04 | 0.19252 | 3100 | 2883686.7862 | 2883.6868
1.0132 | 101325 | 0.04 | 0.19383 | 3125 | 2960137.8958 | 2960.1379
1.0132 | 101325 | 0.04 | 0.19529 | 3150 | 3040559.3307 | 3040.5593
1.0132 | 101325 | 0.04 | 0.19693 | 3175 | 3125671.5583 | 3125.6716
1.0132 | 101325 | 0.04 | 0.1988 | 3200 | 3216338.2366 | 3216.3382
1.0132 | 101325 | 0.04 | 0.20096 | 3225 | 3313590.9505 | 3313.591
1.0132 | 101325 | 0.04 | 0.20346 | 3250 | 3418657.513 | 3418.6575
1.0132 | 101325 | 0.04 | 0.20638 | 3275 | 3532994.1891 | 3532.9942
1.0132 | 101325 | 0.04 | 0.2098 | 3300 | 3658322.1675 | 3658.3222
1.0132 | 101325 | 0.04 | 0.21384 | 3325 | 3796668.5625 | 3796.6686
1.0132 | 101325 | 0.04 | 0.21863 | 3350 | 3950412.121 | 3950.4121
1.0132 | 101325 | 0.04 | 0.22433 | 3375 | 4122333.6618 | 4122.3337
1.0132 | 101325 | 0.04 | 0.23112 | 3400 | 4315671.03 | 4315.671
1.0132 | 101325 | 0.04 | 0.23924 | 3425 | 4534178.0019 | 4534.178
1.0132 | 101325 | 0.04 | 0.24897 | 3450 | 4782186.0811 | 4782.1861
1.0132 | 101325 | 0.04 | 0.26065 | 3475 | 5064667.4477 | 5064.6674
1.0132 | 101325 | 0.04 | 0.27471 | 3500 | 5387296.4055 | 5387.2964
1.0132 | 101325 | 0.04 | 0.29166 | 3525 | 5756505.4716 | 5756.5055
1.0132 | 101325 | 0.04 | 0.31216 | 3550 | 6179530.7103 | 6179.5307
1.0132 | 101325 | 0.04 | 0.33703 | 3575 | 6664438.988 | 6664.439
1.0132 | 101325 | 0.04 | 0.3673 | 3600 | 7220127.4918 | 7220.1275
1.0132 | 101325 | 0.04 | 0.40433 | 3625 | 7856283.137 | 7856.2831
1.0132 | 101325 | 0.04 | 0.44988 | 3650 | 8583286.4589 | 8583.2865
1.0132 | 101325 | 0.04 | 0.50631 | 3675 | 9412041.4258 | 9412.0414
1.0132 | 101325 | 0.04 | 0.57687 | 3700 | 10353709.599 | 10353.7096
1.0132 | 101325 | 0.04 | 0.6661 | 3725 | 11419324.551 | 11419.3246
1.0132 | 101325 | 0.04 | 0.78058 | 3750 | 12619260.762 | 12619.2608
1.0132 | 101325 | 0.04 | 0.93026 | 3775 | 13962530.211 | 13962.5302
1.0132 | 101325 | 0.04 | 1.1309 | 3800 | 15455878.082 | 15455.8781
1.0132 | 101325 | 0.04 | 1.4087 | 3825 | 17102641.117 | 17102.6411
1.0132 | 101325 | 0.04 | 1.8118 | 3850 | 18901301.991 | 18901.302
1.0132 | 101325 | 0.04 | 2.4371 | 3875 | 20843571.522 | 20843.5715
1.0132 | 101325 | 0.04 | 3.514 | 3900 | 22911486.277 | 22911.4863
1.0132 | 101325 | 0.04 | 5.7443 | 3925 | 25071667.721 | 25071.6677
1.0132 | 101325 | 0.04 | 12.7324 | 3950 | 27257517.5 | 27257.5175
1.0132 | 101325 | 0.04 | 12.7324 | 3975 | 27257517.5 | 27257.5175
1.0132 | 101325 | 0.04 | 12.7324 | 4000 | 27257517.5 | 27257.5175
1.0132 | 101325 | 0.02 | 0.072146 | 250 | -2809640.5372 | -2809.6405
1.0132 | 101325 | 0.02 | 0.072159 | 275 | -2784767.8596 | -2784.7679
1.0132 | 101325 | 0.02 | 0.07218 | 300 | -2759678.7332 | -2759.6787
1.0132 | 101325 | 0.02 | 0.072209 | 325 | -2734374.5336 | -2734.3745
1.0132 | 101325 | 0.02 | 0.072247 | 350 | -2708855.7145 | -2708.8557
1.0132 | 101325 | 0.02 | 0.072293 | 375 | -2683119.6799 | -2683.1197
1.0132 | 101325 | 0.02 | 0.072349 | 400 | -2657158.3638 | -2657.1584
1.0132 | 101325 | 0.02 | 0.072415 | 425 | -2630955.2394 | -2630.9552
1.0132 | 101325 | 0.02 | 0.072492 | 450 | -2604481.5578 | -2604.4816
1.0132 | 101325 | 0.02 | 0.072584 | 475 | -2577691.4314 | -2577.6914
1.0132 | 101325 | 0.02 | 0.072696 | 500 | -2550515.0132 | -2550.515
1.0132 | 101325 | 0.02 | 0.072833 | 525 | -2522848.5782 | -2522.8486
1.0132 | 101325 | 0.02 | 0.073005 | 550 | -2494539.8752 | -2494.5399
1.0132 | 101325 | 0.02 | 0.073228 | 575 | -2465366.7236 | -2465.3667
1.0132 | 101325 | 0.02 | 0.073522 | 600 | -2435006.5027 | -2435.0065
1.0132 | 101325 | 0.02 | 0.073916 | 625 | -2402994.0491 | -2402.994
1.0132 | 101325 | 0.02 | 0.074452 | 650 | -2368665.9773 | -2368.666
1.0132 | 101325 | 0.02 | 0.075188 | 675 | -2331091.4831 | -2331.0915
1.0132 | 101325 | 0.02 | 0.076206 | 700 | -2288994.5163 | -2288.9945
1.0132 | 101325 | 0.02 | 0.077614 | 725 | -2240680.9132 | -2240.6809
1.0132 | 101325 | 0.02 | 0.079554 | 750 | -2183996.9572 | -2183.997
1.0132 | 101325 | 0.02 | 0.082195 | 775 | -2116361.8922 | -2116.3619
1.0132 | 101325 | 0.02 | 0.085732 | 800 | -2034933.3371 | -2034.9333
1.0132 | 101325 | 0.02 | 0.090359 | 825 | -1936975.2116 | -1936.9752
1.0132 | 101325 | 0.02 | 0.096236 | 850 | -1820488.7922 | -1820.4888
1.0132 | 101325 | 0.02 | 0.10343 | 875 | -1685110.4508 | -1685.1105
1.0132 | 101325 | 0.02 | 0.11182 | 900 | -1533131.0851 | -1533.1311
1.0132 | 101325 | 0.02 | 0.12108 | 925 | -1370229.7771 | -1370.2298
1.0132 | 101325 | 0.02 | 0.13062 | 950 | -1205250.5866 | -1205.2506
1.0132 | 101325 | 0.02 | 0.13971 | 975 | -1048463.8939 | -1048.4639
1.0132 | 101325 | 0.02 | 0.14769 | 1000 | -908645.4988 | -908.6455
1.0132 | 101325 | 0.02 | 0.15416 | 1025 | -790527.4781 | -790.5275
1.0132 | 101325 | 0.02 | 0.15907 | 1050 | -694218.3471 | -694.2183
1.0132 | 101325 | 0.02 | 0.1626 | 1075 | -616607.4146 | -616.6074
1.0132 | 101325 | 0.02 | 0.16506 | 1100 | -553382.8769 | -553.3829
1.0132 | 101325 | 0.02 | 0.16674 | 1125 | -500469.8024 | -500.4698
1.0132 | 101325 | 0.02 | 0.16789 | 1150 | -454633.2998 | -454.6333
1.0132 | 101325 | 0.02 | 0.16866 | 1175 | -413535.7516 | -413.5358
1.0132 | 101325 | 0.02 | 0.16919 | 1200 | -375572.4651 | -375.5725
1.0132 | 101325 | 0.02 | 0.16956 | 1225 | -339670.4817 | -339.6705
1.0132 | 101325 | 0.02 | 0.16982 | 1250 | -305120.3795 | -305.1204
1.0132 | 101325 | 0.02 | 0.17 | 1275 | -271454.0628 | -271.4541
1.0132 | 101325 | 0.02 | 0.17013 | 1300 | -238361.5922 | -238.3616
1.0132 | 101325 | 0.02 | 0.17022 | 1325 | -205636.3434 | -205.6363
1.0132 | 101325 | 0.02 | 0.1703 | 1350 | -173139.3409 | -173.1393
1.0132 | 101325 | 0.02 | 0.17035 | 1375 | -140776.1485 | -140.7761
1.0132 | 101325 | 0.02 | 0.1704 | 1400 | -108481.8623 | -108.4819
1.0132 | 101325 | 0.02 | 0.17043 | 1425 | -76211.3092 | -76.2113
1.0132 | 101325 | 0.02 | 0.17046 | 1450 | -43932.5952 | -43.9326
1.0132 | 101325 | 0.02 | 0.17049 | 1475 | -11622.8189 | -11.6228
1.0132 | 101325 | 0.02 | 0.17052 | 1500 | 20734.8038 | 20.7348
1.0132 | 101325 | 0.02 | 0.17055 | 1525 | 53152.8896 | 53.1529
1.0132 | 101325 | 0.02 | 0.17058 | 1550 | 85641.2231 | 85.6412
1.0132 | 101325 | 0.02 | 0.1706 | 1575 | 118207.6791 | 118.2077
1.0132 | 101325 | 0.02 | 0.17063 | 1600 | 150858.8765 | 150.8589
1.0132 | 101325 | 0.02 | 0.17067 | 1625 | 183600.6308 | 183.6006
1.0132 | 101325 | 0.02 | 0.1707 | 1650 | 216438.2856 | 216.4383
1.0132 | 101325 | 0.02 | 0.17074 | 1675 | 249376.9511 | 249.377
1.0132 | 101325 | 0.02 | 0.17078 | 1700 | 282421.6778 | 282.4217
1.0132 | 101325 | 0.02 | 0.17083 | 1725 | 315577.5876 | 315.5776
1.0132 | 101325 | 0.02 | 0.17088 | 1750 | 348849.9713 | 348.85
1.0132 | 101325 | 0.02 | 0.17094 | 1775 | 382244.358 | 382.2444
1.0132 | 101325 | 0.02 | 0.171 | 1800 | 415766.5795 | 415.7666
1.0132 | 101325 | 0.02 | 0.17107 | 1825 | 449422.8047 | 449.4228
1.0132 | 101325 | 0.02 | 0.17115 | 1850 | 483219.5759 | 483.2196
1.0132 | 101325 | 0.02 | 0.17123 | 1875 | 517163.8286 | 517.1638
1.0132 | 101325 | 0.02 | 0.17132 | 1900 | 551262.9122 | 551.2629
1.0132 | 101325 | 0.02 | 0.17141 | 1925 | 585524.5969 | 585.5246
1.0132 | 101325 | 0.02 | 0.17152 | 1950 | 619957.0651 | 619.9571
1.0132 | 101325 | 0.02 | 0.17163 | 1975 | 654568.9363 | 654.5689
1.0132 | 101325 | 0.02 | 0.17175 | 2000 | 689369.2303 | 689.3692
1.0132 | 101325 | 0.02 | 0.17188 | 2025 | 724367.3676 | 724.3674
1.0132 | 101325 | 0.02 | 0.17202 | 2050 | 759573.1422 | 759.5731
1.0132 | 101325 | 0.02 | 0.17217 | 2075 | 794996.7074 | 794.9967
1.0132 | 101325 | 0.02 | 0.17232 | 2100 | 830648.5222 | 830.6485
1.0132 | 101325 | 0.02 | 0.17249 | 2125 | 866539.3411 | 866.5393
1.0132 | 101325 | 0.02 | 0.17267 | 2150 | 902680.1469 | 902.6801
1.0132 | 101325 | 0.02 | 0.17286 | 2175 | 939082.1172 | 939.0821
1.0132 | 101325 | 0.02 | 0.17306 | 2200 | 975756.5435 | 975.7565
1.0132 | 101325 | 0.02 | 0.17327 | 2225 | 1012714.818 | 1012.7148
1.0132 | 101325 | 0.02 | 0.17349 | 2250 | 1049968.3242 | 1049.9683
1.0132 | 101325 | 0.02 | 0.17372 | 2275 | 1087528.4047 | 1087.5284
1.0132 | 101325 | 0.02 | 0.17397 | 2300 | 1125406.2278 | 1125.4062
1.0132 | 101325 | 0.02 | 0.17422 | 2325 | 1163612.8284 | 1163.6128
1.0132 | 101325 | 0.02 | 0.17448 | 2350 | 1202158.9512 | 1202.159
1.0132 | 101325 | 0.02 | 0.17476 | 2375 | 1241055.0154 | 1241.055
1.0132 | 101325 | 0.02 | 0.17505 | 2400 | 1280311.0659 | 1280.3111
1.0132 | 101325 | 0.02 | 0.17534 | 2425 | 1319936.7295 | 1319.9367
1.0132 | 101325 | 0.02 | 0.17565 | 2450 | 1359941.2049 | 1359.9412
1.0132 | 101325 | 0.02 | 0.17596 | 2475 | 1400333.1871 | 1400.3332
1.0132 | 101325 | 0.02 | 0.17629 | 2500 | 1441121.0331 | 1441.121
1.0132 | 101325 | 0.02 | 0.17662 | 2525 | 1482312.6991 | 1482.3127
1.0132 | 101325 | 0.02 | 0.17696 | 2550 | 1523915.9083 | 1523.9159
1.0132 | 101325 | 0.02 | 0.17731 | 2575 | 1565938.3075 | 1565.9383
1.0132 | 101325 | 0.02 | 0.17767 | 2600 | 1608387.7068 | 1608.3877
1.0132 | 101325 | 0.02 | 0.17803 | 2625 | 1651272.4615 | 1651.2725
1.0132 | 101325 | 0.02 | 0.1784 | 2650 | 1694601.6238 | 1694.6016
1.0132 | 101325 | 0.02 | 0.17878 | 2675 | 1738385.9559 | 1738.386
1.0132 | 101325 | 0.02 | 0.17916 | 2700 | 1782638.2466 | 1782.6382
1.0132 | 101325 | 0.02 | 0.17955 | 2725 | 1827374.2845 | 1827.3743
1.0132 | 101325 | 0.02 | 0.17994 | 2750 | 1872613.9126 | 1872.6139
1.0132 | 101325 | 0.02 | 0.18034 | 2775 | 1918382.3164 | 1918.3823
1.0132 | 101325 | 0.02 | 0.18075 | 2800 | 1964711.5863 | 1964.7116
1.0132 | 101325 | 0.02 | 0.18116 | 2825 | 2011642.5989 | 2011.6426
1.0132 | 101325 | 0.02 | 0.18159 | 2850 | 2059227.2715 | 2059.2273
1.0132 | 101325 | 0.02 | 0.18203 | 2875 | 2107531.2495 | 2107.5312
1.0132 | 101325 | 0.02 | 0.18248 | 2900 | 2156637.0989 | 2156.6371
1.0132 | 101325 | 0.02 | 0.18296 | 2925 | 2206648.0857 | 2206.6481
1.0132 | 101325 | 0.02 | 0.18346 | 2950 | 2257692.6376 | 2257.6926
1.0132 | 101325 | 0.02 | 0.184 | 2975 | 2309929.5985 | 2309.9296
1.0132 | 101325 | 0.02 | 0.18457 | 3000 | 2363554.4038 | 2363.5544
1.0132 | 101325 | 0.02 | 0.1852 | 3025 | 2418806.324 | 2418.8063
1.0132 | 101325 | 0.02 | 0.18588 | 3050 | 2475976.9468 | 2475.9769
1.0132 | 101325 | 0.02 | 0.18665 | 3075 | 2535420.0926 | 2535.4201
1.0132 | 101325 | 0.02 | 0.18752 | 3100 | 2597563.3856 | 2597.5634
1.0132 | 101325 | 0.02 | 0.18851 | 3125 | 2662921.7322 | 2662.9217
1.0132 | 101325 | 0.02 | 0.18965 | 3150 | 2732112.987 | 2732.113
1.0132 | 101325 | 0.02 | 0.19098 | 3175 | 2805876.1237 | 2805.8761
1.0132 | 101325 | 0.02 | 0.19253 | 3200 | 2885092.2455 | 2885.0922
1.0132 | 101325 | 0.02 | 0.19436 | 3225 | 2970808.8089 | 2970.8088
1.0132 | 101325 | 0.02 | 0.19652 | 3250 | 3064267.4424 | 3064.2674
1.0132 | 101325 | 0.02 | 0.19909 | 3275 | 3166935.7527 | 3166.9358
1.0132 | 101325 | 0.02 | 0.20214 | 3300 | 3280543.497 | 3280.5435
1.0132 | 101325 | 0.02 | 0.2058 | 3325 | 3407123.4624 | 3407.1235
1.0132 | 101325 | 0.02 | 0.21017 | 3350 | 3549057.3121 | 3549.0573
1.0132 | 101325 | 0.02 | 0.21541 | 3375 | 3709126.5345 | 3709.1265
1.0132 | 101325 | 0.02 | 0.22169 | 3400 | 3890568.4103 | 3890.5684
1.0132 | 101325 | 0.02 | 0.22924 | 3425 | 4097136.6258 | 4097.1366
1.0132 | 101325 | 0.02 | 0.23833 | 3450 | 4333165.7073 | 4333.1657
1.0132 | 101325 | 0.02 | 0.24927 | 3475 | 4603637.8471 | 4603.6378
1.0132 | 101325 | 0.02 | 0.26247 | 3500 | 4914249.8601 | 4914.2499
1.0132 | 101325 | 0.02 | 0.27842 | 3525 | 5271476.902 | 5271.4769
1.0132 | 101325 | 0.02 | 0.29772 | 3550 | 5682628.1434 | 5682.6281
1.0132 | 101325 | 0.02 | 0.32116 | 3575 | 6155887.7652 | 6155.8878
1.0132 | 101325 | 0.02 | 0.34972 | 3600 | 6700332.3793 | 6700.3324
1.0132 | 101325 | 0.02 | 0.38467 | 3625 | 7325913.2708 | 7325.9133
1.0132 | 101325 | 0.02 | 0.42768 | 3650 | 8043388.7236 | 8043.3887
1.0132 | 101325 | 0.02 | 0.48097 | 3675 | 8864188.2479 | 8864.1882
1.0132 | 101325 | 0.02 | 0.54761 | 3700 | 9800186.9366 | 9800.1869
1.0132 | 101325 | 0.02 | 0.63187 | 3725 | 10863364.703 | 10863.3647
1.0132 | 101325 | 0.02 | 0.73998 | 3750 | 12065321.973 | 12065.322
1.0132 | 101325 | 0.02 | 0.88131 | 3775 | 13416620.308 | 13416.6203
1.0132 | 101325 | 0.02 | 1.0707 | 3800 | 14925911.888 | 14925.9119
1.0132 | 101325 | 0.02 | 1.333 | 3825 | 16598810.318 | 16598.8103
1.0132 | 101325 | 0.02 | 1.7134 | 3850 | 18436420.425 | 18436.4204
1.0132 | 101325 | 0.02 | 2.3034 | 3875 | 20433335.159 | 20433.3352
1.0132 | 101325 | 0.02 | 3.3195 | 3900 | 22574542.285 | 22574.5423
1.0132 | 101325 | 0.02 | 5.4244 | 3925 | 24829255.819 | 24829.2558
1.0132 | 101325 | 0.02 | 12.027 | 3950 | 27131777.354 | 27131.7774
1.0132 | 101325 | 0.02 | 12.027 | 3975 | 27131777.354 | 27131.7774
1.0132 | 101325 | 0.02 | 12.027 | 4000 | 27131777.354 | 27131.7774
1.0132 | 101325 | 0 | 0.087426 | 250 | -2680985.5233 | -2680.9855
1.0132 | 101325 | 0 | 0.087426 | 275 | -2656727.0212 | -2656.727
1.0132 | 101325 | 0 | 0.087426 | 300 | -2632263.5855 | -2632.2636
1.0132 | 101325 | 0 | 0.087426 | 325 | -2607601.5334 | -2607.6015
1.0132 | 101325 | 0 | 0.087426 | 350 | -2582745.953 | -2582.746
1.0132 | 101325 | 0 | 0.087426 | 375 | -2557700.1249 | -2557.7001
1.0132 | 101325 | 0 | 0.087426 | 400 | -2532465.5027 | -2532.4655
1.0132 | 101325 | 0 | 0.087426 | 425 | -2507041.6585 | -2507.0417
1.0132 | 101325 | 0 | 0.087427 | 450 | -2481425.5809 | -2481.4256
1.0132 | 101325 | 0 | 0.087427 | 475 | -2455609.4099 | -2455.6094
1.0132 | 101325 | 0 | 0.08743 | 500 | -2429575.2011 | -2429.5752
1.0132 | 101325 | 0 | 0.087437 | 525 | -2403284.7505 | -2403.2848
1.0132 | 101325 | 0 | 0.087452 | 550 | -2376662.059 | -2376.6621
1.0132 | 101325 | 0 | 0.087485 | 575 | -2349565.85 | -2349.5658
1.0132 | 101325 | 0 | 0.087551 | 600 | -2321749.8641 | -2321.7499
1.0132 | 101325 | 0 | 0.087676 | 625 | -2292809.5983 | -2292.8096
1.0132 | 101325 | 0 | 0.087901 | 650 | -2262115.9458 | -2262.1159
1.0132 | 101325 | 0 | 0.088283 | 675 | -2228739.1383 | -2228.7391
1.0132 | 101325 | 0 | 0.088909 | 700 | -2191370.9814 | -2191.371
1.0132 | 101325 | 0 | 0.08989 | 725 | -2148260.2745 | -2148.2603
1.0132 | 101325 | 0 | 0.091371 | 750 | -2097186.171 | -2097.1862
1.0132 | 101325 | 0 | 0.093526 | 775 | -2035507.2585 | -2035.5073
1.0132 | 101325 | 0 | 0.096551 | 800 | -1960338.9241 | -1960.3389
1.0132 | 101325 | 0 | 0.10064 | 825 | -1868922.7463 | -1868.9227
1.0132 | 101325 | 0 | 0.10595 | 850 | -1759245.3018 | -1759.2453
1.0132 | 101325 | 0 | 0.11255 | 875 | -1630911.0642 | -1630.9111
1.0132 | 101325 | 0 | 0.12033 | 900 | -1486131.3937 | -1486.1314
1.0132 | 101325 | 0 | 0.12896 | 925 | -1330435.5506 | -1330.4356
1.0132 | 101325 | 0 | 0.13788 | 950 | -1172449.2033 | -1172.4492
1.0132 | 101325 | 0 | 0.14638 | 975 | -1022191.6355 | -1022.1916
1.0132 | 101325 | 0 | 0.15384 | 1000 | -888215.839 | -888.2158
1.0132 | 101325 | 0 | 0.15988 | 1025 | -775117.1272 | -775.1171
1.0132 | 101325 | 0 | 0.16443 | 1050 | -682979.2705 | -682.9793
1.0132 | 101325 | 0 | 0.1677 | 1075 | -608763.5167 | -608.7635
1.0132 | 101325 | 0 | 0.16997 | 1100 | -548285.236 | -548.2852
1.0132 | 101325 | 0 | 0.1715 | 1125 | -497610.3224 | -497.6103
1.0132 | 101325 | 0 | 0.17254 | 1150 | -453631.6063 | -453.6316
1.0132 | 101325 | 0 | 0.17324 | 1175 | -414115.2345 | -414.1152
1.0132 | 101325 | 0 | 0.17372 | 1200 | -377535.6401 | -377.5356
1.0132 | 101325 | 0 | 0.17404 | 1225 | -342878.1288 | -342.8781
1.0132 | 101325 | 0 | 0.17427 | 1250 | -309475.4757 | -309.4755
1.0132 | 101325 | 0 | 0.17442 | 1275 | -276890.025 | -276.89
1.0132 | 101325 | 0 | 0.17454 | 1300 | -244833.914 | -244.8339
1.0132 | 101325 | 0 | 0.17462 | 1325 | -213116.7397 | -213.1167
1.0132 | 101325 | 0 | 0.17467 | 1350 | -181611.6868 | -181.6117
1.0132 | 101325 | 0 | 0.17472 | 1375 | -150233.6821 | -150.2337
1.0132 | 101325 | 0 | 0.17475 | 1400 | -118925.2725 | -118.9253
1.0132 | 101325 | 0 | 0.17477 | 1425 | -87647.4441 | -87.6474
1.0132 | 101325 | 0 | 0.17479 | 1450 | -56373.6081 | -56.3736
1.0132 | 101325 | 0 | 0.1748 | 1475 | -25085.625 | -25.0856
1.0132 | 101325 | 0 | 0.17481 | 1500 | 6228.8471 | 6.2288
1.0132 | 101325 | 0 | 0.17482 | 1525 | 37578.1392 | 37.5781
1.0132 | 101325 | 0 | 0.17483 | 1550 | 68967.7861 | 68.9678
1.0132 | 101325 | 0 | 0.17483 | 1575 | 100401.3604 | 100.4014
1.0132 | 101325 | 0 | 0.17483 | 1600 | 131881.0501 | 131.8811
1.0132 | 101325 | 0 | 0.17484 | 1625 | 163408.0624 | 163.4081
1.0132 | 101325 | 0 | 0.17484 | 1650 | 194982.908 | 194.9829
1.0132 | 101325 | 0 | 0.17484 | 1675 | 226605.6035 | 226.6056
1.0132 | 101325 | 0 | 0.17484 | 1700 | 258275.8155 | 258.2758
1.0132 | 101325 | 0 | 0.17484 | 1725 | 289992.9655 | 289.993
1.0132 | 101325 | 0 | 0.17485 | 1750 | 321756.305 | 321.7563
1.0132 | 101325 | 0 | 0.17485 | 1775 | 353564.9719 | 353.565
1.0132 | 101325 | 0 | 0.17485 | 1800 | 385418.0308 | 385.418
1.0132 | 101325 | 0 | 0.17485 | 1825 | 417314.504 | 417.3145
1.0132 | 101325 | 0 | 0.17485 | 1850 | 449253.3949 | 449.2534
1.0132 | 101325 | 0 | 0.17485 | 1875 | 481233.706 | 481.2337
1.0132 | 101325 | 0 | 0.17485 | 1900 | 513254.4537 | 513.2545
1.0132 | 101325 | 0 | 0.17485 | 1925 | 545314.6805 | 545.3147
1.0132 | 101325 | 0 | 0.17485 | 1950 | 577413.4655 | 577.4135
1.0132 | 101325 | 0 | 0.17485 | 1975 | 609549.9356 | 609.5499
1.0132 | 101325 | 0 | 0.17485 | 2000 | 641723.2748 | 641.7233
1.0132 | 101325 | 0 | 0.17485 | 2025 | 673932.7359 | 673.9327
1.0132 | 101325 | 0 | 0.17485 | 2050 | 706177.6523 | 706.1777
1.0132 | 101325 | 0 | 0.17485 | 2075 | 738457.452 | 738.4575
1.0132 | 101325 | 0 | 0.17485 | 2100 | 770771.6732 | 770.7717
1.0132 | 101325 | 0 | 0.17485 | 2125 | 803119.983 | 803.12
1.0132 | 101325 | 0 | 0.17485 | 2150 | 835502.1994 | 835.5022
1.0132 | 101325 | 0 | 0.17485 | 2175 | 867918.3161 | 867.9183
1.0132 | 101325 | 0 | 0.17485 | 2200 | 900368.5328 | 900.3685
1.0132 | 101325 | 0 | 0.17486 | 2225 | 932853.29 | 932.8533
1.0132 | 101325 | 0 | 0.17486 | 2250 | 965373.3089 | 965.3733
1.0132 | 101325 | 0 | 0.17486 | 2275 | 997929.6392 | 997.9296
1.0132 | 101325 | 0 | 0.17486 | 2300 | 1030523.7132 | 1030.5237
1.0132 | 101325 | 0 | 0.17486 | 2325 | 1063157.4091 | 1063.1574
1.0132 | 101325 | 0 | 0.17486 | 2350 | 1095833.1244 | 1095.8331
1.0132 | 101325 | 0 | 0.17487 | 2375 | 1128553.8596 | 1128.5539
1.0132 | 101325 | 0 | 0.17487 | 2400 | 1161323.3167 | 1161.3233
1.0132 | 101325 | 0 | 0.17488 | 2425 | 1194146.011 | 1194.146
1.0132 | 101325 | 0 | 0.17488 | 2450 | 1227027.4028 | 1227.0274
1.0132 | 101325 | 0 | 0.17489 | 2475 | 1259974.0478 | 1259.974
1.0132 | 101325 | 0 | 0.1749 | 2500 | 1292993.7743 | 1292.9938
1.0132 | 101325 | 0 | 0.17491 | 2525 | 1326095.888 | 1326.0959
1.0132 | 101325 | 0 | 0.17492 | 2550 | 1359291.4127 | 1359.2914
1.0132 | 101325 | 0 | 0.17494 | 2575 | 1392593.3725 | 1392.5934
1.0132 | 101325 | 0 | 0.17496 | 2600 | 1426017.124 | 1426.0171
1.0132 | 101325 | 0 | 0.17498 | 2625 | 1459580.7496 | 1459.5807
1.0132 | 101325 | 0 | 0.17501 | 2650 | 1493305.5235 | 1493.3055
1.0132 | 101325 | 0 | 0.17504 | 2675 | 1527216.4658 | 1527.2165
1.0132 | 101325 | 0 | 0.17508 | 2700 | 1561343.0041 | 1561.343
1.0132 | 101325 | 0 | 0.17512 | 2725 | 1595719.7632 | 1595.7198
1.0132 | 101325 | 0 | 0.17518 | 2750 | 1630387.5116 | 1630.3875
1.0132 | 101325 | 0 | 0.17524 | 2775 | 1665394.2953 | 1665.3943
1.0132 | 101325 | 0 | 0.17532 | 2800 | 1700796.7982 | 1700.7968
1.0132 | 101325 | 0 | 0.17541 | 2825 | 1736661.9746 | 1736.662
1.0132 | 101325 | 0 | 0.17552 | 2850 | 1773069.0074 | 1773.069
1.0132 | 101325 | 0 | 0.17565 | 2875 | 1810111.656 | 1810.1117
1.0132 | 101325 | 0 | 0.17581 | 2900 | 1847901.0693 | 1847.9011
1.0132 | 101325 | 0 | 0.176 | 2925 | 1886569.1501 | 1886.5692
1.0132 | 101325 | 0 | 0.17622 | 2950 | 1926272.5743 | 1926.2726
1.0132 | 101325 | 0 | 0.17649 | 2975 | 1967197.5824 | 1967.1976
1.0132 | 101325 | 0 | 0.17681 | 3000 | 2009565.6813 | 2009.5657
1.0132 | 101325 | 0 | 0.17719 | 3025 | 2053640.4114 | 2053.6404
1.0132 | 101325 | 0 | 0.17764 | 3050 | 2099735.3618 | 2099.7354
1.0132 | 101325 | 0 | 0.17819 | 3075 | 2148223.6365 | 2148.2236
1.0132 | 101325 | 0 | 0.17884 | 3100 | 2199549.0032 | 2199.549
1.0132 | 101325 | 0 | 0.17962 | 3125 | 2254238.9861 | 2254.239
1.0132 | 101325 | 0 | 0.18056 | 3150 | 2312920.1922 | 2312.9202
1.0132 | 101325 | 0 | 0.18169 | 3175 | 2376336.1924 | 2376.3362
1.0132 | 101325 | 0 | 0.18304 | 3200 | 2445368.3064 | 2445.3683
1.0132 | 101325 | 0 | 0.18467 | 3225 | 2521059.6709 | 2521.0597
1.0132 | 101325 | 0 | 0.18663 | 3250 | 2604642.9878 | 2604.643
1.0132 | 101325 | 0 | 0.18898 | 3275 | 2697572.3658 | 2697.5724
1.0132 | 101325 | 0 | 0.1918 | 3300 | 2801559.6627 | 2801.5597
1.0132 | 101325 | 0 | 0.19519 | 3325 | 2918615.7131 | 2918.6157
1.0132 | 101325 | 0 | 0.19928 | 3350 | 3051096.7694 | 3051.0968
1.0132 | 101325 | 0 | 0.20418 | 3375 | 3201756.3792 | 3201.7564
1.0132 | 101325 | 0 | 0.21009 | 3400 | 3373802.7553 | 3373.8028
1.0132 | 101325 | 0 | 0.21719 | 3425 | 3570961.4389 | 3570.9614
1.0132 | 101325 | 0 | 0.22574 | 3450 | 3797542.6826 | 3797.5427
1.0132 | 101325 | 0 | 0.23605 | 3475 | 4058512.4463 | 4058.5124
1.0132 | 101325 | 0 | 0.24849 | 3500 | 4359565.169 | 4359.5652
1.0132 | 101325 | 0 | 0.26352 | 3525 | 4707195.4824 | 4707.1955
1.0132 | 101325 | 0 | 0.28171 | 3550 | 5108764.7215 | 5108.7647
1.0132 | 101325 | 0 | 0.3038 | 3575 | 5572556.386 | 5572.5564
1.0132 | 101325 | 0 | 0.33071 | 3600 | 6107812.5549 | 6107.8126
1.0132 | 101325 | 0 | 0.36364 | 3625 | 6724740.6095 | 6724.7406
1.0132 | 101325 | 0 | 0.40415 | 3650 | 7434476.4474 | 7434.4764
1.0132 | 101325 | 0 | 0.45434 | 3675 | 8248986.7073 | 8248.9867
1.0132 | 101325 | 0 | 0.51707 | 3700 | 9180888.4435 | 9180.8884
1.0132 | 101325 | 0 | 0.59639 | 3725 | 10243160.308 | 10243.1603
1.0132 | 101325 | 0 | 0.69812 | 3750 | 11448714.663 | 11448.7147
1.0132 | 101325 | 0 | 0.83109 | 3775 | 12809794.771 | 12809.7948
1.0132 | 101325 | 0 | 1.0092 | 3800 | 14337153.627 | 14337.1536
1.0132 | 101325 | 0 | 1.2559 | 3825 | 16038955.393 | 16038.9554
1.0132 | 101325 | 0 | 1.6135 | 3850 | 17919299.83 | 17919.2998
1.0132 | 101325 | 0 | 2.1681 | 3875 | 19976150.481 | 19976.1505
1.0132 | 101325 | 0 | 3.1233 | 3900 | 22198056.348 | 22198.0563
1.0132 | 101325 | 0 | 5.1026 | 3925 | 24557528.273 | 24557.5283
1.0132 | 101325 | 0 | 11.3186 | 3950 | 26990399.352 | 26990.3994
1.0132 | 101325 | 0 | 11.3186 | 3975 | 26990399.352 | 26990.3994
1.0132 | 101325 | 0 | 11.3186 | 4000 | 26990399.352 | 26990.3994
0.10132 | 10132.5 | 10 | 0 | 250 | -8780288.8831 | -8780.2889
0.10132 | 10132.5 | 10 | 0 | 275 | -8718248.9281 | -8718.2489
0.10132 | 10132.5 | 10 | 0 | 300 | -8648869.264 | -8648.8693
0.10132 | 10132.5 | 10 | 0 | 325 | -8571998.6663 | -8571.9987
0.10132 | 10132.5 | 10 | 0 | 350 | -8488369.801 | -8488.3698
0.10132 | 10132.5 | 10 | 0 | 375 | -8399331.6534 | -8399.3317
0.10132 | 10132.5 | 10 | 0 | 400 | -8306489.9001 | -8306.4899
0.10132 | 10132.5 | 10 | 0 | 425 | -8211379.2068 | -8211.3792
0.10132 | 10132.5 | 10 | 0 | 450 | -8115223.9932 | -8115.224
0.10132 | 10132.5 | 10 | 0 | 475 | -8018781.2263 | -8018.7812
0.10132 | 10132.5 | 10 | 0 | 500 | -7922222.8952 | -7922.2229
0.10132 | 10132.5 | 10 | 0 | 525 | -7825002.4151 | -7825.0024
0.10132 | 10132.5 | 10 | 0 | 550 | -7725645.2801 | -7725.6453
0.10132 | 10132.5 | 10 | 0 | 575 | -7621402.6191 | -7621.4026
0.10132 | 10132.5 | 10 | 0 | 600 | -7507712.805 | -7507.7128
0.10132 | 10132.5 | 10 | 0 | 625 | -7377457.2317 | -7377.4572
0.10132 | 10132.5 | 10 | 0 | 650 | -7220122.5416 | -7220.1225
0.10132 | 10132.5 | 10 | 0 | 675 | -7021242.484 | -7021.2425
0.10132 | 10132.5 | 10 | 0 | 700 | -6762824.0698 | -6762.8241
0.10132 | 10132.5 | 10 | 0 | 725 | -6425571.072 | -6425.5711
0.10132 | 10132.5 | 10 | 0 | 750 | -5993273.901 | -5993.2739
0.10132 | 10132.5 | 10 | 0 | 775 | -5458934.0919 | -5458.9341
0.10132 | 10132.5 | 10 | 0 | 800 | -4831525.3881 | -4831.5254
0.10132 | 10132.5 | 10 | 0 | 825 | -4141251.7044 | -4141.2517
0.10132 | 10132.5 | 10 | 0 | 850 | -3438980.7102 | -3438.9807
0.10132 | 10132.5 | 10 | 0 | 875 | -2784823.6017 | -2784.8236
0.10132 | 10132.5 | 10 | 0 | 900 | -2227311.8274 | -2227.3118
0.10132 | 10132.5 | 10 | 0 | 925 | -1786276.1762 | -1786.2762
0.10132 | 10132.5 | 10 | 0 | 950 | -1452780.4466 | -1452.7804
0.10132 | 10132.5 | 10 | 0 | 975 | -1202852.095 | -1202.8521
0.10132 | 10132.5 | 10 | 0 | 1000 | -1011211.1379 | -1011.2111
0.10132 | 10132.5 | 10 | 0 | 1025 | -857846.9072 | -857.8469
0.10132 | 10132.5 | 10 | 0 | 1050 | -728920.4398 | -728.9204
0.10132 | 10132.5 | 10 | 0 | 1075 | -615446.5591 | -615.4466
0.10132 | 10132.5 | 10 | 0 | 1100 | -511756.5109 | -511.7565
0.10132 | 10132.5 | 10 | 0 | 1125 | -414297.013 | -414.297
0.10132 | 10132.5 | 10 | 0 | 1150 | -320829.8005 | -320.8298
0.10132 | 10132.5 | 10 | 0 | 1175 | -229929.2672 | -229.9293
0.10132 | 10132.5 | 10 | 0 | 1200 | -140674.3502 | -140.6744
0.10132 | 10132.5 | 10 | 0 | 1225 | -52460.4052 | -52.4604
0.10132 | 10132.5 | 10 | 0 | 1250 | 35116.2536 | 35.1163
0.10132 | 10132.5 | 10 | 0 | 1275 | 122329.962 | 122.33
0.10132 | 10132.5 | 10 | 0 | 1300 | 209370.7209 | 209.3707
0.10132 | 10132.5 | 10 | 0 | 1325 | 296372.932 | 296.3729
0.10132 | 10132.5 | 10 | 0 | 1350 | 383434.0526 | 383.4341
0.10132 | 10132.5 | 10 | 0 | 1375 | 470626.9332 | 470.6269
0.10132 | 10132.5 | 10 | 0 | 1400 | 558008.1466 | 558.0081
0.10132 | 10132.5 | 10 | 0 | 1425 | 645623.7488 | 645.6237
0.10132 | 10132.5 | 10 | 0 | 1450 | 733513.3766 | 733.5134
0.10132 | 10132.5 | 10 | 0 | 1475 | 821713.2637 | 821.7133
0.10132 | 10132.5 | 10 | 0 | 1500 | 910258.5504 | 910.2586
0.10132 | 10132.5 | 10 | 0 | 1525 | 999185.1342 | 999.1851
0.10132 | 10132.5 | 10 | 0 | 1550 | 1088531.2255 | 1088.5312
0.10132 | 10132.5 | 10 | 0 | 1575 | 1178338.718 | 1178.3387
0.10132 | 10132.5 | 10 | 0 | 1600 | 1268654.4485 | 1268.6544
0.10132 | 10132.5 | 10 | 0 | 1625 | 1359531.3971 | 1359.5314
0.10132 | 10132.5 | 10 | 0 | 1650 | 1451029.86 | 1451.0299
0.10132 | 10132.5 | 10 | 0 | 1675 | 1543218.6197 | 1543.2186
0.10132 | 10132.5 | 10 | 0 | 1700 | 1636176.1244 | 1636.1761
0.10132 | 10132.5 | 10 | 0 | 1725 | 1729991.6875 | 1729.9917
0.10132 | 10132.5 | 10 | 0 | 1750 | 1824766.7075 | 1824.7667
0.10132 | 10132.5 | 10 | 0 | 1775 | 1920615.9113 | 1920.6159
0.10132 | 10132.5 | 10 | 0 | 1800 | 2017668.6161 | 2017.6686
0.10132 | 10132.5 | 10 | 0 | 1825 | 2116070.0055 | 2116.07
0.10132 | 10132.5 | 10 | 0 | 1850 | 2215982.412 | 2215.9824
0.10132 | 10132.5 | 10 | 0 | 1875 | 2317586.5969 | 2317.5866
0.10132 | 10132.5 | 10 | 0 | 1900 | 2421083.0166 | 2421.083
0.10132 | 10132.5 | 10 | 0 | 1925 | 2526693.0633 | 2526.6931
0.10132 | 10132.5 | 10 | 0 | 1950 | 2634660.266 | 2634.6603
0.10132 | 10132.5 | 10 | 0 | 1975 | 2745251.4373 | 2745.2514
0.10132 | 10132.5 | 10 | 0 | 2000 | 2858757.7499 | 2858.7577
0.10132 | 10132.5 | 10 | 0 | 2025 | 2975495.7239 | 2975.4957
0.10132 | 10132.5 | 10 | 0 | 2050 | 3095808.1179 | 3095.8081
0.10132 | 10132.5 | 10 | 0 | 2075 | 3220064.6785 | 3220.0647
0.10132 | 10132.5 | 10 | 0 | 2100 | 3348662.7648 | 3348.6628
0.10132 | 10132.5 | 10 | 0 | 2125 | 3482027.8022 | 3482.0278
0.10132 | 10132.5 | 10 | 0 | 2150 | 3620613.5566 | 3620.6136
0.10132 | 10132.5 | 10 | 0 | 2175 | 3764902.209 | 3764.9022
0.10132 | 10132.5 | 10 | 0 | 2200 | 3915404.2114 | 3915.4042
0.10132 | 10132.5 | 10 | 0 | 2225 | 4072657.9082 | 4072.6579
0.10132 | 10132.5 | 10 | 0 | 2250 | 4237228.9072 | 4237.2289
0.10132 | 10132.5 | 10 | 0 | 2275 | 4409709.1867 | 4409.7092
0.10132 | 10132.5 | 10 | 0 | 2300 | 4590715.9305 | 4590.7159
0.10132 | 10132.5 | 10 | 0 | 2325 | 4780890.0812 | 4780.8901
0.10132 | 10132.5 | 10 | 0 | 2350 | 4980894.613 | 4980.8946
0.10132 | 10132.5 | 10 | 0 | 2375 | 5191412.5239 | 5191.4125
0.10132 | 10132.5 | 10 | 0 | 2400 | 5413144.5586 | 5413.1446
0.10132 | 10132.5 | 10 | 0 | 2425 | 5646806.676 | 5646.8067
0.10132 | 10132.5 | 10 | 0 | 2450 | 5893127.2861 | 5893.1273
0.10132 | 10132.5 | 10 | 0 | 2475 | 6152844.2891 | 6152.8443
0.10132 | 10132.5 | 10 | 0 | 2500 | 6426701.9558 | 6426.702
0.10132 | 10132.5 | 10 | 0 | 2525 | 6715447.7043 | 6715.4477
0.10132 | 10132.5 | 10 | 0 | 2550 | 7019828.8314 | 7019.8288
0.10132 | 10132.5 | 10 | 0 | 2575 | 7340589.274 | 7340.5893
0.10132 | 10132.5 | 10 | 0 | 2600 | 7678466.4787 | 7678.4665
0.10132 | 10132.5 | 10 | 0 | 2625 | 8034188.4701 | 8034.1885
0.10132 | 10132.5 | 10 | 0 | 2650 | 8408471.2104 | 8408.4712
0.10132 | 10132.5 | 10 | 0 | 2675 | 8802016.3425 | 8802.0163
0.10132 | 10132.5 | 10 | 0 | 2700 | 9215509.4001 | 9215.5094
0.10132 | 10132.5 | 10 | 0 | 2725 | 9649618.5493 | 9649.6185
0.10132 | 10132.5 | 10 | 0 | 2750 | 10104993.888 | 10104.9939
0.10132 | 10132.5 | 10 | 0 | 2775 | 10582267.27 | 10582.2673
0.10132 | 10132.5 | 10 | 0 | 2800 | 11082052.532 | 11082.0525
0.10132 | 10132.5 | 10 | 0 | 2825 | 11604945.857 | 11604.9459
0.10132 | 10132.5 | 10 | 0 | 2850 | 12151525.826 | 12151.5258
0.10132 | 10132.5 | 10 | 0 | 2875 | 12722352.43 | 12722.3524
0.10132 | 10132.5 | 10 | 0 | 2900 | 13317963.947 | 13317.9639
0.10132 | 10132.5 | 10 | 0 | 2925 | 13938870.112 | 13938.8701
0.10132 | 10132.5 | 10 | 0 | 2950 | 14585539.371 | 14585.5394
0.10132 | 10132.5 | 10 | 0 | 2975 | 15258377.243 | 15258.3772
0.10132 | 10132.5 | 10 | 0 | 3000 | 15957691.895 | 15957.6919
0.10132 | 10132.5 | 10 | 0 | 3025 | 16683642.009 | 16683.642
0.10132 | 10132.5 | 10 | 0 | 3050 | 17436161.061 | 17436.1611
0.10132 | 10132.5 | 10 | 0 | 3075 | 18214851.378 | 18214.8514
0.10132 | 10132.5 | 10 | 0 | 3100 | 19018841.268 | 19018.8413
0.10132 | 10132.5 | 10 | 0 | 3125 | 19846599.702 | 19846.5997
0.10132 | 10132.5 | 10 | 0.19631 | 3150 | 20695706.318 | 20695.7063
0.10132 | 10132.5 | 10 | 0.48458 | 3175 | 21562580.953 | 21562.581
0.10132 | 10132.5 | 10 | 0.83702 | 3200 | 22442187.467 | 22442.1875
0.10132 | 10132.5 | 10 | 1.271 | 3225 | 23327741.758 | 23327.7418
0.10132 | 10132.5 | 10 | 1.8091 | 3250 | 24210472.641 | 24210.4726
0.10132 | 10132.5 | 10 | 2.4807 | 3275 | 25079503.261 | 25079.5033
0.10132 | 10132.5 | 10 | 3.3245 | 3300 | 25921933.45 | 25921.9335
0.10132 | 10132.5 | 10 | 4.3927 | 3325 | 26723200.155 | 26723.2002
0.10132 | 10132.5 | 10 | 5.7563 | 3350 | 27467764.075 | 27467.7641
0.10132 | 10132.5 | 10 | 7.5149 | 3375 | 28140110.974 | 28140.111
0.10132 | 10132.5 | 10 | 9.8117 | 3400 | 28725972.766 | 28725.9728
0.10132 | 10132.5 | 10 | 12.8605 | 3425 | 29213588.688 | 29213.5887
0.10132 | 10132.5 | 10 | 16.9939 | 3450 | 29594773.697 | 29594.7737
0.10132 | 10132.5 | 10 | 22.7599 | 3475 | 29865569.112 | 29865.5691
0.10132 | 10132.5 | 10 | 31.1278 | 3500 | 30026326.9 | 30026.3269
0.10132 | 10132.5 | 10 | 43.9873 | 3525 | 30081199.668 | 30081.1997
0.10132 | 10132.5 | 10 | 65.5745 | 3550 | 30037124.539 | 30037.1245
0.10132 | 10132.5 | 10 | 65.5745 | 3575 | 30037124.539 | 30037.1245
0.10132 | 10132.5 | 10 | 65.5745 | 3600 | 30037124.539 | 30037.1245
0.10132 | 10132.5 | 10 | 65.5745 | 3625 | 30037124.539 | 30037.1245
0.10132 | 10132.5 | 10 | 65.5745 | 3650 | 30037124.539 | 30037.1245
0.10132 | 10132.5 | 10 | 65.5745 | 3675 | 30037124.539 | 30037.1245
0.10132 | 10132.5 | 10 | 65.5745 | 3700 | 30037124.539 | 30037.1245
0.10132 | 10132.5 | 10 | 65.5745 | 3725 | 30037124.539 | 30037.1245
0.10132 | 10132.5 | 10 | 65.5745 | 3750 | 30037124.539 | 30037.1245
0.10132 | 10132.5 | 10 | 65.5745 | 3775 | 30037124.539 | 30037.1245
0.10132 | 10132.5 | 10 | 65.5745 | 3800 | 30037124.539 | 30037.1245
0.10132 | 10132.5 | 10 | 65.5745 | 3825 | 30037124.539 | 30037.1245
0.10132 | 10132.5 | 10 | 65.5745 | 3850 | 30037124.539 | 30037.1245
0.10132 | 10132.5 | 10 | 65.5745 | 3875 | 30037124.539 | 30037.1245
0.10132 | 10132.5 | 10 | 65.5745 | 3900 | 30037124.539 | 30037.1245
0.10132 | 10132.5 | 10 | 65.5745 | 3925 | 30037124.539 | 30037.1245
0.10132 | 10132.5 | 10 | 65.5745 | 3950 | 30037124.539 | 30037.1245
0.10132 | 10132.5 | 10 | 65.5745 | 3975 | 30037124.539 | 30037.1245
0.10132 | 10132.5 | 10 | 65.5745 | 4000 | 30037124.539 | 30037.1245
0.10132 | 10132.5 | 7.5 | 0 | 250 | -8594461.578 | -8594.4616
0.10132 | 10132.5 | 7.5 | 0 | 275 | -8533153.3171 | -8533.1533
0.10132 | 10132.5 | 7.5 | 0 | 300 | -8464583.7403 | -8464.5837
0.10132 | 10132.5 | 7.5 | 0 | 325 | -8388626.9834 | -8388.627
0.10132 | 10132.5 | 7.5 | 0 | 350 | -8306031.0873 | -8306.0311
0.10132 | 10132.5 | 7.5 | 0 | 375 | -8218140.4204 | -8218.1404
0.10132 | 10132.5 | 7.5 | 0 | 400 | -8126529.7569 | -8126.5298
0.10132 | 10132.5 | 7.5 | 0 | 425 | -8032675.779 | -8032.6758
0.10132 | 10132.5 | 7.5 | 0 | 450 | -7937721.3496 | -7937.7213
0.10132 | 10132.5 | 7.5 | 0 | 475 | -7842323.9215 | -7842.3239
0.10132 | 10132.5 | 7.5 | 0 | 500 | -7746544.5053 | -7746.5445
0.10132 | 10132.5 | 7.5 | 0 | 525 | -7649722.0362 | -7649.722
0.10132 | 10132.5 | 7.5 | 0 | 550 | -7550276.2373 | -7550.2762
0.10132 | 10132.5 | 7.5 | 0 | 575 | -7445383.0918 | -7445.3831
0.10132 | 10132.5 | 7.5 | 0 | 600 | -7330476.8084 | -7330.4768
0.10132 | 10132.5 | 7.5 | 0 | 625 | -7198575.1857 | -7198.5752
0.10132 | 10132.5 | 7.5 | 0 | 650 | -7039545.7641 | -7039.5458
0.10132 | 10132.5 | 7.5 | 0 | 675 | -6839664.7867 | -6839.6648
0.10132 | 10132.5 | 7.5 | 0 | 700 | -6582098.3014 | -6582.0983
0.10132 | 10132.5 | 7.5 | 0 | 725 | -6248994.6012 | -6248.9946
0.10132 | 10132.5 | 7.5 | 0 | 750 | -5825478.9189 | -5825.4789
0.10132 | 10132.5 | 7.5 | 0 | 775 | -5305217.2611 | -5305.2173
0.10132 | 10132.5 | 7.5 | 0 | 800 | -4696717.8117 | -4696.7178
0.10132 | 10132.5 | 7.5 | 0 | 825 | -4028496.3111 | -4028.4963
0.10132 | 10132.5 | 7.5 | 0 | 850 | -3348916.4918 | -3348.9165
0.10132 | 10132.5 | 7.5 | 0 | 875 | -2715593.9516 | -2715.594
0.10132 | 10132.5 | 7.5 | 0 | 900 | -2175424.7366 | -2175.4247
0.10132 | 10132.5 | 7.5 | 0 | 925 | -1747816.1285 | -1747.8161
0.10132 | 10132.5 | 7.5 | 0 | 950 | -1424323.138 | -1424.3231
0.10132 | 10132.5 | 7.5 | 0 | 975 | -1181820.0326 | -1181.82
0.10132 | 10132.5 | 7.5 | 0 | 1000 | -995828.484 | -995.8285
0.10132 | 10132.5 | 7.5 | 0 | 1025 | -846945.0401 | -846.945
0.10132 | 10132.5 | 7.5 | 0 | 1050 | -721744.6255 | -721.7446
0.10132 | 10132.5 | 7.5 | 0 | 1075 | -611511.2713 | -611.5113
0.10132 | 10132.5 | 7.5 | 0 | 1100 | -510747.7341 | -510.7477
0.10132 | 10132.5 | 7.5 | 0 | 1125 | -416009.7679 | -416.0098
0.10132 | 10132.5 | 7.5 | 0 | 1150 | -325128.9042 | -325.1289
0.10132 | 10132.5 | 7.5 | 0 | 1175 | -236724.7309 | -236.7247
0.10132 | 10132.5 | 7.5 | 0 | 1200 | -149905.8456 | -149.9058
0.10132 | 10132.5 | 7.5 | 0 | 1225 | -64087.3415 | -64.0873
0.10132 | 10132.5 | 7.5 | 0 | 1250 | 21121.1568 | 21.1212
0.10132 | 10132.5 | 7.5 | 0 | 1275 | 105984.9017 | 105.9849
0.10132 | 10132.5 | 7.5 | 0 | 1300 | 190687.6319 | 190.6876
0.10132 | 10132.5 | 7.5 | 0 | 1325 | 275359.3972 | 275.3594
0.10132 | 10132.5 | 7.5 | 0 | 1350 | 360094.6132 | 360.0946
0.10132 | 10132.5 | 7.5 | 0 | 1375 | 444963.995 | 444.964
0.10132 | 10132.5 | 7.5 | 0 | 1400 | 530022.611 | 530.0226
0.10132 | 10132.5 | 7.5 | 0 | 1425 | 615315.4488 | 615.3154
0.10132 | 10132.5 | 7.5 | 0 | 1450 | 700881.3734 | 700.8814
0.10132 | 10132.5 | 7.5 | 0 | 1475 | 786756.0385 | 786.756
0.10132 | 10132.5 | 7.5 | 0 | 1500 | 872974.1143 | 872.9741
0.10132 | 10132.5 | 7.5 | 0 | 1525 | 959571.0726 | 959.5711
0.10132 | 10132.5 | 7.5 | 0 | 1550 | 1046584.6857 | 1046.5847
0.10132 | 10132.5 | 7.5 | 0 | 1575 | 1134056.3464 | 1134.0563
0.10132 | 10132.5 | 7.5 | 0 | 1600 | 1222032.2815 | 1222.0323
0.10132 | 10132.5 | 7.5 | 0 | 1625 | 1310564.7061 | 1310.5647
0.10132 | 10132.5 | 7.5 | 0 | 1650 | 1399712.9529 | 1399.713
0.10132 | 10132.5 | 7.5 | 0 | 1675 | 1489544.5971 | 1489.5446
0.10132 | 10132.5 | 7.5 | 0 | 1700 | 1580136.5909 | 1580.1366
0.10132 | 10132.5 | 7.5 | 0 | 1725 | 1671576.4157 | 1671.5764
0.10132 | 10132.5 | 7.5 | 0 | 1750 | 1763963.2543 | 1763.9633
0.10132 | 10132.5 | 7.5 | 0 | 1775 | 1857409.185 | 1857.4092
0.10132 | 10132.5 | 7.5 | 0 | 1800 | 1952040.3924 | 1952.0404
0.10132 | 10132.5 | 7.5 | 0 | 1825 | 2047998.3911 | 2047.9984
0.10132 | 10132.5 | 7.5 | 0 | 1850 | 2145441.2552 | 2145.4413
0.10132 | 10132.5 | 7.5 | 0 | 1875 | 2244544.8434 | 2244.5448
0.10132 | 10132.5 | 7.5 | 0 | 1900 | 2345504.0105 | 2345.504
0.10132 | 10132.5 | 7.5 | 0 | 1925 | 2448533.7928 | 2448.5338
0.10132 | 10132.5 | 7.5 | 0 | 1950 | 2553870.5533 | 2553.8706
0.10132 | 10132.5 | 7.5 | 0 | 1975 | 2661773.0743 | 2661.7731
0.10132 | 10132.5 | 7.5 | 0 | 2000 | 2772523.5796 | 2772.5236
0.10132 | 10132.5 | 7.5 | 0 | 2025 | 2886428.6693 | 2886.4287
0.10132 | 10132.5 | 7.5 | 0 | 2050 | 3003820.1621 | 3003.8202
0.10132 | 10132.5 | 7.5 | 0 | 2075 | 3125055.7964 | 3125.0558
0.10132 | 10132.5 | 7.5 | 0 | 2100 | 3250519.8124 | 3250.5198
0.10132 | 10132.5 | 7.5 | 0 | 2125 | 3380623.3666 | 3380.6234
0.10132 | 10132.5 | 7.5 | 0 | 2150 | 3515804.7727 | 3515.8048
0.10132 | 10132.5 | 7.5 | 0 | 2175 | 3656529.5493 | 3656.5295
0.10132 | 10132.5 | 7.5 | 0 | 2200 | 3803290.2558 | 3803.2903
0.10132 | 10132.5 | 7.5 | 0 | 2225 | 3956606.1024 | 3956.6061
0.10132 | 10132.5 | 7.5 | 0 | 2250 | 4117022.3193 | 4117.0223
0.10132 | 10132.5 | 7.5 | 0 | 2275 | 4285109.272 | 4285.1093
0.10132 | 10132.5 | 7.5 | 0 | 2300 | 4461461.3157 | 4461.4613
0.10132 | 10132.5 | 7.5 | 0 | 2325 | 4646695.3822 | 4646.6954
0.10132 | 10132.5 | 7.5 | 0 | 2350 | 4841449.2972 | 4841.4493
0.10132 | 10132.5 | 7.5 | 0 | 2375 | 5046379.8342 | 5046.3798
0.10132 | 10132.5 | 7.5 | 0 | 2400 | 5262160.5124 | 5262.1605
0.10132 | 10132.5 | 7.5 | 0 | 2425 | 5489479.1577 | 5489.4792
0.10132 | 10132.5 | 7.5 | 0 | 2450 | 5729035.2487 | 5729.0352
0.10132 | 10132.5 | 7.5 | 0 | 2475 | 5981537.084 | 5981.5371
0.10132 | 10132.5 | 7.5 | 0 | 2500 | 6247698.8107 | 6247.6988
0.10132 | 10132.5 | 7.5 | 0 | 2525 | 6528237.3692 | 6528.2374
0.10132 | 10132.5 | 7.5 | 0 | 2550 | 6823869.4173 | 6823.8694
0.10132 | 10132.5 | 7.5 | 0 | 2575 | 7135308.3075 | 7135.3083
0.10132 | 10132.5 | 7.5 | 0 | 2600 | 7463261.2038 | 7463.2612
0.10132 | 10132.5 | 7.5 | 0 | 2625 | 7808426.4326 | 7808.4264
0.10132 | 10132.5 | 7.5 | 0 | 2650 | 8171491.1669 | 8171.4912
0.10132 | 10132.5 | 7.5 | 0 | 2675 | 8553129.5504 | 8553.1296
0.10132 | 10132.5 | 7.5 | 0 | 2700 | 8954001.3597 | 8954.0014
0.10132 | 10132.5 | 7.5 | 0 | 2725 | 9374751.2923 | 9374.7513
0.10132 | 10132.5 | 7.5 | 0 | 2750 | 9816008.9388 | 9816.0089
0.10132 | 10132.5 | 7.5 | 0 | 2775 | 10278389.448 | 10278.3894
0.10132 | 10132.5 | 7.5 | 0 | 2800 | 10762494.821 | 10762.4948
0.10132 | 10132.5 | 7.5 | 0 | 2825 | 11268915.638 | 11268.9156
0.10132 | 10132.5 | 7.5 | 0 | 2850 | 11798232.879 | 11798.2329
0.10132 | 10132.5 | 7.5 | 0 | 2875 | 12351019.215 | 12351.0192
0.10132 | 10132.5 | 7.5 | 0 | 2900 | 12927838.846 | 12927.8388
0.10132 | 10132.5 | 7.5 | 0 | 2925 | 13529244.496 | 13529.2445
0.10132 | 10132.5 | 7.5 | 0 | 2950 | 14155769.577 | 14155.7696
0.10132 | 10132.5 | 7.5 | 0 | 2975 | 14807912.787 | 14807.9128
0.10132 | 10132.5 | 7.5 | 0 | 3000 | 15486111.518 | 15486.1115
0.10132 | 10132.5 | 7.5 | 0 | 3025 | 16190699.372 | 16190.6994
0.10132 | 10132.5 | 7.5 | 0 | 3050 | 16921842.034 | 16921.842
0.10132 | 10132.5 | 7.5 | 0 | 3075 | 17679444.806 | 17679.4448
0.10132 | 10132.5 | 7.5 | 0 | 3100 | 18463024.662 | 18463.0247
0.10132 | 10132.5 | 7.5 | 0.061606 | 3125 | 19271540.267 | 19271.5403
0.10132 | 10132.5 | 7.5 | 0.24254 | 3150 | 20103175.817 | 20103.1758
0.10132 | 10132.5 | 7.5 | 0.46185 | 3175 | 20955079.799 | 20955.0798
0.10132 | 10132.5 | 7.5 | 0.72983 | 3200 | 21823068.914 | 21823.0689
0.10132 | 10132.5 | 7.5 | 1.0597 | 3225 | 22701321.171 | 22701.3212
0.10132 | 10132.5 | 7.5 | 1.4684 | 3250 | 23582100.172 | 23582.1002
0.10132 | 10132.5 | 7.5 | 1.9784 | 3275 | 24455572.353 | 24455.5724
0.10132 | 10132.5 | 7.5 | 2.6189 | 3300 | 25309794.856 | 25309.7949
0.10132 | 10132.5 | 7.5 | 3.4296 | 3325 | 26130954.959 | 26130.955
0.10132 | 10132.5 | 7.5 | 4.4642 | 3350 | 26903922.353 | 26903.9224
0.10132 | 10132.5 | 7.5 | 5.7982 | 3375 | 27613126.08 | 27613.1261
0.10132 | 10132.5 | 7.5 | 7.5404 | 3400 | 28243691.356 | 28243.6914
0.10132 | 10132.5 | 7.5 | 9.8525 | 3425 | 28782685.202 | 28782.6852
0.10132 | 10132.5 | 7.5 | 12.987 | 3450 | 29220254.216 | 29220.2542
0.10132 | 10132.5 | 7.5 | 17.3594 | 3475 | 29550424.152 | 29550.4242
0.10132 | 10132.5 | 7.5 | 23.705 | 3500 | 29771384.114 | 29771.3841
0.10132 | 10132.5 | 7.5 | 33.4576 | 3525 | 29885182.903 | 29885.1829
0.10132 | 10132.5 | 7.5 | 49.8323 | 3550 | 29896877.332 | 29896.8773
0.10132 | 10132.5 | 7.5 | 81.8148 | 3575 | 29813227.802 | 29813.2278
0.10132 | 10132.5 | 7.5 | 81.8148 | 3600 | 29813227.802 | 29813.2278
0.10132 | 10132.5 | 7.5 | 81.8148 | 3625 | 29813227.802 | 29813.2278
0.10132 | 10132.5 | 7.5 | 81.8148 | 3650 | 29813227.802 | 29813.2278
0.10132 | 10132.5 | 7.5 | 81.8148 | 3675 | 29813227.802 | 29813.2278
0.10132 | 10132.5 | 7.5 | 81.8148 | 3700 | 29813227.802 | 29813.2278
0.10132 | 10132.5 | 7.5 | 81.8148 | 3725 | 29813227.802 | 29813.2278
0.10132 | 10132.5 | 7.5 | 81.8148 | 3750 | 29813227.802 | 29813.2278
0.10132 | 10132.5 | 7.5 | 81.8148 | 3775 | 29813227.802 | 29813.2278
0.10132 | 10132.5 | 7.5 | 81.8148 | 3800 | 29813227.802 | 29813.2278
0.10132 | 10132.5 | 7.5 | 81.8148 | 3825 | 29813227.802 | 29813.2278
0.10132 | 10132.5 | 7.5 | 81.8148 | 3850 | 29813227.802 | 29813.2278
0.10132 | 10132.5 | 7.5 | 81.8148 | 3875 | 29813227.802 | 29813.2278
0.10132 | 10132.5 | 7.5 | 81.8148 | 3900 | 29813227.802 | 29813.2278
0.10132 | 10132.5 | 7.5 | 81.8148 | 3925 | 29813227.802 | 29813.2278
0.10132 | 10132.5 | 7.5 | 81.8148 | 3950 | 29813227.802 | 29813.2278
0.10132 | 10132.5 | 7.5 | 81.8148 | 3975 | 29813227.802 | 29813.2278
0.10132 | 10132.5 | 7.5 | 81.8148 | 4000 | 29813227.802 | 29813.2278
0.10132 | 10132.5 | 5.5 | 0 | 250 | -8345591.5916 | -8345.5916
0.10132 | 10132.5 | 5.5 | 0 | 275 | -8285235.7326 | -8285.2357
0.10132 | 10132.5 | 5.5 | 0 | 300 | -8217714.3629 | -8217.7144
0.10132 | 10132.5 | 5.5 | 0 | 325 | -8142939.3629 | -8142.9394
0.10132 | 10132.5 | 5.5 | 0 | 350 | -8061684.7069 | -8061.6847
0.10132 | 10132.5 | 5.5 | 0 | 375 | -7975293.9476 | -7975.2939
0.10132 | 10132.5 | 5.5 | 0 | 400 | -7885305.0522 | -7885.3051
0.10132 | 10132.5 | 5.5 | 0 | 425 | -7793121.0176 | -7793.121
0.10132 | 10132.5 | 5.5 | 0 | 450 | -7699779.6284 | -7699.7796
0.10132 | 10132.5 | 5.5 | 0 | 475 | -7605810.3294 | -7605.8103
0.10132 | 10132.5 | 5.5 | 0 | 500 | -7511132.7725 | -7511.1328
0.10132 | 10132.5 | 5.5 | 0 | 525 | -7414942.696 | -7414.9427
0.10132 | 10132.5 | 5.5 | 0 | 550 | -7315531.9914 | -7315.532
0.10132 | 10132.5 | 5.5 | 0 | 575 | -7209994.209 | -7209.9942
0.10132 | 10132.5 | 5.5 | 0 | 600 | -7093780.2889 | -7093.7803
0.10132 | 10132.5 | 5.5 | 0 | 625 | -6960113.9509 | -6960.114
0.10132 | 10132.5 | 5.5 | 0 | 650 | -6799387.6125 | -6799.3876
0.10132 | 10132.5 | 5.5 | 0 | 675 | -6598859.4476 | -6598.8594
0.10132 | 10132.5 | 5.5 | 0 | 700 | -6343183.4864 | -6343.1835
0.10132 | 10132.5 | 5.5 | 0 | 725 | -6016314.2914 | -6016.3143
0.10132 | 10132.5 | 5.5 | 0 | 750 | -5604999.5086 | -5604.9995
0.10132 | 10132.5 | 5.5 | 0 | 775 | -5103663.5986 | -5103.6636
0.10132 | 10132.5 | 5.5 | 0 | 800 | -4520166.748 | -4520.1667
0.10132 | 10132.5 | 5.5 | 0 | 825 | -3880865.4432 | -3880.8654
0.10132 | 10132.5 | 5.5 | 0 | 850 | -3230945.4702 | -3230.9455
0.10132 | 10132.5 | 5.5 | 0 | 875 | -2624842.7232 | -2624.8427
0.10132 | 10132.5 | 5.5 | 0 | 900 | -2107351.962 | -2107.352
0.10132 | 10132.5 | 5.5 | 0 | 925 | -1697325.9112 | -1697.3259
0.10132 | 10132.5 | 5.5 | 0 | 950 | -1386948.5413 | -1386.9485
0.10132 | 10132.5 | 5.5 | 0 | 975 | -1154191.2012 | -1154.1912
0.10132 | 10132.5 | 5.5 | 0 | 1000 | -975619.4929 | -975.6195
0.10132 | 10132.5 | 5.5 | 0 | 1025 | -832623.262 | -832.6233
0.10132 | 10132.5 | 5.5 | 0 | 1050 | -712319.3407 | -712.3193
0.10132 | 10132.5 | 5.5 | 0 | 1075 | -606344.7727 | -606.3448
0.10132 | 10132.5 | 5.5 | 0 | 1100 | -509427.461 | -509.4275
0.10132 | 10132.5 | 5.5 | 0 | 1125 | -418266.4104 | -418.2664
0.10132 | 10132.5 | 5.5 | 0 | 1150 | -330784.9146 | -330.7849
0.10132 | 10132.5 | 5.5 | 0 | 1175 | -245662.0194 | -245.662
0.10132 | 10132.5 | 5.5 | 0 | 1200 | -162045.3751 | -162.0454
0.10132 | 10132.5 | 5.5 | 0 | 1225 | -79376.0918 | -79.3761
0.10132 | 10132.5 | 5.5 | 0 | 1250 | 2718.6334 | 2.7186
0.10132 | 10132.5 | 5.5 | 0 | 1275 | 84492.0304 | 84.492
0.10132 | 10132.5 | 5.5 | 0 | 1300 | 166119.5183 | 166.1195
0.10132 | 10132.5 | 5.5 | 0 | 1325 | 247725.3311 | 247.7253
0.10132 | 10132.5 | 5.5 | 0 | 1350 | 329399.783 | 329.3998
0.10132 | 10132.5 | 5.5 | 0 | 1375 | 411210.6711 | 411.2107
0.10132 | 10132.5 | 5.5 | 0 | 1400 | 493210.9658 | 493.211
0.10132 | 10132.5 | 5.5 | 0 | 1425 | 575444.1217 | 575.4441
0.10132 | 10132.5 | 5.5 | 0 | 1450 | 657947.8511 | 657.9479
0.10132 | 10132.5 | 5.5 | 0 | 1475 | 740756.8977 | 740.7569
0.10132 | 10132.5 | 5.5 | 0 | 1500 | 823905.1581 | 823.9052
0.10132 | 10132.5 | 5.5 | 0 | 1525 | 907427.3797 | 907.4274
0.10132 | 10132.5 | 5.5 | 0 | 1550 | 991360.5854 | 991.3606
0.10132 | 10132.5 | 5.5 | 0 | 1575 | 1075745.3288 | 1075.7453
0.10132 | 10132.5 | 5.5 | 0 | 1600 | 1160626.8457 | 1160.6268
0.10132 | 10132.5 | 5.5 | 0 | 1625 | 1246056.1506 | 1246.0562
0.10132 | 10132.5 | 5.5 | 0 | 1650 | 1332091.1081 | 1332.0911
0.10132 | 10132.5 | 5.5 | 0 | 1675 | 1418797.4998 | 1418.7975
0.10132 | 10132.5 | 5.5 | 0 | 1700 | 1506250.1003 | 1506.2501
0.10132 | 10132.5 | 5.5 | 0 | 1725 | 1594533.769 | 1594.5338
0.10132 | 10132.5 | 5.5 | 0 | 1750 | 1683744.5611 | 1683.7446
0.10132 | 10132.5 | 5.5 | 0 | 1775 | 1773990.8575 | 1773.9909
0.10132 | 10132.5 | 5.5 | 0 | 1800 | 1865394.5115 | 1865.3945
0.10132 | 10132.5 | 5.5 | 0 | 1825 | 1958092.0054 | 1958.092
0.10132 | 10132.5 | 5.5 | 0 | 1850 | 2052235.6123 | 2052.2356
0.10132 | 10132.5 | 5.5 | 0 | 1875 | 2147994.553 | 2147.9946
0.10132 | 10132.5 | 5.5 | 0 | 1900 | 2245556.1377 | 2245.5561
0.10132 | 10132.5 | 5.5 | 0 | 1925 | 2345126.8824 | 2345.1269
0.10132 | 10132.5 | 5.5 | 0 | 1950 | 2446933.5857 | 2446.9336
0.10132 | 10132.5 | 5.5 | 0 | 1975 | 2551224.3536 | 2551.2244
0.10132 | 10132.5 | 5.5 | 0 | 2000 | 2658269.5558 | 2658.2696
0.10132 | 10132.5 | 5.5 | 0 | 2025 | 2768362.6983 | 2768.3627
0.10132 | 10132.5 | 5.5 | 0 | 2050 | 2881821.205 | 2881.8212
0.10132 | 10132.5 | 5.5 | 0 | 2075 | 2998987.0645 | 2998.9871
0.10132 | 10132.5 | 5.5 | 0 | 2100 | 3120227.3617 | 3120.2274
0.10132 | 10132.5 | 5.5 | 0 | 2125 | 3245934.6491 | 3245.9346
0.10132 | 10132.5 | 5.5 | 0 | 2150 | 3376527.1517 | 3376.5272
0.10132 | 10132.5 | 5.5 | 0 | 2175 | 3512448.7871 | 3512.4488
0.10132 | 10132.5 | 5.5 | 0 | 2200 | 3654168.9839 | 3654.169
0.10132 | 10132.5 | 5.5 | 0 | 2225 | 3802182.285 | 3802.1823
0.10132 | 10132.5 | 5.5 | 0 | 2250 | 3957007.722 | 3957.0077
0.10132 | 10132.5 | 5.5 | 0 | 2275 | 4119187.9493 | 4119.1879
0.10132 | 10132.5 | 5.5 | 0 | 2300 | 4289288.1321 | 4289.2881
0.10132 | 10132.5 | 5.5 | 0 | 2325 | 4467894.5814 | 4467.8946
0.10132 | 10132.5 | 5.5 | 0 | 2350 | 4655613.137 | 4655.6131
0.10132 | 10132.5 | 5.5 | 0 | 2375 | 4853067.3041 | 4853.0673
0.10132 | 10132.5 | 5.5 | 0 | 2400 | 5060896.1524 | 5060.8962
0.10132 | 10132.5 | 5.5 | 0 | 2425 | 5279751.9973 | 5279.752
0.10132 | 10132.5 | 5.5 | 0 | 2450 | 5510297.887 | 5510.2979
0.10132 | 10132.5 | 5.5 | 0 | 2475 | 5753204.9307 | 5753.2049
0.10132 | 10132.5 | 5.5 | 0 | 2500 | 6009149.511 | 6009.1495
0.10132 | 10132.5 | 5.5 | 0 | 2525 | 6278810.4355 | 6278.8104
0.10132 | 10132.5 | 5.5 | 0 | 2550 | 6562866.0932 | 6562.8661
0.10132 | 10132.5 | 5.5 | 0 | 2575 | 6861991.693 | 6861.9917
0.10132 | 10132.5 | 5.5 | 0 | 2600 | 7176856.6757 | 7176.8567
0.10132 | 10132.5 | 5.5 | 0 | 2625 | 7508122.3983 | 7508.1224
0.10132 | 10132.5 | 5.5 | 0 | 2650 | 7856440.2035 | 7856.4402
0.10132 | 10132.5 | 5.5 | 0 | 2675 | 8222449.9926 | 8222.45
0.10132 | 10132.5 | 5.5 | 0 | 2700 | 8606779.4217 | 8606.7794
0.10132 | 10132.5 | 5.5 | 0 | 2725 | 9010043.8367 | 9010.0438
0.10132 | 10132.5 | 5.5 | 0 | 2750 | 9432847.044 | 9432.847
0.10132 | 10132.5 | 5.5 | 0 | 2775 | 9875782.9793 | 9875.783
0.10132 | 10132.5 | 5.5 | 0 | 2800 | 10339438.278 | 10339.4383
0.10132 | 10132.5 | 5.5 | 0 | 2825 | 10824395.652 | 10824.3957
0.10132 | 10132.5 | 5.5 | 0 | 2850 | 11331237.836 | 11331.2378
0.10132 | 10132.5 | 5.5 | 0 | 2875 | 11860551.656 | 11860.5517
0.10132 | 10132.5 | 5.5 | 0 | 2900 | 12412931.478 | 12412.9315
0.10132 | 10132.5 | 5.5 | 0 | 2925 | 12988980.872 | 12988.9809
0.10132 | 10132.5 | 5.5 | 0 | 2950 | 13589310.81 | 13589.3108
0.10132 | 10132.5 | 5.5 | 0 | 2975 | 14214531.958 | 14214.532
0.10132 | 10132.5 | 5.5 | 0 | 3000 | 14865237.788 | 14865.2378
0.10132 | 10132.5 | 5.5 | 0 | 3025 | 15541974.124 | 15541.9741
0.10132 | 10132.5 | 5.5 | 0 | 3050 | 16245189.6 | 16245.1896
0.10132 | 10132.5 | 5.5 | 0 | 3075 | 16975160.322 | 16975.1603
0.10132 | 10132.5 | 5.5 | 0.024795 | 3100 | 17731881.212 | 17731.8812
0.10132 | 10132.5 | 5.5 | 0.13759 | 3125 | 18514916.353 | 18514.9164
0.10132 | 10132.5 | 5.5 | 0.273 | 3150 | 19323202.072 | 19323.2021
0.10132 | 10132.5 | 5.5 | 0.43701 | 3175 | 20154800.23 | 20154.8002
0.10132 | 10132.5 | 5.5 | 0.63728 | 3200 | 21006606.571 | 21006.6066
0.10132 | 10132.5 | 5.5 | 0.88364 | 3225 | 21874030.84 | 21874.0308
0.10132 | 10132.5 | 5.5 | 1.1888 | 3250 | 22750682.086 | 22750.6821
0.10132 | 10132.5 | 5.5 | 1.5693 | 3275 | 23628112.556 | 23628.1126
0.10132 | 10132.5 | 5.5 | 2.0471 | 3300 | 24495692.656 | 24495.6927
0.10132 | 10132.5 | 5.5 | 2.6516 | 3325 | 25340699.95 | 25340.6999
0.10132 | 10132.5 | 5.5 | 3.4229 | 3350 | 26148696.942 | 26148.6969
0.10132 | 10132.5 | 5.5 | 4.4172 | 3375 | 26904236.36 | 26904.2364
0.10132 | 10132.5 | 5.5 | 5.7153 | 3400 | 27591866.882 | 27591.8669
0.10132 | 10132.5 | 5.5 | 7.4379 | 3425 | 28197327.686 | 28197.3277
0.10132 | 10132.5 | 5.5 | 9.7729 | 3450 | 28708742.488 | 28708.7425
0.10132 | 10132.5 | 5.5 | 13.0299 | 3475 | 29117584.753 | 29117.5848
0.10132 | 10132.5 | 5.5 | 17.7567 | 3500 | 29419207.92 | 29419.2079
0.10132 | 10132.5 | 5.5 | 25.0222 | 3525 | 29612814.241 | 29612.8142
0.10132 | 10132.5 | 5.5 | 37.2239 | 3550 | 29700837.151 | 29700.8372
0.10132 | 10132.5 | 5.5 | 61.0664 | 3575 | 29687765.327 | 29687.7653
0.10132 | 10132.5 | 5.5 | 61.0664 | 3600 | 29687765.327 | 29687.7653
0.10132 | 10132.5 | 5.5 | 61.0664 | 3625 | 29687765.327 | 29687.7653
0.10132 | 10132.5 | 5.5 | 61.0664 | 3650 | 29687765.327 | 29687.7653
0.10132 | 10132.5 | 5.5 | 61.0664 | 3675 | 29687765.327 | 29687.7653
0.10132 | 10132.5 | 5.5 | 61.0664 | 3700 | 29687765.327 | 29687.7653
0.10132 | 10132.5 | 5.5 | 61.0664 | 3725 | 29687765.327 | 29687.7653
0.10132 | 10132.5 | 5.5 | 61.0664 | 3750 | 29687765.327 | 29687.7653
0.10132 | 10132.5 | 5.5 | 61.0664 | 3775 | 29687765.327 | 29687.7653
0.10132 | 10132.5 | 5.5 | 61.0664 | 3800 | 29687765.327 | 29687.7653
0.10132 | 10132.5 | 5.5 | 61.0664 | 3825 | 29687765.327 | 29687.7653
0.10132 | 10132.5 | 5.5 | 61.0664 | 3850 | 29687765.327 | 29687.7653
0.10132 | 10132.5 | 5.5 | 61.0664 | 3875 | 29687765.327 | 29687.7653
0.10132 | 10132.5 | 5.5 | 61.0664 | 3900 | 29687765.327 | 29687.7653
0.10132 | 10132.5 | 5.5 | 61.0664 | 3925 | 29687765.327 | 29687.7653
0.10132 | 10132.5 | 5.5 | 61.0664 | 3950 | 29687765.327 | 29687.7653
0.10132 | 10132.5 | 5.5 | 61.0664 | 3975 | 29687765.327 | 29687.7653
0.10132 | 10132.5 | 5.5 | 61.0664 | 4000 | 29687765.327 | 29687.7653
0.10132 | 10132.5 | 4 | 0 | 250 | -8032713.2606 | -8032.7133
0.10132 | 10132.5 | 4 | 0 | 275 | -7973502.2767 | -7973.5023
0.10132 | 10132.5 | 4 | 0 | 300 | -7907229.3871 | -7907.2294
0.10132 | 10132.5 | 4 | 0 | 325 | -7833861.5967 | -7833.8616
0.10132 | 10132.5 | 4 | 0 | 350 | -7754215.7995 | -7754.2158
0.10132 | 10132.5 | 4 | 0 | 375 | -7669644.3352 | -7669.6443
0.10132 | 10132.5 | 4 | 0 | 400 | -7581646.6758 | -7581.6467
0.10132 | 10132.5 | 4 | 0 | 425 | -7491539.4097 | -7491.5394
0.10132 | 10132.5 | 4 | 0 | 450 | -7400234.5017 | -7400.2345
0.10132 | 10132.5 | 4 | 0 | 475 | -7308108.5779 | -7308.1086
0.10132 | 10132.5 | 4 | 0 | 500 | -7214915.0567 | -7214.9151
0.10132 | 10132.5 | 4 | 0 | 525 | -7119685.8519 | -7119.6859
0.10132 | 10132.5 | 4 | 0 | 550 | -7020574.3186 | -7020.5743
0.10132 | 10132.5 | 4 | 0 | 575 | -6914599.3481 | -6914.5993
0.10132 | 10132.5 | 4 | 0 | 600 | -6797267.7887 | -6797.2678
0.10132 | 10132.5 | 4 | 0 | 625 | -6662097.2358 | -6662.0972
0.10132 | 10132.5 | 4 | 0 | 650 | -6500159.3271 | -6500.1593
0.10132 | 10132.5 | 4 | 0 | 675 | -6299920.6881 | -6299.9207
0.10132 | 10132.5 | 4 | 0 | 700 | -6047798.0601 | -6047.7981
0.10132 | 10132.5 | 4 | 0 | 725 | -5729812.7495 | -5729.8127
0.10132 | 10132.5 | 4 | 0 | 750 | -5334498.9126 | -5334.4989
0.10132 | 10132.5 | 4 | 0 | 775 | -4857041.0741 | -4857.0411
0.10132 | 10132.5 | 4 | 0 | 800 | -4304456.896 | -4304.4569
0.10132 | 10132.5 | 4 | 0 | 825 | -3700549.2741 | -3700.5493
0.10132 | 10132.5 | 4 | 0 | 850 | -3086778.1801 | -3086.7782
0.10132 | 10132.5 | 4 | 0 | 875 | -2513830.4901 | -2513.8305
0.10132 | 10132.5 | 4 | 0 | 900 | -2023995.696 | -2023.9957
0.10132 | 10132.5 | 4 | 0 | 925 | -1635449.0585 | -1635.4491
0.10132 | 10132.5 | 4 | 0 | 950 | -1341120.793 | -1341.1208
0.10132 | 10132.5 | 4 | 0 | 975 | -1120304.1078 | -1120.3041
0.10132 | 10132.5 | 4 | 0 | 1000 | -950830.8102 | -950.8308
0.10132 | 10132.5 | 4 | 0 | 1025 | -815056.9836 | -815.057
0.10132 | 10132.5 | 4 | 0 | 1050 | -700761.3636 | -700.7614
0.10132 | 10132.5 | 4 | 0 | 1075 | -600013.0138 | -600.013
0.10132 | 10132.5 | 4 | 0 | 1100 | -507815.7484 | -507.8157
0.10132 | 10132.5 | 4 | 0 | 1125 | -421044.3007 | -421.0443
0.10132 | 10132.5 | 4 | 0 | 1150 | -337734.6216 | -337.7346
0.10132 | 10132.5 | 4 | 0 | 1175 | -256638.8083 | -256.6388
0.10132 | 10132.5 | 4 | 0 | 1200 | -176952.5326 | -176.9525
0.10132 | 10132.5 | 4 | 0 | 1225 | -98148.93 | -98.1489
0.10132 | 10132.5 | 4 | 0 | 1250 | -19876.8627 | -19.8769
0.10132 | 10132.5 | 4 | 0 | 1275 | 58102.0431 | 58.102
0.10132 | 10132.5 | 4 | 0 | 1300 | 135952.8887 | 135.9529
0.10132 | 10132.5 | 4 | 0 | 1325 | 213792.6566 | 213.7927
0.10132 | 10132.5 | 4 | 0 | 1350 | 291706.5047 | 291.7065
0.10132 | 10132.5 | 4 | 0 | 1375 | 369758.5173 | 369.7585
0.10132 | 10132.5 | 4 | 0 | 1400 | 447998.948 | 447.9989
0.10132 | 10132.5 | 4 | 0 | 1425 | 526469.2171 | 526.4692
0.10132 | 10132.5 | 4 | 0 | 1450 | 605205.4586 | 605.2055
0.10132 | 10132.5 | 4 | 0 | 1475 | 684241.1254 | 684.2411
0.10132 | 10132.5 | 4 | 0 | 1500 | 763608.979 | 763.609
0.10132 | 10132.5 | 4 | 0 | 1525 | 843342.6814 | 843.3427
0.10132 | 10132.5 | 4 | 0 | 1550 | 923478.1294 | 923.4781
0.10132 | 10132.5 | 4 | 0 | 1575 | 1004054.6295 | 1004.0546
0.10132 | 10132.5 | 4 | 0 | 1600 | 1085115.9752 | 1085.116
0.10132 | 10132.5 | 4 | 0 | 1625 | 1166711.4719 | 1166.7115
0.10132 | 10132.5 | 4 | 0 | 1650 | 1248896.9388 | 1248.8969
0.10132 | 10132.5 | 4 | 0 | 1675 | 1331735.7052 | 1331.7357
0.10132 | 10132.5 | 4 | 0 | 1700 | 1415299.6158 | 1415.2996
0.10132 | 10132.5 | 4 | 0 | 1725 | 1499670.0494 | 1499.67
0.10132 | 10132.5 | 4 | 0 | 1750 | 1584938.9564 | 1584.939
0.10132 | 10132.5 | 4 | 0 | 1775 | 1671209.912 | 1671.2099
0.10132 | 10132.5 | 4 | 0 | 1800 | 1758599.1849 | 1758.5992
0.10132 | 10132.5 | 4 | 0 | 1825 | 1847236.8152 | 1847.2368
0.10132 | 10132.5 | 4 | 0 | 1850 | 1937267.6948 | 1937.2677
0.10132 | 10132.5 | 4 | 0 | 1875 | 2028852.6434 | 2028.8526
0.10132 | 10132.5 | 4 | 0 | 1900 | 2122169.4685 | 2122.1695
0.10132 | 10132.5 | 4 | 0 | 1925 | 2217414.0007 | 2217.414
0.10132 | 10132.5 | 4 | 0 | 1950 | 2314801.0908 | 2314.8011
0.10132 | 10132.5 | 4 | 0 | 1975 | 2414565.5556 | 2414.5656
0.10132 | 10132.5 | 4 | 0 | 2000 | 2516963.0599 | 2516.9631
0.10132 | 10132.5 | 4 | 0 | 2025 | 2622270.9166 | 2622.2709
0.10132 | 10132.5 | 4 | 0 | 2050 | 2730788.8026 | 2730.7888
0.10132 | 10132.5 | 4 | 0 | 2075 | 2842839.3435 | 2842.8393
0.10132 | 10132.5 | 4 | 0 | 2100 | 2958768.5922 | 2958.7686
0.10132 | 10132.5 | 4 | 0 | 2125 | 3078946.3541 | 3078.9464
0.10132 | 10132.5 | 4 | 0 | 2150 | 3203766.3559 | 3203.7664
0.10132 | 10132.5 | 4 | 0 | 2175 | 3333646.2407 | 3333.6462
0.10132 | 10132.5 | 4 | 0 | 2200 | 3469027.3725 | 3469.0274
0.10132 | 10132.5 | 4 | 0 | 2225 | 3610374.4402 | 3610.3744
0.10132 | 10132.5 | 4 | 0 | 2250 | 3758174.846 | 3758.1748
0.10132 | 10132.5 | 4 | 0 | 2275 | 3912937.8709 | 3912.9379
0.10132 | 10132.5 | 4 | 0 | 2300 | 4075193.6091 | 4075.1936
0.10132 | 10132.5 | 4 | 0 | 2325 | 4245491.6691 | 4245.4917
0.10132 | 10132.5 | 4 | 0 | 2350 | 4424399.6413 | 4424.3996
0.10132 | 10132.5 | 4 | 0 | 2375 | 4612501.3377 | 4612.5013
0.10132 | 10132.5 | 4 | 0 | 2400 | 4810394.8168 | 4810.3948
0.10132 | 10132.5 | 4 | 0 | 2425 | 5018690.2092 | 5018.6902
0.10132 | 10132.5 | 4 | 0 | 2450 | 5238007.3728 | 5238.0074
0.10132 | 10132.5 | 4 | 0 | 2475 | 5468973.4101 | 5468.9734
0.10132 | 10132.5 | 4 | 0 | 2500 | 5712220.0931 | 5712.2201
0.10132 | 10132.5 | 4 | 0 | 2525 | 5968381.2523 | 5968.3813
0.10132 | 10132.5 | 4 | 0 | 2550 | 6238090.196 | 6238.0902
0.10132 | 10132.5 | 4 | 0 | 2575 | 6521977.2424 | 6521.9772
0.10132 | 10132.5 | 4 | 0 | 2600 | 6820667.4583 | 6820.6675
0.10132 | 10132.5 | 4 | 0 | 2625 | 7134778.7136 | 7134.7787
0.10132 | 10132.5 | 4 | 0 | 2650 | 7464920.173 | 7464.9202
0.10132 | 10132.5 | 4 | 0 | 2675 | 7811691.3611 | 7811.6914
0.10132 | 10132.5 | 4 | 0 | 2700 | 8175681.942 | 8175.6819
0.10132 | 10132.5 | 4 | 0 | 2725 | 8557472.3629 | 8557.4724
0.10132 | 10132.5 | 4 | 0 | 2750 | 8957635.5002 | 8957.6355
0.10132 | 10132.5 | 4 | 0 | 2775 | 9376739.4333 | 9376.7394
0.10132 | 10132.5 | 4 | 0 | 2800 | 9815351.4247 | 9815.3514
0.10132 | 10132.5 | 4 | 0 | 2825 | 10274043.121 | 10274.0431
0.10132 | 10132.5 | 4 | 0 | 2850 | 10753396.875 | 10753.3969
0.10132 | 10132.5 | 4 | 0 | 2875 | 11254012.91 | 11254.0129
0.10132 | 10132.5 | 4 | 0 | 2900 | 11776516.818 | 11776.5168
0.10132 | 10132.5 | 4 | 0 | 2925 | 12321566.496 | 12321.5665
0.10132 | 10132.5 | 4 | 0 | 2950 | 12889857.158 | 12889.8572
0.10132 | 10132.5 | 4 | 0 | 2975 | 13482122.398 | 13482.1224
0.10132 | 10132.5 | 4 | 0 | 3000 | 14099128.402 | 14099.1284
0.10132 | 10132.5 | 4 | 0 | 3025 | 14741657.388 | 14741.6574
0.10132 | 10132.5 | 4 | 0 | 3050 | 15410475.051 | 15410.4751
0.10132 | 10132.5 | 4 | 0.033226 | 3075 | 16106275.49 | 16106.2755
0.10132 | 10132.5 | 4 | 0.10422 | 3100 | 16829595.769 | 16829.5958
0.10132 | 10132.5 | 4 | 0.18853 | 3125 | 17580691.504 | 17580.6915
0.10132 | 10132.5 | 4 | 0.28965 | 3150 | 18359365.042 | 18359.365
0.10132 | 10132.5 | 4 | 0.41203 | 3175 | 19164740.003 | 19164.74
0.10132 | 10132.5 | 4 | 0.56137 | 3200 | 19994981.149 | 19994.9811
0.10132 | 10132.5 | 4 | 0.74497 | 3225 | 20846968.067 | 20846.9681
0.10132 | 10132.5 | 4 | 0.97228 | 3250 | 21715945.79 | 21715.9458
0.10132 | 10132.5 | 4 | 1.2556 | 3275 | 22595194.847 | 22595.1948
0.10132 | 10132.5 | 4 | 1.6112 | 3300 | 23475784.675 | 23475.7847
0.10132 | 10132.5 | 4 | 2.0609 | 3325 | 24346491.784 | 24346.4918
0.10132 | 10132.5 | 4 | 2.6345 | 3350 | 25193968.167 | 25193.9682
0.10132 | 10132.5 | 4 | 3.3738 | 3375 | 26003225.754 | 26003.2258
0.10132 | 10132.5 | 4 | 4.3387 | 3400 | 26758452.359 | 26758.4524
0.10132 | 10132.5 | 4 | 5.6188 | 3425 | 27444097.388 | 27444.0974
0.10132 | 10132.5 | 4 | 7.3538 | 3450 | 28046079.726 | 28046.0797
0.10132 | 10132.5 | 4 | 9.7737 | 3475 | 28552905.48 | 28552.9055
0.10132 | 10132.5 | 4 | 13.2855 | 3500 | 28956468.185 | 28956.4682
0.10132 | 10132.5 | 4 | 18.684 | 3525 | 29252347.999 | 29252.348
0.10132 | 10132.5 | 4 | 27.7526 | 3550 | 29439505.048 | 29439.505
0.10132 | 10132.5 | 4 | 45.4825 | 3575 | 29519302.85 | 29519.3029
0.10132 | 10132.5 | 4 | 93.071 | 3600 | 29493577.751 | 29493.5778
0.10132 | 10132.5 | 4 | 93.071 | 3625 | 29493577.751 | 29493.5778
0.10132 | 10132.5 | 4 | 93.071 | 3650 | 29493577.751 | 29493.5778
0.10132 | 10132.5 | 4 | 93.071 | 3675 | 29493577.751 | 29493.5778
0.10132 | 10132.5 | 4 | 93.071 | 3700 | 29493577.751 | 29493.5778
0.10132 | 10132.5 | 4 | 93.071 | 3725 | 29493577.751 | 29493.5778
0.10132 | 10132.5 | 4 | 93.071 | 3750 | 29493577.751 | 29493.5778
0.10132 | 10132.5 | 4 | 93.071 | 3775 | 29493577.751 | 29493.5778
0.10132 | 10132.5 | 4 | 93.071 | 3800 | 29493577.751 | 29493.5778
0.10132 | 10132.5 | 4 | 93.071 | 3825 | 29493577.751 | 29493.5778
0.10132 | 10132.5 | 4 | 93.071 | 3850 | 29493577.751 | 29493.5778
0.10132 | 10132.5 | 4 | 93.071 | 3875 | 29493577.751 | 29493.5778
0.10132 | 10132.5 | 4 | 93.071 | 3900 | 29493577.751 | 29493.5778
0.10132 | 10132.5 | 4 | 93.071 | 3925 | 29493577.751 | 29493.5778
0.10132 | 10132.5 | 4 | 93.071 | 3950 | 29493577.751 | 29493.5778
0.10132 | 10132.5 | 4 | 93.071 | 3975 | 29493577.751 | 29493.5778
0.10132 | 10132.5 | 4 | 93.071 | 4000 | 29493577.751 | 29493.5778
0.10132 | 10132.5 | 3 | 0 | 250 | -7699223.6478 | -7699.2236
0.10132 | 10132.5 | 3 | 0 | 275 | -7641153.4647 | -7641.1535
0.10132 | 10132.5 | 3 | 0 | 300 | -7576107.6836 | -7576.1077
0.10132 | 10132.5 | 3 | 0 | 325 | -7504124.6011 | -7504.1246
0.10132 | 10132.5 | 3 | 0 | 350 | -7426082.6838 | -7426.0827
0.10132 | 10132.5 | 3 | 0 | 375 | -7343357.6199 | -7343.3576
0.10132 | 10132.5 | 3 | 0 | 400 | -7257417.8071 | -7257.4178
0.10132 | 10132.5 | 3 | 0 | 425 | -7169494.7436 | -7169.4947
0.10132 | 10132.5 | 3 | 0 | 450 | -7080372.9931 | -7080.373
0.10132 | 10132.5 | 3 | 0 | 475 | -6990275.3417 | -6990.2753
0.10132 | 10132.5 | 3 | 0 | 500 | -6898791.4748 | -6898.7915
0.10132 | 10132.5 | 3 | 0 | 525 | -6804798.1482 | -6804.7981
0.10132 | 10132.5 | 3 | 0 | 550 | -6706327.8183 | -6706.3278
0.10132 | 10132.5 | 3 | 0 | 575 | -6600354.4605 | -6600.3545
0.10132 | 10132.5 | 3 | 0 | 600 | -6482485.2607 | -6482.4853
0.10132 | 10132.5 | 3 | 0 | 625 | -6346589.8666 | -6346.5899
0.10132 | 10132.5 | 3 | 0 | 650 | -6184480.7959 | -6184.4808
0.10132 | 10132.5 | 3 | 0 | 675 | -5985872.4848 | -5985.8725
0.10132 | 10132.5 | 3 | 0 | 700 | -5738923.2816 | -5738.9233
0.10132 | 10132.5 | 3 | 0 | 725 | -5431613.8168 | -5431.6138
0.10132 | 10132.5 | 3 | 0 | 750 | -5054093.7504 | -5054.0938
0.10132 | 10132.5 | 3 | 0 | 775 | -4602148.1473 | -4602.1481
0.10132 | 10132.5 | 3 | 0 | 800 | -4081878.3276 | -4081.8783
0.10132 | 10132.5 | 3 | 0 | 825 | -3514556.8173 | -3514.5568
0.10132 | 10132.5 | 3 | 0 | 850 | -2937981.5191 | -2937.9815
0.10132 | 10132.5 | 3 | 0 | 875 | -2399126.8918 | -2399.1269
0.10132 | 10132.5 | 3 | 0 | 900 | -1937768.5205 | -1937.7685
0.10132 | 10132.5 | 3 | 0 | 925 | -1571382.6348 | -1571.3826
0.10132 | 10132.5 | 3 | 0 | 950 | -1293643.6423 | -1293.6436
0.10132 | 10132.5 | 3 | 0 | 975 | -1085187.0706 | -1085.1871
0.10132 | 10132.5 | 3 | 0 | 1000 | -925140.4327 | -925.1404
0.10132 | 10132.5 | 3 | 0 | 1025 | -796853.3274 | -796.8533
0.10132 | 10132.5 | 3 | 0 | 1050 | -688787.281 | -688.7873
0.10132 | 10132.5 | 3 | 0 | 1075 | -593457.9986 | -593.458
0.10132 | 10132.5 | 3 | 0 | 1100 | -506154.985 | -506.155
0.10132 | 10132.5 | 3 | 0 | 1125 | -423935.1316 | -423.9351
0.10132 | 10132.5 | 3 | 0 | 1150 | -344951.2696 | -344.9513
0.10132 | 10132.5 | 3 | 0 | 1175 | -268031.3424 | -268.0313
0.10132 | 10132.5 | 3 | 0 | 1200 | -192420.9189 | -192.4209
0.10132 | 10132.5 | 3 | 0 | 1225 | -117626.4434 | -117.6264
0.10132 | 10132.5 | 3 | 0 | 1250 | -43319.3411 | -43.3193
0.10132 | 10132.5 | 3 | 0 | 1275 | 30723.2578 | 30.7233
0.10132 | 10132.5 | 3 | 0 | 1300 | 104655.6536 | 104.6557
0.10132 | 10132.5 | 3 | 0 | 1325 | 178587.2023 | 178.5872
0.10132 | 10132.5 | 3 | 0 | 1350 | 252597.6004 | 252.5976
0.10132 | 10132.5 | 3 | 0 | 1375 | 326746.9587 | 326.747
0.10132 | 10132.5 | 3 | 0 | 1400 | 401082.5809 | 401.0826
0.10132 | 10132.5 | 3 | 0 | 1425 | 475643.6347 | 475.6436
0.10132 | 10132.5 | 3 | 0 | 1450 | 550464.4643 | 550.4645
0.10132 | 10132.5 | 3 | 0 | 1475 | 625577.0194 | 625.577
0.10132 | 10132.5 | 3 | 0 | 1500 | 701012.7094 | 701.0127
0.10132 | 10132.5 | 3 | 0 | 1525 | 776803.8846 | 776.8039
0.10132 | 10132.5 | 3 | 0 | 1550 | 852985.0775 | 852.9851
0.10132 | 10132.5 | 3 | 0 | 1575 | 929594.0941 | 929.5941
0.10132 | 10132.5 | 3 | 0 | 1600 | 1006673.0148 | 1006.673
0.10132 | 10132.5 | 3 | 0 | 1625 | 1084269.1458 | 1084.2691
0.10132 | 10132.5 | 3 | 0 | 1650 | 1162435.9486 | 1162.4359
0.10132 | 10132.5 | 3 | 0 | 1675 | 1241233.9647 | 1241.234
0.10132 | 10132.5 | 3 | 0 | 1700 | 1320731.7475 | 1320.7317
0.10132 | 10132.5 | 3 | 0 | 1725 | 1401006.8073 | 1401.0068
0.10132 | 10132.5 | 3 | 0 | 1750 | 1482146.5718 | 1482.1466
0.10132 | 10132.5 | 3 | 0 | 1775 | 1564249.3626 | 1564.2494
0.10132 | 10132.5 | 3 | 0 | 1800 | 1647425.384 | 1647.4254
0.10132 | 10132.5 | 3 | 0 | 1825 | 1731797.7202 | 1731.7977
0.10132 | 10132.5 | 3 | 0 | 1850 | 1817503.3346 | 1817.5033
0.10132 | 10132.5 | 3 | 0 | 1875 | 1904694.0632 | 1904.6941
0.10132 | 10132.5 | 3 | 0 | 1900 | 1993537.593 | 1993.5376
0.10132 | 10132.5 | 3 | 0 | 1925 | 2084218.4158 | 2084.2184
0.10132 | 10132.5 | 3 | 0 | 1950 | 2176938.7457 | 2176.9387
0.10132 | 10132.5 | 3 | 0 | 1975 | 2271919.3876 | 2271.9194
0.10132 | 10132.5 | 3 | 0 | 2000 | 2369400.5454 | 2369.4005
0.10132 | 10132.5 | 3 | 0 | 2025 | 2469642.5522 | 2469.6426
0.10132 | 10132.5 | 3 | 0 | 2050 | 2572926.5218 | 2572.9265
0.10132 | 10132.5 | 3 | 0 | 2075 | 2679554.8757 | 2679.5549
0.10132 | 10132.5 | 3 | 0 | 2100 | 2789851.7712 | 2789.8518
0.10132 | 10132.5 | 3 | 0 | 2125 | 2904163.3855 | 2904.1634
0.10132 | 10132.5 | 3 | 0 | 2150 | 3022858.0529 | 3022.8581
0.10132 | 10132.5 | 3 | 0 | 2175 | 3146326.2394 | 3146.3262
0.10132 | 10132.5 | 3 | 0 | 2200 | 3274980.3405 | 3274.9803
0.10132 | 10132.5 | 3 | 0 | 2225 | 3409254.2906 | 3409.2543
0.10132 | 10132.5 | 3 | 0 | 2250 | 3549602.9725 | 3549.603
0.10132 | 10132.5 | 3 | 0 | 2275 | 3696501.4197 | 3696.5014
0.10132 | 10132.5 | 3 | 0 | 2300 | 3850443.8046 | 3850.4438
0.10132 | 10132.5 | 3 | 0 | 2325 | 4011942.2107 | 4011.9422
0.10132 | 10132.5 | 3 | 0 | 2350 | 4181525.19 | 4181.5252
0.10132 | 10132.5 | 3 | 0 | 2375 | 4359736.1115 | 4359.7361
0.10132 | 10132.5 | 3 | 0 | 2400 | 4547131.3137 | 4547.1313
0.10132 | 10132.5 | 3 | 0 | 2425 | 4744278.0785 | 4744.2781
0.10132 | 10132.5 | 3 | 0 | 2450 | 4951752.4536 | 4951.7525
0.10132 | 10132.5 | 3 | 0 | 2475 | 5170136.9575 | 5170.137
0.10132 | 10132.5 | 3 | 0 | 2500 | 5400018.2137 | 5400.0182
0.10132 | 10132.5 | 3 | 0 | 2525 | 5641984.5691 | 5641.9846
0.10132 | 10132.5 | 3 | 0 | 2550 | 5896623.767 | 5896.6238
0.10132 | 10132.5 | 3 | 0 | 2575 | 6164520.7589 | 6164.5208
0.10132 | 10132.5 | 3 | 0 | 2600 | 6446255.7521 | 6446.2558
0.10132 | 10132.5 | 3 | 0 | 2625 | 6742402.6105 | 6742.4026
0.10132 | 10132.5 | 3 | 0 | 2650 | 7053527.7411 | 7053.5277
0.10132 | 10132.5 | 3 | 0 | 2675 | 7380189.6143 | 7380.1896
0.10132 | 10132.5 | 3 | 0 | 2700 | 7722939.0836 | 7722.9391
0.10132 | 10132.5 | 3 | 0 | 2725 | 8082320.6825 | 8082.3207
0.10132 | 10132.5 | 3 | 0 | 2750 | 8458875.0799 | 8458.8751
0.10132 | 10132.5 | 3 | 0 | 2775 | 8853142.8733 | 8853.1429
0.10132 | 10132.5 | 3 | 0 | 2800 | 9265669.8771 | 9265.6699
0.10132 | 10132.5 | 3 | 0 | 2825 | 9697014.018 | 9697.014
0.10132 | 10132.5 | 3 | 0 | 2850 | 10147753.868 | 10147.7539
0.10132 | 10132.5 | 3 | 0 | 2875 | 10618498.715 | 10618.4987
0.10132 | 10132.5 | 3 | 0 | 2900 | 11109899.853 | 11109.8999
0.10132 | 10132.5 | 3 | 0 | 2925 | 11622662.5 | 11622.6625
0.10132 | 10132.5 | 3 | 0 | 2950 | 12157557.276 | 12157.5573
0.10132 | 10132.5 | 3 | 0 | 2975 | 12715429.621 | 12715.4296
0.10132 | 10132.5 | 3 | 0 | 3000 | 13297204.685 | 13297.2047
0.10132 | 10132.5 | 3 | 0.010519 | 3025 | 13903884.226 | 13903.8842
0.10132 | 10132.5 | 3 | 0.050874 | 3050 | 14536530.726 | 14536.5307
0.10132 | 10132.5 | 3 | 0.097686 | 3075 | 15196232.468 | 15196.2325
0.10132 | 10132.5 | 3 | 0.15262 | 3100 | 15884041.707 | 15884.0417
0.10132 | 10132.5 | 3 | 0.21781 | 3125 | 16600876.656 | 16600.8767
0.10132 | 10132.5 | 3 | 0.29595 | 3150 | 17347377.262 | 17347.3773
0.10132 | 10132.5 | 3 | 0.39046 | 3175 | 18123705.369 | 18123.7054
0.10132 | 10132.5 | 3 | 0.50573 | 3200 | 18929283.071 | 18929.2831
0.10132 | 10132.5 | 3 | 0.64737 | 3225 | 19762470.046 | 19762.47
0.10132 | 10132.5 | 3 | 0.82266 | 3250 | 20620192.826 | 20620.1928
0.10132 | 10132.5 | 3 | 1.041 | 3275 | 21497556.724 | 21497.5567
0.10132 | 10132.5 | 3 | 1.3151 | 3300 | 22387493.42 | 22387.4934
0.10132 | 10132.5 | 3 | 1.6614 | 3325 | 23280519.674 | 23280.5197
0.10132 | 10132.5 | 3 | 2.1031 | 3350 | 24164697.391 | 24164.6974
0.10132 | 10132.5 | 3 | 2.6722 | 3375 | 25025881.453 | 25025.8815
0.10132 | 10132.5 | 3 | 3.4148 | 3400 | 25848309.252 | 25848.3093
0.10132 | 10132.5 | 3 | 4.3997 | 3425 | 26615521.482 | 26615.5215
0.10132 | 10132.5 | 3 | 5.7344 | 3450 | 27311517.421 | 27311.5174
0.10132 | 10132.5 | 3 | 7.5957 | 3475 | 27921964.072 | 27921.9641
0.10132 | 10132.5 | 3 | 10.2967 | 3500 | 28435227.8 | 28435.2278
0.10132 | 10132.5 | 3 | 14.4491 | 3525 | 28842999.722 | 28842.9997
0.10132 | 10132.5 | 3 | 21.4263 | 3550 | 29140330.78 | 29140.3308
0.10132 | 10132.5 | 3 | 35.0749 | 3575 | 29324907.083 | 29324.9071
0.10132 | 10132.5 | 3 | 71.7513 | 3600 | 29395094.581 | 29395.0946
0.10132 | 10132.5 | 3 | 71.7513 | 3625 | 29395094.581 | 29395.0946
0.10132 | 10132.5 | 3 | 71.7513 | 3650 | 29395094.581 | 29395.0946
0.10132 | 10132.5 | 3 | 71.7513 | 3675 | 29395094.581 | 29395.0946
0.10132 | 10132.5 | 3 | 71.7513 | 3700 | 29395094.581 | 29395.0946
0.10132 | 10132.5 | 3 | 71.7513 | 3725 | 29395094.581 | 29395.0946
0.10132 | 10132.5 | 3 | 71.7513 | 3750 | 29395094.581 | 29395.0946
0.10132 | 10132.5 | 3 | 71.7513 | 3775 | 29395094.581 | 29395.0946
0.10132 | 10132.5 | 3 | 71.7513 | 3800 | 29395094.581 | 29395.0946
0.10132 | 10132.5 | 3 | 71.7513 | 3825 | 29395094.581 | 29395.0946
0.10132 | 10132.5 | 3 | 71.7513 | 3850 | 29395094.581 | 29395.0946
0.10132 | 10132.5 | 3 | 71.7513 | 3875 | 29395094.581 | 29395.0946
0.10132 | 10132.5 | 3 | 71.7513 | 3900 | 29395094.581 | 29395.0946
0.10132 | 10132.5 | 3 | 71.7513 | 3925 | 29395094.581 | 29395.0946
0.10132 | 10132.5 | 3 | 71.7513 | 3950 | 29395094.581 | 29395.0946
0.10132 | 10132.5 | 3 | 71.7513 | 3975 | 29395094.581 | 29395.0946
0.10132 | 10132.5 | 3 | 71.7513 | 4000 | 29395094.581 | 29395.0946
0.10132 | 10132.5 | 2.4 | 0 | 250 | -7409553.1227 | -7409.5531
0.10132 | 10132.5 | 2.4 | 0 | 275 | -7352388.85 | -7352.3889
0.10132 | 10132.5 | 2.4 | 0 | 300 | -7288299.9549 | -7288.3
0.10132 | 10132.5 | 2.4 | 0 | 325 | -7217401.1684 | -7217.4012
0.10132 | 10132.5 | 2.4 | 0 | 350 | -7140641.4995 | -7140.6415
0.10132 | 10132.5 | 2.4 | 0 | 375 | -7059430.7003 | -7059.4307
0.10132 | 10132.5 | 2.4 | 0 | 400 | -6975218.6581 | -6975.2187
0.10132 | 10132.5 | 2.4 | 0 | 425 | -6889167.792 | -6889.1678
0.10132 | 10132.5 | 2.4 | 0 | 450 | -6801956.2693 | -6801.9563
0.10132 | 10132.5 | 2.4 | 0 | 475 | -6713679.6972 | -6713.6797
0.10132 | 10132.5 | 2.4 | 0 | 500 | -6623796.0694 | -6623.7961
0.10132 | 10132.5 | 2.4 | 0 | 525 | -6531063.2353 | -6531.0632
0.10132 | 10132.5 | 2.4 | 0 | 550 | -6433430.6741 | -6433.4307
0.10132 | 10132.5 | 2.4 | 0 | 575 | -6327861.6192 | -6327.8616
0.10132 | 10132.5 | 2.4 | 0 | 600 | -6210082.7446 | -6210.0827
0.10132 | 10132.5 | 2.4 | 0 | 625 | -6074298.341 | -6074.2983
0.10132 | 10132.5 | 2.4 | 0 | 650 | -5912972.5959 | -5912.9726
0.10132 | 10132.5 | 2.4 | 0 | 675 | -5716862.9007 | -5716.8629
0.10132 | 10132.5 | 2.4 | 0 | 700 | -5475521.6175 | -5475.5216
0.10132 | 10132.5 | 2.4 | 0 | 725 | -5178433.4687 | -5178.4335
0.10132 | 10132.5 | 2.4 | 0 | 750 | -4816928.1183 | -4816.9281
0.10132 | 10132.5 | 2.4 | 0 | 775 | -4387159.3955 | -4387.1594
0.10132 | 10132.5 | 2.4 | 0 | 800 | -3894429.8237 | -3894.4298
0.10132 | 10132.5 | 2.4 | 0 | 825 | -3357969.1401 | -3357.9691
0.10132 | 10132.5 | 2.4 | 0 | 850 | -2812636.0045 | -2812.636
0.10132 | 10132.5 | 2.4 | 0 | 875 | -2302400.6647 | -2302.4007
0.10132 | 10132.5 | 2.4 | 0 | 900 | -1864977.2302 | -1864.9772
0.10132 | 10132.5 | 2.4 | 0 | 925 | -1517253.1067 | -1517.2531
0.10132 | 10132.5 | 2.4 | 0 | 950 | -1253508.8993 | -1253.5089
0.10132 | 10132.5 | 2.4 | 0 | 975 | -1055493.3294 | -1055.4933
0.10132 | 10132.5 | 2.4 | 0 | 1000 | -903416.4738 | -903.4165
0.10132 | 10132.5 | 2.4 | 0 | 1025 | -781461.8827 | -781.4619
0.10132 | 10132.5 | 2.4 | 0 | 1050 | -678666.0003 | -678.666
0.10132 | 10132.5 | 2.4 | 0 | 1075 | -587921.4121 | -587.9214
0.10132 | 10132.5 | 2.4 | 0 | 1100 | -504759.0437 | -504.759
0.10132 | 10132.5 | 2.4 | 0 | 1125 | -426389.8784 | -426.3899
0.10132 | 10132.5 | 2.4 | 0 | 1150 | -351065.695 | -351.0657
0.10132 | 10132.5 | 2.4 | 0 | 1175 | -277678.6876 | -277.6787
0.10132 | 10132.5 | 2.4 | 0 | 1200 | -205516.7203 | -205.5167
0.10132 | 10132.5 | 2.4 | 0 | 1225 | -134114.4926 | -134.1145
0.10132 | 10132.5 | 2.4 | 0 | 1250 | -63162.5901 | -63.1626
0.10132 | 10132.5 | 2.4 | 0 | 1275 | 7548.6708 | 7.5487
0.10132 | 10132.5 | 2.4 | 0 | 1300 | 78164.3821 | 78.1644
0.10132 | 10132.5 | 2.4 | 0 | 1325 | 148787.3734 | 148.7874
0.10132 | 10132.5 | 2.4 | 0 | 1350 | 219492.6422 | 219.4926
0.10132 | 10132.5 | 2.4 | 0 | 1375 | 290336.853 | 290.3369
0.10132 | 10132.5 | 2.4 | 0 | 1400 | 361364.7226 | 361.3647
0.10132 | 10132.5 | 2.4 | 0 | 1425 | 432613.4147 | 432.6134
0.10132 | 10132.5 | 2.4 | 0 | 1450 | 504115.6528 | 504.1157
0.10132 | 10132.5 | 2.4 | 0 | 1475 | 575902.0009 | 575.902
0.10132 | 10132.5 | 2.4 | 0 | 1500 | 648002.6021 | 648.0026
0.10132 | 10132.5 | 2.4 | 0 | 1525 | 720448.5668 | 720.4486
0.10132 | 10132.5 | 2.4 | 0 | 1550 | 793273.1347 | 793.2731
0.10132 | 10132.5 | 2.4 | 0 | 1575 | 866512.6956 | 866.5127
0.10132 | 10132.5 | 2.4 | 0 | 1600 | 940207.7261 | 940.2077
0.10132 | 10132.5 | 2.4 | 0 | 1625 | 1014403.6785 | 1014.4037
0.10132 | 10132.5 | 2.4 | 0 | 1650 | 1089151.8499 | 1089.1518
0.10132 | 10132.5 | 2.4 | 0 | 1675 | 1164510.2457 | 1164.5102
0.10132 | 10132.5 | 2.4 | 0 | 1700 | 1240544.4506 | 1240.5445
0.10132 | 10132.5 | 2.4 | 0 | 1725 | 1317328.5109 | 1317.3285
0.10132 | 10132.5 | 2.4 | 0 | 1750 | 1394945.8312 | 1394.9458
0.10132 | 10132.5 | 2.4 | 0 | 1775 | 1473490.086 | 1473.4901
0.10132 | 10132.5 | 2.4 | 0 | 1800 | 1553066.1416 | 1553.0661
0.10132 | 10132.5 | 2.4 | 0 | 1825 | 1633790.9869 | 1633.791
0.10132 | 10132.5 | 2.4 | 0 | 1850 | 1715794.6635 | 1715.7947
0.10132 | 10132.5 | 2.4 | 0 | 1875 | 1799221.1918 | 1799.2212
0.10132 | 10132.5 | 2.4 | 0 | 1900 | 1884229.481 | 1884.2295
0.10132 | 10132.5 | 2.4 | 0 | 1925 | 1970994.2155 | 1970.9942
0.10132 | 10132.5 | 2.4 | 0 | 1950 | 2059706.7074 | 2059.7067
0.10132 | 10132.5 | 2.4 | 0 | 1975 | 2150575.7012 | 2150.5757
0.10132 | 10132.5 | 2.4 | 0 | 2000 | 2243828.1216 | 2243.8281
0.10132 | 10132.5 | 2.4 | 0 | 2025 | 2339709.7471 | 2339.7097
0.10132 | 10132.5 | 2.4 | 0 | 2050 | 2438485.81 | 2438.4858
0.10132 | 10132.5 | 2.4 | 0 | 2075 | 2540441.4772 | 2540.4415
0.10132 | 10132.5 | 2.4 | 0 | 2100 | 2645882.238 | 2645.8822
0.10132 | 10132.5 | 2.4 | 0 | 2125 | 2755134.1573 | 2755.1342
0.10132 | 10132.5 | 2.4 | 0 | 2150 | 2868543.9887 | 2868.544
0.10132 | 10132.5 | 2.4 | 0 | 2175 | 2986479.1356 | 2986.4791
0.10132 | 10132.5 | 2.4 | 0 | 2200 | 3109327.4453 | 3109.3274
0.10132 | 10132.5 | 2.4 | 0 | 2225 | 3237496.8267 | 3237.4968
0.10132 | 10132.5 | 2.4 | 0 | 2250 | 3371414.6805 | 3371.4147
0.10132 | 10132.5 | 2.4 | 0 | 2275 | 3511527.1343 | 3511.5271
0.10132 | 10132.5 | 2.4 | 0 | 2300 | 3658298.0786 | 3658.2981
0.10132 | 10132.5 | 2.4 | 0 | 2325 | 3812208.0001 | 3812.208
0.10132 | 10132.5 | 2.4 | 0 | 2350 | 3973752.6155 | 3973.7526
0.10132 | 10132.5 | 2.4 | 0 | 2375 | 4143441.3117 | 4143.4413
0.10132 | 10132.5 | 2.4 | 0 | 2400 | 4321795.4043 | 4321.7954
0.10132 | 10132.5 | 2.4 | 0 | 2425 | 4509346.2341 | 4509.3462
0.10132 | 10132.5 | 2.4 | 0 | 2450 | 4706633.1264 | 4706.6331
0.10132 | 10132.5 | 2.4 | 0 | 2475 | 4914201.2491 | 4914.2012
0.10132 | 10132.5 | 2.4 | 0 | 2500 | 5132599.415 | 5132.5994
0.10132 | 10132.5 | 2.4 | 0 | 2525 | 5362377.8848 | 5362.3779
0.10132 | 10132.5 | 2.4 | 0 | 2550 | 5604086.2418 | 5604.0862
0.10132 | 10132.5 | 2.4 | 0 | 2575 | 5858271.4234 | 5858.2714
0.10132 | 10132.5 | 2.4 | 0 | 2600 | 6125476.0121 | 6125.476
0.10132 | 10132.5 | 2.4 | 0 | 2625 | 6406236.9055 | 6406.2369
0.10132 | 10132.5 | 2.4 | 0 | 2650 | 6701084.5066 | 6701.0845
0.10132 | 10132.5 | 2.4 | 0 | 2675 | 7010542.5953 | 7010.5426
0.10132 | 10132.5 | 2.4 | 0 | 2700 | 7335129.0608 | 7335.1291
0.10132 | 10132.5 | 2.4 | 0 | 2725 | 7675357.6968 | 7675.3577
0.10132 | 10132.5 | 2.4 | 0 | 2750 | 8031741.2723 | 8031.7413
0.10132 | 10132.5 | 2.4 | 0 | 2775 | 8404796.1015 | 8404.7961
0.10132 | 10132.5 | 2.4 | 0 | 2800 | 8795048.3273 | 8795.0483
0.10132 | 10132.5 | 2.4 | 0 | 2825 | 9203042.109 | 9203.0421
0.10132 | 10132.5 | 2.4 | 0 | 2850 | 9629349.8477 | 9629.3498
0.10132 | 10132.5 | 2.4 | 0 | 2875 | 10074584.477 | 10074.5845
0.10132 | 10132.5 | 2.4 | 0 | 2900 | 10539413.682 | 10539.4137
0.10132 | 10132.5 | 2.4 | 0 | 2925 | 11024575.653 | 11024.5757
0.10132 | 10132.5 | 2.4 | 0 | 2950 | 11530895.588 | 11530.8956
0.10132 | 10132.5 | 2.4 | 0.0072079 | 2975 | 12059301.627 | 12059.3016
0.10132 | 10132.5 | 2.4 | 0.032883 | 3000 | 12610838.138 | 12610.8381
0.10132 | 10132.5 | 2.4 | 0.061924 | 3025 | 13186673.281 | 13186.6733
0.10132 | 10132.5 | 2.4 | 0.095182 | 3050 | 13788096.479 | 13788.0965
0.10132 | 10132.5 | 2.4 | 0.13374 | 3075 | 14416499.87 | 14416.4999
0.10132 | 10132.5 | 2.4 | 0.17897 | 3100 | 15073336.021 | 15073.336
0.10132 | 10132.5 | 2.4 | 0.23261 | 3125 | 15760042.355 | 15760.0424
0.10132 | 10132.5 | 2.4 | 0.29688 | 3150 | 16477921.305 | 16477.9213
0.10132 | 10132.5 | 2.4 | 0.37459 | 3175 | 17227964.737 | 17227.9647
0.10132 | 10132.5 | 2.4 | 0.46934 | 3200 | 18010612.739 | 18010.6127
0.10132 | 10132.5 | 2.4 | 0.58574 | 3225 | 18825441.846 | 18825.4418
0.10132 | 10132.5 | 2.4 | 0.72973 | 3250 | 19670787.54 | 19670.7875
0.10132 | 10132.5 | 2.4 | 0.90909 | 3275 | 20543321.735 | 20543.3217
0.10132 | 10132.5 | 2.4 | 1.1341 | 3300 | 21437627.733 | 21437.6277
0.10132 | 10132.5 | 2.4 | 1.4184 | 3325 | 22345840.082 | 22345.8401
0.10132 | 10132.5 | 2.4 | 1.7808 | 3350 | 23257438.624 | 23257.4386
0.10132 | 10132.5 | 2.4 | 2.2477 | 3375 | 24159294.359 | 24159.2944
0.10132 | 10132.5 | 2.4 | 2.8567 | 3400 | 25036047.887 | 25036.0479
0.10132 | 10132.5 | 2.4 | 3.6644 | 3425 | 25870851.158 | 25870.8512
0.10132 | 10132.5 | 2.4 | 4.7587 | 3450 | 26646422.745 | 26646.4227
0.10132 | 10132.5 | 2.4 | 6.2845 | 3475 | 27346273.782 | 27346.2738
0.10132 | 10132.5 | 2.4 | 8.4986 | 3500 | 27955885.252 | 27955.8853
0.10132 | 10132.5 | 2.4 | 11.9025 | 3525 | 28463583.641 | 28463.5836
0.10132 | 10132.5 | 2.4 | 17.6232 | 3550 | 28860870.347 | 28860.8703
0.10132 | 10132.5 | 2.4 | 28.8189 | 3575 | 29141940.808 | 29141.9408
0.10132 | 10132.5 | 2.4 | 58.9353 | 3600 | 29301740.724 | 29301.7407
0.10132 | 10132.5 | 2.4 | 58.9353 | 3625 | 29301740.724 | 29301.7407
0.10132 | 10132.5 | 2.4 | 58.9353 | 3650 | 29301740.724 | 29301.7407
0.10132 | 10132.5 | 2.4 | 58.9353 | 3675 | 29301740.724 | 29301.7407
0.10132 | 10132.5 | 2.4 | 58.9353 | 3700 | 29301740.724 | 29301.7407
0.10132 | 10132.5 | 2.4 | 58.9353 | 3725 | 29301740.724 | 29301.7407
0.10132 | 10132.5 | 2.4 | 58.9353 | 3750 | 29301740.724 | 29301.7407
0.10132 | 10132.5 | 2.4 | 58.9353 | 3775 | 29301740.724 | 29301.7407
0.10132 | 10132.5 | 2.4 | 58.9353 | 3800 | 29301740.724 | 29301.7407
0.10132 | 10132.5 | 2.4 | 58.9353 | 3825 | 29301740.724 | 29301.7407
0.10132 | 10132.5 | 2.4 | 58.9353 | 3850 | 29301740.724 | 29301.7407
0.10132 | 10132.5 | 2.4 | 58.9353 | 3875 | 29301740.724 | 29301.7407
0.10132 | 10132.5 | 2.4 | 58.9353 | 3900 | 29301740.724 | 29301.7407
0.10132 | 10132.5 | 2.4 | 58.9353 | 3925 | 29301740.724 | 29301.7407
0.10132 | 10132.5 | 2.4 | 58.9353 | 3950 | 29301740.724 | 29301.7407
0.10132 | 10132.5 | 2.4 | 58.9353 | 3975 | 29301740.724 | 29301.7407
0.10132 | 10132.5 | 2.4 | 58.9353 | 4000 | 29301740.724 | 29301.7407
0.10132 | 10132.5 | 1.9 | 0 | 250 | -7081744.3052 | -7081.7443
0.10132 | 10132.5 | 1.9 | 0 | 275 | -7025479.1666 | -7025.4792
0.10132 | 10132.5 | 1.9 | 0 | 300 | -6962314.8116 | -6962.3148
0.10132 | 10132.5 | 1.9 | 0 | 325 | -6892475.8171 | -6892.4758
0.10132 | 10132.5 | 1.9 | 0 | 350 | -6817016.2994 | -6817.0163
0.10132 | 10132.5 | 1.9 | 0 | 375 | -6737402.7851 | -6737.4028
0.10132 | 10132.5 | 1.9 | 0 | 400 | -6655073.2139 | -6655.0732
0.10132 | 10132.5 | 1.9 | 0 | 425 | -6571115.0198 | -6571.115
0.10132 | 10132.5 | 1.9 | 0 | 450 | -6486088.3016 | -6486.0883
0.10132 | 10132.5 | 1.9 | 0 | 475 | -6399950.1013 | -6399.9501
0.10132 | 10132.5 | 1.9 | 0 | 500 | -6312020.0575 | -6312.0201
0.10132 | 10132.5 | 1.9 | 0 | 525 | -6220938.6722 | -6220.9387
0.10132 | 10132.5 | 1.9 | 0 | 550 | -6124585.8212 | -6124.5858
0.10132 | 10132.5 | 1.9 | 0 | 575 | -6019943.4605 | -6019.9435
0.10132 | 10132.5 | 1.9 | 0 | 600 | -5902907.6765 | -5902.9077
0.10132 | 10132.5 | 1.9 | 0 | 625 | -5768089.5148 | -5768.0895
0.10132 | 10132.5 | 1.9 | 0 | 650 | -5608692.7241 | -5608.6927
0.10132 | 10132.5 | 1.9 | 0 | 675 | -5416600.9311 | -5416.6009
0.10132 | 10132.5 | 1.9 | 0 | 700 | -5182806.8854 | -5182.8069
0.10132 | 10132.5 | 1.9 | 0 | 725 | -4898283.0255 | -4898.283
0.10132 | 10132.5 | 1.9 | 0 | 750 | -4555464.5737 | -4555.4646
0.10132 | 10132.5 | 1.9 | 0 | 775 | -4150775.366 | -4150.7754
0.10132 | 10132.5 | 1.9 | 0 | 800 | -3688623.4998 | -3688.6235
0.10132 | 10132.5 | 1.9 | 0 | 825 | -3186095.1008 | -3186.0951
0.10132 | 10132.5 | 1.9 | 0 | 850 | -2674975.481 | -2674.9755
0.10132 | 10132.5 | 1.9 | 0 | 875 | -2196064.5493 | -2196.0645
0.10132 | 10132.5 | 1.9 | 0 | 900 | -1784871.212 | -1784.8712
0.10132 | 10132.5 | 1.9 | 0 | 925 | -1457636.0759 | -1457.6361
0.10132 | 10132.5 | 1.9 | 0 | 950 | -1209283.4254 | -1209.2834
0.10132 | 10132.5 | 1.9 | 0 | 975 | -1022765.7514 | -1022.7658
0.10132 | 10132.5 | 1.9 | 0 | 1000 | -879472.4912 | -879.4725
0.10132 | 10132.5 | 1.9 | 0 | 1025 | -764499.9188 | -764.4999
0.10132 | 10132.5 | 1.9 | 0 | 1050 | -667515.6505 | -667.5157
0.10132 | 10132.5 | 1.9 | 0 | 1075 | -581826.9001 | -581.8269
0.10132 | 10132.5 | 1.9 | 0 | 1100 | -503230.5762 | -503.2306
0.10132 | 10132.5 | 1.9 | 0 | 1125 | -429107.5996 | -429.1076
0.10132 | 10132.5 | 1.9 | 0 | 1150 | -357818.9505 | -357.819
0.10132 | 10132.5 | 1.9 | 0 | 1175 | -288327.7719 | -288.3278
0.10132 | 10132.5 | 1.9 | 0 | 1200 | -219968.6574 | -219.9687
0.10132 | 10132.5 | 1.9 | 0 | 1225 | -152307.5439 | -152.3075
0.10132 | 10132.5 | 1.9 | 0 | 1250 | -85056.2172 | -85.0562
0.10132 | 10132.5 | 1.9 | 0 | 1275 | -18019.6037 | -18.0196
0.10132 | 10132.5 | 1.9 | 0 | 1300 | 48937.1655 | 48.9372
0.10132 | 10132.5 | 1.9 | 0 | 1325 | 115909.6515 | 115.9097
0.10132 | 10132.5 | 1.9 | 0 | 1350 | 182967.5939 | 182.9676
0.10132 | 10132.5 | 1.9 | 0 | 1375 | 250163.775 | 250.1638
0.10132 | 10132.5 | 1.9 | 0 | 1400 | 317539.9698 | 317.54
0.10132 | 10132.5 | 1.9 | 0 | 1425 | 385131.0355 | 385.131
0.10132 | 10132.5 | 1.9 | 0 | 1450 | 452967.8041 | 452.9678
0.10132 | 10132.5 | 1.9 | 0 | 1475 | 521079.1984 | 521.0792
0.10132 | 10132.5 | 1.9 | 0 | 1500 | 589493.844 | 589.4938
0.10132 | 10132.5 | 1.9 | 0 | 1525 | 658241.3536 | 658.2414
0.10132 | 10132.5 | 1.9 | 0 | 1550 | 727353.4022 | 727.3534
0.10132 | 10132.5 | 1.9 | 0 | 1575 | 796864.6703 | 796.8647
0.10132 | 10132.5 | 1.9 | 0 | 1600 | 866813.709 | 866.8137
0.10132 | 10132.5 | 1.9 | 0 | 1625 | 937243.7606 | 937.2438
0.10132 | 10132.5 | 1.9 | 0 | 1650 | 1008203.5609 | 1008.2036
0.10132 | 10132.5 | 1.9 | 0 | 1675 | 1079748.1358 | 1079.7481
0.10132 | 10132.5 | 1.9 | 0 | 1700 | 1151939.6047 | 1151.9396
0.10132 | 10132.5 | 1.9 | 0 | 1725 | 1224847.994 | 1224.848
0.10132 | 10132.5 | 1.9 | 0 | 1750 | 1298552.0643 | 1298.5521
0.10132 | 10132.5 | 1.9 | 0 | 1775 | 1373140.1498 | 1373.1401
0.10132 | 10132.5 | 1.9 | 0 | 1800 | 1448711.0083 | 1448.711
0.10132 | 10132.5 | 1.9 | 0 | 1825 | 1525374.6773 | 1525.3747
0.10132 | 10132.5 | 1.9 | 0 | 1850 | 1603253.331 | 1603.2533
0.10132 | 10132.5 | 1.9 | 0 | 1875 | 1682482.1305 | 1682.4821
0.10132 | 10132.5 | 1.9 | 0 | 1900 | 1763210.061 | 1763.2101
0.10132 | 10132.5 | 1.9 | 0 | 1925 | 1845600.7448 | 1845.6007
0.10132 | 10132.5 | 1.9 | 0 | 1950 | 1929833.2223 | 1929.8332
0.10132 | 10132.5 | 1.9 | 0 | 1975 | 2016102.6889 | 2016.1027
0.10132 | 10132.5 | 1.9 | 0 | 2000 | 2104621.1769 | 2104.6212
0.10132 | 10132.5 | 1.9 | 0 | 2025 | 2195618.1695 | 2195.6182
0.10132 | 10132.5 | 1.9 | 0 | 2050 | 2289341.1446 | 2289.3411
0.10132 | 10132.5 | 1.9 | 0 | 2075 | 2386056.0069 | 2386.056
0.10132 | 10132.5 | 1.9 | 0 | 2100 | 2486047.4349 | 2486.0474
0.10132 | 10132.5 | 1.9 | 0 | 2125 | 2589619.0993 | 2589.6191
0.10132 | 10132.5 | 1.9 | 0 | 2150 | 2697093.7544 | 2697.0938
0.10132 | 10132.5 | 1.9 | 0 | 2175 | 2808813.1844 | 2808.8132
0.10132 | 10132.5 | 1.9 | 0 | 2200 | 2925137.9969 | 2925.138
0.10132 | 10132.5 | 1.9 | 0 | 2225 | 3046447.2506 | 3046.4473
0.10132 | 10132.5 | 1.9 | 0 | 2250 | 3173137.9098 | 3173.1379
0.10132 | 10132.5 | 1.9 | 0 | 2275 | 3305624.1177 | 3305.6241
0.10132 | 10132.5 | 1.9 | 0 | 2300 | 3444336.2848 | 3444.3363
0.10132 | 10132.5 | 1.9 | 0 | 2325 | 3589719.9904 | 3589.72
0.10132 | 10132.5 | 1.9 | 0 | 2350 | 3742234.7002 | 3742.2347
0.10132 | 10132.5 | 1.9 | 0 | 2375 | 3902352.3051 | 3902.3523
0.10132 | 10132.5 | 1.9 | 0 | 2400 | 4070555.4958 | 4070.5555
0.10132 | 10132.5 | 1.9 | 0 | 2425 | 4247335.9902 | 4247.336
0.10132 | 10132.5 | 1.9 | 0 | 2450 | 4433192.6389 | 4433.1926
0.10132 | 10132.5 | 1.9 | 0 | 2475 | 4628629.4469 | 4628.6294
0.10132 | 10132.5 | 1.9 | 0 | 2500 | 4834153.5526 | 4834.1536
0.10132 | 10132.5 | 1.9 | 0 | 2525 | 5050273.226 | 5050.2732
0.10132 | 10132.5 | 1.9 | 0 | 2550 | 5277495.953 | 5277.496
0.10132 | 10132.5 | 1.9 | 0 | 2575 | 5516326.6964 | 5516.3267
0.10132 | 10132.5 | 1.9 | 0 | 2600 | 5767266.4367 | 5767.2664
0.10132 | 10132.5 | 1.9 | 0 | 2625 | 6030811.1183 | 6030.8111
0.10132 | 10132.5 | 1.9 | 0 | 2650 | 6307451.1496 | 6307.4511
0.10132 | 10132.5 | 1.9 | 0 | 2675 | 6597671.6287 | 6597.6716
0.10132 | 10132.5 | 1.9 | 0 | 2700 | 6901953.4904 | 6901.9535
0.10132 | 10132.5 | 1.9 | 0 | 2725 | 7220775.8001 | 7220.7758
0.10132 | 10132.5 | 1.9 | 0 | 2750 | 7554619.4383 | 7554.6194
0.10132 | 10132.5 | 1.9 | 0 | 2775 | 7903972.4422 | 7903.9724
0.10132 | 10132.5 | 1.9 | 0 | 2800 | 8269337.2787 | 8269.3373
0.10132 | 10132.5 | 1.9 | 0 | 2825 | 8651240.3177 | 8651.2403
0.10132 | 10132.5 | 1.9 | 0 | 2850 | 9050243.7396 | 9050.2437
0.10132 | 10132.5 | 1.9 | 0 | 2875 | 9466960.0454 | 9466.96
0.10132 | 10132.5 | 1.9 | 0.0061446 | 2900 | 9902069.2028 | 9902.0692
0.10132 | 10132.5 | 1.9 | 0.021802 | 2925 | 10356338.256 | 10356.3383
0.10132 | 10132.5 | 1.9 | 0.038902 | 2950 | 10830642.895 | 10830.6429
0.10132 | 10132.5 | 1.9 | 0.057778 | 2975 | 11325990.014 | 11325.99
0.10132 | 10132.5 | 1.9 | 0.078857 | 3000 | 11843539.566 | 11843.5396
0.10132 | 10132.5 | 1.9 | 0.10269 | 3025 | 12384623.132 | 12384.6231
0.10132 | 10132.5 | 1.9 | 0.12996 | 3050 | 12950755.304 | 12950.7553
0.10132 | 10132.5 | 1.9 | 0.16158 | 3075 | 13543632.437 | 13543.6324
0.10132 | 10132.5 | 1.9 | 0.19864 | 3100 | 14165111.354 | 14165.1114
0.10132 | 10132.5 | 1.9 | 0.2426 | 3125 | 14817158.481 | 14817.1585
0.10132 | 10132.5 | 1.9 | 0.29525 | 3150 | 15501757.767 | 15501.7578
0.10132 | 10132.5 | 1.9 | 0.3589 | 3175 | 16220764.257 | 16220.7643
0.10132 | 10132.5 | 1.9 | 0.43649 | 3200 | 16975690.149 | 16975.6901
0.10132 | 10132.5 | 1.9 | 0.53178 | 3225 | 17767412.894 | 17767.4129
0.10132 | 10132.5 | 1.9 | 0.64963 | 3250 | 18595802.031 | 18595.802
0.10132 | 10132.5 | 1.9 | 0.79639 | 3275 | 19459274.616 | 19459.2746
0.10132 | 10132.5 | 1.9 | 0.98041 | 3300 | 20354309.192 | 20354.3092
0.10132 | 10132.5 | 1.9 | 1.2129 | 3325 | 21274974.199 | 21274.9742
0.10132 | 10132.5 | 1.9 | 1.5093 | 3350 | 22212554.045 | 22212.554
0.10132 | 10132.5 | 1.9 | 1.8908 | 3375 | 23155375.836 | 23155.3758
0.10132 | 10132.5 | 1.9 | 2.3885 | 3400 | 24088939.843 | 24088.9398
0.10132 | 10132.5 | 1.9 | 3.0483 | 3425 | 24996425.139 | 24996.4251
0.10132 | 10132.5 | 1.9 | 3.9421 | 3450 | 25859574.003 | 25859.574
0.10132 | 10132.5 | 1.9 | 5.188 | 3475 | 26659863.794 | 26659.8638
0.10132 | 10132.5 | 1.9 | 6.9959 | 3500 | 27379777.079 | 27379.7771
0.10132 | 10132.5 | 1.9 | 9.7754 | 3525 | 28003908.51 | 28003.9085
0.10132 | 10132.5 | 1.9 | 14.4475 | 3550 | 28519608.738 | 28519.6087
0.10132 | 10132.5 | 1.9 | 23.5959 | 3575 | 28916794.922 | 28916.7949
0.10132 | 10132.5 | 1.9 | 48.2344 | 3600 | 29186047.739 | 29186.0477
0.10132 | 10132.5 | 1.9 | 48.2344 | 3625 | 29186047.739 | 29186.0477
0.10132 | 10132.5 | 1.9 | 48.2344 | 3650 | 29186047.739 | 29186.0477
0.10132 | 10132.5 | 1.9 | 48.2344 | 3675 | 29186047.739 | 29186.0477
0.10132 | 10132.5 | 1.9 | 48.2344 | 3700 | 29186047.739 | 29186.0477
0.10132 | 10132.5 | 1.9 | 48.2344 | 3725 | 29186047.739 | 29186.0477
0.10132 | 10132.5 | 1.9 | 48.2344 | 3750 | 29186047.739 | 29186.0477
0.10132 | 10132.5 | 1.9 | 48.2344 | 3775 | 29186047.739 | 29186.0477
0.10132 | 10132.5 | 1.9 | 48.2344 | 3800 | 29186047.739 | 29186.0477
0.10132 | 10132.5 | 1.9 | 48.2344 | 3825 | 29186047.739 | 29186.0477
0.10132 | 10132.5 | 1.9 | 48.2344 | 3850 | 29186047.739 | 29186.0477
0.10132 | 10132.5 | 1.9 | 48.2344 | 3875 | 29186047.739 | 29186.0477
0.10132 | 10132.5 | 1.9 | 48.2344 | 3900 | 29186047.739 | 29186.0477
0.10132 | 10132.5 | 1.9 | 48.2344 | 3925 | 29186047.739 | 29186.0477
0.10132 | 10132.5 | 1.9 | 48.2344 | 3950 | 29186047.739 | 29186.0477
0.10132 | 10132.5 | 1.9 | 48.2344 | 3975 | 29186047.739 | 29186.0477
0.10132 | 10132.5 | 1.9 | 48.2344 | 4000 | 29186047.739 | 29186.0477
0.10132 | 10132.5 | 1.5 | 0 | 250 | -6731116.1644 | -6731.1162
0.10132 | 10132.5 | 1.5 | 0 | 275 | -6675607.8071 | -6675.6078
0.10132 | 10132.5 | 1.5 | 0 | 300 | -6613181.8749 | -6613.1819
0.10132 | 10132.5 | 1.5 | 0 | 325 | -6544221.6924 | -6544.2217
0.10132 | 10132.5 | 1.5 | 0 | 350 | -6469934.0931 | -6469.9341
0.10132 | 10132.5 | 1.5 | 0 | 375 | -6391871.1064 | -6391.8711
0.10132 | 10132.5 | 1.5 | 0 | 400 | -6311465.8782 | -6311.4659
0.10132 | 10132.5 | 1.5 | 0 | 425 | -6229724.3624 | -6229.7244
0.10132 | 10132.5 | 1.5 | 0 | 450 | -6147078.4004 | -6147.0784
0.10132 | 10132.5 | 1.5 | 0 | 475 | -6063339.8511 | -6063.3399
0.10132 | 10132.5 | 1.5 | 0 | 500 | -5977691.1323 | -5977.6911
0.10132 | 10132.5 | 1.5 | 0 | 525 | -5888666.705 | -5888.6667
0.10132 | 10132.5 | 1.5 | 0 | 550 | -5794100.156 | -5794.1002
0.10132 | 10132.5 | 1.5 | 0 | 575 | -5691028.8625 | -5691.0289
0.10132 | 10132.5 | 1.5 | 0 | 600 | -5575567.7872 | -5575.5678
0.10132 | 10132.5 | 1.5 | 0 | 625 | -5442790.6208 | -5442.7906
0.10132 | 10132.5 | 1.5 | 0 | 650 | -5286685.8421 | -5286.6858
0.10132 | 10132.5 | 1.5 | 0 | 675 | -5100268.3026 | -5100.2683
0.10132 | 10132.5 | 1.5 | 0 | 700 | -4875905.8072 | -4875.9058
0.10132 | 10132.5 | 1.5 | 0 | 725 | -4605919.3735 | -4605.9194
0.10132 | 10132.5 | 1.5 | 0 | 750 | -4283680.6374 | -4283.6806
0.10132 | 10132.5 | 1.5 | 0 | 775 | -3905756.1752 | -3905.7562
0.10132 | 10132.5 | 1.5 | 0 | 800 | -3475622.3478 | -3475.6223
0.10132 | 10132.5 | 1.5 | 0 | 825 | -3008263.4057 | -3008.2634
0.10132 | 10132.5 | 1.5 | 0 | 850 | -2532454.7785 | -2532.4548
0.10132 | 10132.5 | 1.5 | 0 | 875 | -2085855.6704 | -2085.8557
0.10132 | 10132.5 | 1.5 | 0 | 900 | -1701756.2843 | -1701.7563
0.10132 | 10132.5 | 1.5 | 0 | 925 | -1395727.2233 | -1395.7272
0.10132 | 10132.5 | 1.5 | 0 | 950 | -1163334.4808 | -1163.3345
0.10132 | 10132.5 | 1.5 | 0 | 975 | -988755.7288 | -988.7557
0.10132 | 10132.5 | 1.5 | 0 | 1000 | -854590.6715 | -854.5907
0.10132 | 10132.5 | 1.5 | 0 | 1025 | -746877.0309 | -746.877
0.10132 | 10132.5 | 1.5 | 0 | 1050 | -655935.69 | -655.9357
0.10132 | 10132.5 | 1.5 | 0 | 1075 | -575504.0025 | -575.504
0.10132 | 10132.5 | 1.5 | 0 | 1100 | -501655.2416 | -501.6552
0.10132 | 10132.5 | 1.5 | 0 | 1125 | -431947.0868 | -431.9471
0.10132 | 10132.5 | 1.5 | 0 | 1150 | -364854.1867 | -364.8542
0.10132 | 10132.5 | 1.5 | 0 | 1175 | -299413.5774 | -299.4136
0.10132 | 10132.5 | 1.5 | 0 | 1200 | -235008.5454 | -235.0085
0.10132 | 10132.5 | 1.5 | 0 | 1225 | -171237.5958 | -171.2376
0.10132 | 10132.5 | 1.5 | 0 | 1250 | -107834.6367 | -107.8346
0.10132 | 10132.5 | 1.5 | 0 | 1275 | -44619.8584 | -44.6199
0.10132 | 10132.5 | 1.5 | 0 | 1300 | 18530.905 | 18.5309
0.10132 | 10132.5 | 1.5 | 0 | 1325 | 81705.582 | 81.7056
0.10132 | 10132.5 | 1.5 | 0 | 1350 | 144968.3645 | 144.9684
0.10132 | 10132.5 | 1.5 | 0 | 1375 | 208367.911 | 208.3679
0.10132 | 10132.5 | 1.5 | 0 | 1400 | 271942.8429 | 271.9428
0.10132 | 10132.5 | 1.5 | 0 | 1425 | 335725.5153 | 335.7255
0.10132 | 10132.5 | 1.5 | 0 | 1450 | 399744.6805 | 399.7447
0.10132 | 10132.5 | 1.5 | 0 | 1475 | 464027.4325 | 464.0274
0.10132 | 10132.5 | 1.5 | 0 | 1500 | 528600.6857 | 528.6007
0.10132 | 10132.5 | 1.5 | 0 | 1525 | 593492.353 | 593.4924
0.10132 | 10132.5 | 1.5 | 0 | 1550 | 658732.3289 | 658.7323
0.10132 | 10132.5 | 1.5 | 0 | 1575 | 724353.3526 | 724.3534
0.10132 | 10132.5 | 1.5 | 0 | 1600 | 790391.7982 | 790.3918
0.10132 | 10132.5 | 1.5 | 0 | 1625 | 856888.4247 | 856.8884
0.10132 | 10132.5 | 1.5 | 0 | 1650 | 923889.1077 | 923.8891
0.10132 | 10132.5 | 1.5 | 0 | 1675 | 991445.5675 | 991.4456
0.10132 | 10132.5 | 1.5 | 0 | 1700 | 1059616.1019 | 1059.6161
0.10132 | 10132.5 | 1.5 | 0 | 1725 | 1128466.3281 | 1128.4663
0.10132 | 10132.5 | 1.5 | 0 | 1750 | 1198069.9372 | 1198.0699
0.10132 | 10132.5 | 1.5 | 0 | 1775 | 1268509.4599 | 1268.5095
0.10132 | 10132.5 | 1.5 | 0 | 1800 | 1339877.0405 | 1339.877
0.10132 | 10132.5 | 1.5 | 0 | 1825 | 1412275.2171 | 1412.2752
0.10132 | 10132.5 | 1.5 | 0 | 1850 | 1485817.7014 | 1485.8177
0.10132 | 10132.5 | 1.5 | 0 | 1875 | 1560630.1523 | 1560.6302
0.10132 | 10132.5 | 1.5 | 0 | 1900 | 1636850.9363 | 1636.8509
0.10132 | 10132.5 | 1.5 | 0 | 1925 | 1714631.8654 | 1714.6319
0.10132 | 10132.5 | 1.5 | 0 | 1950 | 1794138.9055 | 1794.1389
0.10132 | 10132.5 | 1.5 | 0 | 1975 | 1875552.8421 | 1875.5528
0.10132 | 10132.5 | 1.5 | 0 | 2000 | 1959069.897 | 1959.0699
0.10132 | 10132.5 | 1.5 | 0 | 2025 | 2044902.2787 | 2044.9023
0.10132 | 10132.5 | 1.5 | 0 | 2050 | 2133278.6714 | 2133.2787
0.10132 | 10132.5 | 1.5 | 0 | 2075 | 2224444.617 | 2224.4446
0.10132 | 10132.5 | 1.5 | 0 | 2100 | 2318662.82 | 2318.6628
0.10132 | 10132.5 | 1.5 | 0 | 2125 | 2416213.3335 | 2416.2133
0.10132 | 10132.5 | 1.5 | 0 | 2150 | 2517393.6268 | 2517.3936
0.10132 | 10132.5 | 1.5 | 0 | 2175 | 2622518.5194 | 2622.5185
0.10132 | 10132.5 | 1.5 | 0 | 2200 | 2731919.9741 | 2731.92
0.10132 | 10132.5 | 1.5 | 0 | 2225 | 2845946.7365 | 2845.9467
0.10132 | 10132.5 | 1.5 | 0 | 2250 | 2964963.8151 | 2964.9638
0.10132 | 10132.5 | 1.5 | 0 | 2275 | 3089351.7944 | 3089.3518
0.10132 | 10132.5 | 1.5 | 0 | 2300 | 3219505.9783 | 3219.506
0.10132 | 10132.5 | 1.5 | 0 | 2325 | 3355835.3611 | 3355.8354
0.10132 | 10132.5 | 1.5 | 0 | 2350 | 3498761.4305 | 3498.7614
0.10132 | 10132.5 | 1.5 | 0 | 2375 | 3648716.8084 | 3648.7168
0.10132 | 10132.5 | 1.5 | 0 | 2400 | 3806143.7414 | 3806.1437
0.10132 | 10132.5 | 1.5 | 0 | 2425 | 3971492.4611 | 3971.4925
0.10132 | 10132.5 | 1.5 | 0 | 2450 | 4145219.4375 | 4145.2194
0.10132 | 10132.5 | 1.5 | 0 | 2475 | 4327785.5626 | 4327.7856
0.10132 | 10132.5 | 1.5 | 0 | 2500 | 4519654.3082 | 4519.6543
0.10132 | 10132.5 | 1.5 | 0 | 2525 | 4721289.915 | 4721.2899
0.10132 | 10132.5 | 1.5 | 0 | 2550 | 4933155.6862 | 4933.1557
0.10132 | 10132.5 | 1.5 | 0 | 2575 | 5155712.4721 | 5155.7125
0.10132 | 10132.5 | 1.5 | 0 | 2600 | 5389417.4548 | 5389.4175
0.10132 | 10132.5 | 1.5 | 0 | 2625 | 5634723.3621 | 5634.7234
0.10132 | 10132.5 | 1.5 | 0 | 2650 | 5892078.2643 | 5892.0783
0.10132 | 10132.5 | 1.5 | 0 | 2675 | 6161926.1366 | 6161.9261
0.10132 | 10132.5 | 1.5 | 0 | 2700 | 6444708.3988 | 6444.7084
0.10132 | 10132.5 | 1.5 | 0 | 2725 | 6740866.6758 | 6740.8667
0.10132 | 10132.5 | 1.5 | 0 | 2750 | 7050847.0533 | 7050.8471
0.10132 | 10132.5 | 1.5 | 0.0011498 | 2775 | 7375106.1368 | 7375.1061
0.10132 | 10132.5 | 1.5 | 0.010519 | 2800 | 7714119.239 | 7714.1192
0.10132 | 10132.5 | 1.5 | 0.020395 | 2825 | 8068391.0407 | 8068.391
0.10132 | 10132.5 | 1.5 | 0.030851 | 2850 | 8438469.0551 | 8438.4691
0.10132 | 10132.5 | 1.5 | 0.041982 | 2875 | 8824960.1913 | 8824.9602
0.10132 | 10132.5 | 1.5 | 0.053916 | 2900 | 9228550.6181 | 9228.5506
0.10132 | 10132.5 | 1.5 | 0.066815 | 2925 | 9650028.9703 | 9650.029
0.10132 | 10132.5 | 1.5 | 0.080894 | 2950 | 10090312.669 | 10090.3127
0.10132 | 10132.5 | 1.5 | 0.096427 | 2975 | 10550476.714 | 10550.4767
0.10132 | 10132.5 | 1.5 | 0.11377 | 3000 | 11031783.703 | 11031.7837
0.10132 | 10132.5 | 1.5 | 0.13337 | 3025 | 11535712.948 | 11535.7129
0.10132 | 10132.5 | 1.5 | 0.1558 | 3050 | 12063985.374 | 12063.9854
0.10132 | 10132.5 | 1.5 | 0.18179 | 3075 | 12618579.317 | 12618.5793
0.10132 | 10132.5 | 1.5 | 0.21227 | 3100 | 13201730.316 | 13201.7303
0.10132 | 10132.5 | 1.5 | 0.24842 | 3125 | 13815905.671 | 13815.9057
0.10132 | 10132.5 | 1.5 | 0.29171 | 3150 | 14463741.9 | 14463.7419
0.10132 | 10132.5 | 1.5 | 0.34405 | 3175 | 15147930.914 | 15147.9309
0.10132 | 10132.5 | 1.5 | 0.40784 | 3200 | 15871039.188 | 15871.0392
0.10132 | 10132.5 | 1.5 | 0.48618 | 3225 | 16635244.842 | 16635.2448
0.10132 | 10132.5 | 1.5 | 0.58306 | 3250 | 17441981.868 | 17441.9819
0.10132 | 10132.5 | 1.5 | 0.70367 | 3275 | 18291490.656 | 18291.4907
0.10132 | 10132.5 | 1.5 | 0.85488 | 3300 | 19182291.294 | 19182.2913
0.10132 | 10132.5 | 1.5 | 1.0459 | 3325 | 20110621.089 | 20110.6211
0.10132 | 10132.5 | 1.5 | 1.2892 | 3350 | 21069908.117 | 21069.9081
0.10132 | 10132.5 | 1.5 | 1.6025 | 3375 | 22050381.489 | 22050.3815
0.10132 | 10132.5 | 1.5 | 2.011 | 3400 | 23038935.078 | 23038.9351
0.10132 | 10132.5 | 1.5 | 2.5523 | 3425 | 24019350.622 | 24019.3506
0.10132 | 10132.5 | 1.5 | 3.2855 | 3450 | 24972937.337 | 24972.9373
0.10132 | 10132.5 | 1.5 | 4.3074 | 3475 | 25879558.266 | 25879.5583
0.10132 | 10132.5 | 1.5 | 5.7899 | 3500 | 26718903.542 | 26718.9035
0.10132 | 10132.5 | 1.5 | 8.0691 | 3525 | 27471763.535 | 27471.7635
0.10132 | 10132.5 | 1.5 | 11.901 | 3550 | 28120964.009 | 28120.964
0.10132 | 10132.5 | 1.5 | 19.4083 | 3575 | 28651485.673 | 28651.4857
0.10132 | 10132.5 | 1.5 | 39.6537 | 3600 | 29048620.08 | 29048.6201
0.10132 | 10132.5 | 1.5 | 39.6537 | 3625 | 29048620.08 | 29048.6201
0.10132 | 10132.5 | 1.5 | 39.6537 | 3650 | 29048620.08 | 29048.6201
0.10132 | 10132.5 | 1.5 | 39.6537 | 3675 | 29048620.08 | 29048.6201
0.10132 | 10132.5 | 1.5 | 39.6537 | 3700 | 29048620.08 | 29048.6201
0.10132 | 10132.5 | 1.5 | 39.6537 | 3725 | 29048620.08 | 29048.6201
0.10132 | 10132.5 | 1.5 | 39.6537 | 3750 | 29048620.08 | 29048.6201
0.10132 | 10132.5 | 1.5 | 39.6537 | 3775 | 29048620.08 | 29048.6201
0.10132 | 10132.5 | 1.5 | 39.6537 | 3800 | 29048620.08 | 29048.6201
0.10132 | 10132.5 | 1.5 | 39.6537 | 3825 | 29048620.08 | 29048.6201
0.10132 | 10132.5 | 1.5 | 39.6537 | 3850 | 29048620.08 | 29048.6201
0.10132 | 10132.5 | 1.5 | 39.6537 | 3875 | 29048620.08 | 29048.6201
0.10132 | 10132.5 | 1.5 | 39.6537 | 3900 | 29048620.08 | 29048.6201
0.10132 | 10132.5 | 1.5 | 39.6537 | 3925 | 29048620.08 | 29048.6201
0.10132 | 10132.5 | 1.5 | 39.6537 | 3950 | 29048620.08 | 29048.6201
0.10132 | 10132.5 | 1.5 | 39.6537 | 3975 | 29048620.08 | 29048.6201
0.10132 | 10132.5 | 1.5 | 39.6537 | 4000 | 29048620.08 | 29048.6201
0.10132 | 10132.5 | 1.2 | 0 | 250 | -6390363.2755 | -6390.3633
0.10132 | 10132.5 | 1.2 | 0 | 275 | -6335290.8753 | -6335.2909
0.10132 | 10132.5 | 1.2 | 0 | 300 | -6273230.4584 | -6273.2305
0.10132 | 10132.5 | 1.2 | 0 | 325 | -6204785.037 | -6204.785
0.10132 | 10132.5 | 1.2 | 0 | 350 | -6131365.343 | -6131.3653
0.10132 | 10132.5 | 1.2 | 0 | 375 | -6054632.6801 | -6054.6327
0.10132 | 10132.5 | 1.2 | 0 | 400 | -5976015.8872 | -5976.0159
0.10132 | 10132.5 | 1.2 | 0 | 425 | -5896430.6628 | -5896.4307
0.10132 | 10132.5 | 1.2 | 0 | 450 | -5816174.3662 | -5816.1744
0.10132 | 10132.5 | 1.2 | 0 | 475 | -5734915.9231 | -5734.9159
0.10132 | 10132.5 | 1.2 | 0 | 500 | -5651712.7821 | -5651.7128
0.10132 | 10132.5 | 1.2 | 0 | 525 | -5565014.9577 | -5565.015
0.10132 | 10132.5 | 1.2 | 0 | 550 | -5472638.8109 | -5472.6388
0.10132 | 10132.5 | 1.2 | 0 | 575 | -5371709.9176 | -5371.7099
0.10132 | 10132.5 | 1.2 | 0 | 600 | -5258590.5973 | -5258.5906
0.10132 | 10132.5 | 1.2 | 0 | 625 | -5128825.4568 | -5128.8255
0.10132 | 10132.5 | 1.2 | 0 | 650 | -4977149.6194 | -4977.1496
0.10132 | 10132.5 | 1.2 | 0 | 675 | -4797593.9525 | -4797.594
0.10132 | 10132.5 | 1.2 | 0 | 700 | -4583694.3363 | -4583.6943
0.10132 | 10132.5 | 1.2 | 0 | 725 | -4328852.2508 | -4328.8523
0.10132 | 10132.5 | 1.2 | 0 | 750 | -4027130.2532 | -4027.1303
0.10132 | 10132.5 | 1.2 | 0 | 775 | -3675115.6641 | -3675.1157
0.10132 | 10132.5 | 1.2 | 0 | 800 | -3275417.132 | -3275.4171
0.10132 | 10132.5 | 1.2 | 0 | 825 | -2841158.8886 | -2841.1589
0.10132 | 10132.5 | 1.2 | 0 | 850 | -2398447.2996 | -2398.4473
0.10132 | 10132.5 | 1.2 | 0 | 875 | -1982119.1597 | -1982.1192
0.10132 | 10132.5 | 1.2 | 0 | 900 | -1623437.7245 | -1623.4377
0.10132 | 10132.5 | 1.2 | 0 | 925 | -1337343.0005 | -1337.343
0.10132 | 10132.5 | 1.2 | 0 | 950 | -1119981.0366 | -1119.981
0.10132 | 10132.5 | 1.2 | 0 | 975 | -956661.5313 | -956.6615
0.10132 | 10132.5 | 1.2 | 0 | 1000 | -831112.0089 | -831.112
0.10132 | 10132.5 | 1.2 | 0 | 1025 | -730252.1539 | -730.2522
0.10132 | 10132.5 | 1.2 | 0 | 1050 | -645017.0046 | -645.017
0.10132 | 10132.5 | 1.2 | 0 | 1075 | -569549.266 | -569.5493
0.10132 | 10132.5 | 1.2 | 0 | 1100 | -500183.0631 | -500.1831
0.10132 | 10132.5 | 1.2 | 0 | 1125 | -434643.0876 | -434.6431
0.10132 | 10132.5 | 1.2 | 0 | 1150 | -371511.4656 | -371.5115
0.10132 | 10132.5 | 1.2 | 0 | 1175 | -309895.1362 | -309.8951
0.10132 | 10132.5 | 1.2 | 0 | 1200 | -249223.4698 | -249.2235
0.10132 | 10132.5 | 1.2 | 0 | 1225 | -189125.8097 | -189.1258
0.10132 | 10132.5 | 1.2 | 0 | 1250 | -129357.026 | -129.357
0.10132 | 10132.5 | 1.2 | 0 | 1275 | -69751.7895 | -69.7518
0.10132 | 10132.5 | 1.2 | 0 | 1300 | -10196.1066 | -10.1961
0.10132 | 10132.5 | 1.2 | 0 | 1325 | 49390.6751 | 49.3907
0.10132 | 10132.5 | 1.2 | 0 | 1350 | 109067.4353 | 109.0674
0.10132 | 10132.5 | 1.2 | 0 | 1375 | 168878.8578 | 168.8789
0.10132 | 10132.5 | 1.2 | 0 | 1400 | 228860.4974 | 228.8605
0.10132 | 10132.5 | 1.2 | 0 | 1425 | 289042.2496 | 289.0422
0.10132 | 10132.5 | 1.2 | 0 | 1450 | 349450.7958 | 349.4508
0.10132 | 10132.5 | 1.2 | 0 | 1475 | 410111.386 | 410.1114
0.10132 | 10132.5 | 1.2 | 0 | 1500 | 471049.1927 | 471.0492
0.10132 | 10132.5 | 1.2 | 0 | 1525 | 532290.3854 | 532.2904
0.10132 | 10132.5 | 1.2 | 0 | 1550 | 593863.0292 | 593.863
0.10132 | 10132.5 | 1.2 | 0 | 1575 | 655797.8705 | 655.7979
0.10132 | 10132.5 | 1.2 | 0 | 1600 | 718129.0569 | 718.1291
0.10132 | 10132.5 | 1.2 | 0 | 1625 | 780894.8197 | 780.8948
0.10132 | 10132.5 | 1.2 | 0 | 1650 | 844138.1399 | 844.1381
0.10132 | 10132.5 | 1.2 | 0 | 1675 | 907907.4102 | 907.9074
0.10132 | 10132.5 | 1.2 | 0 | 1700 | 972257.1008 | 972.2571
0.10132 | 10132.5 | 1.2 | 0 | 1725 | 1037248.435 | 1037.2484
0.10132 | 10132.5 | 1.2 | 0 | 1750 | 1102950.0739 | 1102.9501
0.10132 | 10132.5 | 1.2 | 0 | 1775 | 1169438.8119 | 1169.4388
0.10132 | 10132.5 | 1.2 | 0 | 1800 | 1236800.2802 | 1236.8003
0.10132 | 10132.5 | 1.2 | 0 | 1825 | 1305129.6542 | 1305.1297
0.10132 | 10132.5 | 1.2 | 0 | 1850 | 1374532.3609 | 1374.5324
0.10132 | 10132.5 | 1.2 | 0 | 1875 | 1445124.7803 | 1445.1248
0.10132 | 10132.5 | 1.2 | 0 | 1900 | 1517034.9331 | 1517.0349
0.10132 | 10132.5 | 1.2 | 0 | 1925 | 1590403.1489 | 1590.4031
0.10132 | 10132.5 | 1.2 | 0 | 1950 | 1665382.7046 | 1665.3827
0.10132 | 10132.5 | 1.2 | 0 | 1975 | 1742140.4255 | 1742.1404
0.10132 | 10132.5 | 1.2 | 0 | 2000 | 1820857.2382 | 1820.8572
0.10132 | 10132.5 | 1.2 | 0 | 2025 | 1901728.6643 | 1901.7287
0.10132 | 10132.5 | 1.2 | 0 | 2050 | 1984965.2561 | 1984.9653
0.10132 | 10132.5 | 1.2 | 0 | 2075 | 2070792.9327 | 2070.7929
0.10132 | 10132.5 | 1.2 | 0 | 2100 | 2159453.2457 | 2159.4532
0.10132 | 10132.5 | 1.2 | 0 | 2125 | 2251203.5351 | 2251.2035
0.10132 | 10132.5 | 1.2 | 0 | 2150 | 2346316.9746 | 2346.317
0.10132 | 10132.5 | 1.2 | 0 | 2175 | 2445082.4952 | 2445.0825
0.10132 | 10132.5 | 1.2 | 0 | 2200 | 2547804.577 | 2547.8046
0.10132 | 10132.5 | 1.2 | 0 | 2225 | 2654802.9006 | 2654.8029
0.10132 | 10132.5 | 1.2 | 0 | 2250 | 2766411.8512 | 2766.4119
0.10132 | 10132.5 | 1.2 | 0 | 2275 | 2882979.8685 | 2882.9799
0.10132 | 10132.5 | 1.2 | 0 | 2300 | 3004868.6408 | 3004.8686
0.10132 | 10132.5 | 1.2 | 0 | 2325 | 3132452.1408 | 3132.4521
0.10132 | 10132.5 | 1.2 | 0 | 2350 | 3266115.5077 | 3266.1155
0.10132 | 10132.5 | 1.2 | 0 | 2375 | 3406253.7806 | 3406.2538
0.10132 | 10132.5 | 1.2 | 0 | 2400 | 3553270.4969 | 3553.2705
0.10132 | 10132.5 | 1.2 | 0 | 2425 | 3707576.1737 | 3707.5762
0.10132 | 10132.5 | 1.2 | 0 | 2450 | 3869586.6963 | 3869.5867
0.10132 | 10132.5 | 1.2 | 0 | 2475 | 4039721.6503 | 4039.7217
0.10132 | 10132.5 | 1.2 | 0 | 2500 | 4218402.6404 | 4218.4026
0.10132 | 10132.5 | 1.2 | 0 | 2525 | 4406051.6546 | 4406.0517
0.10132 | 10132.5 | 1.2 | 0 | 2550 | 4603089.5443 | 4603.0895
0.10132 | 10132.5 | 1.2 | 0 | 2575 | 4809934.7116 | 4809.9347
0.10132 | 10132.5 | 1.2 | 0 | 2600 | 5027002.1107 | 5027.0021
0.10132 | 10132.5 | 1.2 | 0.003918 | 2625 | 5254702.6989 | 5254.7027
0.10132 | 10132.5 | 1.2 | 0.0099207 | 2650 | 5493443.4939 | 5493.4435
0.10132 | 10132.5 | 1.2 | 0.016191 | 2675 | 5743628.4301 | 5743.6284
0.10132 | 10132.5 | 1.2 | 0.02274 | 2700 | 6005660.2349 | 6005.6602
0.10132 | 10132.5 | 1.2 | 0.029582 | 2725 | 6279943.5878 | 6279.9436
0.10132 | 10132.5 | 1.2 | 0.036734 | 2750 | 6566889.8598 | 6566.8899
0.10132 | 10132.5 | 1.2 | 0.044223 | 2775 | 6866923.7725 | 6866.9238
0.10132 | 10132.5 | 1.2 | 0.052083 | 2800 | 7180492.3501 | 7180.4924
0.10132 | 10132.5 | 1.2 | 0.060359 | 2825 | 7508076.5673 | 7508.0766
0.10132 | 10132.5 | 1.2 | 0.069113 | 2850 | 7850206.1069 | 7850.2061
0.10132 | 10132.5 | 1.2 | 0.078425 | 2875 | 8207477.6296 | 8207.4776
0.10132 | 10132.5 | 1.2 | 0.088402 | 2900 | 8580576.9015 | 8580.5769
0.10132 | 10132.5 | 1.2 | 0.099182 | 2925 | 8970305.0055 | 8970.305
0.10132 | 10132.5 | 1.2 | 0.11094 | 2950 | 9377608.6519 | 9377.6087
0.10132 | 10132.5 | 1.2 | 0.12392 | 2975 | 9803614.2519 | 9803.6143
0.10132 | 10132.5 | 1.2 | 0.1384 | 3000 | 10249664.888 | 10249.6649
0.10132 | 10132.5 | 1.2 | 0.15478 | 3025 | 10717358.527 | 10717.3585
0.10132 | 10132.5 | 1.2 | 0.17352 | 3050 | 11208584.714 | 11208.5847
0.10132 | 10132.5 | 1.2 | 0.19525 | 3075 | 11725555.469 | 11725.5555
0.10132 | 10132.5 | 1.2 | 0.22074 | 3100 | 12270824.122 | 12270.8241
0.10132 | 10132.5 | 1.2 | 0.25097 | 3125 | 12847283.368 | 12847.2834
0.10132 | 10132.5 | 1.2 | 0.2872 | 3150 | 13458130.917 | 13458.1309
0.10132 | 10132.5 | 1.2 | 0.331 | 3175 | 14106788.129 | 14106.7881
0.10132 | 10132.5 | 1.2 | 0.3844 | 3200 | 14796754.389 | 14796.7544
0.10132 | 10132.5 | 1.2 | 0.44998 | 3225 | 15531378.822 | 15531.3788
0.10132 | 10132.5 | 1.2 | 0.53107 | 3250 | 16313532.676 | 16313.5327
0.10132 | 10132.5 | 1.2 | 0.63201 | 3275 | 17145172.387 | 17145.1724
0.10132 | 10132.5 | 1.2 | 0.75855 | 3300 | 18026797.173 | 18026.7972
0.10132 | 10132.5 | 1.2 | 0.91835 | 3325 | 18956827.429 | 18956.8274
0.10132 | 10132.5 | 1.2 | 1.1219 | 3350 | 19930960.806 | 19930.9608
0.10132 | 10132.5 | 1.2 | 1.3838 | 3375 | 20941597.145 | 20941.5971
0.10132 | 10132.5 | 1.2 | 1.7253 | 3400 | 21977452.03 | 21977.452
0.10132 | 10132.5 | 1.2 | 2.1778 | 3425 | 23023487.252 | 23023.4873
0.10132 | 10132.5 | 1.2 | 2.7903 | 3450 | 24061259.93 | 24061.2599
0.10132 | 10132.5 | 1.2 | 3.6439 | 3475 | 25069721.574 | 25069.7216
0.10132 | 10132.5 | 1.2 | 4.882 | 3500 | 26026388.528 | 26026.3885
0.10132 | 10132.5 | 1.2 | 6.7855 | 3525 | 26908674.128 | 26908.6741
0.10132 | 10132.5 | 1.2 | 9.9862 | 3550 | 27695032.712 | 27695.0327
0.10132 | 10132.5 | 1.2 | 16.26 | 3575 | 28365347.265 | 28365.3473
0.10132 | 10132.5 | 1.2 | 33.2017 | 3600 | 28899129.934 | 28899.1299
0.10132 | 10132.5 | 1.2 | 33.2017 | 3625 | 28899129.934 | 28899.1299
0.10132 | 10132.5 | 1.2 | 33.2017 | 3650 | 28899129.934 | 28899.1299
0.10132 | 10132.5 | 1.2 | 33.2017 | 3675 | 28899129.934 | 28899.1299
0.10132 | 10132.5 | 1.2 | 33.2017 | 3700 | 28899129.934 | 28899.1299
0.10132 | 10132.5 | 1.2 | 33.2017 | 3725 | 28899129.934 | 28899.1299
0.10132 | 10132.5 | 1.2 | 33.2017 | 3750 | 28899129.934 | 28899.1299
0.10132 | 10132.5 | 1.2 | 33.2017 | 3775 | 28899129.934 | 28899.1299
0.10132 | 10132.5 | 1.2 | 33.2017 | 3800 | 28899129.934 | 28899.1299
0.10132 | 10132.5 | 1.2 | 33.2017 | 3825 | 28899129.934 | 28899.1299
0.10132 | 10132.5 | 1.2 | 33.2017 | 3850 | 28899129.934 | 28899.1299
0.10132 | 10132.5 | 1.2 | 33.2017 | 3875 | 28899129.934 | 28899.1299
0.10132 | 10132.5 | 1.2 | 33.2017 | 3900 | 28899129.934 | 28899.1299
0.10132 | 10132.5 | 1.2 | 33.2017 | 3925 | 28899129.934 | 28899.1299
0.10132 | 10132.5 | 1.2 | 33.2017 | 3950 | 28899129.934 | 28899.1299
0.10132 | 10132.5 | 1.2 | 33.2017 | 3975 | 28899129.934 | 28899.1299
0.10132 | 10132.5 | 1.2 | 33.2017 | 4000 | 28899129.934 | 28899.1299
0.10132 | 10132.5 | 1 | 0 | 250 | -6110607.6895 | -6110.6077
0.10132 | 10132.5 | 1 | 0 | 275 | -6055556.836 | -6055.5568
0.10132 | 10132.5 | 1 | 0 | 300 | -5993421.0215 | -5993.421
0.10132 | 10132.5 | 1 | 0 | 325 | -5925061.7391 | -5925.0617
0.10132 | 10132.5 | 1 | 0 | 350 | -5852111.8253 | -5852.1118
0.10132 | 10132.5 | 1 | 0 | 375 | -5776337.4043 | -5776.3374
0.10132 | 10132.5 | 1 | 0 | 400 | -5699151.2498 | -5699.1512
0.10132 | 10132.5 | 1 | 0 | 425 | -5621374.2819 | -5621.3743
0.10132 | 10132.5 | 1 | 0 | 450 | -5543177.6791 | -5543.1777
0.10132 | 10132.5 | 1 | 0 | 475 | -5464107.2095 | -5464.1072
0.10132 | 10132.5 | 1 | 0 | 500 | -5383122.2955 | -5383.1223
0.10132 | 10132.5 | 1 | 0 | 525 | -5298617.2704 | -5298.6173
0.10132 | 10132.5 | 1 | 0 | 550 | -5208415.192 | -5208.4152
0.10132 | 10132.5 | 1 | 0 | 575 | -5109739.1539 | -5109.7392
0.10132 | 10132.5 | 1 | 0 | 600 | -4999178.1984 | -4999.1782
0.10132 | 10132.5 | 1 | 0 | 625 | -4872674.6356 | -4872.6746
0.10132 | 10132.5 | 1 | 0 | 650 | -4725557.3715 | -4725.5574
0.10132 | 10132.5 | 1 | 0 | 675 | -4552622.1658 | -4552.6222
0.10132 | 10132.5 | 1 | 0 | 700 | -4348237.1686 | -4348.2372
0.10132 | 10132.5 | 1 | 0 | 725 | -4106529.0512 | -4106.5291
0.10132 | 10132.5 | 1 | 0 | 750 | -3821983.3986 | -3821.9834
0.10132 | 10132.5 | 1 | 0 | 775 | -3491135.5599 | -3491.1356
0.10132 | 10132.5 | 1 | 0 | 800 | -3115918.1855 | -3115.9182
0.10132 | 10132.5 | 1 | 0 | 825 | -2708058.9683 | -2708.059
0.10132 | 10132.5 | 1 | 0 | 850 | -2291649.9691 | -2291.65
0.10132 | 10132.5 | 1 | 0 | 875 | -1899368.9673 | -1899.369
0.10132 | 10132.5 | 1 | 0 | 900 | -1560904.6323 | -1560.9046
0.10132 | 10132.5 | 1 | 0 | 925 | -1290693.7882 | -1290.6938
0.10132 | 10132.5 | 1 | 0 | 950 | -1085328.2602 | -1085.3283
0.10132 | 10132.5 | 1 | 0 | 975 | -931005.7526 | -931.0058
0.10132 | 10132.5 | 1 | 0 | 1000 | -812345.4186 | -812.3454
0.10132 | 10132.5 | 1 | 0 | 1025 | -716967.5769 | -716.9676
0.10132 | 10132.5 | 1 | 0 | 1050 | -636296.7285 | -636.2967
0.10132 | 10132.5 | 1 | 0 | 1075 | -564799.3309 | -564.7993
0.10132 | 10132.5 | 1 | 0 | 1100 | -499018.1465 | -499.0181
0.10132 | 10132.5 | 1 | 0 | 1125 | -436811.5723 | -436.8116
0.10132 | 10132.5 | 1 | 0 | 1150 | -376847.8288 | -376.8478
0.10132 | 10132.5 | 1 | 0 | 1175 | -318289.8727 | -318.2899
0.10132 | 10132.5 | 1 | 0 | 1200 | -260604.0157 | -260.604
0.10132 | 10132.5 | 1 | 0 | 1225 | -203444.3306 | -203.4443
0.10132 | 10132.5 | 1 | 0 | 1250 | -146582.5068 | -146.5825
0.10132 | 10132.5 | 1 | 0 | 1275 | -89864.8447 | -89.8648
0.10132 | 10132.5 | 1 | 0 | 1300 | -33185.5334 | -33.1855
0.10132 | 10132.5 | 1 | 0 | 1325 | 23530.2109 | 23.5302
0.10132 | 10132.5 | 1 | 0 | 1350 | 80336.9667 | 80.337
0.10132 | 10132.5 | 1 | 0 | 1375 | 137276.181 | 137.2762
0.10132 | 10132.5 | 1 | 0 | 1400 | 194380.8918 | 194.3809
0.10132 | 10132.5 | 1 | 0 | 1425 | 251678.9563 | 251.679
0.10132 | 10132.5 | 1 | 0 | 1450 | 309195.3215 | 309.1953
0.10132 | 10132.5 | 1 | 0 | 1475 | 366953.677 | 366.9537
0.10132 | 10132.5 | 1 | 0 | 1500 | 424977.7073 | 424.9777
0.10132 | 10132.5 | 1 | 0 | 1525 | 483292.0857 | 483.2921
0.10132 | 10132.5 | 1 | 0 | 1550 | 541923.303 | 541.9233
0.10132 | 10132.5 | 1 | 0 | 1575 | 600900.3919 | 600.9004
0.10132 | 10132.5 | 1 | 0 | 1600 | 660255.5903 | 660.2556
0.10132 | 10132.5 | 1 | 0 | 1625 | 720024.9695 | 720.025
0.10132 | 10132.5 | 1 | 0 | 1650 | 780249.0473 | 780.249
0.10132 | 10132.5 | 1 | 0 | 1675 | 840973.397 | 840.9734
0.10132 | 10132.5 | 1 | 0 | 1700 | 902249.2598 | 902.2493
0.10132 | 10132.5 | 1 | 0 | 1725 | 964134.1659 | 964.1342
0.10132 | 10132.5 | 1 | 0 | 1750 | 1026692.5641 | 1026.6926
0.10132 | 10132.5 | 1 | 0 | 1775 | 1089996.4612 | 1089.9965
0.10132 | 10132.5 | 1 | 0 | 1800 | 1154126.0675 | 1154.1261
0.10132 | 10132.5 | 1 | 0 | 1825 | 1219170.4471 | 1219.1704
0.10132 | 10132.5 | 1 | 0 | 1850 | 1285228.1668 | 1285.2282
0.10132 | 10132.5 | 1 | 0 | 1875 | 1352407.9389 | 1352.4079
0.10132 | 10132.5 | 1 | 0 | 1900 | 1420829.252 | 1420.8293
0.10132 | 10132.5 | 1 | 0 | 1925 | 1490622.9817 | 1490.623
0.10132 | 10132.5 | 1 | 0 | 1950 | 1561931.9746 | 1561.932
0.10132 | 10132.5 | 1 | 0 | 1975 | 1634911.5959 | 1634.9116
0.10132 | 10132.5 | 1 | 0 | 2000 | 1709730.2334 | 1709.7302
0.10132 | 10132.5 | 1 | 0 | 2025 | 1786569.7435 | 1786.5697
0.10132 | 10132.5 | 1 | 0 | 2050 | 1865625.8462 | 1865.6258
0.10132 | 10132.5 | 1 | 0 | 2075 | 1947108.4229 | 1947.1084
0.10132 | 10132.5 | 1 | 0 | 2100 | 2031241.7526 | 2031.2418
0.10132 | 10132.5 | 1 | 0 | 2125 | 2118264.6416 | 2118.2646
0.10132 | 10132.5 | 1 | 0 | 2150 | 2208430.4523 | 2208.4305
0.10132 | 10132.5 | 1 | 0 | 2175 | 2302007.0176 | 2302.007
0.10132 | 10132.5 | 1 | 0 | 2200 | 2399276.4317 | 2399.2764
0.10132 | 10132.5 | 1 | 0 | 2225 | 2500534.7105 | 2500.5347
0.10132 | 10132.5 | 1 | 0 | 2250 | 2606091.314 | 2606.0913
0.10132 | 10132.5 | 1 | 0 | 2275 | 2716268.5253 | 2716.2685
0.10132 | 10132.5 | 1 | 0 | 2300 | 2831400.6838 | 2831.4007
0.10132 | 10132.5 | 1 | 0 | 2325 | 2951833.2722 | 2951.8333
0.10132 | 10132.5 | 1 | 0 | 2350 | 3077921.8591 | 3077.9219
0.10132 | 10132.5 | 1 | 0 | 2375 | 3210030.9064 | 3210.0309
0.10132 | 10132.5 | 1 | 0 | 2400 | 3348532.4505 | 3348.5325
0.10132 | 10132.5 | 1 | 0.0028136 | 2425 | 3493804.6786 | 3493.8047
0.10132 | 10132.5 | 1 | 0.0064006 | 2450 | 3646230.4227 | 3646.2304
0.10132 | 10132.5 | 1 | 0.010181 | 2475 | 3806195.6065 | 3806.1956
0.10132 | 10132.5 | 1 | 0.014158 | 2500 | 3974087.6904 | 3974.0877
0.10132 | 10132.5 | 1 | 0.018337 | 2525 | 4150294.1703 | 4150.2942
0.10132 | 10132.5 | 1 | 0.022719 | 2550 | 4335201.2034 | 4335.2012
0.10132 | 10132.5 | 1 | 0.02731 | 2575 | 4529192.4506 | 4529.1925
0.10132 | 10132.5 | 1 | 0.032113 | 2600 | 4732648.2452 | 4732.6482
0.10132 | 10132.5 | 1 | 0.037132 | 2625 | 4945945.2239 | 4945.9452
0.10132 | 10132.5 | 1 | 0.042372 | 2650 | 5169456.5823 | 5169.4566
0.10132 | 10132.5 | 1 | 0.04784 | 2675 | 5403553.1506 | 5403.5532
0.10132 | 10132.5 | 1 | 0.053545 | 2700 | 5648605.5205 | 5648.6055
0.10132 | 10132.5 | 1 | 0.059498 | 2725 | 5904987.4963 | 5904.9875
0.10132 | 10132.5 | 1 | 0.065716 | 2750 | 6173081.1852 | 6173.0812
0.10132 | 10132.5 | 1 | 0.072221 | 2775 | 6453284.0878 | 6453.2841
0.10132 | 10132.5 | 1 | 0.079041 | 2800 | 6746018.595 | 6746.0186
0.10132 | 10132.5 | 1 | 0.086218 | 2825 | 7051744.3353 | 7051.7443
0.10132 | 10132.5 | 1 | 0.093804 | 2850 | 7370973.8456 | 7370.9738
0.10132 | 10132.5 | 1 | 0.10187 | 2875 | 7704292.0449 | 7704.292
0.10132 | 10132.5 | 1 | 0.11051 | 2900 | 8052379.9586 | 8052.38
0.10132 | 10132.5 | 1 | 0.11984 | 2925 | 8416043.0586 | 8416.0431
0.10132 | 10132.5 | 1 | 0.13002 | 2950 | 8796244.4093 | 8796.2444
0.10132 | 10132.5 | 1 | 0.14126 | 2975 | 9194142.5198 | 9194.1425
0.10132 | 10132.5 | 1 | 0.15381 | 3000 | 9611133.328 | 9611.1333
0.10132 | 10132.5 | 1 | 0.168 | 3025 | 10048895.04 | 10048.895
0.10132 | 10132.5 | 1 | 0.18425 | 3050 | 10509433.512 | 10509.4335
0.10132 | 10132.5 | 1 | 0.2031 | 3075 | 10995124.44 | 10995.1244
0.10132 | 10132.5 | 1 | 0.22523 | 3100 | 11508746.675 | 11508.7467
0.10132 | 10132.5 | 1 | 0.25149 | 3125 | 12053498.534 | 12053.4985
0.10132 | 10132.5 | 1 | 0.28297 | 3150 | 12632985.929 | 12632.9859
0.10132 | 10132.5 | 1 | 0.32105 | 3175 | 13251167.805 | 13251.1678
0.10132 | 10132.5 | 1 | 0.36748 | 3200 | 13912241.017 | 13912.241
0.10132 | 10132.5 | 1 | 0.42451 | 3225 | 14620444.405 | 14620.4444
0.10132 | 10132.5 | 1 | 0.49504 | 3250 | 15379761.607 | 15379.7616
0.10132 | 10132.5 | 1 | 0.58284 | 3275 | 16193506.243 | 16193.5062
0.10132 | 10132.5 | 1 | 0.69289 | 3300 | 17063783.677 | 17063.7837
0.10132 | 10132.5 | 1 | 0.83184 | 3325 | 17990843.023 | 17990.843
0.10132 | 10132.5 | 1 | 1.0088 | 3350 | 18972361.971 | 18972.362
0.10132 | 10132.5 | 1 | 1.2365 | 3375 | 20002743.244 | 20002.7432
0.10132 | 10132.5 | 1 | 1.5332 | 3400 | 21072537.425 | 21072.5374
0.10132 | 10132.5 | 1 | 1.9263 | 3425 | 22168129.607 | 22168.1296
0.10132 | 10132.5 | 1 | 2.4583 | 3450 | 23271819.94 | 23271.8199
0.10132 | 10132.5 | 1 | 3.1996 | 3475 | 24362376.443 | 24362.3764
0.10132 | 10132.5 | 1 | 4.2746 | 3500 | 25416037.695 | 25416.0377
0.10132 | 10132.5 | 1 | 5.9272 | 3525 | 26407801.992 | 26407.802
0.10132 | 10132.5 | 1 | 8.7064 | 3550 | 27312663.868 | 27312.6639
0.10132 | 10132.5 | 1 | 14.1562 | 3575 | 28106170.386 | 28106.1704
0.10132 | 10132.5 | 1 | 28.8896 | 3600 | 28762620.045 | 28762.62
0.10132 | 10132.5 | 1 | 28.8896 | 3625 | 28762620.045 | 28762.62
0.10132 | 10132.5 | 1 | 28.8896 | 3650 | 28762620.045 | 28762.62
0.10132 | 10132.5 | 1 | 28.8896 | 3675 | 28762620.045 | 28762.62
0.10132 | 10132.5 | 1 | 28.8896 | 3700 | 28762620.045 | 28762.62
0.10132 | 10132.5 | 1 | 28.8896 | 3725 | 28762620.045 | 28762.62
0.10132 | 10132.5 | 1 | 28.8896 | 3750 | 28762620.045 | 28762.62
0.10132 | 10132.5 | 1 | 28.8896 | 3775 | 28762620.045 | 28762.62
0.10132 | 10132.5 | 1 | 28.8896 | 3800 | 28762620.045 | 28762.62
0.10132 | 10132.5 | 1 | 28.8896 | 3825 | 28762620.045 | 28762.62
0.10132 | 10132.5 | 1 | 28.8896 | 3850 | 28762620.045 | 28762.62
0.10132 | 10132.5 | 1 | 28.8896 | 3875 | 28762620.045 | 28762.62
0.10132 | 10132.5 | 1 | 28.8896 | 3900 | 28762620.045 | 28762.62
0.10132 | 10132.5 | 1 | 28.8896 | 3925 | 28762620.045 | 28762.62
0.10132 | 10132.5 | 1 | 28.8896 | 3950 | 28762620.045 | 28762.62
0.10132 | 10132.5 | 1 | 28.8896 | 3975 | 28762620.045 | 28762.62
0.10132 | 10132.5 | 1 | 28.8896 | 4000 | 28762620.045 | 28762.62
0.10132 | 10132.5 | 0.9 | 0 | 250 | -5950264.2978 | -5950.2643
0.10132 | 10132.5 | 0.9 | 0 | 275 | -5895026.4861 | -5895.0265
0.10132 | 10132.5 | 0.9 | 0 | 300 | -5832637.4082 | -5832.6374
0.10132 | 10132.5 | 0.9 | 0 | 325 | -5764154.1466 | -5764.1541
0.10132 | 10132.5 | 0.9 | 0 | 350 | -5691363.0936 | -5691.3631
0.10132 | 10132.5 | 0.9 | 0 | 375 | -5616090.9418 | -5616.0909
0.10132 | 10132.5 | 0.9 | 0 | 400 | -5539727.766 | -5539.7278
0.10132 | 10132.5 | 0.9 | 0 | 425 | -5463025.1368 | -5463.0251
0.10132 | 10132.5 | 0.9 | 0 | 450 | -5386071.7051 | -5386.0717
0.10132 | 10132.5 | 0.9 | 0 | 475 | -5308338.698 | -5308.3387
0.10132 | 10132.5 | 0.9 | 0 | 500 | -5228730.9192 | -5228.7309
0.10132 | 10132.5 | 0.9 | 0 | 525 | -5145616.639 | -5145.6166
0.10132 | 10132.5 | 0.9 | 0 | 550 | -5056831.6283 | -5056.8316
0.10132 | 10132.5 | 0.9 | 0 | 575 | -4959665.1782 | -4959.6652
0.10132 | 10132.5 | 0.9 | 0 | 600 | -4850845.2784 | -4850.8453
0.10132 | 10132.5 | 0.9 | 0 | 625 | -4726545.0263 | -4726.545
0.10132 | 10132.5 | 0.9 | 0 | 650 | -4582423.1832 | -4582.4232
0.10132 | 10132.5 | 0.9 | 0 | 675 | -4413683.0559 | -4413.6831
0.10132 | 10132.5 | 0.9 | 0 | 700 | -4215117.496 | -4215.1175
0.10132 | 10132.5 | 0.9 | 0 | 725 | -3981205.7524 | -3981.2058
0.10132 | 10132.5 | 0.9 | 0 | 750 | -3706622.944 | -3706.6229
0.10132 | 10132.5 | 0.9 | 0 | 775 | -3387852.2933 | -3387.8523
0.10132 | 10132.5 | 0.9 | 0 | 800 | -3026456.4834 | -3026.4565
0.10132 | 10132.5 | 0.9 | 0 | 825 | -2633414.7101 | -2633.4147
0.10132 | 10132.5 | 0.9 | 0 | 850 | -2231733.1305 | -2231.7331
0.10132 | 10132.5 | 0.9 | 0 | 875 | -1852913.225 | -1852.9132
0.10132 | 10132.5 | 0.9 | 0 | 900 | -1525776.026 | -1525.776
0.10132 | 10132.5 | 0.9 | 0 | 925 | -1264475.7456 | -1264.4757
0.10132 | 10132.5 | 0.9 | 0 | 950 | -1065847.7843 | -1065.8478
0.10132 | 10132.5 | 0.9 | 0 | 975 | -916582.4385 | -916.5824
0.10132 | 10132.5 | 0.9 | 0 | 1000 | -801796.2547 | -801.7963
0.10132 | 10132.5 | 0.9 | 0 | 1025 | -709501.7638 | -709.5018
0.10132 | 10132.5 | 0.9 | 0 | 1050 | -631398.105 | -631.3981
0.10132 | 10132.5 | 0.9 | 0 | 1075 | -562133.6767 | -562.1337
0.10132 | 10132.5 | 0.9 | 0 | 1100 | -498368.6089 | -498.3686
0.10132 | 10132.5 | 0.9 | 0 | 1125 | -438036.5618 | -438.0366
0.10132 | 10132.5 | 0.9 | 0 | 1150 | -379854.2376 | -379.8542
0.10132 | 10132.5 | 0.9 | 0 | 1175 | -323016.1461 | -323.0161
0.10132 | 10132.5 | 0.9 | 0 | 1200 | -267009.4104 | -267.0094
0.10132 | 10132.5 | 0.9 | 0 | 1225 | -211502.0383 | -211.502
0.10132 | 10132.5 | 0.9 | 0 | 1250 | -156275.1998 | -156.2752
0.10132 | 10132.5 | 0.9 | 0 | 1275 | -101181.7554 | -101.1818
0.10132 | 10132.5 | 0.9 | 0 | 1300 | -46120.5149 | -46.1205
0.10132 | 10132.5 | 0.9 | 0 | 1325 | 8979.9856 | 8.98
0.10132 | 10132.5 | 0.9 | 0 | 1350 | 64171.8841 | 64.1719
0.10132 | 10132.5 | 0.9 | 0 | 1375 | 119494.7838 | 119.4948
0.10132 | 10132.5 | 0.9 | 0 | 1400 | 174980.2812 | 174.9803
0.10132 | 10132.5 | 0.9 | 0 | 1425 | 230655.0578 | 230.6551
0.10132 | 10132.5 | 0.9 | 0 | 1450 | 286543.0527 | 286.5431
0.10132 | 10132.5 | 0.9 | 0 | 1475 | 342667.0421 | 342.667
0.10132 | 10132.5 | 0.9 | 0 | 1500 | 399049.8346 | 399.0498
0.10132 | 10132.5 | 0.9 | 0 | 1525 | 455715.2192 | 455.7152
0.10132 | 10132.5 | 0.9 | 0 | 1550 | 512688.7542 | 512.6888
0.10132 | 10132.5 | 0.9 | 0 | 1575 | 569998.4582 | 569.9985
0.10132 | 10132.5 | 0.9 | 0 | 1600 | 627675.4402 | 627.6754
0.10132 | 10132.5 | 0.9 | 0 | 1625 | 685754.4981 | 685.7545
0.10132 | 10132.5 | 0.9 | 0 | 1650 | 744274.7012 | 744.2747
0.10132 | 10132.5 | 0.9 | 0 | 1675 | 803279.9693 | 803.28
0.10132 | 10132.5 | 0.9 | 0 | 1700 | 862819.6556 | 862.8197
0.10132 | 10132.5 | 0.9 | 0 | 1725 | 922949.1362 | 922.9491
0.10132 | 10132.5 | 0.9 | 0 | 1750 | 983730.4089 | 983.7304
0.10132 | 10132.5 | 0.9 | 0 | 1775 | 1045232.7008 | 1045.2327
0.10132 | 10132.5 | 0.9 | 0 | 1800 | 1107533.0814 | 1107.5331
0.10132 | 10132.5 | 0.9 | 0 | 1825 | 1170717.0801 | 1170.7171
0.10132 | 10132.5 | 0.9 | 0 | 1850 | 1234879.3021 | 1234.8793
0.10132 | 10132.5 | 0.9 | 0 | 1875 | 1300124.0388 | 1300.124
0.10132 | 10132.5 | 0.9 | 0 | 1900 | 1366565.8653 | 1366.5659
0.10132 | 10132.5 | 0.9 | 0 | 1925 | 1434330.2198 | 1434.3302
0.10132 | 10132.5 | 0.9 | 0 | 1950 | 1503553.9558 | 1503.554
0.10132 | 10132.5 | 0.9 | 0 | 1975 | 1574385.8609 | 1574.3859
0.10132 | 10132.5 | 0.9 | 0 | 2000 | 1646987.1311 | 1646.9871
0.10132 | 10132.5 | 0.9 | 0 | 2025 | 1721531.7923 | 1721.5318
0.10132 | 10132.5 | 0.9 | 0 | 2050 | 1798207.0699 | 1798.2071
0.10132 | 10132.5 | 0.9 | 0 | 2075 | 1877213.6674 | 1877.2137
0.10132 | 10132.5 | 0.9 | 0 | 2100 | 1958765.9832 | 1958.766
0.10132 | 10132.5 | 0.9 | 0 | 2125 | 2043092.2276 | 2043.0922
0.10132 | 10132.5 | 0.9 | 0 | 2150 | 2130434.4414 | 2130.4344
0.10132 | 10132.5 | 0.9 | 0 | 2175 | 2221048.4044 | 2221.0484
0.10132 | 10132.5 | 0.9 | 0 | 2200 | 2315203.426 | 2315.2034
0.10132 | 10132.5 | 0.9 | 0.00089981 | 2225 | 2413182.0102 | 2413.182
0.10132 | 10132.5 | 0.9 | 0.0029714 | 2250 | 2515279.388 | 2515.2794
0.10132 | 10132.5 | 0.9 | 0.0051836 | 2275 | 2621802.912 | 2621.8029
0.10132 | 10132.5 | 0.9 | 0.0075417 | 2300 | 2733071.3119 | 2733.0713
0.10132 | 10132.5 | 0.9 | 0.010051 | 2325 | 2849413.8086 | 2849.4138
0.10132 | 10132.5 | 0.9 | 0.012716 | 2350 | 2971169.0914 | 2971.1691
0.10132 | 10132.5 | 0.9 | 0.015543 | 2375 | 3098684.1652 | 3098.6842
0.10132 | 10132.5 | 0.9 | 0.018535 | 2400 | 3232313.0782 | 3232.3131
0.10132 | 10132.5 | 0.9 | 0.021696 | 2425 | 3372415.5506 | 3372.4156
0.10132 | 10132.5 | 0.9 | 0.025032 | 2450 | 3519355.5264 | 3519.3555
0.10132 | 10132.5 | 0.9 | 0.028545 | 2475 | 3673499.6848 | 3673.4997
0.10132 | 10132.5 | 0.9 | 0.032239 | 2500 | 3835215.9541 | 3835.216
0.10132 | 10132.5 | 0.9 | 0.036116 | 2525 | 4004872.0855 | 4004.8721
0.10132 | 10132.5 | 0.9 | 0.040181 | 2550 | 4182834.3592 | 4182.8344
0.10132 | 10132.5 | 0.9 | 0.044437 | 2575 | 4369466.5124 | 4369.4665
0.10132 | 10132.5 | 0.9 | 0.048885 | 2600 | 4565128.9999 | 4565.129
0.10132 | 10132.5 | 0.9 | 0.053531 | 2625 | 4770178.7243 | 4770.1787
0.10132 | 10132.5 | 0.9 | 0.058379 | 2650 | 4984969.3986 | 4984.9694
0.10132 | 10132.5 | 0.9 | 0.063434 | 2675 | 5209852.7416 | 5209.8527
0.10132 | 10132.5 | 0.9 | 0.068705 | 2700 | 5445180.7387 | 5445.1807
0.10132 | 10132.5 | 0.9 | 0.074202 | 2725 | 5691309.2487 | 5691.3092
0.10132 | 10132.5 | 0.9 | 0.079941 | 2750 | 5948603.2783 | 5948.6033
0.10132 | 10132.5 | 0.9 | 0.08594 | 2775 | 6217444.2979 | 6217.4443
0.10132 | 10132.5 | 0.9 | 0.092229 | 2800 | 6498240.0203 | 6498.24
0.10132 | 10132.5 | 0.9 | 0.098843 | 2825 | 6791437.1071 | 6791.4371
0.10132 | 10132.5 | 0.9 | 0.10583 | 2850 | 7097537.3071 | 7097.5373
0.10132 | 10132.5 | 0.9 | 0.11326 | 2875 | 7417117.5435 | 7417.1175
0.10132 | 10132.5 | 0.9 | 0.12122 | 2900 | 7750854.4541 | 7750.8545
0.10132 | 10132.5 | 0.9 | 0.12981 | 2925 | 8099553.817 | 8099.5538
0.10132 | 10132.5 | 0.9 | 0.13919 | 2950 | 8464185.1506 | 8464.1852
0.10132 | 10132.5 | 0.9 | 0.14955 | 2975 | 8845921.5091 | 8845.9215
0.10132 | 10132.5 | 0.9 | 0.16111 | 3000 | 9246184.0635 | 9246.1841
0.10132 | 10132.5 | 0.9 | 0.1742 | 3025 | 9666690.3961 | 9666.6904
0.10132 | 10132.5 | 0.9 | 0.18919 | 3050 | 10109504.458 | 10109.5045
0.10132 | 10132.5 | 0.9 | 0.20659 | 3075 | 10577084.763 | 10577.0848
0.10132 | 10132.5 | 0.9 | 0.22703 | 3100 | 11072325.508 | 11072.3255
0.10132 | 10132.5 | 0.9 | 0.25129 | 3125 | 11598582.867 | 11598.5829
0.10132 | 10132.5 | 0.9 | 0.28038 | 3150 | 12159675.647 | 12159.6756
0.10132 | 10132.5 | 0.9 | 0.31559 | 3175 | 12759845.999 | 12759.846
0.10132 | 10132.5 | 0.9 | 0.35852 | 3200 | 13403662.223 | 13403.6622
0.10132 | 10132.5 | 0.9 | 0.41127 | 3225 | 14095842.698 | 14095.8427
0.10132 | 10132.5 | 0.9 | 0.4765 | 3250 | 14840978.781 | 14840.9788
0.10132 | 10132.5 | 0.9 | 0.55771 | 3275 | 15643137.116 | 15643.1371
0.10132 | 10132.5 | 0.9 | 0.6595 | 3300 | 16505330.533 | 16505.3305
0.10132 | 10132.5 | 0.9 | 0.78801 | 3325 | 17428864.03 | 17428.864
0.10132 | 10132.5 | 0.9 | 0.95166 | 3350 | 18412589.774 | 18412.5898
0.10132 | 10132.5 | 0.9 | 1.1622 | 3375 | 19452141.238 | 19452.1412
0.10132 | 10132.5 | 0.9 | 1.4365 | 3400 | 20539255.472 | 20539.2555
0.10132 | 10132.5 | 0.9 | 1.7999 | 3425 | 21661322.219 | 21661.3222
0.10132 | 10132.5 | 0.9 | 2.2916 | 3450 | 22801302.008 | 22801.302
0.10132 | 10132.5 | 0.9 | 2.9767 | 3475 | 23938115.872 | 23938.1159
0.10132 | 10132.5 | 0.9 | 3.9701 | 3500 | 25047517.278 | 25047.5173
0.10132 | 10132.5 | 0.9 | 5.4971 | 3525 | 26103314.584 | 26103.3146
0.10132 | 10132.5 | 0.9 | 8.0652 | 3550 | 27078619.656 | 27078.6197
0.10132 | 10132.5 | 0.9 | 13.1024 | 3575 | 27946468.596 | 27946.4686
0.10132 | 10132.5 | 0.9 | 26.7295 | 3600 | 28677991.112 | 28677.9911
0.10132 | 10132.5 | 0.9 | 26.7295 | 3625 | 28677991.112 | 28677.9911
0.10132 | 10132.5 | 0.9 | 26.7295 | 3650 | 28677991.112 | 28677.9911
0.10132 | 10132.5 | 0.9 | 26.7295 | 3675 | 28677991.112 | 28677.9911
0.10132 | 10132.5 | 0.9 | 26.7295 | 3700 | 28677991.112 | 28677.9911
0.10132 | 10132.5 | 0.9 | 26.7295 | 3725 | 28677991.112 | 28677.9911
0.10132 | 10132.5 | 0.9 | 26.7295 | 3750 | 28677991.112 | 28677.9911
0.10132 | 10132.5 | 0.9 | 26.7295 | 3775 | 28677991.112 | 28677.9911
0.10132 | 10132.5 | 0.9 | 26.7295 | 3800 | 28677991.112 | 28677.9911
0.10132 | 10132.5 | 0.9 | 26.7295 | 3825 | 28677991.112 | 28677.9911
0.10132 | 10132.5 | 0.9 | 26.7295 | 3850 | 28677991.112 | 28677.9911
0.10132 | 10132.5 | 0.9 | 26.7295 | 3875 | 28677991.112 | 28677.9911
0.10132 | 10132.5 | 0.9 | 26.7295 | 3900 | 28677991.112 | 28677.9911
0.10132 | 10132.5 | 0.9 | 26.7295 | 3925 | 28677991.112 | 28677.9911
0.10132 | 10132.5 | 0.9 | 26.7295 | 3950 | 28677991.112 | 28677.9911
0.10132 | 10132.5 | 0.9 | 26.7295 | 3975 | 28677991.112 | 28677.9911
0.10132 | 10132.5 | 0.9 | 26.7295 | 4000 | 28677991.112 | 28677.9911
0.10132 | 10132.5 | 0.8 | 0 | 250 | -5773369.2767 | -5773.3693
0.10132 | 10132.5 | 0.8 | 0 | 275 | -5717690.2229 | -5717.6902
0.10132 | 10132.5 | 0.8 | 0 | 300 | -5654789.8171 | -5654.7898
0.10132 | 10132.5 | 0.8 | 0 | 325 | -5585995.9904 | -5585.996
0.10132 | 10132.5 | 0.8 | 0 | 350 | -5513286.3469 | -5513.2863
0.10132 | 10132.5 | 0.8 | 0 | 375 | -5438545.3464 | -5438.5453
0.10132 | 10132.5 | 0.8 | 0 | 400 | -5363116.8345 | -5363.1168
0.10132 | 10132.5 | 0.8 | 0 | 425 | -5287656.8684 | -5287.6569
0.10132 | 10132.5 | 0.8 | 0 | 450 | -5212151.498 | -5212.1515
0.10132 | 10132.5 | 0.8 | 0 | 475 | -5135985.5626 | -5135.9856
0.10132 | 10132.5 | 0.8 | 0 | 500 | -5058005.1612 | -5058.0052
0.10132 | 10132.5 | 0.8 | 0 | 525 | -4976555.3506 | -4976.5554
0.10132 | 10132.5 | 0.8 | 0 | 550 | -4889493.9839 | -4889.494
0.10132 | 10132.5 | 0.8 | 0 | 575 | -4794192.3103 | -4794.1923
0.10132 | 10132.5 | 0.8 | 0 | 600 | -4687538.8131 | -4687.5388
0.10132 | 10132.5 | 0.8 | 0 | 625 | -4565962.3619 | -4565.9624
0.10132 | 10132.5 | 0.8 | 0 | 650 | -4425474.8023 | -4425.4748
0.10132 | 10132.5 | 0.8 | 0 | 675 | -4261701.0626 | -4261.7011
0.10132 | 10132.5 | 0.8 | 0 | 700 | -4069857.8333 | -4069.8578
0.10132 | 10132.5 | 0.8 | 0 | 725 | -3844762.0055 | -3844.762
0.10132 | 10132.5 | 0.8 | 0 | 750 | -3581256.9468 | -3581.2569
0.10132 | 10132.5 | 0.8 | 0 | 775 | -3275753.2685 | -3275.7533
0.10132 | 10132.5 | 0.8 | 0 | 800 | -2929422.0772 | -2929.4221
0.10132 | 10132.5 | 0.8 | 0 | 825 | -2552460.1486 | -2552.4601
0.10132 | 10132.5 | 0.8 | 0 | 850 | -2166731.7795 | -2166.7318
0.10132 | 10132.5 | 0.8 | 0 | 875 | -1802490.7254 | -1802.4907
0.10132 | 10132.5 | 0.8 | 0 | 900 | -1487629.5215 | -1487.6295
0.10132 | 10132.5 | 0.8 | 0 | 925 | -1235995.4917 | -1235.9955
0.10132 | 10132.5 | 0.8 | 0 | 950 | -1044682.9032 | -1044.6829
0.10132 | 10132.5 | 0.8 | 0 | 975 | -900911.8093 | -900.9118
0.10132 | 10132.5 | 0.8 | 0 | 1000 | -790336.0169 | -790.336
0.10132 | 10132.5 | 0.8 | 0 | 1025 | -701392.8533 | -701.3929
0.10132 | 10132.5 | 0.8 | 0 | 1050 | -626079.4515 | -626.0795
0.10132 | 10132.5 | 0.8 | 0 | 1075 | -559241.8604 | -559.2419
0.10132 | 10132.5 | 0.8 | 0 | 1100 | -497667.8109 | -497.6678
0.10132 | 10132.5 | 0.8 | 0 | 1125 | -439372.8281 | -439.3728
0.10132 | 10132.5 | 0.8 | 0 | 1150 | -383126.3636 | -383.1264
0.10132 | 10132.5 | 0.8 | 0 | 1175 | -328157.2629 | -328.1573
0.10132 | 10132.5 | 0.8 | 0 | 1200 | -273975.2992 | -273.9753
0.10132 | 10132.5 | 0.8 | 0 | 1225 | -220263.648 | -220.2636
0.10132 | 10132.5 | 0.8 | 0 | 1250 | -166813.8019 | -166.8138
0.10132 | 10132.5 | 0.8 | 6.1724e-06 | 1275 | -113485.7667 | -113.4858
0.10132 | 10132.5 | 0.8 | 5.6161e-05 | 1300 | -60183.39 | -60.1834
0.10132 | 10132.5 | 0.8 | 0.00010159 | 1325 | -6838.8327 | -6.8388
0.10132 | 10132.5 | 0.8 | 0.00014671 | 1350 | 46597.3731 | 46.5974
0.10132 | 10132.5 | 0.8 | 0.00019476 | 1375 | 100162.8065 | 100.1628
0.10132 | 10132.5 | 0.8 | 0.00024828 | 1400 | 153887.4745 | 153.8875
0.10132 | 10132.5 | 0.8 | 0.00030944 | 1425 | 207796.7558 | 207.7968
0.10132 | 10132.5 | 0.8 | 0.00038021 | 1450 | 261913.4663 | 261.9135
0.10132 | 10132.5 | 0.8 | 0.00046243 | 1475 | 316259.3581 | 316.2594
0.10132 | 10132.5 | 0.8 | 0.00055791 | 1500 | 370856.2535 | 370.8563
0.10132 | 10132.5 | 0.8 | 0.0006685 | 1525 | 425726.9425 | 425.7269
0.10132 | 10132.5 | 0.8 | 0.00079611 | 1550 | 480895.9296 | 480.8959
0.10132 | 10132.5 | 0.8 | 0.00094272 | 1575 | 536390.0861 | 536.3901
0.10132 | 10132.5 | 0.8 | 0.0011104 | 1600 | 592239.2463 | 592.2392
0.10132 | 10132.5 | 0.8 | 0.0013014 | 1625 | 648476.7715 | 648.4768
0.10132 | 10132.5 | 0.8 | 0.0015181 | 1650 | 705140.1008 | 705.1401
0.10132 | 10132.5 | 0.8 | 0.0017629 | 1675 | 762271.2971 | 762.2713
0.10132 | 10132.5 | 0.8 | 0.0020385 | 1700 | 819917.5966 | 819.9176
0.10132 | 10132.5 | 0.8 | 0.0023477 | 1725 | 878131.9657 | 878.132
0.10132 | 10132.5 | 0.8 | 0.0026933 | 1750 | 936973.6649 | 936.9737
0.10132 | 10132.5 | 0.8 | 0.0030785 | 1775 | 996508.8218 | 996.5088
0.10132 | 10132.5 | 0.8 | 0.0035065 | 1800 | 1056811.009 | 1056.811
0.10132 | 10132.5 | 0.8 | 0.0039808 | 1825 | 1117961.826 | 1117.9618
0.10132 | 10132.5 | 0.8 | 0.004505 | 1850 | 1180051.4787 | 1180.0515
0.10132 | 10132.5 | 0.8 | 0.0050826 | 1875 | 1243179.3544 | 1243.1794
0.10132 | 10132.5 | 0.8 | 0.0057178 | 1900 | 1307454.5834 | 1307.4546
0.10132 | 10132.5 | 0.8 | 0.0064145 | 1925 | 1372996.5834 | 1372.9966
0.10132 | 10132.5 | 0.8 | 0.0071769 | 1950 | 1439935.5782 | 1439.9356
0.10132 | 10132.5 | 0.8 | 0.0080094 | 1975 | 1508413.0831 | 1508.4131
0.10132 | 10132.5 | 0.8 | 0.0089166 | 2000 | 1578582.3493 | 1578.5823
0.10132 | 10132.5 | 0.8 | 0.0099029 | 2025 | 1650608.7561 | 1650.6088
0.10132 | 10132.5 | 0.8 | 0.010973 | 2050 | 1724670.1547 | 1724.6702
0.10132 | 10132.5 | 0.8 | 0.012132 | 2075 | 1800957.1241 | 1800.9571
0.10132 | 10132.5 | 0.8 | 0.013385 | 2100 | 1879673.1683 | 1879.6732
0.10132 | 10132.5 | 0.8 | 0.014737 | 2125 | 1961034.8179 | 1961.0348
0.10132 | 10132.5 | 0.8 | 0.016192 | 2150 | 2045271.6378 | 2045.2716
0.10132 | 10132.5 | 0.8 | 0.017757 | 2175 | 2132626.1293 | 2132.6261
0.10132 | 10132.5 | 0.8 | 0.019435 | 2200 | 2223353.5202 | 2223.3535
0.10132 | 10132.5 | 0.8 | 0.021233 | 2225 | 2317721.4343 | 2317.7214
0.10132 | 10132.5 | 0.8 | 0.023155 | 2250 | 2416009.4339 | 2416.0094
0.10132 | 10132.5 | 0.8 | 0.025205 | 2275 | 2518508.4321 | 2518.5084
0.10132 | 10132.5 | 0.8 | 0.02739 | 2300 | 2625519.9705 | 2625.52
0.10132 | 10132.5 | 0.8 | 0.029713 | 2325 | 2737355.364 | 2737.3554
0.10132 | 10132.5 | 0.8 | 0.032178 | 2350 | 2854334.7136 | 2854.3347
0.10132 | 10132.5 | 0.8 | 0.034791 | 2375 | 2976785.7972 | 2976.7858
0.10132 | 10132.5 | 0.8 | 0.037555 | 2400 | 3105042.847 | 3105.0428
0.10132 | 10132.5 | 0.8 | 0.040474 | 2425 | 3239445.2341 | 3239.4452
0.10132 | 10132.5 | 0.8 | 0.043551 | 2450 | 3380336.0834 | 3380.3361
0.10132 | 10132.5 | 0.8 | 0.046789 | 2475 | 3528060.8532 | 3528.0609
0.10132 | 10132.5 | 0.8 | 0.050191 | 2500 | 3682965.9243 | 3682.9659
0.10132 | 10132.5 | 0.8 | 0.053761 | 2525 | 3845397.2543 | 3845.3973
0.10132 | 10132.5 | 0.8 | 0.0575 | 2550 | 4015699.1698 | 4015.6992
0.10132 | 10132.5 | 0.8 | 0.061411 | 2575 | 4194213.3869 | 4194.2134
0.10132 | 10132.5 | 0.8 | 0.065497 | 2600 | 4381278.3706 | 4381.2784
0.10132 | 10132.5 | 0.8 | 0.069761 | 2625 | 4577229.1711 | 4577.2292
0.10132 | 10132.5 | 0.8 | 0.074207 | 2650 | 4782397.9012 | 4782.3979
0.10132 | 10132.5 | 0.8 | 0.07884 | 2675 | 4997115.0584 | 4997.1151
0.10132 | 10132.5 | 0.8 | 0.083667 | 2700 | 5221711.9272 | 5221.7119
0.10132 | 10132.5 | 0.8 | 0.088698 | 2725 | 5456524.3484 | 5456.5243
0.10132 | 10132.5 | 0.8 | 0.093947 | 2750 | 5701898.1854 | 5701.8982
0.10132 | 10132.5 | 0.8 | 0.099431 | 2775 | 5958196.871 | 5958.1969
0.10132 | 10132.5 | 0.8 | 0.10518 | 2800 | 6225811.4728 | 6225.8115
0.10132 | 10132.5 | 0.8 | 0.11122 | 2825 | 6505173.7642 | 6505.1738
0.10132 | 10132.5 | 0.8 | 0.1176 | 2850 | 6796772.8329 | 6796.7728
0.10132 | 10132.5 | 0.8 | 0.12438 | 2875 | 7101175.7847 | 7101.1758
0.10132 | 10132.5 | 0.8 | 0.13165 | 2900 | 7419053.1004 | 7419.0531
0.10132 | 10132.5 | 0.8 | 0.13949 | 2925 | 7751209.1518 | 7751.2092
0.10132 | 10132.5 | 0.8 | 0.14806 | 2950 | 8098618.2619 | 8098.6183
0.10132 | 10132.5 | 0.8 | 0.15752 | 2975 | 8462466.4604 | 8462.4665
0.10132 | 10132.5 | 0.8 | 0.16809 | 3000 | 8844198.696 | 8844.1987
0.10132 | 10132.5 | 0.8 | 0.18006 | 3025 | 9245570.6536 | 9245.5707
0.10132 | 10132.5 | 0.8 | 0.19379 | 3050 | 9668703.4099 | 9668.7034
0.10132 | 10132.5 | 0.8 | 0.20973 | 3075 | 10116137.849 | 10116.1378
0.10132 | 10132.5 | 0.8 | 0.22846 | 3100 | 10590883.95 | 10590.8839
0.10132 | 10132.5 | 0.8 | 0.25071 | 3125 | 11096457.648 | 11096.4576
0.10132 | 10132.5 | 0.8 | 0.27741 | 3150 | 11636894.94 | 11636.8949
0.10132 | 10132.5 | 0.8 | 0.30973 | 3175 | 12216729.275 | 12216.7293
0.10132 | 10132.5 | 0.8 | 0.34915 | 3200 | 12840914.361 | 12840.9144
0.10132 | 10132.5 | 0.8 | 0.3976 | 3225 | 13514670.912 | 13514.6709
0.10132 | 10132.5 | 0.8 | 0.45753 | 3250 | 14243233.681 | 14243.2337
0.10132 | 10132.5 | 0.8 | 0.53214 | 3275 | 15031476.198 | 15031.4762
0.10132 | 10132.5 | 0.8 | 0.62565 | 3300 | 15883397.216 | 15883.3972
0.10132 | 10132.5 | 0.8 | 0.74371 | 3325 | 16801467.801 | 16801.4678
0.10132 | 10132.5 | 0.8 | 0.89404 | 3350 | 17785863.168 | 17785.8632
0.10132 | 10132.5 | 0.8 | 1.0874 | 3375 | 18833638.725 | 18833.6387
0.10132 | 10132.5 | 0.8 | 1.3393 | 3400 | 19937950.784 | 19937.9508
0.10132 | 10132.5 | 0.8 | 1.6729 | 3425 | 21087458.549 | 21087.4585
0.10132 | 10132.5 | 0.8 | 2.1244 | 3450 | 22266058.824 | 22266.0588
0.10132 | 10132.5 | 0.8 | 2.7531 | 3475 | 23453079.601 | 23453.0796
0.10132 | 10132.5 | 0.8 | 3.6648 | 3500 | 24623978.823 | 24623.9788
0.10132 | 10132.5 | 0.8 | 5.0661 | 3525 | 25751454.927 | 25751.4549
0.10132 | 10132.5 | 0.8 | 7.423 | 3550 | 26806668.013 | 26806.668
0.10132 | 10132.5 | 0.8 | 12.0471 | 3575 | 27759895.472 | 27759.8955
0.10132 | 10132.5 | 0.8 | 24.5661 | 3600 | 28578633.359 | 28578.6334
0.10132 | 10132.5 | 0.8 | 24.5661 | 3625 | 28578633.359 | 28578.6334
0.10132 | 10132.5 | 0.8 | 24.5661 | 3650 | 28578633.359 | 28578.6334
0.10132 | 10132.5 | 0.8 | 24.5661 | 3675 | 28578633.359 | 28578.6334
0.10132 | 10132.5 | 0.8 | 24.5661 | 3700 | 28578633.359 | 28578.6334
0.10132 | 10132.5 | 0.8 | 24.5661 | 3725 | 28578633.359 | 28578.6334
0.10132 | 10132.5 | 0.8 | 24.5661 | 3750 | 28578633.359 | 28578.6334
0.10132 | 10132.5 | 0.8 | 24.5661 | 3775 | 28578633.359 | 28578.6334
0.10132 | 10132.5 | 0.8 | 24.5661 | 3800 | 28578633.359 | 28578.6334
0.10132 | 10132.5 | 0.8 | 24.5661 | 3825 | 28578633.359 | 28578.6334
0.10132 | 10132.5 | 0.8 | 24.5661 | 3850 | 28578633.359 | 28578.6334
0.10132 | 10132.5 | 0.8 | 24.5661 | 3875 | 28578633.359 | 28578.6334
0.10132 | 10132.5 | 0.8 | 24.5661 | 3900 | 28578633.359 | 28578.6334
0.10132 | 10132.5 | 0.8 | 24.5661 | 3925 | 28578633.359 | 28578.6334
0.10132 | 10132.5 | 0.8 | 24.5661 | 3950 | 28578633.359 | 28578.6334
0.10132 | 10132.5 | 0.8 | 24.5661 | 3975 | 28578633.359 | 28578.6334
0.10132 | 10132.5 | 0.8 | 24.5661 | 4000 | 28578633.359 | 28578.6334
0.10132 | 10132.5 | 0.7 | 0 | 250 | -5577018.4487 | -5577.0184
0.10132 | 10132.5 | 0.7 | 0 | 275 | -5520452.7691 | -5520.4528
0.10132 | 10132.5 | 0.7 | 0 | 300 | -5456624.9817 | -5456.625
0.10132 | 10132.5 | 0.7 | 0 | 325 | -5387249.8384 | -5387.2498
0.10132 | 10132.5 | 0.7 | 0 | 350 | -5314533.7695 | -5314.5338
0.10132 | 10132.5 | 0.7 | 0 | 375 | -5240393.7424 | -5240.3937
0.10132 | 10132.5 | 0.7 | 0 | 400 | -5166080.3297 | -5166.0803
0.10132 | 10132.5 | 0.7 | 0 | 425 | -5092112.0497 | -5092.112
0.10132 | 10132.5 | 0.7 | 0 | 450 | -5018344.1688 | -5018.3442
0.10132 | 10132.5 | 0.7 | 0 | 475 | -4944060.5955 | -4944.0606
0.10132 | 10132.5 | 0.7 | 0 | 500 | -4868045.2806 | -4868.0453
0.10132 | 10132.5 | 0.7 | 0 | 525 | -4788625.5997 | -4788.6256
0.10132 | 10132.5 | 0.7 | 0 | 550 | -4703694.8194 | -4703.6948
0.10132 | 10132.5 | 0.7 | 0 | 575 | -4610726.5517 | -4610.7266
0.10132 | 10132.5 | 0.7 | 0 | 600 | -4506795.8298 | -4506.7958
0.10132 | 10132.5 | 0.7 | 0 | 625 | -4388615.3586 | -4388.6154
0.10132 | 10132.5 | 0.7 | 0 | 650 | -4252573.2901 | -4252.5733
0.10132 | 10132.5 | 0.7 | 0 | 675 | -4094725.9991 | -4094.726
0.10132 | 10132.5 | 0.7 | 0 | 700 | -3910705.2927 | -3910.7053
0.10132 | 10132.5 | 0.7 | 0 | 725 | -3695642.0922 | -3695.6421
0.10132 | 10132.5 | 0.7 | 0 | 750 | -3444520.602 | -3444.5206
0.10132 | 10132.5 | 0.7 | 0 | 775 | -3153656.3262 | -3153.6563
0.10132 | 10132.5 | 0.7 | 0 | 800 | -2823808.081 | -2823.8081
0.10132 | 10132.5 | 0.7 | 0 | 825 | -2464357.1014 | -2464.3571
0.10132 | 10132.5 | 0.7 | 0 | 850 | -2095967.7301 | -2095.9677
0.10132 | 10132.5 | 0.7 | 0 | 875 | -1747568.9641 | -1747.569
0.10132 | 10132.5 | 0.7 | 0 | 900 | -1446057.6024 | -1446.0576
0.10132 | 10132.5 | 0.7 | 0 | 925 | -1204946.4877 | -1204.9465
0.10132 | 10132.5 | 0.7 | 0 | 950 | -1021605.2533 | -1021.6053
0.10132 | 10132.5 | 0.7 | 0.0066315 | 975 | -883825.1042 | -883.8251
0.10132 | 10132.5 | 0.7 | 0.012308 | 1000 | -777841.9316 | -777.8419
0.10132 | 10132.5 | 0.7 | 0.015855 | 1025 | -692554.7015 | -692.5547
0.10132 | 10132.5 | 0.7 | 0.018061 | 1050 | -620285.0447 | -620.285
0.10132 | 10132.5 | 0.7 | 0.019439 | 1075 | -556094.5303 | -556.0945
0.10132 | 10132.5 | 0.7 | 0.020307 | 1100 | -496910.1467 | -496.9101
0.10132 | 10132.5 | 0.7 | 0.020859 | 1125 | -440836.8089 | -440.8368
0.10132 | 10132.5 | 0.7 | 0.021215 | 1150 | -386701.5837 | -386.7016
0.10132 | 10132.5 | 0.7 | 0.021448 | 1175 | -333770.8261 | -333.7708
0.10132 | 10132.5 | 0.7 | 0.021604 | 1200 | -281579.0553 | -281.5791
0.10132 | 10132.5 | 0.7 | 0.021711 | 1225 | -229826.0203 | -229.826
0.10132 | 10132.5 | 0.7 | 0.021789 | 1250 | -178314.4956 | -178.3145
0.10132 | 10132.5 | 0.7 | 0.021848 | 1275 | -126912.3011 | -126.9123
0.10132 | 10132.5 | 0.7 | 0.021896 | 1300 | -75528.7989 | -75.5288
0.10132 | 10132.5 | 0.7 | 0.021941 | 1325 | -24100.1237 | -24.1001
0.10132 | 10132.5 | 0.7 | 0.021985 | 1350 | 27420.2573 | 27.4203
0.10132 | 10132.5 | 0.7 | 0.022031 | 1375 | 79067.6901 | 79.0677
0.10132 | 10132.5 | 0.7 | 0.022082 | 1400 | 130870.42 | 130.8704
0.10132 | 10132.5 | 0.7 | 0.022141 | 1425 | 182852.3727 | 182.8524
0.10132 | 10132.5 | 0.7 | 0.022208 | 1450 | 235035.1029 | 235.0351
0.10132 | 10132.5 | 0.7 | 0.022286 | 1475 | 287439.2065 | 287.4392
0.10132 | 10132.5 | 0.7 | 0.022375 | 1500 | 340085.3862 | 340.0854
0.10132 | 10132.5 | 0.7 | 0.022479 | 1525 | 392995.2946 | 392.9953
0.10132 | 10132.5 | 0.7 | 0.022599 | 1550 | 446192.2337 | 446.1922
0.10132 | 10132.5 | 0.7 | 0.022736 | 1575 | 499701.7665 | 499.7018
0.10132 | 10132.5 | 0.7 | 0.022893 | 1600 | 553552.2744 | 553.5523
0.10132 | 10132.5 | 0.7 | 0.023072 | 1625 | 607775.4852 | 607.7755
0.10132 | 10132.5 | 0.7 | 0.023274 | 1650 | 662406.9871 | 662.407
0.10132 | 10132.5 | 0.7 | 0.023502 | 1675 | 717486.7395 | 717.4867
0.10132 | 10132.5 | 0.7 | 0.023759 | 1700 | 773059.5862 | 773.0596
0.10132 | 10132.5 | 0.7 | 0.024047 | 1725 | 829175.7752 | 829.1758
0.10132 | 10132.5 | 0.7 | 0.024369 | 1750 | 885891.4855 | 885.8915
0.10132 | 10132.5 | 0.7 | 0.024727 | 1775 | 943269.3616 | 943.2694
0.10132 | 10132.5 | 0.7 | 0.025125 | 1800 | 1001379.053 | 1001.3791
0.10132 | 10132.5 | 0.7 | 0.025566 | 1825 | 1060297.756 | 1060.2978
0.10132 | 10132.5 | 0.7 | 0.026053 | 1850 | 1120110.755 | 1120.1108
0.10132 | 10132.5 | 0.7 | 0.026589 | 1875 | 1180911.9568 | 1180.912
0.10132 | 10132.5 | 0.7 | 0.027178 | 1900 | 1242804.4142 | 1242.8044
0.10132 | 10132.5 | 0.7 | 0.027824 | 1925 | 1305900.831 | 1305.9008
0.10132 | 10132.5 | 0.7 | 0.028531 | 1950 | 1370324.0442 | 1370.324
0.10132 | 10132.5 | 0.7 | 0.029301 | 1975 | 1436207.473 | 1436.2075
0.10132 | 10132.5 | 0.7 | 0.030141 | 2000 | 1503695.5296 | 1503.6955
0.10132 | 10132.5 | 0.7 | 0.031053 | 2025 | 1572943.9801 | 1572.944
0.10132 | 10132.5 | 0.7 | 0.032042 | 2050 | 1644120.2587 | 1644.1203
0.10132 | 10132.5 | 0.7 | 0.033113 | 2075 | 1717403.6996 | 1717.4037
0.10132 | 10132.5 | 0.7 | 0.034269 | 2100 | 1792985.7118 | 1792.9857
0.10132 | 10132.5 | 0.7 | 0.035516 | 2125 | 1871069.864 | 1871.0699
0.10132 | 10132.5 | 0.7 | 0.036857 | 2150 | 1951871.8798 | 1951.8719
0.10132 | 10132.5 | 0.7 | 0.038298 | 2175 | 2035619.5328 | 2035.6195
0.10132 | 10132.5 | 0.7 | 0.039843 | 2200 | 2122552.4351 | 2122.5524
0.10132 | 10132.5 | 0.7 | 0.041496 | 2225 | 2212921.7115 | 2212.9217
0.10132 | 10132.5 | 0.7 | 0.043262 | 2250 | 2306989.5532 | 2306.9896
0.10132 | 10132.5 | 0.7 | 0.045145 | 2275 | 2405028.6478 | 2405.0286
0.10132 | 10132.5 | 0.7 | 0.047149 | 2300 | 2507321.4817 | 2507.3215
0.10132 | 10132.5 | 0.7 | 0.049279 | 2325 | 2614159.5166 | 2614.1595
0.10132 | 10132.5 | 0.7 | 0.051538 | 2350 | 2725842.242 | 2725.8422
0.10132 | 10132.5 | 0.7 | 0.05393 | 2375 | 2842676.1115 | 2842.6761
0.10132 | 10132.5 | 0.7 | 0.056458 | 2400 | 2964973.3746 | 2964.9734
0.10132 | 10132.5 | 0.7 | 0.059125 | 2425 | 3093050.8217 | 3093.0508
0.10132 | 10132.5 | 0.7 | 0.061935 | 2450 | 3227228.4664 | 3227.2285
0.10132 | 10132.5 | 0.7 | 0.06489 | 2475 | 3367828.2002 | 3367.8282
0.10132 | 10132.5 | 0.7 | 0.067992 | 2500 | 3515172.4621 | 3515.1725
0.10132 | 10132.5 | 0.7 | 0.071244 | 2525 | 3669582.9803 | 3669.583
0.10132 | 10132.5 | 0.7 | 0.074647 | 2550 | 3831379.6586 | 3831.3797
0.10132 | 10132.5 | 0.7 | 0.078204 | 2575 | 4000879.6969 | 4000.8797
0.10132 | 10132.5 | 0.7 | 0.081916 | 2600 | 4178397.0575 | 4178.3971
0.10132 | 10132.5 | 0.7 | 0.085787 | 2625 | 4364242.4164 | 4364.2424
0.10132 | 10132.5 | 0.7 | 0.08982 | 2650 | 4558723.765 | 4558.7238
0.10132 | 10132.5 | 0.7 | 0.094019 | 2675 | 4762147.8671 | 4762.1479
0.10132 | 10132.5 | 0.7 | 0.098391 | 2700 | 4974822.8126 | 4974.8228
0.10132 | 10132.5 | 0.7 | 0.10294 | 2725 | 5197061.9577 | 5197.062
0.10132 | 10132.5 | 0.7 | 0.10769 | 2750 | 5429189.5898 | 5429.1896
0.10132 | 10132.5 | 0.7 | 0.11265 | 2775 | 5671548.7135 | 5671.5487
0.10132 | 10132.5 | 0.7 | 0.11784 | 2800 | 5924511.4068 | 5924.5114
0.10132 | 10132.5 | 0.7 | 0.1233 | 2825 | 6188492.2588 | 6188.4923
0.10132 | 10132.5 | 0.7 | 0.12906 | 2850 | 6463965.4482 | 6463.9654
0.10132 | 10132.5 | 0.7 | 0.13518 | 2875 | 6751486.0592 | 6751.4861
0.10132 | 10132.5 | 0.7 | 0.14174 | 2900 | 7051716.248 | 7051.7162
0.10132 | 10132.5 | 0.7 | 0.14883 | 2925 | 7365456.8372 | 7365.4568
0.10132 | 10132.5 | 0.7 | 0.15657 | 2950 | 7693684.8242 | 7693.6848
0.10132 | 10132.5 | 0.7 | 0.16512 | 2975 | 8037597.0886 | 8037.5971
0.10132 | 10132.5 | 0.7 | 0.17469 | 3000 | 8398660.2375 | 8398.6602
0.10132 | 10132.5 | 0.7 | 0.18553 | 3025 | 8778665.9757 | 8778.666
0.10132 | 10132.5 | 0.7 | 0.19797 | 3050 | 9179790.5397 | 9179.7905
0.10132 | 10132.5 | 0.7 | 0.21244 | 3075 | 9604655.508 | 9604.6555
0.10132 | 10132.5 | 0.7 | 0.22945 | 3100 | 10056385.577 | 10056.3856
0.10132 | 10132.5 | 0.7 | 0.24968 | 3125 | 10538656.567 | 10538.6566
0.10132 | 10132.5 | 0.7 | 0.27397 | 3150 | 11055723.915 | 11055.7239
0.10132 | 10132.5 | 0.7 | 0.30339 | 3175 | 11612418.262 | 11612.4183
0.10132 | 10132.5 | 0.7 | 0.3393 | 3200 | 12214090.558 | 12214.0906
0.10132 | 10132.5 | 0.7 | 0.38344 | 3225 | 12866485.03 | 12866.485
0.10132 | 10132.5 | 0.7 | 0.43804 | 3250 | 13575515.162 | 13575.5152
0.10132 | 10132.5 | 0.7 | 0.50604 | 3275 | 14346917.314 | 14346.9173
0.10132 | 10132.5 | 0.7 | 0.59126 | 3300 | 15185760.935 | 15185.7609
0.10132 | 10132.5 | 0.7 | 0.69885 | 3325 | 16095806.302 | 16095.8063
0.10132 | 10132.5 | 0.7 | 0.83583 | 3350 | 17078723 | 17078.723
0.10132 | 10132.5 | 0.7 | 1.012 | 3375 | 18133215.723 | 18133.2157
0.10132 | 10132.5 | 0.7 | 1.2415 | 3400 | 19254145.883 | 19254.1459
0.10132 | 10132.5 | 0.7 | 1.5453 | 3425 | 20431779.138 | 20431.7791
0.10132 | 10132.5 | 0.7 | 1.9564 | 3450 | 21651315.262 | 21651.3153
0.10132 | 10132.5 | 0.7 | 2.5288 | 3475 | 22892847.561 | 22892.8476
0.10132 | 10132.5 | 0.7 | 3.3587 | 3500 | 24131835.356 | 24131.8354
0.10132 | 10132.5 | 0.7 | 4.6342 | 3525 | 25340041.118 | 25340.0411
0.10132 | 10132.5 | 0.7 | 6.7795 | 3550 | 26486664.489 | 26486.6645
0.10132 | 10132.5 | 0.7 | 10.9899 | 3575 | 27538981.571 | 27538.9816
0.10132 | 10132.5 | 0.7 | 22.3988 | 3600 | 28460312.734 | 28460.3127
0.10132 | 10132.5 | 0.7 | 22.3988 | 3625 | 28460312.734 | 28460.3127
0.10132 | 10132.5 | 0.7 | 22.3988 | 3650 | 28460312.734 | 28460.3127
0.10132 | 10132.5 | 0.7 | 22.3988 | 3675 | 28460312.734 | 28460.3127
0.10132 | 10132.5 | 0.7 | 22.3988 | 3700 | 28460312.734 | 28460.3127
0.10132 | 10132.5 | 0.7 | 22.3988 | 3725 | 28460312.734 | 28460.3127
0.10132 | 10132.5 | 0.7 | 22.3988 | 3750 | 28460312.734 | 28460.3127
0.10132 | 10132.5 | 0.7 | 22.3988 | 3775 | 28460312.734 | 28460.3127
0.10132 | 10132.5 | 0.7 | 22.3988 | 3800 | 28460312.734 | 28460.3127
0.10132 | 10132.5 | 0.7 | 22.3988 | 3825 | 28460312.734 | 28460.3127
0.10132 | 10132.5 | 0.7 | 22.3988 | 3850 | 28460312.734 | 28460.3127
0.10132 | 10132.5 | 0.7 | 22.3988 | 3875 | 28460312.734 | 28460.3127
0.10132 | 10132.5 | 0.7 | 22.3988 | 3900 | 28460312.734 | 28460.3127
0.10132 | 10132.5 | 0.7 | 22.3988 | 3925 | 28460312.734 | 28460.3127
0.10132 | 10132.5 | 0.7 | 22.3988 | 3950 | 28460312.734 | 28460.3127
0.10132 | 10132.5 | 0.7 | 22.3988 | 3975 | 28460312.734 | 28460.3127
0.10132 | 10132.5 | 0.7 | 22.3988 | 4000 | 28460312.734 | 28460.3127
0.10132 | 10132.5 | 0.6 | 0 | 250 | -5357306.4679 | -5357.3065
0.10132 | 10132.5 | 0.6 | 0 | 275 | -5299029.5217 | -5299.0295
0.10132 | 10132.5 | 0.6 | 0 | 300 | -5233600.9989 | -5233.601
0.10132 | 10132.5 | 0.6 | 0 | 325 | -5163289.0952 | -5163.2891
0.10132 | 10132.5 | 0.6 | 0 | 350 | -5090528.8703 | -5090.5289
0.10132 | 10132.5 | 0.6 | 0 | 375 | -5017182.9681 | -5017.183
0.10132 | 10132.5 | 0.6 | 0 | 400 | -4944315.9171 | -4944.3159
0.10132 | 10132.5 | 0.6 | 0 | 425 | -4872242.5356 | -4872.2425
0.10132 | 10132.5 | 0.6 | 0 | 450 | -4800649.9883 | -4800.65
0.10132 | 10132.5 | 0.6 | 0 | 475 | -4728705.9018 | -4728.7059
0.10132 | 10132.5 | 0.6 | 0 | 500 | -4655132.0653 | -4655.1321
0.10132 | 10132.5 | 0.6 | 0 | 525 | -4578249.2764 | -4578.2493
0.10132 | 10132.5 | 0.6 | 0 | 550 | -4496006.179 | -4496.0062
0.10132 | 10132.5 | 0.6 | 0 | 575 | -4406006.0028 | -4406.006
0.10132 | 10132.5 | 0.6 | 0 | 600 | -4305542.2832 | -4305.5423
0.10132 | 10132.5 | 0.6 | 0 | 625 | -4191642.7866 | -4191.6428
0.10132 | 10132.5 | 0.6 | 0 | 650 | -4061093.6088 | -4061.0936
0.10132 | 10132.5 | 0.6 | 0 | 675 | -3910385.1064 | -3910.3851
0.10132 | 10132.5 | 0.6 | 0 | 700 | -3735544.1212 | -3735.5441
0.10132 | 10132.5 | 0.6 | 0 | 725 | -3531980.735 | -3531.9807
0.10132 | 10132.5 | 0.6 | 0 | 750 | -3294785.6473 | -3294.7856
0.10132 | 10132.5 | 0.6 | 0 | 775 | -3020155.5775 | -3020.1556
0.10132 | 10132.5 | 0.6 | 0 | 800 | -2708418.8906 | -2708.4189
0.10132 | 10132.5 | 0.6 | 0 | 825 | -2368110.5164 | -2368.1105
0.10132 | 10132.5 | 0.6 | 0 | 850 | -2018635.3694 | -2018.6354
0.10132 | 10132.5 | 0.6 | 0 | 875 | -1687514.784 | -1687.5148
0.10132 | 10132.5 | 0.6 | 0 | 900 | -1400575.3636 | -1400.5754
0.10132 | 10132.5 | 0.6 | 0.0091228 | 925 | -1170963.9195 | -1170.9639
0.10132 | 10132.5 | 0.6 | 0.021473 | 950 | -996343.2002 | -996.3432
0.10132 | 10132.5 | 0.6 | 0.029663 | 975 | -865121.8123 | -865.1218
0.10132 | 10132.5 | 0.6 | 0.03488 | 1000 | -764168.3629 | -764.1684
0.10132 | 10132.5 | 0.6 | 0.038141 | 1025 | -682885.3451 | -682.8853
0.10132 | 10132.5 | 0.6 | 0.040173 | 1050 | -613949.1502 | -613.9492
0.10132 | 10132.5 | 0.6 | 0.041443 | 1075 | -552657.327 | -552.6573
0.10132 | 10132.5 | 0.6 | 0.042246 | 1100 | -496089.4874 | -496.0895
0.10132 | 10132.5 | 0.6 | 0.042758 | 1125 | -442448.5722 | -442.4486
0.10132 | 10132.5 | 0.6 | 0.04309 | 1150 | -390624.8498 | -390.6248
0.10132 | 10132.5 | 0.6 | 0.043309 | 1175 | -339925.827 | -339.9258
0.10132 | 10132.5 | 0.6 | 0.043457 | 1200 | -289913.1742 | -289.9132
0.10132 | 10132.5 | 0.6 | 0.043559 | 1225 | -240304.8274 | -240.3048
0.10132 | 10132.5 | 0.6 | 0.043633 | 1250 | -190915.9448 | -190.9159
0.10132 | 10132.5 | 0.6 | 0.04369 | 1275 | -141622.928 | -141.6229
0.10132 | 10132.5 | 0.6 | 0.043738 | 1300 | -92341.2022 | -92.3412
0.10132 | 10132.5 | 0.6 | 0.043781 | 1325 | -43011.2799 | -43.0113
0.10132 | 10132.5 | 0.6 | 0.043823 | 1350 | 6410.1289 | 6.4101
0.10132 | 10132.5 | 0.6 | 0.043867 | 1375 | 55955.8928 | 55.9559
0.10132 | 10132.5 | 0.6 | 0.043916 | 1400 | 105652.2909 | 105.6523
0.10132 | 10132.5 | 0.6 | 0.043971 | 1425 | 155521.6166 | 155.5216
0.10132 | 10132.5 | 0.6 | 0.044034 | 1450 | 205583.9974 | 205.584
0.10132 | 10132.5 | 0.6 | 0.044107 | 1475 | 255858.7112 | 255.8587
0.10132 | 10132.5 | 0.6 | 0.044191 | 1500 | 306365.1774 | 306.3652
0.10132 | 10132.5 | 0.6 | 0.044287 | 1525 | 357123.7397 | 357.1237
0.10132 | 10132.5 | 0.6 | 0.044398 | 1550 | 408156.3145 | 408.1563
0.10132 | 10132.5 | 0.6 | 0.044526 | 1575 | 459486.9565 | 459.487
0.10132 | 10132.5 | 0.6 | 0.044671 | 1600 | 511142.3741 | 511.1424
0.10132 | 10132.5 | 0.6 | 0.044836 | 1625 | 563152.4169 | 563.1524
0.10132 | 10132.5 | 0.6 | 0.045023 | 1650 | 615550.5502 | 615.5506
0.10132 | 10132.5 | 0.6 | 0.045233 | 1675 | 668374.3261 | 668.3743
0.10132 | 10132.5 | 0.6 | 0.04547 | 1700 | 721665.8568 | 721.6659
0.10132 | 10132.5 | 0.6 | 0.045736 | 1725 | 775472.2934 | 775.4723
0.10132 | 10132.5 | 0.6 | 0.046032 | 1750 | 829846.312 | 829.8463
0.10132 | 10132.5 | 0.6 | 0.046362 | 1775 | 884846.6049 | 884.8466
0.10132 | 10132.5 | 0.6 | 0.046728 | 1800 | 940538.3783 | 940.5384
0.10132 | 10132.5 | 0.6 | 0.047133 | 1825 | 996993.8501 | 996.9939
0.10132 | 10132.5 | 0.6 | 0.04758 | 1850 | 1054292.7475 | 1054.2927
0.10132 | 10132.5 | 0.6 | 0.048073 | 1875 | 1112522.7983 | 1112.5228
0.10132 | 10132.5 | 0.6 | 0.048613 | 1900 | 1171780.2101 | 1171.7802
0.10132 | 10132.5 | 0.6 | 0.049205 | 1925 | 1232170.1342 | 1232.1701
0.10132 | 10132.5 | 0.6 | 0.049853 | 1950 | 1293807.1053 | 1293.8071
0.10132 | 10132.5 | 0.6 | 0.050558 | 1975 | 1356815.4516 | 1356.8155
0.10132 | 10132.5 | 0.6 | 0.051326 | 2000 | 1421329.6674 | 1421.3297
0.10132 | 10132.5 | 0.6 | 0.05216 | 2025 | 1487494.7396 | 1487.4947
0.10132 | 10132.5 | 0.6 | 0.053064 | 2050 | 1555466.4299 | 1555.4664
0.10132 | 10132.5 | 0.6 | 0.054041 | 2075 | 1625411.4777 | 1625.4115
0.10132 | 10132.5 | 0.6 | 0.055096 | 2100 | 1697507.7525 | 1697.5078
0.10132 | 10132.5 | 0.6 | 0.056233 | 2125 | 1771944.3181 | 1771.9443
0.10132 | 10132.5 | 0.6 | 0.057454 | 2150 | 1848921.4141 | 1848.9214
0.10132 | 10132.5 | 0.6 | 0.058766 | 2175 | 1928650.3432 | 1928.6503
0.10132 | 10132.5 | 0.6 | 0.06017 | 2200 | 2011353.2568 | 2011.3533
0.10132 | 10132.5 | 0.6 | 0.061672 | 2225 | 2097262.834 | 2097.2628
0.10132 | 10132.5 | 0.6 | 0.063276 | 2250 | 2186621.847 | 2186.6218
0.10132 | 10132.5 | 0.6 | 0.064984 | 2275 | 2279682.6092 | 2279.6826
0.10132 | 10132.5 | 0.6 | 0.0668 | 2300 | 2376706.3048 | 2376.7063
0.10132 | 10132.5 | 0.6 | 0.068728 | 2325 | 2477962.1987 | 2477.9622
0.10132 | 10132.5 | 0.6 | 0.070772 | 2350 | 2583726.732 | 2583.7267
0.10132 | 10132.5 | 0.6 | 0.072934 | 2375 | 2694282.5078 | 2694.2825
0.10132 | 10132.5 | 0.6 | 0.075217 | 2400 | 2809917.1814 | 2809.9172
0.10132 | 10132.5 | 0.6 | 0.077623 | 2425 | 2930922.2709 | 2930.9223
0.10132 | 10132.5 | 0.6 | 0.080156 | 2450 | 3057591.914 | 3057.5919
0.10132 | 10132.5 | 0.6 | 0.082816 | 2475 | 3190221.6032 | 3190.2216
0.10132 | 10132.5 | 0.6 | 0.085607 | 2500 | 3329106.9447 | 3329.1069
0.10132 | 10132.5 | 0.6 | 0.088529 | 2525 | 3474542.4956 | 3474.5425
0.10132 | 10132.5 | 0.6 | 0.091584 | 2550 | 3626820.7533 | 3626.8208
0.10132 | 10132.5 | 0.6 | 0.094774 | 2575 | 3786231.3866 | 3786.2314
0.10132 | 10132.5 | 0.6 | 0.0981 | 2600 | 3953060.8195 | 3953.0608
0.10132 | 10132.5 | 0.6 | 0.10157 | 2625 | 4127592.3087 | 4127.5923
0.10132 | 10132.5 | 0.6 | 0.10517 | 2650 | 4310106.6811 | 4310.1067
0.10132 | 10132.5 | 0.6 | 0.10892 | 2675 | 4500883.9381 | 4500.8839
0.10132 | 10132.5 | 0.6 | 0.11283 | 2700 | 4700205.9722 | 4700.206
0.10132 | 10132.5 | 0.6 | 0.11689 | 2725 | 4908360.689 | 4908.3607
0.10132 | 10132.5 | 0.6 | 0.12112 | 2750 | 5125647.8822 | 5125.6479
0.10132 | 10132.5 | 0.6 | 0.12553 | 2775 | 5352387.2642 | 5352.3873
0.10132 | 10132.5 | 0.6 | 0.13015 | 2800 | 5588929.1199 | 5588.9291
0.10132 | 10132.5 | 0.6 | 0.13501 | 2825 | 5835668.1113 | 5835.6681
0.10132 | 10132.5 | 0.6 | 0.14013 | 2850 | 6093060.8192 | 6093.0608
0.10132 | 10132.5 | 0.6 | 0.14558 | 2875 | 6361647.6605 | 6361.6477
0.10132 | 10132.5 | 0.6 | 0.15142 | 2900 | 6642079.8405 | 6642.0798
0.10132 | 10132.5 | 0.6 | 0.15773 | 2925 | 6935151.9962 | 6935.152
0.10132 | 10132.5 | 0.6 | 0.16463 | 2950 | 7241841.1118 | 7241.8411
0.10132 | 10132.5 | 0.6 | 0.17226 | 2975 | 7563352.1305 | 7563.3521
0.10132 | 10132.5 | 0.6 | 0.18081 | 3000 | 7901170.3882 | 7901.1704
0.10132 | 10132.5 | 0.6 | 0.19051 | 3025 | 8257120.5045 | 8257.1205
0.10132 | 10132.5 | 0.6 | 0.20165 | 3050 | 8633430.6056 | 8633.4306
0.10132 | 10132.5 | 0.6 | 0.21463 | 3075 | 9032799.6246 | 9032.7996
0.10132 | 10132.5 | 0.6 | 0.22991 | 3100 | 9458463.8143 | 9458.4638
0.10132 | 10132.5 | 0.6 | 0.24811 | 3125 | 9914256.4039 | 9914.2564
0.10132 | 10132.5 | 0.6 | 0.26997 | 3150 | 10404651.417 | 10404.6514
0.10132 | 10132.5 | 0.6 | 0.29648 | 3175 | 10934779.015 | 10934.779
0.10132 | 10132.5 | 0.6 | 0.32885 | 3200 | 11510395.447 | 11510.3954
0.10132 | 10132.5 | 0.6 | 0.36866 | 3225 | 12137786.098 | 12137.7861
0.10132 | 10132.5 | 0.6 | 0.41793 | 3250 | 12823576.08 | 12823.5761
0.10132 | 10132.5 | 0.6 | 0.4793 | 3275 | 13574420.659 | 13574.4207
0.10132 | 10132.5 | 0.6 | 0.55621 | 3300 | 14396549.651 | 14396.5497
0.10132 | 10132.5 | 0.6 | 0.65331 | 3325 | 15295148.632 | 15295.1486
0.10132 | 10132.5 | 0.6 | 0.77692 | 3350 | 16273578.216 | 16273.5782
0.10132 | 10132.5 | 0.6 | 0.93587 | 3375 | 17332462.835 | 17332.4628
0.10132 | 10132.5 | 0.6 | 1.1429 | 3400 | 18468721.417 | 18468.7214
0.10132 | 10132.5 | 0.6 | 1.4169 | 3425 | 19674657.911 | 19674.6579
0.10132 | 10132.5 | 0.6 | 1.7875 | 3450 | 20937266.516 | 20937.2665
0.10132 | 10132.5 | 0.6 | 2.3035 | 3475 | 22237914.775 | 22237.9148
0.10132 | 10132.5 | 0.6 | 3.0515 | 3500 | 23552524.319 | 23552.5243
0.10132 | 10132.5 | 0.6 | 4.2011 | 3525 | 24852251.478 | 24852.2515
0.10132 | 10132.5 | 0.6 | 6.1346 | 3550 | 26104444.843 | 26104.4448
0.10132 | 10132.5 | 0.6 | 9.9306 | 3575 | 27273181.757 | 27273.1818
0.10132 | 10132.5 | 0.6 | 20.227 | 3600 | 28316990.643 | 28316.9906
0.10132 | 10132.5 | 0.6 | 20.227 | 3625 | 28316990.643 | 28316.9906
0.10132 | 10132.5 | 0.6 | 20.227 | 3650 | 28316990.643 | 28316.9906
0.10132 | 10132.5 | 0.6 | 20.227 | 3675 | 28316990.643 | 28316.9906
0.10132 | 10132.5 | 0.6 | 20.227 | 3700 | 28316990.643 | 28316.9906
0.10132 | 10132.5 | 0.6 | 20.227 | 3725 | 28316990.643 | 28316.9906
0.10132 | 10132.5 | 0.6 | 20.227 | 3750 | 28316990.643 | 28316.9906
0.10132 | 10132.5 | 0.6 | 20.227 | 3775 | 28316990.643 | 28316.9906
0.10132 | 10132.5 | 0.6 | 20.227 | 3800 | 28316990.643 | 28316.9906
0.10132 | 10132.5 | 0.6 | 20.227 | 3825 | 28316990.643 | 28316.9906
0.10132 | 10132.5 | 0.6 | 20.227 | 3850 | 28316990.643 | 28316.9906
0.10132 | 10132.5 | 0.6 | 20.227 | 3875 | 28316990.643 | 28316.9906
0.10132 | 10132.5 | 0.6 | 20.227 | 3900 | 28316990.643 | 28316.9906
0.10132 | 10132.5 | 0.6 | 20.227 | 3925 | 28316990.643 | 28316.9906
0.10132 | 10132.5 | 0.6 | 20.227 | 3950 | 28316990.643 | 28316.9906
0.10132 | 10132.5 | 0.6 | 20.227 | 3975 | 28316990.643 | 28316.9906
0.10132 | 10132.5 | 0.6 | 20.227 | 4000 | 28316990.643 | 28316.9906
0.10132 | 10132.5 | 0.5 | 0 | 250 | -5108213.6384 | -5108.2136
0.10132 | 10132.5 | 0.5 | 0 | 275 | -5046629.5716 | -5046.6296
0.10132 | 10132.5 | 0.5 | 0 | 300 | -4978614.186 | -4978.6142
0.10132 | 10132.5 | 0.5 | 0 | 325 | -4907103.0038 | -4907.103
0.10132 | 10132.5 | 0.5 | 0 | 350 | -4834565.8691 | -4834.5659
0.10132 | 10132.5 | 0.5 | 0 | 375 | -4762573.2938 | -4762.5733
0.10132 | 10132.5 | 0.5 | 0 | 400 | -4691836.8663 | -4691.8369
0.10132 | 10132.5 | 0.5 | 0 | 425 | -4622377.471 | -4622.3775
0.10132 | 10132.5 | 0.5 | 0 | 450 | -4553676.4311 | -4553.6764
0.10132 | 10132.5 | 0.5 | 0 | 475 | -4484778.5398 | -4484.7785
0.10132 | 10132.5 | 0.5 | 0 | 500 | -4414355.1784 | -4414.3552
0.10132 | 10132.5 | 0.5 | 0 | 525 | -4340744.0401 | -4340.744
0.10132 | 10132.5 | 0.5 | 0 | 550 | -4261981.1165 | -4261.9811
0.10132 | 10132.5 | 0.5 | 0 | 575 | -4175837.2638 | -4175.8373
0.10132 | 10132.5 | 0.5 | 0 | 600 | -4079864.4455 | -4079.8644
0.10132 | 10132.5 | 0.5 | 0 | 625 | -3971439.5957 | -3971.4396
0.10132 | 10132.5 | 0.5 | 0 | 650 | -3847763.9289 | -3847.7639
0.10132 | 10132.5 | 0.5 | 0 | 675 | -3705752.2631 | -3705.7523
0.10132 | 10132.5 | 0.5 | 0 | 700 | -3541790.162 | -3541.7902
0.10132 | 10132.5 | 0.5 | 0 | 725 | -3351517.728 | -3351.5177
0.10132 | 10132.5 | 0.5 | 0 | 750 | -3130090.5977 | -3130.0906
0.10132 | 10132.5 | 0.5 | 0 | 775 | -2873563.7369 | -2873.5637
0.10132 | 10132.5 | 0.5 | 0 | 800 | -2581822.2485 | -2581.8222
0.10132 | 10132.5 | 0.5 | 0 | 825 | -2262528.8257 | -2262.5288
0.10132 | 10132.5 | 0.5 | 0 | 850 | -1933769.4151 | -1933.7694
0.10132 | 10132.5 | 0.5 | 0 | 875 | -1621568.8291 | -1621.5688
0.10132 | 10132.5 | 0.5 | 0.01817 | 900 | -1350600.8549 | -1350.6009
0.10132 | 10132.5 | 0.5 | 0.034024 | 925 | -1133609.9735 | -1133.61
0.10132 | 10132.5 | 0.5 | 0.045278 | 950 | -968571.0421 | -968.571
0.10132 | 10132.5 | 0.5 | 0.052734 | 975 | -844561.9036 | -844.5619
0.10132 | 10132.5 | 0.5 | 0.057481 | 1000 | -749141.3614 | -749.1414
0.10132 | 10132.5 | 0.5 | 0.06045 | 1025 | -672263.3591 | -672.2634
0.10132 | 10132.5 | 0.5 | 0.062301 | 1050 | -606993.8457 | -606.9938
0.10132 | 10132.5 | 0.5 | 0.06346 | 1075 | -548889.9488 | -548.8899
0.10132 | 10132.5 | 0.5 | 0.064195 | 1100 | -495199.3491 | -495.1993
0.10132 | 10132.5 | 0.5 | 0.064665 | 1125 | -444233.0013 | -444.233
0.10132 | 10132.5 | 0.5 | 0.064972 | 1150 | -394950.8366 | -394.9508
0.10132 | 10132.5 | 0.5 | 0.065175 | 1175 | -346705.727 | -346.7057
0.10132 | 10132.5 | 0.5 | 0.065313 | 1200 | -299089.2757 | -299.0893
0.10132 | 10132.5 | 0.5 | 0.06541 | 1225 | -251839.4706 | -251.8395
0.10132 | 10132.5 | 0.5 | 0.06548 | 1250 | -204785.1269 | -204.7851
0.10132 | 10132.5 | 0.5 | 0.065535 | 1275 | -157812.1178 | -157.8121
0.10132 | 10132.5 | 0.5 | 0.06558 | 1300 | -110842.5684 | -110.8426
0.10132 | 10132.5 | 0.5 | 0.065621 | 1325 | -63821.8397 | -63.8218
0.10132 | 10132.5 | 0.5 | 0.065662 | 1350 | -16710.2463 | -16.7102
0.10132 | 10132.5 | 0.5 | 0.065704 | 1375 | 30522.3127 | 30.5223
0.10132 | 10132.5 | 0.5 | 0.065749 | 1400 | 77899.9051 | 77.8999
0.10132 | 10132.5 | 0.5 | 0.065801 | 1425 | 125442.9735 | 125.443
0.10132 | 10132.5 | 0.5 | 0.065859 | 1450 | 173170.013 | 173.17
0.10132 | 10132.5 | 0.5 | 0.065926 | 1475 | 221098.782 | 221.0988
0.10132 | 10132.5 | 0.5 | 0.066003 | 1500 | 269247.2108 | 269.2472
0.10132 | 10132.5 | 0.5 | 0.066092 | 1525 | 317634.1176 | 317.6341
0.10132 | 10132.5 | 0.5 | 0.066193 | 1550 | 366279.8005 | 366.2798
0.10132 | 10132.5 | 0.5 | 0.066309 | 1575 | 415206.5518 | 415.2066
0.10132 | 10132.5 | 0.5 | 0.066442 | 1600 | 464439.1274 | 464.4391
0.10132 | 10132.5 | 0.5 | 0.066592 | 1625 | 514005.1886 | 514.0052
0.10132 | 10132.5 | 0.5 | 0.066762 | 1650 | 563935.7331 | 563.9357
0.10132 | 10132.5 | 0.5 | 0.066954 | 1675 | 614265.5219 | 614.2655
0.10132 | 10132.5 | 0.5 | 0.067169 | 1700 | 665033.5078 | 665.0335
0.10132 | 10132.5 | 0.5 | 0.067411 | 1725 | 716283.2694 | 716.2833
0.10132 | 10132.5 | 0.5 | 0.06768 | 1750 | 768063.4503 | 768.0635
0.10132 | 10132.5 | 0.5 | 0.067979 | 1775 | 820428.2043 | 820.4282
0.10132 | 10132.5 | 0.5 | 0.068311 | 1800 | 873437.6441 | 873.4376
0.10132 | 10132.5 | 0.5 | 0.068678 | 1825 | 927158.2915 | 927.1583
0.10132 | 10132.5 | 0.5 | 0.069082 | 1850 | 981663.5264 | 981.6635
0.10132 | 10132.5 | 0.5 | 0.069528 | 1875 | 1037034.0285 | 1037.034
0.10132 | 10132.5 | 0.5 | 0.070016 | 1900 | 1093358.2093 | 1093.3582
0.10132 | 10132.5 | 0.5 | 0.070551 | 1925 | 1150732.6279 | 1150.7326
0.10132 | 10132.5 | 0.5 | 0.071135 | 1950 | 1209262.3847 | 1209.2624
0.10132 | 10132.5 | 0.5 | 0.071771 | 1975 | 1269061.487 | 1269.0615
0.10132 | 10132.5 | 0.5 | 0.072463 | 2000 | 1330253.18 | 1330.2532
0.10132 | 10132.5 | 0.5 | 0.073214 | 2025 | 1392970.2333 | 1392.9702
0.10132 | 10132.5 | 0.5 | 0.074027 | 2050 | 1457355.1874 | 1457.3552
0.10132 | 10132.5 | 0.5 | 0.074905 | 2075 | 1523560.5258 | 1523.5605
0.10132 | 10132.5 | 0.5 | 0.075852 | 2100 | 1591748.7989 | 1591.7488
0.10132 | 10132.5 | 0.5 | 0.076872 | 2125 | 1662092.667 | 1662.0927
0.10132 | 10132.5 | 0.5 | 0.077967 | 2150 | 1734774.8653 | 1734.7749
0.10132 | 10132.5 | 0.5 | 0.079141 | 2175 | 1809988.0807 | 1809.9881
0.10132 | 10132.5 | 0.5 | 0.080398 | 2200 | 1887934.7351 | 1887.9347
0.10132 | 10132.5 | 0.5 | 0.08174 | 2225 | 1968826.6673 | 1968.8267
0.10132 | 10132.5 | 0.5 | 0.083172 | 2250 | 2052884.7111 | 2052.8847
0.10132 | 10132.5 | 0.5 | 0.084695 | 2275 | 2140338.1627 | 2140.3382
0.10132 | 10132.5 | 0.5 | 0.086314 | 2300 | 2231424.1385 | 2231.4241
0.10132 | 10132.5 | 0.5 | 0.08803 | 2325 | 2326386.8223 | 2326.3868
0.10132 | 10132.5 | 0.5 | 0.089848 | 2350 | 2425476.6059 | 2425.4766
0.10132 | 10132.5 | 0.5 | 0.091768 | 2375 | 2528949.1299 | 2528.9491
0.10132 | 10132.5 | 0.5 | 0.093793 | 2400 | 2637064.2372 | 2637.0642
0.10132 | 10132.5 | 0.5 | 0.095926 | 2425 | 2750084.8565 | 2750.0849
0.10132 | 10132.5 | 0.5 | 0.098168 | 2450 | 2868275.8399 | 2868.2758
0.10132 | 10132.5 | 0.5 | 0.10052 | 2475 | 2991902.7884 | 2991.9028
0.10132 | 10132.5 | 0.5 | 0.10299 | 2500 | 3121230.9092 | 3121.2309
0.10132 | 10132.5 | 0.5 | 0.10556 | 2525 | 3256523.96 | 3256.524
0.10132 | 10132.5 | 0.5 | 0.10826 | 2550 | 3398043.3539 | 3398.0434
0.10132 | 10132.5 | 0.5 | 0.11106 | 2575 | 3546047.5134 | 3546.0475
0.10132 | 10132.5 | 0.5 | 0.11399 | 2600 | 3700791.5877 | 3700.7916
0.10132 | 10132.5 | 0.5 | 0.11703 | 2625 | 3862527.6714 | 3862.5277
0.10132 | 10132.5 | 0.5 | 0.12019 | 2650 | 4031505.6946 | 4031.5057
0.10132 | 10132.5 | 0.5 | 0.12348 | 2675 | 4207975.1917 | 4207.9752
0.10132 | 10132.5 | 0.5 | 0.12689 | 2700 | 4392188.1973 | 4392.1882
0.10132 | 10132.5 | 0.5 | 0.13045 | 2725 | 4584403.5675 | 4584.4036
0.10132 | 10132.5 | 0.5 | 0.13414 | 2750 | 4784893.0776 | 4784.8931
0.10132 | 10132.5 | 0.5 | 0.138 | 2775 | 4993949.7112 | 4993.9497
0.10132 | 10132.5 | 0.5 | 0.14203 | 2800 | 5211898.6165 | 5211.8986
0.10132 | 10132.5 | 0.5 | 0.14626 | 2825 | 5439111.2766 | 5439.1113
0.10132 | 10132.5 | 0.5 | 0.15073 | 2850 | 5676023.5059 | 5676.0235
0.10132 | 10132.5 | 0.5 | 0.15549 | 2875 | 5923157.9425 | 5923.1579
0.10132 | 10132.5 | 0.5 | 0.16058 | 2900 | 6181151.7477 | 6181.1517
0.10132 | 10132.5 | 0.5 | 0.1661 | 2925 | 6450790.2368 | 6450.7902
0.10132 | 10132.5 | 0.5 | 0.17214 | 2950 | 6733047.1203 | 6733.0471
0.10132 | 10132.5 | 0.5 | 0.17883 | 2975 | 7029131.9161 | 7029.1319
0.10132 | 10132.5 | 0.5 | 0.18634 | 3000 | 7340544.8491 | 7340.5448
0.10132 | 10132.5 | 0.5 | 0.19487 | 3025 | 7669139.1383 | 7669.1391
0.10132 | 10132.5 | 0.5 | 0.20471 | 3050 | 8017189.9018 | 8017.1899
0.10132 | 10132.5 | 0.5 | 0.21618 | 3075 | 8387467.9075 | 8387.4679
0.10132 | 10132.5 | 0.5 | 0.22971 | 3100 | 8783314.9293 | 8783.3149
0.10132 | 10132.5 | 0.5 | 0.24585 | 3125 | 9208715.4275 | 9208.7154
0.10132 | 10132.5 | 0.5 | 0.26527 | 3150 | 9668356.5184 | 9668.3565
0.10132 | 10132.5 | 0.5 | 0.28884 | 3175 | 10167664.65 | 10167.6647
0.10132 | 10132.5 | 0.5 | 0.31766 | 3200 | 10712803.075 | 10712.8031
0.10132 | 10132.5 | 0.5 | 0.35313 | 3225 | 11310609.327 | 11310.6093
0.10132 | 10132.5 | 0.5 | 0.39704 | 3250 | 11968447.059 | 11968.4471
0.10132 | 10132.5 | 0.5 | 0.45175 | 3275 | 12693942.899 | 12693.9429
0.10132 | 10132.5 | 0.5 | 0.52033 | 3300 | 13494578.29 | 13494.5783
0.10132 | 10132.5 | 0.5 | 0.60691 | 3325 | 14377111.265 | 14377.1113
0.10132 | 10132.5 | 0.5 | 0.71712 | 3350 | 15346816.789 | 15346.8168
0.10132 | 10132.5 | 0.5 | 0.85882 | 3375 | 16406559.676 | 16406.5597
0.10132 | 10132.5 | 0.5 | 1.0433 | 3400 | 17555751.833 | 17555.7518
0.10132 | 10132.5 | 0.5 | 1.2875 | 3425 | 18789292.353 | 18789.2924
0.10132 | 10132.5 | 0.5 | 1.6176 | 3450 | 20096634.47 | 20096.6345
0.10132 | 10132.5 | 0.5 | 2.0771 | 3475 | 21461149.219 | 21461.1492
0.10132 | 10132.5 | 0.5 | 2.7431 | 3500 | 22859936.402 | 22859.9364
0.10132 | 10132.5 | 0.5 | 3.7665 | 3525 | 24264137.93 | 24264.1379
0.10132 | 10132.5 | 0.5 | 5.4879 | 3550 | 25639586.408 | 25639.5864
0.10132 | 10132.5 | 0.5 | 8.8687 | 3575 | 26947095.114 | 26947.0951
0.10132 | 10132.5 | 0.5 | 18.0496 | 3600 | 28139741.891 | 28139.7419
0.10132 | 10132.5 | 0.5 | 18.0496 | 3625 | 28139741.891 | 28139.7419
0.10132 | 10132.5 | 0.5 | 18.0496 | 3650 | 28139741.891 | 28139.7419
0.10132 | 10132.5 | 0.5 | 18.0496 | 3675 | 28139741.891 | 28139.7419
0.10132 | 10132.5 | 0.5 | 18.0496 | 3700 | 28139741.891 | 28139.7419
0.10132 | 10132.5 | 0.5 | 18.0496 | 3725 | 28139741.891 | 28139.7419
0.10132 | 10132.5 | 0.5 | 18.0496 | 3750 | 28139741.891 | 28139.7419
0.10132 | 10132.5 | 0.5 | 18.0496 | 3775 | 28139741.891 | 28139.7419
0.10132 | 10132.5 | 0.5 | 18.0496 | 3800 | 28139741.891 | 28139.7419
0.10132 | 10132.5 | 0.5 | 18.0496 | 3825 | 28139741.891 | 28139.7419
0.10132 | 10132.5 | 0.5 | 18.0496 | 3850 | 28139741.891 | 28139.7419
0.10132 | 10132.5 | 0.5 | 18.0496 | 3875 | 28139741.891 | 28139.7419
0.10132 | 10132.5 | 0.5 | 18.0496 | 3900 | 28139741.891 | 28139.7419
0.10132 | 10132.5 | 0.5 | 18.0496 | 3925 | 28139741.891 | 28139.7419
0.10132 | 10132.5 | 0.5 | 18.0496 | 3950 | 28139741.891 | 28139.7419
0.10132 | 10132.5 | 0.5 | 18.0496 | 3975 | 28139741.891 | 28139.7419
0.10132 | 10132.5 | 0.5 | 18.0496 | 4000 | 28139741.891 | 28139.7419
0.10132 | 10132.5 | 0.4 | 0 | 250 | -4816564.5861 | -4816.5646
0.10132 | 10132.5 | 0.4 | 0 | 275 | -4749262.6689 | -4749.2627
0.10132 | 10132.5 | 0.4 | 0 | 300 | -4678371.0663 | -4678.3711
0.10132 | 10132.5 | 0.4 | 0 | 325 | -4606675.3166 | -4606.6753
0.10132 | 10132.5 | 0.4 | 0 | 350 | -4535901.341 | -4535.9013
0.10132 | 10132.5 | 0.4 | 0 | 375 | -4466890.6477 | -4466.8906
0.10132 | 10132.5 | 0.4 | 0 | 400 | -4399820.1236 | -4399.8201
0.10132 | 10132.5 | 0.4 | 0 | 425 | -4334368.2003 | -4334.3682
0.10132 | 10132.5 | 0.4 | 0 | 450 | -4269821.4605 | -4269.8215
0.10132 | 10132.5 | 0.4 | 0 | 475 | -4205137.73 | -4205.1377
0.10132 | 10132.5 | 0.4 | 0 | 500 | -4138984.2899 | -4138.9843
0.10132 | 10132.5 | 0.4 | 0 | 525 | -4069767.3458 | -4069.7673
0.10132 | 10132.5 | 0.4 | 0 | 550 | -3995665.1867 | -3995.6652
0.10132 | 10132.5 | 0.4 | 0 | 575 | -3914672.114 | -3914.6721
0.10132 | 10132.5 | 0.4 | 0 | 600 | -3824649.4992 | -3824.6495
0.10132 | 10132.5 | 0.4 | 0 | 625 | -3723359.1739 | -3723.3592
0.10132 | 10132.5 | 0.4 | 0 | 650 | -3608424.8828 | -3608.4249
0.10132 | 10132.5 | 0.4 | 0 | 675 | -3477156.8121 | -3477.1568
0.10132 | 10132.5 | 0.4 | 0 | 700 | -3326240.0825 | -3326.2401
0.10132 | 10132.5 | 0.4 | 0 | 725 | -3151478.3527 | -3151.4784
0.10132 | 10132.5 | 0.4 | 0 | 750 | -2948044.5358 | -2948.0445
0.10132 | 10132.5 | 0.4 | 0 | 775 | -2711833.5051 | -2711.8335
0.10132 | 10132.5 | 0.4 | 0 | 800 | -2442284.394 | -2442.2844
0.10132 | 10132.5 | 0.4 | 0 | 825 | -2146170.5529 | -2146.1706
0.10132 | 10132.5 | 0.4 | 0.005585 | 850 | -1840201.6025 | -1840.2016
0.10132 | 10132.5 | 0.4 | 0.026425 | 875 | -1548811.2846 | -1548.8113
0.10132 | 10132.5 | 0.4 | 0.044724 | 900 | -1295428.7914 | -1295.4288
0.10132 | 10132.5 | 0.4 | 0.059022 | 925 | -1092354.2437 | -1092.3542
0.10132 | 10132.5 | 0.4 | 0.069154 | 950 | -937894.7685 | -937.8948
0.10132 | 10132.5 | 0.4 | 0.075858 | 975 | -821855.7074 | -821.8557
0.10132 | 10132.5 | 0.4 | 0.080122 | 1000 | -732551.677 | -732.5517
0.10132 | 10132.5 | 0.4 | 0.082788 | 1025 | -660543.2908 | -660.5433
0.10132 | 10132.5 | 0.4 | 0.084451 | 1050 | -599326.3958 | -599.3264
0.10132 | 10132.5 | 0.4 | 0.085495 | 1075 | -544745.1582 | -544.7452
0.10132 | 10132.5 | 0.4 | 0.086157 | 1100 | -494233.3379 | -494.2333
0.10132 | 10132.5 | 0.4 | 0.086583 | 1125 | -446221.5607 | -446.2216
0.10132 | 10132.5 | 0.4 | 0.086862 | 1150 | -399746.9633 | -399.747
0.10132 | 10132.5 | 0.4 | 0.087048 | 1175 | -354212.6994 | -354.2127
0.10132 | 10132.5 | 0.4 | 0.087175 | 1200 | -309243.549 | -309.2435
0.10132 | 10132.5 | 0.4 | 0.087265 | 1225 | -264599.7264 | -264.5997
0.10132 | 10132.5 | 0.4 | 0.087331 | 1250 | -220125.1908 | -220.1252
0.10132 | 10132.5 | 0.4 | 0.087382 | 1275 | -175716.3254 | -175.7163
0.10132 | 10132.5 | 0.4 | 0.087425 | 1300 | -131302.703 | -131.3027
0.10132 | 10132.5 | 0.4 | 0.087463 | 1325 | -86835.0894 | -86.8351
0.10132 | 10132.5 | 0.4 | 0.087501 | 1350 | -42277.8345 | -42.2778
0.10132 | 10132.5 | 0.4 | 0.08754 | 1375 | 2396.0435 | 2.396
0.10132 | 10132.5 | 0.4 | 0.087582 | 1400 | 47208.1001 | 47.2081
0.10132 | 10132.5 | 0.4 | 0.087628 | 1425 | 92176.6539 | 92.1767
0.10132 | 10132.5 | 0.4 | 0.087682 | 1450 | 137318.3075 | 137.3183
0.10132 | 10132.5 | 0.4 | 0.087742 | 1475 | 182649.0405 | 182.649
0.10132 | 10132.5 | 0.4 | 0.087811 | 1500 | 228185.0268 | 228.185
0.10132 | 10132.5 | 0.4 | 0.087891 | 1525 | 273943.2759 | 273.9433
0.10132 | 10132.5 | 0.4 | 0.087982 | 1550 | 319942.1618 | 319.9422
0.10132 | 10132.5 | 0.4 | 0.088086 | 1575 | 366201.8808 | 366.2019
0.10132 | 10132.5 | 0.4 | 0.088205 | 1600 | 412744.8682 | 412.7449
0.10132 | 10132.5 | 0.4 | 0.088339 | 1625 | 459596.1901 | 459.5962
0.10132 | 10132.5 | 0.4 | 0.088491 | 1650 | 506783.9247 | 506.7839
0.10132 | 10132.5 | 0.4 | 0.088661 | 1675 | 554339.5395 | 554.3395
0.10132 | 10132.5 | 0.4 | 0.088853 | 1700 | 602298.2701 | 602.2983
0.10132 | 10132.5 | 0.4 | 0.089068 | 1725 | 650699.5029 | 650.6995
0.10132 | 10132.5 | 0.4 | 0.089307 | 1750 | 699587.1624 | 699.5872
0.10132 | 10132.5 | 0.4 | 0.089572 | 1775 | 749010.1031 | 749.0101
0.10132 | 10132.5 | 0.4 | 0.089867 | 1800 | 799022.5049 | 799.0225
0.10132 | 10132.5 | 0.4 | 0.090192 | 1825 | 849684.2682 | 849.6843
0.10132 | 10132.5 | 0.4 | 0.09055 | 1850 | 901061.408 | 901.0614
0.10132 | 10132.5 | 0.4 | 0.090945 | 1875 | 953226.4408 | 953.2264
0.10132 | 10132.5 | 0.4 | 0.091377 | 1900 | 1006258.7621 | 1006.2588
0.10132 | 10132.5 | 0.4 | 0.091849 | 1925 | 1060245.0083 | 1060.245
0.10132 | 10132.5 | 0.4 | 0.092365 | 1950 | 1115279.3983 | 1115.2794
0.10132 | 10132.5 | 0.4 | 0.092926 | 1975 | 1171464.0487 | 1171.464
0.10132 | 10132.5 | 0.4 | 0.093536 | 2000 | 1228909.2568 | 1228.9093
0.10132 | 10132.5 | 0.4 | 0.094197 | 2025 | 1287733.7433 | 1287.7337
0.10132 | 10132.5 | 0.4 | 0.094912 | 2050 | 1348064.8569 | 1348.0649
0.10132 | 10132.5 | 0.4 | 0.095683 | 2075 | 1410038.7105 | 1410.0387
0.10132 | 10132.5 | 0.4 | 0.096515 | 2100 | 1473800.274 | 1473.8003
0.10132 | 10132.5 | 0.4 | 0.097408 | 2125 | 1539503.3909 | 1539.5034
0.10132 | 10132.5 | 0.4 | 0.098368 | 2150 | 1607310.7249 | 1607.3107
0.10132 | 10132.5 | 0.4 | 0.099395 | 2175 | 1677393.6234 | 1677.3936
0.10132 | 10132.5 | 0.4 | 0.10049 | 2200 | 1749931.8966 | 1749.9319
0.10132 | 10132.5 | 0.4 | 0.10166 | 2225 | 1825113.5029 | 1825.1135
0.10132 | 10132.5 | 0.4 | 0.10291 | 2250 | 1903134.1376 | 1903.1341
0.10132 | 10132.5 | 0.4 | 0.10424 | 2275 | 1984196.7228 | 1984.1967
0.10132 | 10132.5 | 0.4 | 0.10565 | 2300 | 2068510.7941 | 2068.5108
0.10132 | 10132.5 | 0.4 | 0.10714 | 2325 | 2156291.7888 | 2156.2918
0.10132 | 10132.5 | 0.4 | 0.10871 | 2350 | 2247760.236 | 2247.7602
0.10132 | 10132.5 | 0.4 | 0.11038 | 2375 | 2343140.8582 | 2343.1409
0.10132 | 10132.5 | 0.4 | 0.11213 | 2400 | 2442661.5949 | 2442.6616
0.10132 | 10132.5 | 0.4 | 0.11397 | 2425 | 2546552.5677 | 2546.5526
0.10132 | 10132.5 | 0.4 | 0.11591 | 2450 | 2655045.0091 | 2655.045
0.10132 | 10132.5 | 0.4 | 0.11793 | 2475 | 2768370.1901 | 2768.3702
0.10132 | 10132.5 | 0.4 | 0.12005 | 2500 | 2886758.3898 | 2886.7584
0.10132 | 10132.5 | 0.4 | 0.12227 | 2525 | 3010437.9624 | 3010.438
0.10132 | 10132.5 | 0.4 | 0.12458 | 2550 | 3139634.5753 | 3139.6346
0.10132 | 10132.5 | 0.4 | 0.12698 | 2575 | 3274570.7072 | 3274.5707
0.10132 | 10132.5 | 0.4 | 0.12948 | 2600 | 3415465.5196 | 3415.4655
0.10132 | 10132.5 | 0.4 | 0.13208 | 2625 | 3562535.2414 | 3562.5352
0.10132 | 10132.5 | 0.4 | 0.13478 | 2650 | 3715994.2377 | 3715.9942
0.10132 | 10132.5 | 0.4 | 0.13758 | 2675 | 3876056.9698 | 3876.057
0.10132 | 10132.5 | 0.4 | 0.14048 | 2700 | 4042941.0987 | 4042.9411
0.10132 | 10132.5 | 0.4 | 0.1435 | 2725 | 4216872.0322 | 4216.872
0.10132 | 10132.5 | 0.4 | 0.14663 | 2750 | 4398089.2716 | 4398.0893
0.10132 | 10132.5 | 0.4 | 0.1499 | 2775 | 4586854.978 | 4586.855
0.10132 | 10132.5 | 0.4 | 0.15332 | 2800 | 4783465.2452 | 4783.4652
0.10132 | 10132.5 | 0.4 | 0.15691 | 2825 | 4988264.6379 | 4988.2646
0.10132 | 10132.5 | 0.4 | 0.1607 | 2850 | 5201664.627 | 5201.6646
0.10132 | 10132.5 | 0.4 | 0.16474 | 2875 | 5424166.6209 | 5424.1666
0.10132 | 10132.5 | 0.4 | 0.16907 | 2900 | 5656390.347 | 5656.3903
0.10132 | 10132.5 | 0.4 | 0.17377 | 2925 | 5899108.3679 | 5899.1084
0.10132 | 10132.5 | 0.4 | 0.17892 | 2950 | 6153287.5037 | 6153.2875
0.10132 | 10132.5 | 0.4 | 0.18464 | 2975 | 6420137.8524 | 6420.1379
0.10132 | 10132.5 | 0.4 | 0.19109 | 3000 | 6701169.9157 | 6701.1699
0.10132 | 10132.5 | 0.4 | 0.19844 | 3025 | 6998259.9995 | 6998.26
0.10132 | 10132.5 | 0.4 | 0.20693 | 3050 | 7313723.5053 | 7313.7235
0.10132 | 10132.5 | 0.4 | 0.21687 | 3075 | 7650394.8608 | 7650.3949
0.10132 | 10132.5 | 0.4 | 0.22863 | 3100 | 8011711.5644 | 8011.7116
0.10132 | 10132.5 | 0.4 | 0.24269 | 3125 | 8401797.9901 | 8401.798
0.10132 | 10132.5 | 0.4 | 0.25965 | 3150 | 8825542.0884 | 8825.5421
0.10132 | 10132.5 | 0.4 | 0.28027 | 3175 | 9288654.7925 | 9288.6548
0.10132 | 10132.5 | 0.4 | 0.30551 | 3200 | 9797697.7327 | 9797.6977
0.10132 | 10132.5 | 0.4 | 0.33661 | 3225 | 10360059.863 | 10360.0599
0.10132 | 10132.5 | 0.4 | 0.37514 | 3250 | 10983858.17 | 10983.8582
0.10132 | 10132.5 | 0.4 | 0.42316 | 3275 | 11677732.577 | 11677.7326
0.10132 | 10132.5 | 0.4 | 0.48338 | 3300 | 12450501.984 | 12450.502
0.10132 | 10132.5 | 0.4 | 0.55941 | 3325 | 13310649.341 | 13310.6493
0.10132 | 10132.5 | 0.4 | 0.65618 | 3350 | 14265611.808 | 14265.6118
0.10132 | 10132.5 | 0.4 | 0.78057 | 3375 | 15320870.784 | 15320.8708
0.10132 | 10132.5 | 0.4 | 0.94249 | 3400 | 16478868.214 | 16478.8682
0.10132 | 10132.5 | 0.4 | 1.1567 | 3425 | 17737819.594 | 17737.8196
0.10132 | 10132.5 | 0.4 | 1.4463 | 3450 | 19090544.024 | 19090.544
0.10132 | 10132.5 | 0.4 | 1.8492 | 3475 | 20523472.627 | 20523.4726
0.10132 | 10132.5 | 0.4 | 2.433 | 3500 | 22016003.296 | 22016.0033
0.10132 | 10132.5 | 0.4 | 3.33 | 3525 | 23540303.899 | 23540.3039
0.10132 | 10132.5 | 0.4 | 4.8388 | 3550 | 25061458.131 | 25061.4581
0.10132 | 10132.5 | 0.4 | 7.8033 | 3575 | 26537272.155 | 26537.2722
0.10132 | 10132.5 | 0.4 | 15.8655 | 3600 | 27914782.302 | 27914.7823
0.10132 | 10132.5 | 0.4 | 96.7909 | 3625 | 29098534.904 | 29098.5349
0.10132 | 10132.5 | 0.4 | 96.7909 | 3650 | 29098534.904 | 29098.5349
0.10132 | 10132.5 | 0.4 | 96.7909 | 3675 | 29098534.904 | 29098.5349
0.10132 | 10132.5 | 0.4 | 96.7909 | 3700 | 29098534.904 | 29098.5349
0.10132 | 10132.5 | 0.4 | 96.7909 | 3725 | 29098534.904 | 29098.5349
0.10132 | 10132.5 | 0.4 | 96.7909 | 3750 | 29098534.904 | 29098.5349
0.10132 | 10132.5 | 0.4 | 96.7909 | 3775 | 29098534.904 | 29098.5349
0.10132 | 10132.5 | 0.4 | 96.7909 | 3800 | 29098534.904 | 29098.5349
0.10132 | 10132.5 | 0.4 | 96.7909 | 3825 | 29098534.904 | 29098.5349
0.10132 | 10132.5 | 0.4 | 96.7909 | 3850 | 29098534.904 | 29098.5349
0.10132 | 10132.5 | 0.4 | 96.7909 | 3875 | 29098534.904 | 29098.5349
0.10132 | 10132.5 | 0.4 | 96.7909 | 3900 | 29098534.904 | 29098.5349
0.10132 | 10132.5 | 0.4 | 96.7909 | 3925 | 29098534.904 | 29098.5349
0.10132 | 10132.5 | 0.4 | 96.7909 | 3950 | 29098534.904 | 29098.5349
0.10132 | 10132.5 | 0.4 | 96.7909 | 3975 | 29098534.904 | 29098.5349
0.10132 | 10132.5 | 0.4 | 96.7909 | 4000 | 29098534.904 | 29098.5349
0.10132 | 10132.5 | 0.32 | 0 | 250 | -4522578.27 | -4522.5783
0.10132 | 10132.5 | 0.32 | 0 | 275 | -4455346.2989 | -4455.3463
0.10132 | 10132.5 | 0.32 | 0 | 300 | -4387331.2515 | -4387.3313
0.10132 | 10132.5 | 0.32 | 0 | 325 | -4320029.6986 | -4320.0297
0.10132 | 10132.5 | 0.32 | 0 | 350 | -4254338.872 | -4254.3389
0.10132 | 10132.5 | 0.32 | 0 | 375 | -4190621.9183 | -4190.6219
0.10132 | 10132.5 | 0.32 | 0 | 400 | -4128802.3818 | -4128.8024
0.10132 | 10132.5 | 0.32 | 0 | 425 | -4068444.7502 | -4068.4448
0.10132 | 10132.5 | 0.32 | 0 | 450 | -4008809.9264 | -4008.8099
0.10132 | 10132.5 | 0.32 | 0 | 475 | -3948890.6176 | -3948.8906
0.10132 | 10132.5 | 0.32 | 0 | 500 | -3887437.3421 | -3887.4373
0.10132 | 10132.5 | 0.32 | 0 | 525 | -3822986.1115 | -3822.9861
0.10132 | 10132.5 | 0.32 | 0 | 550 | -3753896.1521 | -3753.8962
0.10132 | 10132.5 | 0.32 | 0 | 575 | -3678399.5746 | -3678.3996
0.10132 | 10132.5 | 0.32 | 0 | 600 | -3594651.446 | -3594.6514
0.10132 | 10132.5 | 0.32 | 0 | 625 | -3500745.6238 | -3500.7456
0.10132 | 10132.5 | 0.32 | 0 | 650 | -3394636.2253 | -3394.6362
0.10132 | 10132.5 | 0.32 | 0 | 675 | -3273908.0287 | -3273.908
0.10132 | 10132.5 | 0.32 | 0 | 700 | -3135422.3304 | -3135.4223
0.10132 | 10132.5 | 0.32 | 0 | 725 | -2975052.8062 | -2975.0528
0.10132 | 10132.5 | 0.32 | 0 | 750 | -2787950.4125 | -2787.9504
0.10132 | 10132.5 | 0.32 | 0 | 775 | -2569876.6775 | -2569.8767
0.10132 | 10132.5 | 0.32 | 0 | 800 | -2319923.9017 | -2319.9239
0.10132 | 10132.5 | 0.32 | 0.011016 | 825 | -2044151.6673 | -2044.1517
0.10132 | 10132.5 | 0.32 | 0.030349 | 850 | -1758131.1002 | -1758.1311
0.10132 | 10132.5 | 0.32 | 0.049405 | 875 | -1484951.7828 | -1484.9518
0.10132 | 10132.5 | 0.32 | 0.066099 | 900 | -1246974.394 | -1246.9744
0.10132 | 10132.5 | 0.32 | 0.079117 | 925 | -1056108.7043 | -1056.1087
0.10132 | 10132.5 | 0.32 | 0.088326 | 950 | -910942.8306 | -910.9428
0.10132 | 10132.5 | 0.32 | 0.094409 | 975 | -801910.9982 | -801.911
0.10132 | 10132.5 | 0.32 | 0.098273 | 1000 | -717986.206 | -717.9862
0.10132 | 10132.5 | 0.32 | 0.10069 | 1025 | -650260.1035 | -650.2601
0.10132 | 10132.5 | 0.32 | 0.10219 | 1050 | -592606.0722 | -592.6061
0.10132 | 10132.5 | 0.32 | 0.10314 | 1075 | -541120.8892 | -541.1209
0.10132 | 10132.5 | 0.32 | 0.10374 | 1100 | -493402.2838 | -493.4023
0.10132 | 10132.5 | 0.32 | 0.10413 | 1125 | -447986.4047 | -447.9864
0.10132 | 10132.5 | 0.32 | 0.10438 | 1150 | -403978.4849 | -403.9785
0.10132 | 10132.5 | 0.32 | 0.10455 | 1175 | -360826.0292 | -360.826
0.10132 | 10132.5 | 0.32 | 0.10467 | 1200 | -318183.0794 | -318.1831
0.10132 | 10132.5 | 0.32 | 0.10475 | 1225 | -275829.4546 | -275.8295
0.10132 | 10132.5 | 0.32 | 0.10481 | 1250 | -233622.4758 | -233.6225
0.10132 | 10132.5 | 0.32 | 0.10486 | 1275 | -191467.8093 | -191.4678
0.10132 | 10132.5 | 0.32 | 0.1049 | 1300 | -149301.6176 | -149.3016
0.10132 | 10132.5 | 0.32 | 0.10494 | 1325 | -107079.4652 | -107.0795
0.10132 | 10132.5 | 0.32 | 0.10497 | 1350 | -64769.3033 | -64.7693
0.10132 | 10132.5 | 0.32 | 0.10501 | 1375 | -22346.9544 | -22.347
0.10132 | 10132.5 | 0.32 | 0.10505 | 1400 | 20206.8568 | 20.2069
0.10132 | 10132.5 | 0.32 | 0.10509 | 1425 | 62908.4999 | 62.9085
0.10132 | 10132.5 | 0.32 | 0.10514 | 1450 | 105772.8207 | 105.7728
0.10132 | 10132.5 | 0.32 | 0.10519 | 1475 | 148814.1301 | 148.8141
0.10132 | 10132.5 | 0.32 | 0.10525 | 1500 | 192046.9408 | 192.0469
0.10132 | 10132.5 | 0.32 | 0.10533 | 1525 | 235486.5425 | 235.4865
0.10132 | 10132.5 | 0.32 | 0.10541 | 1550 | 279149.4736 | 279.1495
0.10132 | 10132.5 | 0.32 | 0.1055 | 1575 | 323053.9298 | 323.0539
0.10132 | 10132.5 | 0.32 | 0.10561 | 1600 | 367220.1329 | 367.2201
0.10132 | 10132.5 | 0.32 | 0.10573 | 1625 | 411670.678 | 411.6707
0.10132 | 10132.5 | 0.32 | 0.10586 | 1650 | 456430.8699 | 456.4309
0.10132 | 10132.5 | 0.32 | 0.10601 | 1675 | 501529.0562 | 501.5291
0.10132 | 10132.5 | 0.32 | 0.10618 | 1700 | 546996.9607 | 546.997
0.10132 | 10132.5 | 0.32 | 0.10638 | 1725 | 592870.0203 | 592.87
0.10132 | 10132.5 | 0.32 | 0.10659 | 1750 | 639187.7251 | 639.1877
0.10132 | 10132.5 | 0.32 | 0.10682 | 1775 | 685993.9628 | 685.994
0.10132 | 10132.5 | 0.32 | 0.10709 | 1800 | 733337.3652 | 733.3374
0.10132 | 10132.5 | 0.32 | 0.10737 | 1825 | 781271.6539 | 781.2717
0.10132 | 10132.5 | 0.32 | 0.10769 | 1850 | 829855.9848 | 829.856
0.10132 | 10132.5 | 0.32 | 0.10804 | 1875 | 879155.2854 | 879.1553
0.10132 | 10132.5 | 0.32 | 0.10842 | 1900 | 929240.5827 | 929.2406
0.10132 | 10132.5 | 0.32 | 0.10884 | 1925 | 980189.3164 | 980.1893
0.10132 | 10132.5 | 0.32 | 0.1093 | 1950 | 1032085.6332 | 1032.0856
0.10132 | 10132.5 | 0.32 | 0.10979 | 1975 | 1085020.6562 | 1085.0207
0.10132 | 10132.5 | 0.32 | 0.11033 | 2000 | 1139092.7246 | 1139.0927
0.10132 | 10132.5 | 0.32 | 0.11091 | 2025 | 1194407.5949 | 1194.4076
0.10132 | 10132.5 | 0.32 | 0.11154 | 2050 | 1251078.6087 | 1251.0786
0.10132 | 10132.5 | 0.32 | 0.11222 | 2075 | 1309226.7956 | 1309.2268
0.10132 | 10132.5 | 0.32 | 0.11295 | 2100 | 1368980.9361 | 1368.9809
0.10132 | 10132.5 | 0.32 | 0.11374 | 2125 | 1430477.5551 | 1430.4776
0.10132 | 10132.5 | 0.32 | 0.11458 | 2150 | 1493860.8491 | 1493.8608
0.10132 | 10132.5 | 0.32 | 0.11548 | 2175 | 1559282.5388 | 1559.2825
0.10132 | 10132.5 | 0.32 | 0.11644 | 2200 | 1626901.6413 | 1626.9016
0.10132 | 10132.5 | 0.32 | 0.11746 | 2225 | 1696884.1581 | 1696.8842
0.10132 | 10132.5 | 0.32 | 0.11855 | 2250 | 1769402.6732 | 1769.4027
0.10132 | 10132.5 | 0.32 | 0.11971 | 2275 | 1844635.8599 | 1844.6359
0.10132 | 10132.5 | 0.32 | 0.12094 | 2300 | 1922767.8949 | 1922.7679
0.10132 | 10132.5 | 0.32 | 0.12223 | 2325 | 2003987.7805 | 2003.9878
0.10132 | 10132.5 | 0.32 | 0.1236 | 2350 | 2088488.5795 | 2088.4886
0.10132 | 10132.5 | 0.32 | 0.12504 | 2375 | 2176466.5709 | 2176.4666
0.10132 | 10132.5 | 0.32 | 0.12656 | 2400 | 2268120.3371 | 2268.1203
0.10132 | 10132.5 | 0.32 | 0.12816 | 2425 | 2363649.803 | 2363.6498
0.10132 | 10132.5 | 0.32 | 0.12983 | 2450 | 2463255.2486 | 2463.2552
0.10132 | 10132.5 | 0.32 | 0.13158 | 2475 | 2567136.3314 | 2567.1363
0.10132 | 10132.5 | 0.32 | 0.1334 | 2500 | 2675491.1609 | 2675.4912
0.10132 | 10132.5 | 0.32 | 0.13531 | 2525 | 2788515.4818 | 2788.5155
0.10132 | 10132.5 | 0.32 | 0.13729 | 2550 | 2906402.0389 | 2906.402
0.10132 | 10132.5 | 0.32 | 0.13935 | 2575 | 3029340.213 | 3029.3402
0.10132 | 10132.5 | 0.32 | 0.14149 | 2600 | 3157516.0431 | 3157.516
0.10132 | 10132.5 | 0.32 | 0.14371 | 2625 | 3291112.772 | 3291.1128
0.10132 | 10132.5 | 0.32 | 0.14601 | 2650 | 3430312.0896 | 3430.3121
0.10132 | 10132.5 | 0.32 | 0.1484 | 2675 | 3575296.2805 | 3575.2963
0.10132 | 10132.5 | 0.32 | 0.15087 | 2700 | 3726251.5288 | 3726.2515
0.10132 | 10132.5 | 0.32 | 0.15344 | 2725 | 3883372.6808 | 3883.3727
0.10132 | 10132.5 | 0.32 | 0.1561 | 2750 | 4046869.8258 | 4046.8698
0.10132 | 10132.5 | 0.32 | 0.15888 | 2775 | 4216977.114 | 4216.9771
0.10132 | 10132.5 | 0.32 | 0.16178 | 2800 | 4393964.3042 | 4393.9643
0.10132 | 10132.5 | 0.32 | 0.16483 | 2825 | 4578151.6066 | 4578.1516
0.10132 | 10132.5 | 0.32 | 0.16806 | 2850 | 4769928.4598 | 4769.9285
0.10132 | 10132.5 | 0.32 | 0.17149 | 2875 | 4969776.9593 | 4969.777
0.10132 | 10132.5 | 0.32 | 0.17519 | 2900 | 5178300.7149 | 5178.3007
0.10132 | 10132.5 | 0.32 | 0.17921 | 2925 | 5396259.9625 | 5396.26
0.10132 | 10132.5 | 0.32 | 0.18363 | 2950 | 5624613.7629 | 5624.6138
0.10132 | 10132.5 | 0.32 | 0.18856 | 2975 | 5864570.0771 | 5864.5701
0.10132 | 10132.5 | 0.32 | 0.19413 | 3000 | 6117644.3705 | 6117.6444
0.10132 | 10132.5 | 0.32 | 0.20051 | 3025 | 6385727.1329 | 6385.7271
0.10132 | 10132.5 | 0.32 | 0.20791 | 3050 | 6671160.2452 | 6671.1602
0.10132 | 10132.5 | 0.32 | 0.21661 | 3075 | 6976821.398 | 6976.8214
0.10132 | 10132.5 | 0.32 | 0.22693 | 3100 | 7306214.6645 | 7306.2147
0.10132 | 10132.5 | 0.32 | 0.2393 | 3125 | 7663563.7342 | 7663.5637
0.10132 | 10132.5 | 0.32 | 0.25427 | 3150 | 8053902.0675 | 8053.9021
0.10132 | 10132.5 | 0.32 | 0.2725 | 3175 | 8483151.1855 | 8483.1512
0.10132 | 10132.5 | 0.32 | 0.29486 | 3200 | 8958174.355 | 8958.1744
0.10132 | 10132.5 | 0.32 | 0.32244 | 3225 | 9486788.024 | 9486.788
0.10132 | 10132.5 | 0.32 | 0.35664 | 3250 | 10077707.706 | 10077.7077
0.10132 | 10132.5 | 0.32 | 0.39929 | 3275 | 10740399.134 | 10740.3991
0.10132 | 10132.5 | 0.32 | 0.45279 | 3300 | 11484800.505 | 11484.8005
0.10132 | 10132.5 | 0.32 | 0.52034 | 3325 | 12320879.423 | 12320.8794
0.10132 | 10132.5 | 0.32 | 0.60632 | 3350 | 13257991.36 | 13257.9914
0.10132 | 10132.5 | 0.32 | 0.71682 | 3375 | 14304018.646 | 14304.0186
0.10132 | 10132.5 | 0.32 | 0.86064 | 3400 | 15464293.198 | 15464.2932
0.10132 | 10132.5 | 0.32 | 1.0509 | 3425 | 16740344.203 | 16740.3442
0.10132 | 10132.5 | 0.32 | 1.3079 | 3450 | 18128560.475 | 18128.5605
0.10132 | 10132.5 | 0.32 | 1.6654 | 3475 | 19618905.691 | 19618.9057
0.10132 | 10132.5 | 0.32 | 2.1834 | 3500 | 21193850.104 | 21193.8501
0.10132 | 10132.5 | 0.32 | 2.9789 | 3525 | 22827643.54 | 22827.6435
0.10132 | 10132.5 | 0.32 | 4.3173 | 3550 | 24485866.243 | 24485.8662
0.10132 | 10132.5 | 0.32 | 6.9479 | 3575 | 26124580.942 | 26124.5809
0.10132 | 10132.5 | 0.32 | 14.112 | 3600 | 27685805.238 | 27685.8052
0.10132 | 10132.5 | 0.32 | 86.4862 | 3625 | 29060293.741 | 29060.2937
0.10132 | 10132.5 | 0.32 | 86.4862 | 3650 | 29060293.741 | 29060.2937
0.10132 | 10132.5 | 0.32 | 86.4862 | 3675 | 29060293.741 | 29060.2937
0.10132 | 10132.5 | 0.32 | 86.4862 | 3700 | 29060293.741 | 29060.2937
0.10132 | 10132.5 | 0.32 | 86.4862 | 3725 | 29060293.741 | 29060.2937
0.10132 | 10132.5 | 0.32 | 86.4862 | 3750 | 29060293.741 | 29060.2937
0.10132 | 10132.5 | 0.32 | 86.4862 | 3775 | 29060293.741 | 29060.2937
0.10132 | 10132.5 | 0.32 | 86.4862 | 3800 | 29060293.741 | 29060.2937
0.10132 | 10132.5 | 0.32 | 86.4862 | 3825 | 29060293.741 | 29060.2937
0.10132 | 10132.5 | 0.32 | 86.4862 | 3850 | 29060293.741 | 29060.2937
0.10132 | 10132.5 | 0.32 | 86.4862 | 3875 | 29060293.741 | 29060.2937
0.10132 | 10132.5 | 0.32 | 86.4862 | 3900 | 29060293.741 | 29060.2937
0.10132 | 10132.5 | 0.32 | 86.4862 | 3925 | 29060293.741 | 29060.2937
0.10132 | 10132.5 | 0.32 | 86.4862 | 3950 | 29060293.741 | 29060.2937
0.10132 | 10132.5 | 0.32 | 86.4862 | 3975 | 29060293.741 | 29060.2937
0.10132 | 10132.5 | 0.32 | 86.4862 | 4000 | 29060293.741 | 29060.2937
0.10132 | 10132.5 | 0.25 | 0 | 250 | -4184694.4533 | -4184.6945
0.10132 | 10132.5 | 0.25 | 0 | 275 | -4133068.0768 | -4133.0681
0.10132 | 10132.5 | 0.25 | 0 | 300 | -4078163.7637 | -4078.1638
0.10132 | 10132.5 | 0.25 | 0 | 325 | -4021973.1513 | -4021.9732
0.10132 | 10132.5 | 0.25 | 0 | 350 | -3965846.1137 | -3965.8461
0.10132 | 10132.5 | 0.25 | 0 | 375 | -3910485.8909 | -3910.4859
0.10132 | 10132.5 | 0.25 | 0 | 400 | -3856073.084 | -3856.0731
0.10132 | 10132.5 | 0.25 | 0 | 425 | -3802380.6518 | -3802.3807
0.10132 | 10132.5 | 0.25 | 0 | 450 | -3748853.7299 | -3748.8537
0.10132 | 10132.5 | 0.25 | 0 | 475 | -3694662.0112 | -3694.662
0.10132 | 10132.5 | 0.25 | 0 | 500 | -3638739.2841 | -3638.7393
0.10132 | 10132.5 | 0.25 | 0 | 525 | -3579823.2931 | -3579.8233
0.10132 | 10132.5 | 0.25 | 0 | 550 | -3516504.034 | -3516.504
0.10132 | 10132.5 | 0.25 | 0 | 575 | -3447279.1675 | -3447.2792
0.10132 | 10132.5 | 0.25 | 0 | 600 | -3370598.7613 | -3370.5988
0.10132 | 10132.5 | 0.25 | 0 | 625 | -3284858.0601 | -3284.8581
0.10132 | 10132.5 | 0.25 | 0 | 650 | -3188278.1467 | -3188.2781
0.10132 | 10132.5 | 0.25 | 0 | 675 | -3078632.4809 | -3078.6325
0.10132 | 10132.5 | 0.25 | 0 | 700 | -2952872.2959 | -2952.8723
0.10132 | 10132.5 | 0.25 | 0 | 725 | -2806879.8877 | -2806.8799
0.10132 | 10132.5 | 0.25 | 0 | 750 | -2635763.6309 | -2635.7636
0.10132 | 10132.5 | 0.25 | 0.0044893 | 775 | -2435174.8894 | -2435.1749
0.10132 | 10132.5 | 0.25 | 0.018245 | 800 | -2203922.5018 | -2203.9225
0.10132 | 10132.5 | 0.25 | 0.034523 | 825 | -1947450.2582 | -1947.4503
0.10132 | 10132.5 | 0.25 | 0.052257 | 850 | -1680310.6852 | -1680.3107
0.10132 | 10132.5 | 0.25 | 0.069689 | 875 | -1424363.9526 | -1424.364
0.10132 | 10132.5 | 0.25 | 0.08493 | 900 | -1200978.038 | -1200.978
0.10132 | 10132.5 | 0.25 | 0.096794 | 925 | -1021692.2355 | -1021.6922
0.10132 | 10132.5 | 0.25 | 0.10517 | 950 | -885351.8893 | -885.3519
0.10132 | 10132.5 | 0.25 | 0.11069 | 975 | -782979.3094 | -782.9793
0.10132 | 10132.5 | 0.25 | 0.11419 | 1000 | -704167.742 | -704.1677
0.10132 | 10132.5 | 0.25 | 0.11638 | 1025 | -640511.496 | -640.5115
0.10132 | 10132.5 | 0.25 | 0.11774 | 1050 | -586242.4627 | -586.2425
0.10132 | 10132.5 | 0.25 | 0.11859 | 1075 | -537697.7962 | -537.6978
0.10132 | 10132.5 | 0.25 | 0.11914 | 1100 | -492631.4434 | -492.6314
0.10132 | 10132.5 | 0.25 | 0.11949 | 1125 | -449680.1495 | -449.6801
0.10132 | 10132.5 | 0.25 | 0.11972 | 1150 | -408014.0781 | -408.0141
0.10132 | 10132.5 | 0.25 | 0.11988 | 1175 | -367123.0218 | -367.123
0.10132 | 10132.5 | 0.25 | 0.11998 | 1200 | -326688.921 | -326.6889
0.10132 | 10132.5 | 0.25 | 0.12006 | 1225 | -286510.2869 | -286.5103
0.10132 | 10132.5 | 0.25 | 0.12012 | 1250 | -246457.1856 | -246.4572
0.10132 | 10132.5 | 0.25 | 0.12016 | 1275 | -206444.1471 | -206.4441
0.10132 | 10132.5 | 0.25 | 0.1202 | 1300 | -166413.6409 | -166.4136
0.10132 | 10132.5 | 0.25 | 0.12023 | 1325 | -126325.8409 | -126.3258
0.10132 | 10132.5 | 0.25 | 0.12026 | 1350 | -86152.1784 | -86.1522
0.10132 | 10132.5 | 0.25 | 0.12029 | 1375 | -45871.2075 | -45.8712
0.10132 | 10132.5 | 0.25 | 0.12033 | 1400 | -5465.8978 | -5.4659
0.10132 | 10132.5 | 0.25 | 0.12037 | 1425 | 35078.1785 | 35.0782
0.10132 | 10132.5 | 0.25 | 0.12041 | 1450 | 75774.0962 | 75.7741
0.10132 | 10132.5 | 0.25 | 0.12046 | 1475 | 116634.4655 | 116.6345
0.10132 | 10132.5 | 0.25 | 0.12051 | 1500 | 157672.0919 | 157.6721
0.10132 | 10132.5 | 0.25 | 0.12058 | 1525 | 198900.4869 | 198.9005
0.10132 | 10132.5 | 0.25 | 0.12065 | 1550 | 240334.2864 | 240.3343
0.10132 | 10132.5 | 0.25 | 0.12073 | 1575 | 281989.6092 | 281.9896
0.10132 | 10132.5 | 0.25 | 0.12082 | 1600 | 323884.3812 | 323.8844
0.10132 | 10132.5 | 0.25 | 0.12093 | 1625 | 366038.638 | 366.0386
0.10132 | 10132.5 | 0.25 | 0.12105 | 1650 | 408474.8184 | 408.4748
0.10132 | 10132.5 | 0.25 | 0.12118 | 1675 | 451218.0534 | 451.2181
0.10132 | 10132.5 | 0.25 | 0.12133 | 1700 | 494296.4558 | 494.2965
0.10132 | 10132.5 | 0.25 | 0.1215 | 1725 | 537741.4114 | 537.7414
0.10132 | 10132.5 | 0.25 | 0.12169 | 1750 | 581587.8741 | 581.5879
0.10132 | 10132.5 | 0.25 | 0.1219 | 1775 | 625874.6622 | 625.8747
0.10132 | 10132.5 | 0.25 | 0.12212 | 1800 | 670644.7573 | 670.6448
0.10132 | 10132.5 | 0.25 | 0.12238 | 1825 | 715945.602 | 715.9456
0.10132 | 10132.5 | 0.25 | 0.12266 | 1850 | 761829.3947 | 761.8294
0.10132 | 10132.5 | 0.25 | 0.12296 | 1875 | 808353.3782 | 808.3534
0.10132 | 10132.5 | 0.25 | 0.1233 | 1900 | 855580.119 | 855.5801
0.10132 | 10132.5 | 0.25 | 0.12366 | 1925 | 903577.772 | 903.5778
0.10132 | 10132.5 | 0.25 | 0.12406 | 1950 | 952420.3282 | 952.4203
0.10132 | 10132.5 | 0.25 | 0.12449 | 1975 | 1002187.8386 | 1002.1878
0.10132 | 10132.5 | 0.25 | 0.12496 | 2000 | 1052966.6105 | 1052.9666
0.10132 | 10132.5 | 0.25 | 0.12547 | 2025 | 1104849.3688 | 1104.8494
0.10132 | 10132.5 | 0.25 | 0.12602 | 2050 | 1157935.3853 | 1157.9354
0.10132 | 10132.5 | 0.25 | 0.1266 | 2075 | 1212330.5489 | 1212.3305
0.10132 | 10132.5 | 0.25 | 0.12724 | 2100 | 1268147.3987 | 1268.1474
0.10132 | 10132.5 | 0.25 | 0.12792 | 2125 | 1325505.0932 | 1325.5051
0.10132 | 10132.5 | 0.25 | 0.12865 | 2150 | 1384529.3181 | 1384.5293
0.10132 | 10132.5 | 0.25 | 0.12943 | 2175 | 1445352.1265 | 1445.3521
0.10132 | 10132.5 | 0.25 | 0.13026 | 2200 | 1508111.7041 | 1508.1117
0.10132 | 10132.5 | 0.25 | 0.13114 | 2225 | 1572952.0583 | 1572.9521
0.10132 | 10132.5 | 0.25 | 0.13208 | 2250 | 1640022.6242 | 1640.0226
0.10132 | 10132.5 | 0.25 | 0.13308 | 2275 | 1709477.7882 | 1709.4778
0.10132 | 10132.5 | 0.25 | 0.13413 | 2300 | 1781476.3267 | 1781.4763
0.10132 | 10132.5 | 0.25 | 0.13524 | 2325 | 1856180.7631 | 1856.1808
0.10132 | 10132.5 | 0.25 | 0.13642 | 2350 | 1933756.6457 | 1933.7566
0.10132 | 10132.5 | 0.25 | 0.13765 | 2375 | 2014371.7578 | 2014.3718
0.10132 | 10132.5 | 0.25 | 0.13895 | 2400 | 2098195.2687 | 2098.1953
0.10132 | 10132.5 | 0.25 | 0.14031 | 2425 | 2185396.8479 | 2185.3968
0.10132 | 10132.5 | 0.25 | 0.14173 | 2450 | 2276145.7642 | 2276.1458
0.10132 | 10132.5 | 0.25 | 0.14322 | 2475 | 2370610.0067 | 2370.61
0.10132 | 10132.5 | 0.25 | 0.14477 | 2500 | 2468955.469 | 2468.9555
0.10132 | 10132.5 | 0.25 | 0.14638 | 2525 | 2571345.2566 | 2571.3453
0.10132 | 10132.5 | 0.25 | 0.14806 | 2550 | 2677939.1874 | 2677.9392
0.10132 | 10132.5 | 0.25 | 0.1498 | 2575 | 2788893.5793 | 2788.8936
0.10132 | 10132.5 | 0.25 | 0.1516 | 2600 | 2904361.4356 | 2904.3614
0.10132 | 10132.5 | 0.25 | 0.15347 | 2625 | 3024493.1711 | 3024.4932
0.10132 | 10132.5 | 0.25 | 0.15541 | 2650 | 3149438.0493 | 3149.438
0.10132 | 10132.5 | 0.25 | 0.15741 | 2675 | 3279346.5392 | 3279.3465
0.10132 | 10132.5 | 0.25 | 0.15948 | 2700 | 3414373.8453 | 3414.3738
0.10132 | 10132.5 | 0.25 | 0.16163 | 2725 | 3554684.9092 | 3554.6849
0.10132 | 10132.5 | 0.25 | 0.16386 | 2750 | 3700461.2434 | 3700.4612
0.10132 | 10132.5 | 0.25 | 0.16618 | 2775 | 3851910.0153 | 3851.91
0.10132 | 10132.5 | 0.25 | 0.16861 | 2800 | 4009275.8732 | 4009.2759
0.10132 | 10132.5 | 0.25 | 0.17116 | 2825 | 4172856.0781 | 4172.8561
0.10132 | 10132.5 | 0.25 | 0.17386 | 2850 | 4343019.5836 | 4343.0196
0.10132 | 10132.5 | 0.25 | 0.17675 | 2875 | 4520230.7838 | 4520.2308
0.10132 | 10132.5 | 0.25 | 0.17987 | 2900 | 4705078.7185 | 4705.0787
0.10132 | 10132.5 | 0.25 | 0.18327 | 2925 | 4898312.5836 | 4898.3126
0.10132 | 10132.5 | 0.25 | 0.18703 | 2950 | 5100884.421 | 5100.8844
0.10132 | 10132.5 | 0.25 | 0.19124 | 2975 | 5313999.8463 | 5313.9998
0.10132 | 10132.5 | 0.25 | 0.19602 | 3000 | 5539177.5843 | 5539.1776
0.10132 | 10132.5 | 0.25 | 0.20153 | 3025 | 5778318.3816 | 5778.3184
0.10132 | 10132.5 | 0.25 | 0.20796 | 3050 | 6033783.508 | 6033.7835
0.10132 | 10132.5 | 0.25 | 0.21554 | 3075 | 6308482.4672 | 6308.4825
0.10132 | 10132.5 | 0.25 | 0.22459 | 3100 | 6605968.6202 | 6605.9686
0.10132 | 10132.5 | 0.25 | 0.23547 | 3125 | 6930540.0701 | 6930.5401
0.10132 | 10132.5 | 0.25 | 0.24867 | 3150 | 7287341.2042 | 7287.3412
0.10132 | 10132.5 | 0.25 | 0.2648 | 3175 | 7682457.5951 | 7682.4576
0.10132 | 10132.5 | 0.25 | 0.28461 | 3200 | 8122993.3542 | 8122.9934
0.10132 | 10132.5 | 0.25 | 0.30909 | 3225 | 8617115.4078 | 8617.1154
0.10132 | 10132.5 | 0.25 | 0.33948 | 3250 | 9174043.5603 | 9174.0436
0.10132 | 10132.5 | 0.25 | 0.3774 | 3275 | 9803958.9015 | 9803.9589
0.10132 | 10132.5 | 0.25 | 0.42499 | 3300 | 10517796.854 | 10517.7969
0.10132 | 10132.5 | 0.25 | 0.4851 | 3325 | 11326886.334 | 11326.8863
0.10132 | 10132.5 | 0.25 | 0.5616 | 3350 | 12242395.349 | 12242.3953
0.10132 | 10132.5 | 0.25 | 0.65991 | 3375 | 13274549.021 | 13274.549
0.10132 | 10132.5 | 0.25 | 0.78783 | 3400 | 14431601.967 | 14431.602
0.10132 | 10132.5 | 0.25 | 0.95697 | 3425 | 15718576.181 | 15718.5762
0.10132 | 10132.5 | 0.25 | 1.1855 | 3450 | 17135817.816 | 17135.8178
0.10132 | 10132.5 | 0.25 | 1.5032 | 3475 | 18677474.986 | 18677.475
0.10132 | 10132.5 | 0.25 | 1.9633 | 3500 | 20330035.168 | 20330.0352
0.10132 | 10132.5 | 0.25 | 2.67 | 3525 | 22071043.67 | 22071.0437
0.10132 | 10132.5 | 0.25 | 3.8588 | 3550 | 23867956.4 | 23867.9564
0.10132 | 10132.5 | 0.25 | 6.1965 | 3575 | 25676433.09 | 25676.4331
0.10132 | 10132.5 | 0.25 | 12.572 | 3600 | 27434413.358 | 27434.4134
0.10132 | 10132.5 | 0.25 | 77.4245 | 3625 | 29018196.798 | 29018.1968
0.10132 | 10132.5 | 0.25 | 77.4245 | 3650 | 29018196.798 | 29018.1968
0.10132 | 10132.5 | 0.25 | 77.4245 | 3675 | 29018196.798 | 29018.1968
0.10132 | 10132.5 | 0.25 | 77.4245 | 3700 | 29018196.798 | 29018.1968
0.10132 | 10132.5 | 0.25 | 77.4245 | 3725 | 29018196.798 | 29018.1968
0.10132 | 10132.5 | 0.25 | 77.4245 | 3750 | 29018196.798 | 29018.1968
0.10132 | 10132.5 | 0.25 | 77.4245 | 3775 | 29018196.798 | 29018.1968
0.10132 | 10132.5 | 0.25 | 77.4245 | 3800 | 29018196.798 | 29018.1968
0.10132 | 10132.5 | 0.25 | 77.4245 | 3825 | 29018196.798 | 29018.1968
0.10132 | 10132.5 | 0.25 | 77.4245 | 3850 | 29018196.798 | 29018.1968
0.10132 | 10132.5 | 0.25 | 77.4245 | 3875 | 29018196.798 | 29018.1968
0.10132 | 10132.5 | 0.25 | 77.4245 | 3900 | 29018196.798 | 29018.1968
0.10132 | 10132.5 | 0.25 | 77.4245 | 3925 | 29018196.798 | 29018.1968
0.10132 | 10132.5 | 0.25 | 77.4245 | 3950 | 29018196.798 | 29018.1968
0.10132 | 10132.5 | 0.25 | 77.4245 | 3975 | 29018196.798 | 29018.1968
0.10132 | 10132.5 | 0.25 | 77.4245 | 4000 | 29018196.798 | 29018.1968
0.10132 | 10132.5 | 0.2 | 0 | 250 | -3907678.0453 | -3907.678
0.10132 | 10132.5 | 0.2 | 0 | 275 | -3867427.8059 | -3867.4278
0.10132 | 10132.5 | 0.2 | 0 | 300 | -3823902.5164 | -3823.9025
0.10132 | 10132.5 | 0.2 | 0 | 325 | -3778142.3542 | -3778.1424
0.10132 | 10132.5 | 0.2 | 0 | 350 | -3731209.2408 | -3731.2092
0.10132 | 10132.5 | 0.2 | 0 | 375 | -3683862.0702 | -3683.8621
0.10132 | 10132.5 | 0.2 | 0 | 400 | -3636460.6785 | -3636.4607
0.10132 | 10132.5 | 0.2 | 0 | 425 | -3588983.9272 | -3588.9839
0.10132 | 10132.5 | 0.2 | 0 | 450 | -3541078.6256 | -3541.0786
0.10132 | 10132.5 | 0.2 | 0 | 475 | -3492108.1193 | -3492.1081
0.10132 | 10132.5 | 0.2 | 0 | 500 | -3441197.5285 | -3441.1975
0.10132 | 10132.5 | 0.2 | 0 | 525 | -3387281.662 | -3387.2817
0.10132 | 10132.5 | 0.2 | 0 | 550 | -3329159.9355 | -3329.1599
0.10132 | 10132.5 | 0.2 | 0 | 575 | -3265553.0984 | -3265.5531
0.10132 | 10132.5 | 0.2 | 0 | 600 | -3195139.2643 | -3195.1393
0.10132 | 10132.5 | 0.2 | 0 | 625 | -3116524.8087 | -3116.5248
0.10132 | 10132.5 | 0.2 | 0 | 650 | -3028093.949 | -3028.0939
0.10132 | 10132.5 | 0.2 | 0 | 675 | -2927710.0093 | -2927.71
0.10132 | 10132.5 | 0.2 | 0 | 700 | -2812340.8413 | -2812.3408
0.10132 | 10132.5 | 0.2 | 0.0051417 | 725 | -2677841.4617 | -2677.8415
0.10132 | 10132.5 | 0.2 | 0.013087 | 750 | -2519280.2655 | -2519.2803
0.10132 | 10132.5 | 0.2 | 0.02343 | 775 | -2332241.674 | -2332.2417
0.10132 | 10132.5 | 0.2 | 0.036347 | 800 | -2115352.3856 | -2115.3524
0.10132 | 10132.5 | 0.2 | 0.051556 | 825 | -1873628.4582 | -1873.6285
0.10132 | 10132.5 | 0.2 | 0.068085 | 850 | -1620885.7389 | -1620.8857
0.10132 | 10132.5 | 0.2 | 0.084309 | 875 | -1378075.8426 | -1378.0758
0.10132 | 10132.5 | 0.2 | 0.098478 | 900 | -1165822.5743 | -1165.8226
0.10132 | 10132.5 | 0.2 | 0.10949 | 925 | -995382.2851 | -995.3823
0.10132 | 10132.5 | 0.2 | 0.11725 | 950 | -865790.6033 | -865.7906
0.10132 | 10132.5 | 0.2 | 0.12236 | 975 | -768513.3395 | -768.5133
0.10132 | 10132.5 | 0.2 | 0.12559 | 1000 | -693614.6559 | -693.6147
0.10132 | 10132.5 | 0.2 | 0.12761 | 1025 | -633072.1737 | -633.0722
0.10132 | 10132.5 | 0.2 | 0.12886 | 1050 | -581391.9848 | -581.392
0.10132 | 10132.5 | 0.2 | 0.12965 | 1075 | -535095.4402 | -535.0954
0.10132 | 10132.5 | 0.2 | 0.13015 | 1100 | -492056.3248 | -492.0563
0.10132 | 10132.5 | 0.2 | 0.13047 | 1125 | -450988.5936 | -450.9886
0.10132 | 10132.5 | 0.2 | 0.13068 | 1150 | -411112.2538 | -411.1123
0.10132 | 10132.5 | 0.2 | 0.13083 | 1175 | -371949.558 | -371.9496
0.10132 | 10132.5 | 0.2 | 0.13092 | 1200 | -333203.8595 | -333.2039
0.10132 | 10132.5 | 0.2 | 0.13099 | 1225 | -294688.0174 | -294.688
0.10132 | 10132.5 | 0.2 | 0.13105 | 1250 | -256281.8855 | -256.2819
0.10132 | 10132.5 | 0.2 | 0.13109 | 1275 | -217906.8099 | -217.9068
0.10132 | 10132.5 | 0.2 | 0.13112 | 1300 | -179510.1218 | -179.5101
0.10132 | 10132.5 | 0.2 | 0.13115 | 1325 | -141055.5633 | -141.0556
0.10132 | 10132.5 | 0.2 | 0.13118 | 1350 | -102517.277 | -102.5173
0.10132 | 10132.5 | 0.2 | 0.13121 | 1375 | -63875.9639 | -63.876
0.10132 | 10132.5 | 0.2 | 0.13124 | 1400 | -25116.3772 | -25.1164
0.10132 | 10132.5 | 0.2 | 0.13128 | 1425 | 13774.3493 | 13.7743
0.10132 | 10132.5 | 0.2 | 0.13132 | 1450 | 52807.8484 | 52.8078
0.10132 | 10132.5 | 0.2 | 0.13136 | 1475 | 91995.3315 | 91.9953
0.10132 | 10132.5 | 0.2 | 0.13141 | 1500 | 131348.1876 | 131.3482
0.10132 | 10132.5 | 0.2 | 0.13147 | 1525 | 170878.4456 | 170.8784
0.10132 | 10132.5 | 0.2 | 0.13153 | 1550 | 210599.1493 | 210.5991
0.10132 | 10132.5 | 0.2 | 0.1316 | 1575 | 250524.6784 | 250.5247
0.10132 | 10132.5 | 0.2 | 0.13169 | 1600 | 290671.0363 | 290.671
0.10132 | 10132.5 | 0.2 | 0.13178 | 1625 | 331056.1185 | 331.0561
0.10132 | 10132.5 | 0.2 | 0.13189 | 1650 | 371699.9712 | 371.7
0.10132 | 10132.5 | 0.2 | 0.13201 | 1675 | 412625.0464 | 412.625
0.10132 | 10132.5 | 0.2 | 0.13214 | 1700 | 453856.456 | 453.8565
0.10132 | 10132.5 | 0.2 | 0.13229 | 1725 | 495422.2276 | 495.4222
0.10132 | 10132.5 | 0.2 | 0.13246 | 1750 | 537353.5619 | 537.3536
0.10132 | 10132.5 | 0.2 | 0.13264 | 1775 | 579685.093 | 579.6851
0.10132 | 10132.5 | 0.2 | 0.13285 | 1800 | 622455.1479 | 622.4551
0.10132 | 10132.5 | 0.2 | 0.13307 | 1825 | 665706.0062 | 665.706
0.10132 | 10132.5 | 0.2 | 0.13332 | 1850 | 709484.1554 | 709.4842
0.10132 | 10132.5 | 0.2 | 0.13359 | 1875 | 753840.5405 | 753.8405
0.10132 | 10132.5 | 0.2 | 0.13388 | 1900 | 798830.8041 | 798.8308
0.10132 | 10132.5 | 0.2 | 0.13421 | 1925 | 844515.513 | 844.5155
0.10132 | 10132.5 | 0.2 | 0.13456 | 1950 | 890960.3675 | 890.9604
0.10132 | 10132.5 | 0.2 | 0.13494 | 1975 | 938236.3898 | 938.2364
0.10132 | 10132.5 | 0.2 | 0.13536 | 2000 | 986420.0846 | 986.4201
0.10132 | 10132.5 | 0.2 | 0.13581 | 2025 | 1035593.5683 | 1035.5936
0.10132 | 10132.5 | 0.2 | 0.13629 | 2050 | 1085844.6673 | 1085.8447
0.10132 | 10132.5 | 0.2 | 0.13681 | 2075 | 1137266.9618 | 1137.267
0.10132 | 10132.5 | 0.2 | 0.13737 | 2100 | 1189959.7941 | 1189.9598
0.10132 | 10132.5 | 0.2 | 0.13797 | 2125 | 1244028.218 | 1244.0282
0.10132 | 10132.5 | 0.2 | 0.13861 | 2150 | 1299582.8909 | 1299.5829
0.10132 | 10132.5 | 0.2 | 0.13929 | 2175 | 1356739.9026 | 1356.7399
0.10132 | 10132.5 | 0.2 | 0.14002 | 2200 | 1415620.5352 | 1415.6205
0.10132 | 10132.5 | 0.2 | 0.14079 | 2225 | 1476350.9518 | 1476.351
0.10132 | 10132.5 | 0.2 | 0.14161 | 2250 | 1539061.8089 | 1539.0618
0.10132 | 10132.5 | 0.2 | 0.14249 | 2275 | 1603887.7927 | 1603.8878
0.10132 | 10132.5 | 0.2 | 0.14341 | 2300 | 1670967.078 | 1670.9671
0.10132 | 10132.5 | 0.2 | 0.14438 | 2325 | 1740440.7125 | 1740.4407
0.10132 | 10132.5 | 0.2 | 0.1454 | 2350 | 1812451.9317 | 1812.4519
0.10132 | 10132.5 | 0.2 | 0.14647 | 2375 | 1887145.4121 | 1887.1454
0.10132 | 10132.5 | 0.2 | 0.1476 | 2400 | 1964666.4772 | 1964.6665
0.10132 | 10132.5 | 0.2 | 0.14878 | 2425 | 2045160.2749 | 2045.1603
0.10132 | 10132.5 | 0.2 | 0.15001 | 2450 | 2128770.9512 | 2128.771
0.10132 | 10132.5 | 0.2 | 0.15129 | 2475 | 2215640.8557 | 2215.6409
0.10132 | 10132.5 | 0.2 | 0.15263 | 2500 | 2305909.8241 | 2305.9098
0.10132 | 10132.5 | 0.2 | 0.15402 | 2525 | 2399714.5943 | 2399.7146
0.10132 | 10132.5 | 0.2 | 0.15546 | 2550 | 2497188.4307 | 2497.1884
0.10132 | 10132.5 | 0.2 | 0.15696 | 2575 | 2598461.0481 | 2598.461
0.10132 | 10132.5 | 0.2 | 0.1585 | 2600 | 2703658.9492 | 2703.6589
0.10132 | 10132.5 | 0.2 | 0.1601 | 2625 | 2812906.3171 | 2812.9063
0.10132 | 10132.5 | 0.2 | 0.16176 | 2650 | 2926326.6343 | 2926.3266
0.10132 | 10132.5 | 0.2 | 0.16347 | 2675 | 3044045.2369 | 3044.0452
0.10132 | 10132.5 | 0.2 | 0.16523 | 2700 | 3166193.055 | 3166.1931
0.10132 | 10132.5 | 0.2 | 0.16706 | 2725 | 3292911.8384 | 3292.9118
0.10132 | 10132.5 | 0.2 | 0.16896 | 2750 | 3424361.2243 | 3424.3612
0.10132 | 10132.5 | 0.2 | 0.17094 | 2775 | 3560728.0618 | 3560.7281
0.10132 | 10132.5 | 0.2 | 0.17301 | 2800 | 3702238.4803 | 3702.2385
0.10132 | 10132.5 | 0.2 | 0.17519 | 2825 | 3849173.2598 | 3849.1733
0.10132 | 10132.5 | 0.2 | 0.1775 | 2850 | 4001887.1399 | 4001.8871
0.10132 | 10132.5 | 0.2 | 0.17998 | 2875 | 4160832.7817 | 4160.8328
0.10132 | 10132.5 | 0.2 | 0.18266 | 2900 | 4326590.1699 | 4326.5902
0.10132 | 10132.5 | 0.2 | 0.1856 | 2925 | 4499902.3072 | 4499.9023
0.10132 | 10132.5 | 0.2 | 0.18887 | 2950 | 4681718.0922 | 4681.7181
0.10132 | 10132.5 | 0.2 | 0.19256 | 2975 | 4873243.2764 | 4873.2433
0.10132 | 10132.5 | 0.2 | 0.19677 | 3000 | 5076000.3411 | 5076.0003
0.10132 | 10132.5 | 0.2 | 0.20164 | 3025 | 5291897.987 | 5291.898
0.10132 | 10132.5 | 0.2 | 0.20735 | 3050 | 5523310.6451 | 5523.3106
0.10132 | 10132.5 | 0.2 | 0.21413 | 3075 | 5773167.9372 | 5773.1679
0.10132 | 10132.5 | 0.2 | 0.22225 | 3100 | 6045053.2471 | 6045.0532
0.10132 | 10132.5 | 0.2 | 0.23205 | 3125 | 6343309.4059 | 6343.3094
0.10132 | 10132.5 | 0.2 | 0.24398 | 3150 | 6673147.8042 | 6673.1478
0.10132 | 10132.5 | 0.2 | 0.25859 | 3175 | 7040754.8534 | 7040.7549
0.10132 | 10132.5 | 0.2 | 0.27658 | 3200 | 7453386.4611 | 7453.3865
0.10132 | 10132.5 | 0.2 | 0.29882 | 3225 | 7919436.8918 | 7919.4369
0.10132 | 10132.5 | 0.2 | 0.32647 | 3250 | 8448462.9996 | 8448.463
0.10132 | 10132.5 | 0.2 | 0.361 | 3275 | 9051138.4482 | 9051.1384
0.10132 | 10132.5 | 0.2 | 0.40435 | 3300 | 9739105.6443 | 9739.1056
0.10132 | 10132.5 | 0.2 | 0.45912 | 3325 | 10524686.717 | 10524.6867
0.10132 | 10132.5 | 0.2 | 0.52882 | 3350 | 11420410.748 | 11420.4107
0.10132 | 10132.5 | 0.2 | 0.61839 | 3375 | 12438315.273 | 12438.3153
0.10132 | 10132.5 | 0.2 | 0.73491 | 3400 | 13588989.226 | 13588.9892
0.10132 | 10132.5 | 0.2 | 0.88895 | 3425 | 14880345.37 | 14880.3454
0.10132 | 10132.5 | 0.2 | 1.097 | 3450 | 16316144.4 | 16316.1444
0.10132 | 10132.5 | 0.2 | 1.3862 | 3475 | 17894336.653 | 17894.3367
0.10132 | 10132.5 | 0.2 | 1.8049 | 3500 | 19605325.62 | 19605.3256
0.10132 | 10132.5 | 0.2 | 2.448 | 3525 | 21430250.774 | 21430.2508
0.10132 | 10132.5 | 0.2 | 3.5297 | 3550 | 23339230.308 | 23339.2303
0.10132 | 10132.5 | 0.2 | 5.6577 | 3575 | 25288826.519 | 25288.8265
0.10132 | 10132.5 | 0.2 | 11.468 | 3600 | 27214710.976 | 27214.711
0.10132 | 10132.5 | 0.2 | 70.9203 | 3625 | 28981312.606 | 28981.3126
0.10132 | 10132.5 | 0.2 | 70.9203 | 3650 | 28981312.606 | 28981.3126
0.10132 | 10132.5 | 0.2 | 70.9203 | 3675 | 28981312.606 | 28981.3126
0.10132 | 10132.5 | 0.2 | 70.9203 | 3700 | 28981312.606 | 28981.3126
0.10132 | 10132.5 | 0.2 | 70.9203 | 3725 | 28981312.606 | 28981.3126
0.10132 | 10132.5 | 0.2 | 70.9203 | 3750 | 28981312.606 | 28981.3126
0.10132 | 10132.5 | 0.2 | 70.9203 | 3775 | 28981312.606 | 28981.3126
0.10132 | 10132.5 | 0.2 | 70.9203 | 3800 | 28981312.606 | 28981.3126
0.10132 | 10132.5 | 0.2 | 70.9203 | 3825 | 28981312.606 | 28981.3126
0.10132 | 10132.5 | 0.2 | 70.9203 | 3850 | 28981312.606 | 28981.3126
0.10132 | 10132.5 | 0.2 | 70.9203 | 3875 | 28981312.606 | 28981.3126
0.10132 | 10132.5 | 0.2 | 70.9203 | 3900 | 28981312.606 | 28981.3126
0.10132 | 10132.5 | 0.2 | 70.9203 | 3925 | 28981312.606 | 28981.3126
0.10132 | 10132.5 | 0.2 | 70.9203 | 3950 | 28981312.606 | 28981.3126
0.10132 | 10132.5 | 0.2 | 70.9203 | 3975 | 28981312.606 | 28981.3126
0.10132 | 10132.5 | 0.2 | 70.9203 | 4000 | 28981312.606 | 28981.3126
0.10132 | 10132.5 | 0.15 | 0 | 250 | -3615054.0102 | -3615.054
0.10132 | 10132.5 | 0.15 | 0 | 275 | -3582091.3466 | -3582.0913
0.10132 | 10132.5 | 0.15 | 0 | 300 | -3547154.0823 | -3547.1541
0.10132 | 10132.5 | 0.15 | 0 | 325 | -3510465.2712 | -3510.4653
0.10132 | 10132.5 | 0.15 | 0 | 350 | -3472420.7273 | -3472.4207
0.10132 | 10132.5 | 0.15 | 0 | 375 | -3433406.2498 | -3433.4062
0.10132 | 10132.5 | 0.15 | 0 | 400 | -3393657.8534 | -3393.6579
0.10132 | 10132.5 | 0.15 | 0 | 425 | -3353188.8959 | -3353.1889
0.10132 | 10132.5 | 0.15 | 0 | 450 | -3311767.9731 | -3311.768
0.10132 | 10132.5 | 0.15 | 0 | 475 | -3268926.6471 | -3268.9266
0.10132 | 10132.5 | 0.15 | 0 | 500 | -3223985.374 | -3223.9854
0.10132 | 10132.5 | 0.15 | 0.00039453 | 525 | -3176093.5836 | -3176.0936
0.10132 | 10132.5 | 0.15 | 0.0026804 | 550 | -3124280.1559 | -3124.2802
0.10132 | 10132.5 | 0.15 | 0.0048888 | 575 | -3067502.2172 | -3067.5022
0.10132 | 10132.5 | 0.15 | 0.00711 | 600 | -3004664.0397 | -3004.664
0.10132 | 10132.5 | 0.15 | 0.0094911 | 625 | -2934560.0328 | -2934.56
0.10132 | 10132.5 | 0.15 | 0.012241 | 650 | -2855693.3357 | -2855.6933
0.10132 | 10132.5 | 0.15 | 0.015631 | 675 | -2765961.1445 | -2765.9611
0.10132 | 10132.5 | 0.15 | 0.019992 | 700 | -2662296.7869 | -2662.2968
0.10132 | 10132.5 | 0.15 | 0.025709 | 725 | -2540497.5587 | -2540.4976
0.10132 | 10132.5 | 0.15 | 0.033198 | 750 | -2395588.5652 | -2395.5886
0.10132 | 10132.5 | 0.15 | 0.042834 | 775 | -2223105.5122 | -2223.1055
0.10132 | 10132.5 | 0.15 | 0.054798 | 800 | -2021518.8155 | -2021.5188
0.10132 | 10132.5 | 0.15 | 0.06885 | 825 | -1795433.9826 | -1795.434
0.10132 | 10132.5 | 0.15 | 0.084106 | 850 | -1557926.5487 | -1557.9265
0.10132 | 10132.5 | 0.15 | 0.099071 | 875 | -1329014.9206 | -1329.0149
0.10132 | 10132.5 | 0.15 | 0.11213 | 900 | -1128548.1483 | -1128.5481
0.10132 | 10132.5 | 0.15 | 0.12227 | 925 | -967483.0302 | -967.483
0.10132 | 10132.5 | 0.15 | 0.12939 | 950 | -845050.9237 | -845.0509
0.10132 | 10132.5 | 0.15 | 0.13407 | 975 | -753182.0835 | -753.1821
0.10132 | 10132.5 | 0.15 | 0.13702 | 1000 | -682436.9666 | -682.437
0.10132 | 10132.5 | 0.15 | 0.13886 | 1025 | -625198.8597 | -625.1989
0.10132 | 10132.5 | 0.15 | 0.14 | 1050 | -576264.8747 | -576.2649
0.10132 | 10132.5 | 0.15 | 0.14071 | 1075 | -532352.2119 | -532.3522
0.10132 | 10132.5 | 0.15 | 0.14117 | 1100 | -491462.2056 | -491.4622
0.10132 | 10132.5 | 0.15 | 0.14146 | 1125 | -452391.0281 | -452.391
0.10132 | 10132.5 | 0.15 | 0.14165 | 1150 | -414411.7685 | -414.4118
0.10132 | 10132.5 | 0.15 | 0.14178 | 1175 | -377081.2466 | -377.0812
0.10132 | 10132.5 | 0.15 | 0.14187 | 1200 | -340125.6173 | -340.1256
0.10132 | 10132.5 | 0.15 | 0.14193 | 1225 | -303373.0205 | -303.373
0.10132 | 10132.5 | 0.15 | 0.14198 | 1250 | -266713.7424 | -266.7137
0.10132 | 10132.5 | 0.15 | 0.14202 | 1275 | -230076.4056 | -230.0764
0.10132 | 10132.5 | 0.15 | 0.14205 | 1300 | -193413.5474 | -193.4135
0.10132 | 10132.5 | 0.15 | 0.14208 | 1325 | -156692.7506 | -156.6928
0.10132 | 10132.5 | 0.15 | 0.1421 | 1350 | -119891.098 | -119.8911
0.10132 | 10132.5 | 0.15 | 0.14213 | 1375 | -82991.6424 | -82.9916
0.10132 | 10132.5 | 0.15 | 0.14216 | 1400 | -45981.1154 | -45.9811
0.10132 | 10132.5 | 0.15 | 0.14219 | 1425 | -8848.4056 | -8.8484
0.10132 | 10132.5 | 0.15 | 0.14222 | 1450 | 28416.4778 | 28.4165
0.10132 | 10132.5 | 0.15 | 0.14226 | 1475 | 65823.1356 | 65.8231
0.10132 | 10132.5 | 0.15 | 0.1423 | 1500 | 103381.3124 | 103.3813
0.10132 | 10132.5 | 0.15 | 0.14235 | 1525 | 141101.3054 | 141.1013
0.10132 | 10132.5 | 0.15 | 0.14241 | 1550 | 178994.2933 | 178.9943
0.10132 | 10132.5 | 0.15 | 0.14247 | 1575 | 217072.6158 | 217.0726
0.10132 | 10132.5 | 0.15 | 0.14254 | 1600 | 255350.0213 | 255.35
0.10132 | 10132.5 | 0.15 | 0.14262 | 1625 | 293841.8975 | 293.8419
0.10132 | 10132.5 | 0.15 | 0.14272 | 1650 | 332565.4924 | 332.5655
0.10132 | 10132.5 | 0.15 | 0.14282 | 1675 | 371540.13 | 371.5401
0.10132 | 10132.5 | 0.15 | 0.14293 | 1700 | 410787.4264 | 410.7874
0.10132 | 10132.5 | 0.15 | 0.14306 | 1725 | 450331.5048 | 450.3315
0.10132 | 10132.5 | 0.15 | 0.14321 | 1750 | 490199.213 | 490.1992
0.10132 | 10132.5 | 0.15 | 0.14336 | 1775 | 530420.3406 | 530.4203
0.10132 | 10132.5 | 0.15 | 0.14354 | 1800 | 571027.8371 | 571.0278
0.10132 | 10132.5 | 0.15 | 0.14373 | 1825 | 612058.0272 | 612.058
0.10132 | 10132.5 | 0.15 | 0.14394 | 1850 | 653550.8229 | 653.5508
0.10132 | 10132.5 | 0.15 | 0.14418 | 1875 | 695549.9289 | 695.5499
0.10132 | 10132.5 | 0.15 | 0.14443 | 1900 | 738103.039 | 738.103
0.10132 | 10132.5 | 0.15 | 0.14471 | 1925 | 781262.0191 | 781.262
0.10132 | 10132.5 | 0.15 | 0.14501 | 1950 | 825083.0746 | 825.0831
0.10132 | 10132.5 | 0.15 | 0.14534 | 1975 | 869626.8971 | 869.6269
0.10132 | 10132.5 | 0.15 | 0.14569 | 2000 | 914958.7862 | 914.9588
0.10132 | 10132.5 | 0.15 | 0.14607 | 2025 | 961148.7415 | 961.1487
0.10132 | 10132.5 | 0.15 | 0.14648 | 2050 | 1008271.5259 | 1008.2715
0.10132 | 10132.5 | 0.15 | 0.14693 | 2075 | 1056406.679 | 1056.4067
0.10132 | 10132.5 | 0.15 | 0.1474 | 2100 | 1105638.4979 | 1105.6385
0.10132 | 10132.5 | 0.15 | 0.14791 | 2125 | 1156055.9632 | 1156.056
0.10132 | 10132.5 | 0.15 | 0.14845 | 2150 | 1207752.6131 | 1207.7526
0.10132 | 10132.5 | 0.15 | 0.14903 | 2175 | 1260826.359 | 1260.8264
0.10132 | 10132.5 | 0.15 | 0.14965 | 2200 | 1315379.2391 | 1315.3792
0.10132 | 10132.5 | 0.15 | 0.1503 | 2225 | 1371517.1066 | 1371.5171
0.10132 | 10132.5 | 0.15 | 0.151 | 2250 | 1429349.2492 | 1429.3492
0.10132 | 10132.5 | 0.15 | 0.15173 | 2275 | 1488987.9403 | 1488.9879
0.10132 | 10132.5 | 0.15 | 0.1525 | 2300 | 1550547.9217 | 1550.5479
0.10132 | 10132.5 | 0.15 | 0.15332 | 2325 | 1614145.8206 | 1614.1458
0.10132 | 10132.5 | 0.15 | 0.15417 | 2350 | 1679899.5078 | 1679.8995
0.10132 | 10132.5 | 0.15 | 0.15507 | 2375 | 1747927.4046 | 1747.9274
0.10132 | 10132.5 | 0.15 | 0.15601 | 2400 | 1818347.7557 | 1818.3478
0.10132 | 10132.5 | 0.15 | 0.15699 | 2425 | 1891277.8846 | 1891.2779
0.10132 | 10132.5 | 0.15 | 0.15801 | 2450 | 1966833.4609 | 1966.8335
0.10132 | 10132.5 | 0.15 | 0.15908 | 2475 | 2045127.8148 | 2045.1278
0.10132 | 10132.5 | 0.15 | 0.16019 | 2500 | 2126271.3435 | 2126.2713
0.10132 | 10132.5 | 0.15 | 0.16133 | 2525 | 2210371.0709 | 2210.3711
0.10132 | 10132.5 | 0.15 | 0.16252 | 2550 | 2297530.4339 | 2297.5304
0.10132 | 10132.5 | 0.15 | 0.16375 | 2575 | 2387849.3885 | 2387.8494
0.10132 | 10132.5 | 0.15 | 0.16502 | 2600 | 2481424.9518 | 2481.425
0.10132 | 10132.5 | 0.15 | 0.16633 | 2625 | 2578352.3205 | 2578.3523
0.10132 | 10132.5 | 0.15 | 0.16768 | 2650 | 2678726.7384 | 2678.7267
0.10132 | 10132.5 | 0.15 | 0.16907 | 2675 | 2782646.3212 | 2782.6463
0.10132 | 10132.5 | 0.15 | 0.17051 | 2700 | 2890216.0864 | 2890.2161
0.10132 | 10132.5 | 0.15 | 0.172 | 2725 | 3001553.4859 | 3001.5535
0.10132 | 10132.5 | 0.15 | 0.17355 | 2750 | 3116795.7905 | 3116.7958
0.10132 | 10132.5 | 0.15 | 0.17516 | 2775 | 3236109.7346 | 3236.1097
0.10132 | 10132.5 | 0.15 | 0.17685 | 2800 | 3359703.898 | 3359.7039
0.10132 | 10132.5 | 0.15 | 0.17863 | 2825 | 3487844.3673 | 3487.8444
0.10132 | 10132.5 | 0.15 | 0.18054 | 2850 | 3620874.3013 | 3620.8743
0.10132 | 10132.5 | 0.15 | 0.18258 | 2875 | 3759238.0944 | 3759.2381
0.10132 | 10132.5 | 0.15 | 0.18481 | 2900 | 3903510.9112 | 3903.5109
0.10132 | 10132.5 | 0.15 | 0.18728 | 2925 | 4054434.4331 | 4054.4344
0.10132 | 10132.5 | 0.15 | 0.19004 | 2950 | 4212959.7066 | 4212.9597
0.10132 | 10132.5 | 0.15 | 0.19317 | 2975 | 4380298.0119 | 4380.298
0.10132 | 10132.5 | 0.15 | 0.19679 | 3000 | 4557980.6472 | 4557.9806
0.10132 | 10132.5 | 0.15 | 0.20101 | 3025 | 4747928.435 | 4747.9284
0.10132 | 10132.5 | 0.15 | 0.206 | 3050 | 4952531.5534 | 4952.5316
0.10132 | 10132.5 | 0.15 | 0.21195 | 3075 | 5174739.937 | 5174.7399
0.10132 | 10132.5 | 0.15 | 0.21913 | 3100 | 5418163.8937 | 5418.1639
0.10132 | 10132.5 | 0.15 | 0.22785 | 3125 | 5687183.6533 | 5687.1837
0.10132 | 10132.5 | 0.15 | 0.23849 | 3150 | 5987065.169 | 5987.0652
0.10132 | 10132.5 | 0.15 | 0.25157 | 3175 | 6324077.4758 | 6324.0775
0.10132 | 10132.5 | 0.15 | 0.26771 | 3200 | 6705604.0835 | 6705.6041
0.10132 | 10132.5 | 0.15 | 0.28772 | 3225 | 7140237.0524 | 7140.2371
0.10132 | 10132.5 | 0.15 | 0.31262 | 3250 | 7637837.4211 | 7637.8374
0.10132 | 10132.5 | 0.15 | 0.34374 | 3275 | 8209539.476 | 8209.5395
0.10132 | 10132.5 | 0.15 | 0.38283 | 3300 | 8867669.1721 | 8867.6692
0.10132 | 10132.5 | 0.15 | 0.43222 | 3325 | 9625539.4341 | 9625.5394
0.10132 | 10132.5 | 0.15 | 0.4951 | 3350 | 10497078.315 | 10497.0783
0.10132 | 10132.5 | 0.15 | 0.57589 | 3375 | 11496242.115 | 11496.2421
0.10132 | 10132.5 | 0.15 | 0.68098 | 3400 | 12636167.458 | 12636.1675
0.10132 | 10132.5 | 0.15 | 0.81986 | 3425 | 13928027.359 | 13928.0274
0.10132 | 10132.5 | 0.15 | 1.0074 | 3450 | 15379579.057 | 15379.5791
0.10132 | 10132.5 | 0.15 | 1.268 | 3475 | 16993424.584 | 16993.4246
0.10132 | 10132.5 | 0.15 | 1.6452 | 3500 | 18765037.437 | 18765.0374
0.10132 | 10132.5 | 0.15 | 2.2244 | 3525 | 20680603.464 | 20680.6035
0.10132 | 10132.5 | 0.15 | 3.1988 | 3550 | 22714569.382 | 22714.5694
0.10132 | 10132.5 | 0.15 | 5.1165 | 3575 | 24826068.124 | 24826.0681
0.10132 | 10132.5 | 0.15 | 10.3598 | 3600 | 26949696.85 | 26949.6969
0.10132 | 10132.5 | 0.15 | 64.3839 | 3625 | 28936708.724 | 28936.7087
0.10132 | 10132.5 | 0.15 | 64.3839 | 3650 | 28936708.724 | 28936.7087
0.10132 | 10132.5 | 0.15 | 64.3839 | 3675 | 28936708.724 | 28936.7087
0.10132 | 10132.5 | 0.15 | 64.3839 | 3700 | 28936708.724 | 28936.7087
0.10132 | 10132.5 | 0.15 | 64.3839 | 3725 | 28936708.724 | 28936.7087
0.10132 | 10132.5 | 0.15 | 64.3839 | 3750 | 28936708.724 | 28936.7087
0.10132 | 10132.5 | 0.15 | 64.3839 | 3775 | 28936708.724 | 28936.7087
0.10132 | 10132.5 | 0.15 | 64.3839 | 3800 | 28936708.724 | 28936.7087
0.10132 | 10132.5 | 0.15 | 64.3839 | 3825 | 28936708.724 | 28936.7087
0.10132 | 10132.5 | 0.15 | 64.3839 | 3850 | 28936708.724 | 28936.7087
0.10132 | 10132.5 | 0.15 | 64.3839 | 3875 | 28936708.724 | 28936.7087
0.10132 | 10132.5 | 0.15 | 64.3839 | 3900 | 28936708.724 | 28936.7087
0.10132 | 10132.5 | 0.15 | 64.3839 | 3925 | 28936708.724 | 28936.7087
0.10132 | 10132.5 | 0.15 | 64.3839 | 3950 | 28936708.724 | 28936.7087
0.10132 | 10132.5 | 0.15 | 64.3839 | 3975 | 28936708.724 | 28936.7087
0.10132 | 10132.5 | 0.15 | 64.3839 | 4000 | 28936708.724 | 28936.7087
0.10132 | 10132.5 | 0.1 | 0.011408 | 250 | -3311962.0285 | -3311.962
0.10132 | 10132.5 | 0.1 | 0.011851 | 275 | -3283335.1827 | -3283.3352
0.10132 | 10132.5 | 0.1 | 0.012508 | 300 | -3253822.0719 | -3253.8221
0.10132 | 10132.5 | 0.1 | 0.013382 | 325 | -3223407.6905 | -3223.4077
0.10132 | 10132.5 | 0.1 | 0.014452 | 350 | -3192139.8151 | -3192.1398
0.10132 | 10132.5 | 0.1 | 0.015685 | 375 | -3160078.6035 | -3160.0786
0.10132 | 10132.5 | 0.1 | 0.017041 | 400 | -3127236.9759 | -3127.237
0.10132 | 10132.5 | 0.1 | 0.018485 | 425 | -3093528.233 | -3093.5282
0.10132 | 10132.5 | 0.1 | 0.019991 | 450 | -3058729.8212 | -3058.7298
0.10132 | 10132.5 | 0.1 | 0.021542 | 475 | -3022466.2316 | -3022.4662
0.10132 | 10132.5 | 0.1 | 0.023131 | 500 | -2984211.3832 | -2984.2114
0.10132 | 10132.5 | 0.1 | 0.02476 | 525 | -2943308.9765 | -2943.309
0.10132 | 10132.5 | 0.1 | 0.026444 | 550 | -2899004.5082 | -2899.0045
0.10132 | 10132.5 | 0.1 | 0.028216 | 575 | -2850472.2256 | -2850.4722
0.10132 | 10132.5 | 0.1 | 0.030139 | 600 | -2796805.1172 | -2796.8051
0.10132 | 10132.5 | 0.1 | 0.03231 | 625 | -2736923.9051 | -2736.9239
0.10132 | 10132.5 | 0.1 | 0.034876 | 650 | -2669368.6967 | -2669.3687
0.10132 | 10132.5 | 0.1 | 0.038038 | 675 | -2591984.0762 | -2591.9841
0.10132 | 10132.5 | 0.1 | 0.042064 | 700 | -2501599.6011 | -2501.5996
0.10132 | 10132.5 | 0.1 | 0.047289 | 725 | -2393919.5373 | -2393.9195
0.10132 | 10132.5 | 0.1 | 0.054095 | 750 | -2263927.3892 | -2263.9274
0.10132 | 10132.5 | 0.1 | 0.062836 | 775 | -2107138.2415 | -2107.1382
0.10132 | 10132.5 | 0.1 | 0.073698 | 800 | -1921902.5927 | -1921.9026
0.10132 | 10132.5 | 0.1 | 0.086477 | 825 | -1712441.0425 | -1712.441
0.10132 | 10132.5 | 0.1 | 0.10037 | 850 | -1491090.2093 | -1491.0902
0.10132 | 10132.5 | 0.1 | 0.11401 | 875 | -1276912.094 | -1276.9121
0.10132 | 10132.5 | 0.1 | 0.12591 | 900 | -1088949.55 | -1088.9496
0.10132 | 10132.5 | 0.1 | 0.13513 | 925 | -937842.0419 | -937.842
0.10132 | 10132.5 | 0.1 | 0.1416 | 950 | -823022.0508 | -823.0221
0.10132 | 10132.5 | 0.1 | 0.14583 | 975 | -736906.5576 | -736.9066
0.10132 | 10132.5 | 0.1 | 0.14849 | 1000 | -670579.8418 | -670.5798
0.10132 | 10132.5 | 0.1 | 0.15014 | 1025 | -616855.4132 | -616.8554
0.10132 | 10132.5 | 0.1 | 0.15116 | 1050 | -570840.0344 | -570.84
0.10132 | 10132.5 | 0.1 | 0.15179 | 1075 | -529459.7227 | -529.4597
0.10132 | 10132.5 | 0.1 | 0.1522 | 1100 | -490851.9648 | -490.852
0.10132 | 10132.5 | 0.1 | 0.15246 | 1125 | -453900.7409 | -453.9007
0.10132 | 10132.5 | 0.1 | 0.15263 | 1150 | -417935.839 | -417.9358
0.10132 | 10132.5 | 0.1 | 0.15274 | 1175 | -382551.0002 | -382.551
0.10132 | 10132.5 | 0.1 | 0.15282 | 1200 | -347496.736 | -347.4967
0.10132 | 10132.5 | 0.1 | 0.15288 | 1225 | -312617.5176 | -312.6175
0.10132 | 10132.5 | 0.1 | 0.15292 | 1250 | -277814.7954 | -277.8148
0.10132 | 10132.5 | 0.1 | 0.15295 | 1275 | -243025.0014 | -243.025
0.10132 | 10132.5 | 0.1 | 0.15298 | 1300 | -208206.2879 | -208.2063
0.10132 | 10132.5 | 0.1 | 0.153 | 1325 | -173330.4132 | -173.3304
0.10132 | 10132.5 | 0.1 | 0.15302 | 1350 | -138377.6924 | -138.3777
0.10132 | 10132.5 | 0.1 | 0.15304 | 1375 | -103333.8031 | -103.3338
0.10132 | 10132.5 | 0.1 | 0.15307 | 1400 | -68187.723 | -68.1877
0.10132 | 10132.5 | 0.1 | 0.15309 | 1425 | -32930.3706 | -32.9304
0.10132 | 10132.5 | 0.1 | 0.15312 | 1450 | 2446.3134 | 2.4463
0.10132 | 10132.5 | 0.1 | 0.15315 | 1475 | 37950.0074 | 37.95
0.10132 | 10132.5 | 0.1 | 0.15319 | 1500 | 73588.4719 | 73.5885
0.10132 | 10132.5 | 0.1 | 0.15323 | 1525 | 109369.8995 | 109.3699
0.10132 | 10132.5 | 0.1 | 0.15327 | 1550 | 145303.1932 | 145.3032
0.10132 | 10132.5 | 0.1 | 0.15332 | 1575 | 181398.1982 | 181.3982
0.10132 | 10132.5 | 0.1 | 0.15338 | 1600 | 217665.9061 | 217.6659
0.10132 | 10132.5 | 0.1 | 0.15345 | 1625 | 254118.6415 | 254.1186
0.10132 | 10132.5 | 0.1 | 0.15352 | 1650 | 290770.24 | 290.7702
0.10132 | 10132.5 | 0.1 | 0.15361 | 1675 | 327636.2201 | 327.6362
0.10132 | 10132.5 | 0.1 | 0.1537 | 1700 | 364733.9543 | 364.734
0.10132 | 10132.5 | 0.1 | 0.15381 | 1725 | 402082.8383 | 402.0828
0.10132 | 10132.5 | 0.1 | 0.15392 | 1750 | 439704.4612 | 439.7045
0.10132 | 10132.5 | 0.1 | 0.15405 | 1775 | 477622.7746 | 477.6228
0.10132 | 10132.5 | 0.1 | 0.15419 | 1800 | 515864.2611 | 515.8643
0.10132 | 10132.5 | 0.1 | 0.15435 | 1825 | 554458.0995 | 554.4581
0.10132 | 10132.5 | 0.1 | 0.15452 | 1850 | 593436.3261 | 593.4363
0.10132 | 10132.5 | 0.1 | 0.15471 | 1875 | 632833.9893 | 632.834
0.10132 | 10132.5 | 0.1 | 0.15491 | 1900 | 672689.2942 | 672.6893
0.10132 | 10132.5 | 0.1 | 0.15513 | 1925 | 713043.7364 | 713.0437
0.10132 | 10132.5 | 0.1 | 0.15538 | 1950 | 753942.219 | 753.9422
0.10132 | 10132.5 | 0.1 | 0.15564 | 1975 | 795433.1517 | 795.4332
0.10132 | 10132.5 | 0.1 | 0.15592 | 2000 | 837568.5263 | 837.5685
0.10132 | 10132.5 | 0.1 | 0.15623 | 2025 | 880403.9658 | 880.404
0.10132 | 10132.5 | 0.1 | 0.15656 | 2050 | 923998.7461 | 923.9987
0.10132 | 10132.5 | 0.1 | 0.15691 | 2075 | 968415.7743 | 968.4158
0.10132 | 10132.5 | 0.1 | 0.15729 | 2100 | 1013721.5361 | 1013.7215
0.10132 | 10132.5 | 0.1 | 0.15769 | 2125 | 1059985.9951 | 1059.986
0.10132 | 10132.5 | 0.1 | 0.15813 | 2150 | 1107282.4455 | 1107.2824
0.10132 | 10132.5 | 0.1 | 0.15858 | 2175 | 1155687.3131 | 1155.6873
0.10132 | 10132.5 | 0.1 | 0.15907 | 2200 | 1205279.9009 | 1205.2799
0.10132 | 10132.5 | 0.1 | 0.15959 | 2225 | 1256142.0786 | 1256.1421
0.10132 | 10132.5 | 0.1 | 0.16013 | 2250 | 1308357.9124 | 1308.3579
0.10132 | 10132.5 | 0.1 | 0.16071 | 2275 | 1362013.2361 | 1362.0132
0.10132 | 10132.5 | 0.1 | 0.16132 | 2300 | 1417195.1662 | 1417.1952
0.10132 | 10132.5 | 0.1 | 0.16195 | 2325 | 1473991.5629 | 1473.9916
0.10132 | 10132.5 | 0.1 | 0.16262 | 2350 | 1532490.447 | 1532.4904
0.10132 | 10132.5 | 0.1 | 0.16332 | 2375 | 1592779.3814 | 1592.7794
0.10132 | 10132.5 | 0.1 | 0.16405 | 2400 | 1654944.8355 | 1654.9448
0.10132 | 10132.5 | 0.1 | 0.1648 | 2425 | 1719071.552 | 1719.0716
0.10132 | 10132.5 | 0.1 | 0.16559 | 2450 | 1785241.9465 | 1785.2419
0.10132 | 10132.5 | 0.1 | 0.16641 | 2475 | 1853535.5788 | 1853.5356
0.10132 | 10132.5 | 0.1 | 0.16726 | 2500 | 1924028.7421 | 1924.0287
0.10132 | 10132.5 | 0.1 | 0.16813 | 2525 | 1996794.2343 | 1996.7942
0.10132 | 10132.5 | 0.1 | 0.16904 | 2550 | 2071901.3868 | 2071.9014
0.10132 | 10132.5 | 0.1 | 0.16997 | 2575 | 2149416.448 | 2149.4164
0.10132 | 10132.5 | 0.1 | 0.17093 | 2600 | 2229403.4362 | 2229.4034
0.10132 | 10132.5 | 0.1 | 0.17191 | 2625 | 2311925.6068 | 2311.9256
0.10132 | 10132.5 | 0.1 | 0.17293 | 2650 | 2397047.7042 | 2397.0477
0.10132 | 10132.5 | 0.1 | 0.17398 | 2675 | 2484839.2047 | 2484.8392
0.10132 | 10132.5 | 0.1 | 0.17506 | 2700 | 2575378.794 | 2575.3788
0.10132 | 10132.5 | 0.1 | 0.17617 | 2725 | 2668760.3702 | 2668.7604
0.10132 | 10132.5 | 0.1 | 0.17733 | 2750 | 2765100.906 | 2765.1009
0.10132 | 10132.5 | 0.1 | 0.17855 | 2775 | 2864550.5674 | 2864.5506
0.10132 | 10132.5 | 0.1 | 0.17982 | 2800 | 2967305.5344 | 2967.3055
0.10132 | 10132.5 | 0.1 | 0.18118 | 2825 | 3073624.0512 | 3073.6241
0.10132 | 10132.5 | 0.1 | 0.18264 | 2850 | 3183846.2793 | 3183.8463
0.10132 | 10132.5 | 0.1 | 0.18423 | 2875 | 3298418.6225 | 3298.4186
0.10132 | 10132.5 | 0.1 | 0.18598 | 2900 | 3417923.2518 | 3417.9233
0.10132 | 10132.5 | 0.1 | 0.18794 | 2925 | 3543113.6324 | 3543.1136
0.10132 | 10132.5 | 0.1 | 0.19016 | 2950 | 3674956.9215 | 3674.9569
0.10132 | 10132.5 | 0.1 | 0.19273 | 2975 | 3814684.1516 | 3814.6842
0.10132 | 10132.5 | 0.1 | 0.19573 | 3000 | 3963849.1352 | 3963.8491
0.10132 | 10132.5 | 0.1 | 0.19929 | 3025 | 4124397.001 | 4124.397
0.10132 | 10132.5 | 0.1 | 0.20353 | 3050 | 4298743.1664 | 4298.7432
0.10132 | 10132.5 | 0.1 | 0.20866 | 3075 | 4489863.3289 | 4489.8633
0.10132 | 10132.5 | 0.1 | 0.21488 | 3100 | 4701394.6558 | 4701.3947
0.10132 | 10132.5 | 0.1 | 0.22249 | 3125 | 4937747.676 | 4937.7477
0.10132 | 10132.5 | 0.1 | 0.23185 | 3150 | 5204227.3287 | 5204.2273
0.10132 | 10132.5 | 0.1 | 0.24339 | 3175 | 5507160.0339 | 5507.16
0.10132 | 10132.5 | 0.1 | 0.25767 | 3200 | 5854021.3512 | 5854.0214
0.10132 | 10132.5 | 0.1 | 0.27543 | 3225 | 6253555.5665 | 6253.5556
0.10132 | 10132.5 | 0.1 | 0.29755 | 3250 | 6715874.1827 | 6715.8742
0.10132 | 10132.5 | 0.1 | 0.32525 | 3275 | 7252514.6145 | 7252.5146
0.10132 | 10132.5 | 0.1 | 0.36006 | 3300 | 7876433.3504 | 7876.4334
0.10132 | 10132.5 | 0.1 | 0.40406 | 3325 | 8601899.6534 | 8601.8997
0.10132 | 10132.5 | 0.1 | 0.46007 | 3350 | 9444247.1452 | 9444.2471
0.10132 | 10132.5 | 0.1 | 0.53205 | 3375 | 10419432.634 | 10419.4326
0.10132 | 10132.5 | 0.1 | 0.62564 | 3400 | 11543346.319 | 11543.3463
0.10132 | 10132.5 | 0.1 | 0.74931 | 3425 | 12830817.753 | 12830.8178
0.10132 | 10132.5 | 0.1 | 0.91623 | 3450 | 14294270.259 | 14294.2703
0.10132 | 10132.5 | 0.1 | 1.1482 | 3475 | 15941992.959 | 15941.993
0.10132 | 10132.5 | 0.1 | 1.4838 | 3500 | 17776015.755 | 17776.0158
0.10132 | 10132.5 | 0.1 | 1.9989 | 3525 | 19789554.127 | 19789.5541
0.10132 | 10132.5 | 0.1 | 2.8657 | 3550 | 21963818.849 | 21963.8188
0.10132 | 10132.5 | 0.1 | 4.5723 | 3575 | 24263181.391 | 24263.1814
0.10132 | 10132.5 | 0.1 | 9.2465 | 3600 | 26623445.133 | 26623.4451
0.10132 | 10132.5 | 0.1 | 57.8088 | 3625 | 28881636.73 | 28881.6367
0.10132 | 10132.5 | 0.1 | 57.8088 | 3650 | 28881636.73 | 28881.6367
0.10132 | 10132.5 | 0.1 | 57.8088 | 3675 | 28881636.73 | 28881.6367
0.10132 | 10132.5 | 0.1 | 57.8088 | 3700 | 28881636.73 | 28881.6367
0.10132 | 10132.5 | 0.1 | 57.8088 | 3725 | 28881636.73 | 28881.6367
0.10132 | 10132.5 | 0.1 | 57.8088 | 3750 | 28881636.73 | 28881.6367
0.10132 | 10132.5 | 0.1 | 57.8088 | 3775 | 28881636.73 | 28881.6367
0.10132 | 10132.5 | 0.1 | 57.8088 | 3800 | 28881636.73 | 28881.6367
0.10132 | 10132.5 | 0.1 | 57.8088 | 3825 | 28881636.73 | 28881.6367
0.10132 | 10132.5 | 0.1 | 57.8088 | 3850 | 28881636.73 | 28881.6367
0.10132 | 10132.5 | 0.1 | 57.8088 | 3875 | 28881636.73 | 28881.6367
0.10132 | 10132.5 | 0.1 | 57.8088 | 3900 | 28881636.73 | 28881.6367
0.10132 | 10132.5 | 0.1 | 57.8088 | 3925 | 28881636.73 | 28881.6367
0.10132 | 10132.5 | 0.1 | 57.8088 | 3950 | 28881636.73 | 28881.6367
0.10132 | 10132.5 | 0.1 | 57.8088 | 3975 | 28881636.73 | 28881.6367
0.10132 | 10132.5 | 0.1 | 57.8088 | 4000 | 28881636.73 | 28881.6367
0.10132 | 10132.5 | 0.07 | 0.034093 | 250 | -3125955.623 | -3125.9556
0.10132 | 10132.5 | 0.07 | 0.034289 | 275 | -3099058.447 | -3099.0584
0.10132 | 10132.5 | 0.07 | 0.034583 | 300 | -3071666.1308 | -3071.6661
0.10132 | 10132.5 | 0.07 | 0.034982 | 325 | -3043752.0978 | -3043.7521
0.10132 | 10132.5 | 0.07 | 0.035486 | 350 | -3015306.5322 | -3015.3065
0.10132 | 10132.5 | 0.07 | 0.036085 | 375 | -2986313.7199 | -2986.3137
0.10132 | 10132.5 | 0.07 | 0.03677 | 400 | -2956721.9926 | -2956.722
0.10132 | 10132.5 | 0.07 | 0.037532 | 425 | -2926412.5613 | -2926.4126
0.10132 | 10132.5 | 0.07 | 0.038369 | 450 | -2895173.0313 | -2895.173
0.10132 | 10132.5 | 0.07 | 0.039283 | 475 | -2862680.2571 | -2862.6803
0.10132 | 10132.5 | 0.07 | 0.040281 | 500 | -2828495.8266 | -2828.4958
0.10132 | 10132.5 | 0.07 | 0.041377 | 525 | -2792074.7867 | -2792.0748
0.10132 | 10132.5 | 0.07 | 0.042594 | 550 | -2752782.0932 | -2752.7821
0.10132 | 10132.5 | 0.07 | 0.043963 | 575 | -2709900.0821 | -2709.9001
0.10132 | 10132.5 | 0.07 | 0.045535 | 600 | -2662596.0038 | -2662.596
0.10132 | 10132.5 | 0.07 | 0.047389 | 625 | -2609810.1671 | -2609.8102
0.10132 | 10132.5 | 0.07 | 0.049641 | 650 | -2550038.1203 | -2550.0381
0.10132 | 10132.5 | 0.07 | 0.052464 | 675 | -2481028.6751 | -2481.0287
0.10132 | 10132.5 | 0.07 | 0.056099 | 700 | -2399501.6869 | -2399.5017
0.10132 | 10132.5 | 0.07 | 0.060861 | 725 | -2301083.378 | -2301.0834
0.10132 | 10132.5 | 0.07 | 0.067112 | 750 | -2180734.403 | -2180.7344
0.10132 | 10132.5 | 0.07 | 0.0752 | 775 | -2033975.6035 | -2033.9756
0.10132 | 10132.5 | 0.07 | 0.08531 | 800 | -1859108.3487 | -1859.1083
0.10132 | 10132.5 | 0.07 | 0.097255 | 825 | -1660139.0878 | -1660.1391
0.10132 | 10132.5 | 0.07 | 0.11028 | 850 | -1448964.5826 | -1448.9646
0.10132 | 10132.5 | 0.07 | 0.12309 | 875 | -1244062.913 | -1244.0629
0.10132 | 10132.5 | 0.07 | 0.13426 | 900 | -1063977.9772 | -1063.978
0.10132 | 10132.5 | 0.07 | 0.14291 | 925 | -919149.8716 | -919.1499
0.10132 | 10132.5 | 0.07 | 0.14897 | 950 | -809134.3143 | -809.1343
0.10132 | 10132.5 | 0.07 | 0.15292 | 975 | -726651.6102 | -726.6516
0.10132 | 10132.5 | 0.07 | 0.1554 | 1000 | -663114.55 | -663.1146
0.10132 | 10132.5 | 0.07 | 0.15693 | 1025 | -611607.6273 | -611.6076
0.10132 | 10132.5 | 0.07 | 0.15787 | 1050 | -567433.2262 | -567.4332
0.10132 | 10132.5 | 0.07 | 0.15845 | 1075 | -527649.5309 | -527.6495
0.10132 | 10132.5 | 0.07 | 0.15882 | 1100 | -490480.2927 | -490.4803
0.10132 | 10132.5 | 0.07 | 0.15906 | 1125 | -454865.153 | -454.8652
0.10132 | 10132.5 | 0.07 | 0.15922 | 1150 | -420169.8472 | -420.1698
0.10132 | 10132.5 | 0.07 | 0.15932 | 1175 | -386011.5276 | -386.0115
0.10132 | 10132.5 | 0.07 | 0.15939 | 1200 | -352156.1553 | -352.1562
0.10132 | 10132.5 | 0.07 | 0.15944 | 1225 | -318458.5709 | -318.4586
0.10132 | 10132.5 | 0.07 | 0.15948 | 1250 | -284827.3294 | -284.8273
0.10132 | 10132.5 | 0.07 | 0.15951 | 1275 | -251203.8524 | -251.2039
0.10132 | 10132.5 | 0.07 | 0.15953 | 1300 | -217549.9052 | -217.5499
0.10132 | 10132.5 | 0.07 | 0.15955 | 1325 | -183839.9601 | -183.84
0.10132 | 10132.5 | 0.07 | 0.15957 | 1350 | -150056.4643 | -150.0565
0.10132 | 10132.5 | 0.07 | 0.15959 | 1375 | -116186.8582 | -116.1869
0.10132 | 10132.5 | 0.07 | 0.15961 | 1400 | -82221.6589 | -82.2217
0.10132 | 10132.5 | 0.07 | 0.15963 | 1425 | -48153.2054 | -48.1532
0.10132 | 10132.5 | 0.07 | 0.15966 | 1450 | -13974.8152 | -13.9748
0.10132 | 10132.5 | 0.07 | 0.15968 | 1475 | 20319.7987 | 20.3198
0.10132 | 10132.5 | 0.07 | 0.15971 | 1500 | 54736.945 | 54.7369
0.10132 | 10132.5 | 0.07 | 0.15975 | 1525 | 89283.2651 | 89.2833
0.10132 | 10132.5 | 0.07 | 0.15978 | 1550 | 123965.9767 | 123.966
0.10132 | 10132.5 | 0.07 | 0.15983 | 1575 | 158793.0745 | 158.7931
0.10132 | 10132.5 | 0.07 | 0.15988 | 1600 | 193773.5041 | 193.7735
0.10132 | 10132.5 | 0.07 | 0.15993 | 1625 | 228917.3186 | 228.9173
0.10132 | 10132.5 | 0.07 | 0.15999 | 1650 | 264235.8263 | 264.2358
0.10132 | 10132.5 | 0.07 | 0.16006 | 1675 | 299741.7326 | 299.7417
0.10132 | 10132.5 | 0.07 | 0.16014 | 1700 | 335449.2794 | 335.4493
0.10132 | 10132.5 | 0.07 | 0.16023 | 1725 | 371374.3823 | 371.3744
0.10132 | 10132.5 | 0.07 | 0.16033 | 1750 | 407534.7679 | 407.5348
0.10132 | 10132.5 | 0.07 | 0.16043 | 1775 | 443950.1078 | 443.9501
0.10132 | 10132.5 | 0.07 | 0.16055 | 1800 | 480642.1543 | 480.6422
0.10132 | 10132.5 | 0.07 | 0.16068 | 1825 | 517634.8681 | 517.6349
0.10132 | 10132.5 | 0.07 | 0.16082 | 1850 | 554954.5449 | 554.9545
0.10132 | 10132.5 | 0.07 | 0.16098 | 1875 | 592629.9334 | 592.6299
0.10132 | 10132.5 | 0.07 | 0.16115 | 1900 | 630692.3441 | 630.6923
0.10132 | 10132.5 | 0.07 | 0.16133 | 1925 | 669175.7471 | 669.1757
0.10132 | 10132.5 | 0.07 | 0.16153 | 1950 | 708116.8539 | 708.1169
0.10132 | 10132.5 | 0.07 | 0.16175 | 1975 | 747555.1824 | 747.5552
0.10132 | 10132.5 | 0.07 | 0.16198 | 2000 | 787533.1002 | 787.5331
0.10132 | 10132.5 | 0.07 | 0.16223 | 2025 | 828095.8419 | 828.0958
0.10132 | 10132.5 | 0.07 | 0.1625 | 2050 | 869291.5024 | 869.2915
0.10132 | 10132.5 | 0.07 | 0.16279 | 2075 | 911170.9897 | 911.171
0.10132 | 10132.5 | 0.07 | 0.1631 | 2100 | 953787.949 | 953.7879
0.10132 | 10132.5 | 0.07 | 0.16344 | 2125 | 997198.6436 | 997.1986
0.10132 | 10132.5 | 0.07 | 0.16379 | 2150 | 1041461.7926 | 1041.4618
0.10132 | 10132.5 | 0.07 | 0.16416 | 2175 | 1086638.3628 | 1086.6384
0.10132 | 10132.5 | 0.07 | 0.16456 | 2200 | 1132791.3113 | 1132.7913
0.10132 | 10132.5 | 0.07 | 0.16498 | 2225 | 1179985.2773 | 1179.9853
0.10132 | 10132.5 | 0.07 | 0.16542 | 2250 | 1228286.2231 | 1228.2862
0.10132 | 10132.5 | 0.07 | 0.16589 | 2275 | 1277761.0252 | 1277.761
0.10132 | 10132.5 | 0.07 | 0.16638 | 2300 | 1328477.0177 | 1328.477
0.10132 | 10132.5 | 0.07 | 0.16689 | 2325 | 1380501.495 | 1380.5015
0.10132 | 10132.5 | 0.07 | 0.16743 | 2350 | 1433901.1812 | 1433.9012
0.10132 | 10132.5 | 0.07 | 0.16798 | 2375 | 1488741.6794 | 1488.7417
0.10132 | 10132.5 | 0.07 | 0.16857 | 2400 | 1545086.9218 | 1545.0869
0.10132 | 10132.5 | 0.07 | 0.16917 | 2425 | 1602998.6377 | 1602.9986
0.10132 | 10132.5 | 0.07 | 0.1698 | 2450 | 1662535.8769 | 1662.5359
0.10132 | 10132.5 | 0.07 | 0.17045 | 2475 | 1723754.6305 | 1723.7546
0.10132 | 10132.5 | 0.07 | 0.17111 | 2500 | 1786707.5914 | 1786.7076
0.10132 | 10132.5 | 0.07 | 0.1718 | 2525 | 1851444.1288 | 1851.4441
0.10132 | 10132.5 | 0.07 | 0.17251 | 2550 | 1918010.5515 | 1918.0106
0.10132 | 10132.5 | 0.07 | 0.17324 | 2575 | 1986450.7582 | 1986.4508
0.10132 | 10132.5 | 0.07 | 0.17399 | 2600 | 2056807.3901 | 2056.8074
0.10132 | 10132.5 | 0.07 | 0.17476 | 2625 | 2129123.6411 | 2129.1236
0.10132 | 10132.5 | 0.07 | 0.17555 | 2650 | 2203445.8755 | 2203.4459
0.10132 | 10132.5 | 0.07 | 0.17636 | 2675 | 2279827.2737 | 2279.8273
0.10132 | 10132.5 | 0.07 | 0.1772 | 2700 | 2358332.7343 | 2358.3327
0.10132 | 10132.5 | 0.07 | 0.17806 | 2725 | 2439045.3129 | 2439.0453
0.10132 | 10132.5 | 0.07 | 0.17897 | 2750 | 2522074.5189 | 2522.0745
0.10132 | 10132.5 | 0.07 | 0.17992 | 2775 | 2607566.8424 | 2607.5668
0.10132 | 10132.5 | 0.07 | 0.18092 | 2800 | 2695718.9351 | 2695.7189
0.10132 | 10132.5 | 0.07 | 0.182 | 2825 | 2786793.9309 | 2786.7939
0.10132 | 10132.5 | 0.07 | 0.18317 | 2850 | 2881141.4517 | 2881.1415
0.10132 | 10132.5 | 0.07 | 0.18447 | 2875 | 2979221.9162 | 2979.2219
0.10132 | 10132.5 | 0.07 | 0.18591 | 2900 | 3081635.8386 | 3081.6358
0.10132 | 10132.5 | 0.07 | 0.18755 | 2925 | 3189158.8814 | 3189.1589
0.10132 | 10132.5 | 0.07 | 0.18945 | 2950 | 3302783.5006 | 3302.7835
0.10132 | 10132.5 | 0.07 | 0.19166 | 2975 | 3423768.0915 | 3423.7681
0.10132 | 10132.5 | 0.07 | 0.19429 | 3000 | 3553694.5945 | 3553.6946
0.10132 | 10132.5 | 0.07 | 0.19743 | 3025 | 3694535.5472 | 3694.5355
0.10132 | 10132.5 | 0.07 | 0.20123 | 3050 | 3848731.5314 | 3848.7315
0.10132 | 10132.5 | 0.07 | 0.20585 | 3075 | 4019279.8369 | 4019.2798
0.10132 | 10132.5 | 0.07 | 0.2115 | 3100 | 4209834.8899 | 4209.8349
0.10132 | 10132.5 | 0.07 | 0.21845 | 3125 | 4424820.4855 | 4424.8205
0.10132 | 10132.5 | 0.07 | 0.22703 | 3150 | 4669553.0346 | 4669.553
0.10132 | 10132.5 | 0.07 | 0.23764 | 3175 | 4950373.7274 | 4950.3737
0.10132 | 10132.5 | 0.07 | 0.25082 | 3200 | 5274785.5677 | 5274.7856
0.10132 | 10132.5 | 0.07 | 0.26722 | 3225 | 5651588.431 | 5651.5884
0.10132 | 10132.5 | 0.07 | 0.28768 | 3250 | 6091001.4088 | 6091.0014
0.10132 | 10132.5 | 0.07 | 0.31331 | 3275 | 6604756.498 | 6604.7565
0.10132 | 10132.5 | 0.07 | 0.34555 | 3300 | 7206141.0058 | 7206.141
0.10132 | 10132.5 | 0.07 | 0.3863 | 3325 | 7909957.8486 | 7909.9578
0.10132 | 10132.5 | 0.07 | 0.43818 | 3350 | 8732363.5021 | 8732.3635
0.10132 | 10132.5 | 0.07 | 0.50484 | 3375 | 9690533.4467 | 9690.5334
0.10132 | 10132.5 | 0.07 | 0.59152 | 3400 | 10802095.909 | 10802.0959
0.10132 | 10132.5 | 0.07 | 0.70602 | 3425 | 12084268.503 | 12084.2685
0.10132 | 10132.5 | 0.07 | 0.86053 | 3450 | 13552631.037 | 13552.631
0.10132 | 10132.5 | 0.07 | 1.0752 | 3475 | 15219471.36 | 15219.4714
0.10132 | 10132.5 | 0.07 | 1.3857 | 3500 | 17091641.761 | 17091.6418
0.10132 | 10132.5 | 0.07 | 1.8624 | 3525 | 19167827.362 | 19167.8274
0.10132 | 10132.5 | 0.07 | 2.6644 | 3550 | 21434930.513 | 21434.9305
0.10132 | 10132.5 | 0.07 | 4.244 | 3575 | 23862394.018 | 23862.394
0.10132 | 10132.5 | 0.07 | 8.5754 | 3600 | 26388611.101 | 26388.6111
0.10132 | 10132.5 | 0.07 | 53.8415 | 3625 | 28841892.605 | 28841.8926
0.10132 | 10132.5 | 0.07 | 53.8415 | 3650 | 28841892.605 | 28841.8926
0.10132 | 10132.5 | 0.07 | 53.8415 | 3675 | 28841892.605 | 28841.8926
0.10132 | 10132.5 | 0.07 | 53.8415 | 3700 | 28841892.605 | 28841.8926
0.10132 | 10132.5 | 0.07 | 53.8415 | 3725 | 28841892.605 | 28841.8926
0.10132 | 10132.5 | 0.07 | 53.8415 | 3750 | 28841892.605 | 28841.8926
0.10132 | 10132.5 | 0.07 | 53.8415 | 3775 | 28841892.605 | 28841.8926
0.10132 | 10132.5 | 0.07 | 53.8415 | 3800 | 28841892.605 | 28841.8926
0.10132 | 10132.5 | 0.07 | 53.8415 | 3825 | 28841892.605 | 28841.8926
0.10132 | 10132.5 | 0.07 | 53.8415 | 3850 | 28841892.605 | 28841.8926
0.10132 | 10132.5 | 0.07 | 53.8415 | 3875 | 28841892.605 | 28841.8926
0.10132 | 10132.5 | 0.07 | 53.8415 | 3900 | 28841892.605 | 28841.8926
0.10132 | 10132.5 | 0.07 | 53.8415 | 3925 | 28841892.605 | 28841.8926
0.10132 | 10132.5 | 0.07 | 53.8415 | 3950 | 28841892.605 | 28841.8926
0.10132 | 10132.5 | 0.07 | 53.8415 | 3975 | 28841892.605 | 28841.8926
0.10132 | 10132.5 | 0.07 | 53.8415 | 4000 | 28841892.605 | 28841.8926
0.10132 | 10132.5 | 0.04 | 0.056896 | 250 | -2937088.2824 | -2937.0883
0.10132 | 10132.5 | 0.04 | 0.056954 | 275 | -2911504.5054 | -2911.5045
0.10132 | 10132.5 | 0.04 | 0.057042 | 300 | -2885640.2056 | -2885.6402
0.10132 | 10132.5 | 0.04 | 0.057164 | 325 | -2859483.8328 | -2859.4838
0.10132 | 10132.5 | 0.04 | 0.057321 | 350 | -2833021.6637 | -2833.0217
0.10132 | 10132.5 | 0.04 | 0.057515 | 375 | -2806227.2725 | -2806.2273
0.10132 | 10132.5 | 0.04 | 0.057748 | 400 | -2779047.261 | -2779.0473
0.10132 | 10132.5 | 0.04 | 0.058023 | 425 | -2751384.6862 | -2751.3847
0.10132 | 10132.5 | 0.04 | 0.058349 | 450 | -2723082.3215 | -2723.0823
0.10132 | 10132.5 | 0.04 | 0.058739 | 475 | -2693908.1818 | -2693.9082
0.10132 | 10132.5 | 0.04 | 0.059208 | 500 | -2663545.4319 | -2663.5454
0.10132 | 10132.5 | 0.04 | 0.059781 | 525 | -2631586.9444 | -2631.5869
0.10132 | 10132.5 | 0.04 | 0.060483 | 550 | -2597529.6879 | -2597.5297
0.10132 | 10132.5 | 0.04 | 0.06135 | 575 | -2560754.672 | -2560.7547
0.10132 | 10132.5 | 0.04 | 0.062428 | 600 | -2520466.7499 | -2520.4667
0.10132 | 10132.5 | 0.04 | 0.063788 | 625 | -2475563.9432 | -2475.5639
0.10132 | 10132.5 | 0.04 | 0.065532 | 650 | -2424421.4462 | -2424.4214
0.10132 | 10132.5 | 0.04 | 0.067821 | 675 | -2364620.0988 | -2364.6201
0.10132 | 10132.5 | 0.04 | 0.070882 | 700 | -2292717.7131 | -2292.7177
0.10132 | 10132.5 | 0.04 | 0.075016 | 725 | -2204237.7934 | -2204.2378
0.10132 | 10132.5 | 0.04 | 0.080578 | 750 | -2094118.5886 | -2094.1186
0.10132 | 10132.5 | 0.04 | 0.087903 | 775 | -1957902.9437 | -1957.9029
0.10132 | 10132.5 | 0.04 | 0.097174 | 800 | -1793864.0708 | -1793.8641
0.10132 | 10132.5 | 0.04 | 0.10822 | 825 | -1605810.345 | -1605.8103
0.10132 | 10132.5 | 0.04 | 0.12033 | 850 | -1405203.6329 | -1405.2036
0.10132 | 10132.5 | 0.04 | 0.13226 | 875 | -1209931.5804 | -1209.9316
0.10132 | 10132.5 | 0.04 | 0.14268 | 900 | -1038027.8178 | -1038.0278
0.10132 | 10132.5 | 0.04 | 0.15075 | 925 | -899726.146 | -899.7261
0.10132 | 10132.5 | 0.04 | 0.15638 | 950 | -794707.4354 | -794.7074
0.10132 | 10132.5 | 0.04 | 0.16004 | 975 | -716004.1831 | -716.0042
0.10132 | 10132.5 | 0.04 | 0.16232 | 1000 | -655369.0699 | -655.3691
0.10132 | 10132.5 | 0.04 | 0.16373 | 1025 | -606167.994 | -606.168
0.10132 | 10132.5 | 0.04 | 0.16459 | 1050 | -563907.0022 | -563.907
0.10132 | 10132.5 | 0.04 | 0.16512 | 1075 | -525782.0996 | -525.7821
0.10132 | 10132.5 | 0.04 | 0.16546 | 1100 | -490107.0753 | -490.1071
0.10132 | 10132.5 | 0.04 | 0.16567 | 1125 | -455879.6944 | -455.8797
0.10132 | 10132.5 | 0.04 | 0.16581 | 1150 | -422503.2419 | -422.5032
0.10132 | 10132.5 | 0.04 | 0.16591 | 1175 | -389619.3354 | -389.6193
0.10132 | 10132.5 | 0.04 | 0.16597 | 1200 | -357010.0965 | -357.0101
0.10132 | 10132.5 | 0.04 | 0.16601 | 1225 | -324541.2339 | -324.5412
0.10132 | 10132.5 | 0.04 | 0.16605 | 1250 | -292128.776 | -292.1288
0.10132 | 10132.5 | 0.04 | 0.16607 | 1275 | -259719.4271 | -259.7194
0.10132 | 10132.5 | 0.04 | 0.16609 | 1300 | -227278.8155 | -227.2788
0.10132 | 10132.5 | 0.04 | 0.16611 | 1325 | -194784.3585 | -194.7844
0.10132 | 10132.5 | 0.04 | 0.16612 | 1350 | -162220.8617 | -162.2209
0.10132 | 10132.5 | 0.04 | 0.16614 | 1375 | -129577.7605 | -129.5778
0.10132 | 10132.5 | 0.04 | 0.16615 | 1400 | -96847.3585 | -96.8474
0.10132 | 10132.5 | 0.04 | 0.16617 | 1425 | -64023.6824 | -64.0237
0.10132 | 10132.5 | 0.04 | 0.16619 | 1450 | -31101.7194 | -31.1017
0.10132 | 10132.5 | 0.04 | 0.16621 | 1475 | 1923.1028 | 1.9231
0.10132 | 10132.5 | 0.04 | 0.16623 | 1500 | 35055.2823 | 35.0553
0.10132 | 10132.5 | 0.04 | 0.16626 | 1525 | 68299.5109 | 68.2995
0.10132 | 10132.5 | 0.04 | 0.16629 | 1550 | 101660.8796 | 101.6609
0.10132 | 10132.5 | 0.04 | 0.16632 | 1575 | 135145.0418 | 135.145
0.10132 | 10132.5 | 0.04 | 0.16635 | 1600 | 168758.3525 | 168.7584
0.10132 | 10132.5 | 0.04 | 0.1664 | 1625 | 202507.9898 | 202.508
0.10132 | 10132.5 | 0.04 | 0.16644 | 1650 | 236402.0673 | 236.4021
0.10132 | 10132.5 | 0.04 | 0.1665 | 1675 | 270449.7394 | 270.4497
0.10132 | 10132.5 | 0.04 | 0.16655 | 1700 | 304661.3029 | 304.6613
0.10132 | 10132.5 | 0.04 | 0.16662 | 1725 | 339048.2961 | 339.0483
0.10132 | 10132.5 | 0.04 | 0.16669 | 1750 | 373623.5958 | 373.6236
0.10132 | 10132.5 | 0.04 | 0.16677 | 1775 | 408401.511 | 408.4015
0.10132 | 10132.5 | 0.04 | 0.16686 | 1800 | 443397.8753 | 443.3979
0.10132 | 10132.5 | 0.04 | 0.16696 | 1825 | 478630.133 | 478.6301
0.10132 | 10132.5 | 0.04 | 0.16706 | 1850 | 514117.4211 | 514.1174
0.10132 | 10132.5 | 0.04 | 0.16718 | 1875 | 549880.6445 | 549.8806
0.10132 | 10132.5 | 0.04 | 0.1673 | 1900 | 585942.5403 | 585.9425
0.10132 | 10132.5 | 0.04 | 0.16744 | 1925 | 622327.732 | 622.3277
0.10132 | 10132.5 | 0.04 | 0.16759 | 1950 | 659062.7704 | 659.0628
0.10132 | 10132.5 | 0.04 | 0.16775 | 1975 | 696176.1526 | 696.1762
0.10132 | 10132.5 | 0.04 | 0.16792 | 2000 | 733698.3332 | 733.6983
0.10132 | 10132.5 | 0.04 | 0.16811 | 2025 | 771661.6978 | 771.6617
0.10132 | 10132.5 | 0.04 | 0.16831 | 2050 | 810100.5249 | 810.1005
0.10132 | 10132.5 | 0.04 | 0.16852 | 2075 | 849050.9062 | 849.0509
0.10132 | 10132.5 | 0.04 | 0.16875 | 2100 | 888550.6486 | 888.5506
0.10132 | 10132.5 | 0.04 | 0.16899 | 2125 | 928639.1299 | 928.6391
0.10132 | 10132.5 | 0.04 | 0.16925 | 2150 | 969357.1242 | 969.3571
0.10132 | 10132.5 | 0.04 | 0.16952 | 2175 | 1010746.5863 | 1010.7466
0.10132 | 10132.5 | 0.04 | 0.16981 | 2200 | 1052850.3973 | 1052.8504
0.10132 | 10132.5 | 0.04 | 0.17011 | 2225 | 1095712.0624 | 1095.7121
0.10132 | 10132.5 | 0.04 | 0.17043 | 2250 | 1139375.3873 | 1139.3754
0.10132 | 10132.5 | 0.04 | 0.17076 | 2275 | 1183884.0955 | 1183.8841
0.10132 | 10132.5 | 0.04 | 0.17111 | 2300 | 1229281.4315 | 1229.2814
0.10132 | 10132.5 | 0.04 | 0.17148 | 2325 | 1275609.7344 | 1275.6097
0.10132 | 10132.5 | 0.04 | 0.17186 | 2350 | 1322910.0026 | 1322.91
0.10132 | 10132.5 | 0.04 | 0.17225 | 2375 | 1371221.4614 | 1371.2215
0.10132 | 10132.5 | 0.04 | 0.17266 | 2400 | 1420581.1619 | 1420.5812
0.10132 | 10132.5 | 0.04 | 0.17308 | 2425 | 1471023.6296 | 1471.0236
0.10132 | 10132.5 | 0.04 | 0.17351 | 2450 | 1522580.6073 | 1522.5806
0.10132 | 10132.5 | 0.04 | 0.17396 | 2475 | 1575280.9335 | 1575.2809
0.10132 | 10132.5 | 0.04 | 0.17442 | 2500 | 1629150.6111 | 1629.1506
0.10132 | 10132.5 | 0.04 | 0.17489 | 2525 | 1684213.1423 | 1684.2131
0.10132 | 10132.5 | 0.04 | 0.17537 | 2550 | 1740490.184 | 1740.4902
0.10132 | 10132.5 | 0.04 | 0.17586 | 2575 | 1798002.6944 | 1798.0027
0.10132 | 10132.5 | 0.04 | 0.17636 | 2600 | 1856772.5859 | 1856.7726
0.10132 | 10132.5 | 0.04 | 0.17688 | 2625 | 1916825.1108 | 1916.8251
0.10132 | 10132.5 | 0.04 | 0.17741 | 2650 | 1978192.1027 | 1978.1921
0.10132 | 10132.5 | 0.04 | 0.17795 | 2675 | 2040916.2704 | 2040.9163
0.10132 | 10132.5 | 0.04 | 0.17851 | 2700 | 2105056.7628 | 2105.0568
0.10132 | 10132.5 | 0.04 | 0.1791 | 2725 | 2170696.2542 | 2170.6963
0.10132 | 10132.5 | 0.04 | 0.17972 | 2750 | 2237949.8367 | 2237.9498
0.10132 | 10132.5 | 0.04 | 0.18038 | 2775 | 2306976.0441 | 2306.976
0.10132 | 10132.5 | 0.04 | 0.18109 | 2800 | 2377990.379 | 2377.9904
0.10132 | 10132.5 | 0.04 | 0.18187 | 2825 | 2451281.7649 | 2451.2818
0.10132 | 10132.5 | 0.04 | 0.18273 | 2850 | 2527232.4052 | 2527.2324
0.10132 | 10132.5 | 0.04 | 0.18371 | 2875 | 2606341.6008 | 2606.3416
0.10132 | 10132.5 | 0.04 | 0.18483 | 2900 | 2689254.1587 | 2689.2542
0.10132 | 10132.5 | 0.04 | 0.18615 | 2925 | 2776794.1133 | 2776.7941
0.10132 | 10132.5 | 0.04 | 0.1877 | 2950 | 2870004.6034 | 2870.0046
0.10132 | 10132.5 | 0.04 | 0.18956 | 2975 | 2970194.7208 | 2970.1947
0.10132 | 10132.5 | 0.04 | 0.19181 | 3000 | 3078994.6979 | 3078.9947
0.10132 | 10132.5 | 0.04 | 0.19455 | 3025 | 3198420.0325 | 3198.42
0.10132 | 10132.5 | 0.04 | 0.1979 | 3050 | 3330946.1942 | 3330.9462
0.10132 | 10132.5 | 0.04 | 0.20203 | 3075 | 3479594.8067 | 3479.5948
0.10132 | 10132.5 | 0.04 | 0.20712 | 3100 | 3648032.3363 | 3648.0323
0.10132 | 10132.5 | 0.04 | 0.21342 | 3125 | 3840681.9307 | 3840.6819
0.10132 | 10132.5 | 0.04 | 0.22123 | 3150 | 4062848.4135 | 4062.8484
0.10132 | 10132.5 | 0.04 | 0.23094 | 3175 | 4320855.4137 | 4320.8554
0.10132 | 10132.5 | 0.04 | 0.24302 | 3200 | 4622192.0239 | 4622.192
0.10132 | 10132.5 | 0.04 | 0.25807 | 3225 | 4975664.0392 | 4975.664
0.10132 | 10132.5 | 0.04 | 0.27688 | 3250 | 5391541.4989 | 5391.5415
0.10132 | 10132.5 | 0.04 | 0.30046 | 3275 | 5881689.6721 | 5881.6897
0.10132 | 10132.5 | 0.04 | 0.33012 | 3300 | 6459664.531 | 6459.6645
0.10132 | 10132.5 | 0.04 | 0.36762 | 3325 | 7140745.9351 | 7140.7459
0.10132 | 10132.5 | 0.04 | 0.41536 | 3350 | 7941872.1386 | 7941.8721
0.10132 | 10132.5 | 0.04 | 0.47669 | 3375 | 8881428.05 | 8881.4281
0.10132 | 10132.5 | 0.04 | 0.55642 | 3400 | 9978827.5108 | 9978.8275
0.10132 | 10132.5 | 0.04 | 0.66172 | 3425 | 11253817.757 | 11253.8178
0.10132 | 10132.5 | 0.04 | 0.80379 | 3450 | 12725423.145 | 12725.4231
0.10132 | 10132.5 | 0.04 | 1.0011 | 3475 | 14410434.373 | 14410.4344
0.10132 | 10132.5 | 0.04 | 1.2865 | 3500 | 16321330.286 | 16321.3303
0.10132 | 10132.5 | 0.04 | 1.7245 | 3525 | 18463456.855 | 18463.4569
0.10132 | 10132.5 | 0.04 | 2.4616 | 3550 | 20831048.688 | 20831.0487
0.10132 | 10132.5 | 0.04 | 3.914 | 3575 | 23400686.559 | 23400.6866
0.10132 | 10132.5 | 0.04 | 7.9016 | 3600 | 26115555.621 | 26115.5556
0.10132 | 10132.5 | 0.04 | 49.8543 | 3625 | 28795579.098 | 28795.5791
0.10132 | 10132.5 | 0.04 | 49.8543 | 3650 | 28795579.098 | 28795.5791
0.10132 | 10132.5 | 0.04 | 49.8543 | 3675 | 28795579.098 | 28795.5791
0.10132 | 10132.5 | 0.04 | 49.8543 | 3700 | 28795579.098 | 28795.5791
0.10132 | 10132.5 | 0.04 | 49.8543 | 3725 | 28795579.098 | 28795.5791
0.10132 | 10132.5 | 0.04 | 49.8543 | 3750 | 28795579.098 | 28795.5791
0.10132 | 10132.5 | 0.04 | 49.8543 | 3775 | 28795579.098 | 28795.5791
0.10132 | 10132.5 | 0.04 | 49.8543 | 3800 | 28795579.098 | 28795.5791
0.10132 | 10132.5 | 0.04 | 49.8543 | 3825 | 28795579.098 | 28795.5791
0.10132 | 10132.5 | 0.04 | 49.8543 | 3850 | 28795579.098 | 28795.5791
0.10132 | 10132.5 | 0.04 | 49.8543 | 3875 | 28795579.098 | 28795.5791
0.10132 | 10132.5 | 0.04 | 49.8543 | 3900 | 28795579.098 | 28795.5791
0.10132 | 10132.5 | 0.04 | 49.8543 | 3925 | 28795579.098 | 28795.5791
0.10132 | 10132.5 | 0.04 | 49.8543 | 3950 | 28795579.098 | 28795.5791
0.10132 | 10132.5 | 0.04 | 49.8543 | 3975 | 28795579.098 | 28795.5791
0.10132 | 10132.5 | 0.04 | 49.8543 | 4000 | 28795579.098 | 28795.5791
0.10132 | 10132.5 | 0.02 | 0.072146 | 250 | -2809640.501 | -2809.6405
0.10132 | 10132.5 | 0.02 | 0.072159 | 275 | -2784767.6029 | -2784.7676
0.10132 | 10132.5 | 0.02 | 0.07218 | 300 | -2759677.4114 | -2759.6774
0.10132 | 10132.5 | 0.02 | 0.072209 | 325 | -2734369.2098 | -2734.3692
0.10132 | 10132.5 | 0.02 | 0.072248 | 350 | -2708838.0451 | -2708.838
0.10132 | 10132.5 | 0.02 | 0.072298 | 375 | -2683069.4685 | -2683.0695
0.10132 | 10132.5 | 0.02 | 0.072362 | 400 | -2657032.6134 | -2657.0326
0.10132 | 10132.5 | 0.02 | 0.072443 | 425 | -2630671.4487 | -2630.6714
0.10132 | 10132.5 | 0.02 | 0.07255 | 450 | -2603894.3308 | -2603.8943
0.10132 | 10132.5 | 0.02 | 0.072692 | 475 | -2576561.9007 | -2576.5619
0.10132 | 10132.5 | 0.02 | 0.072885 | 500 | -2548472.8729 | -2548.4729
0.10132 | 10132.5 | 0.02 | 0.073149 | 525 | -2519345.8558 | -2519.3459
0.10132 | 10132.5 | 0.02 | 0.07351 | 550 | -2488792.0347 | -2488.792
0.10132 | 10132.5 | 0.02 | 0.074002 | 575 | -2456267.5838 | -2456.2676
0.10132 | 10132.5 | 0.02 | 0.074673 | 600 | -2420987.7851 | -2420.9878
0.10132 | 10132.5 | 0.02 | 0.075594 | 625 | -2381783.6213 | -2381.7836
0.10132 | 10132.5 | 0.02 | 0.076875 | 650 | -2336896.0778 | -2336.8961
0.10132 | 10132.5 | 0.02 | 0.078677 | 675 | -2283740.0137 | -2283.74
0.10132 | 10132.5 | 0.02 | 0.081231 | 700 | -2218725.005 | -2218.725
0.10132 | 10132.5 | 0.02 | 0.084839 | 725 | -2137286.0494 | -2137.286
0.10132 | 10132.5 | 0.02 | 0.08985 | 750 | -2034344.6523 | -2034.3447
0.10132 | 10132.5 | 0.02 | 0.096593 | 775 | -1905467.8944 | -1905.4679
0.10132 | 10132.5 | 0.02 | 0.10525 | 800 | -1748923.444 | -1748.9234
0.10132 | 10132.5 | 0.02 | 0.11565 | 825 | -1568398.1763 | -1568.3982
0.10132 | 10132.5 | 0.02 | 0.12711 | 850 | -1375067.956 | -1375.068
0.10132 | 10132.5 | 0.02 | 0.13844 | 875 | -1186423.7841 | -1186.4238
0.10132 | 10132.5 | 0.02 | 0.14835 | 900 | -1020152.9801 | -1020.153
0.10132 | 10132.5 | 0.02 | 0.156 | 925 | -886347.9338 | -886.3479
0.10132 | 10132.5 | 0.02 | 0.16134 | 950 | -784774.0225 | -784.774
0.10132 | 10132.5 | 0.02 | 0.1648 | 975 | -708676.9737 | -708.677
0.10132 | 10132.5 | 0.02 | 0.16695 | 1000 | -650042.7098 | -650.0427
0.10132 | 10132.5 | 0.02 | 0.16827 | 1025 | -602430.8891 | -602.4309
0.10132 | 10132.5 | 0.02 | 0.16908 | 1050 | -561488.1223 | -561.4881
0.10132 | 10132.5 | 0.02 | 0.16957 | 1075 | -524505.6812 | -524.5057
0.10132 | 10132.5 | 0.02 | 0.16989 | 1100 | -489859.6513 | -489.8597
0.10132 | 10132.5 | 0.02 | 0.17008 | 1125 | -456588.0403 | -456.588
0.10132 | 10132.5 | 0.02 | 0.17021 | 1150 | -424120.1501 | -424.1202
0.10132 | 10132.5 | 0.02 | 0.1703 | 1175 | -392114.5701 | -392.1146
0.10132 | 10132.5 | 0.02 | 0.17035 | 1200 | -360364.6583 | -360.3647
0.10132 | 10132.5 | 0.02 | 0.17039 | 1225 | -328743.7123 | -328.7437
0.10132 | 10132.5 | 0.02 | 0.17042 | 1250 | -297173.0172 | -297.173
0.10132 | 10132.5 | 0.02 | 0.17044 | 1275 | -265603.0371 | -265.603
0.10132 | 10132.5 | 0.02 | 0.17046 | 1300 | -234002.1988 | -234.0022
0.10132 | 10132.5 | 0.02 | 0.17047 | 1325 | -202350.1056 | -202.3501
0.10132 | 10132.5 | 0.02 | 0.17049 | 1350 | -170633.3678 | -170.6334
0.10132 | 10132.5 | 0.02 | 0.1705 | 1375 | -138843.0005 | -138.843
0.10132 | 10132.5 | 0.02 | 0.17051 | 1400 | -106972.7714 | -106.9728
0.10132 | 10132.5 | 0.02 | 0.17052 | 1425 | -75018.1339 | -75.0181
0.10132 | 10132.5 | 0.02 | 0.17054 | 1450 | -42975.5235 | -42.9755
0.10132 | 10132.5 | 0.02 | 0.17055 | 1475 | -10841.8846 | -10.8419
0.10132 | 10132.5 | 0.02 | 0.17057 | 1500 | 21385.6608 | 21.3857
0.10132 | 10132.5 | 0.02 | 0.17058 | 1525 | 53710.0337 | 53.71
0.10132 | 10132.5 | 0.02 | 0.1706 | 1550 | 86134.4009 | 86.1344
0.10132 | 10132.5 | 0.02 | 0.17063 | 1575 | 118662.2713 | 118.6623
0.10132 | 10132.5 | 0.02 | 0.17065 | 1600 | 151297.6463 | 151.2976
0.10132 | 10132.5 | 0.02 | 0.17068 | 1625 | 184045.0674 | 184.0451
0.10132 | 10132.5 | 0.02 | 0.17072 | 1650 | 216909.7385 | 216.9097
0.10132 | 10132.5 | 0.02 | 0.17075 | 1675 | 249897.5827 | 249.8976
0.10132 | 10132.5 | 0.02 | 0.17079 | 1700 | 283015.3064 | 283.0153
0.10132 | 10132.5 | 0.02 | 0.17084 | 1725 | 316270.4721 | 316.2705
0.10132 | 10132.5 | 0.02 | 0.17089 | 1750 | 349671.5612 | 349.6716
0.10132 | 10132.5 | 0.02 | 0.17095 | 1775 | 383228.0297 | 383.228
0.10132 | 10132.5 | 0.02 | 0.17101 | 1800 | 416950.3636 | 416.9504
0.10132 | 10132.5 | 0.02 | 0.17108 | 1825 | 450850.13 | 450.8501
0.10132 | 10132.5 | 0.02 | 0.17115 | 1850 | 484940.0192 | 484.94
0.10132 | 10132.5 | 0.02 | 0.17123 | 1875 | 519233.8866 | 519.2339
0.10132 | 10132.5 | 0.02 | 0.17132 | 1900 | 553746.7553 | 553.7468
0.10132 | 10132.5 | 0.02 | 0.17141 | 1925 | 588494.8806 | 588.4949
0.10132 | 10132.5 | 0.02 | 0.17152 | 1950 | 623495.7057 | 623.4957
0.10132 | 10132.5 | 0.02 | 0.17163 | 1975 | 658767.8738 | 658.7679
0.10132 | 10132.5 | 0.02 | 0.17174 | 2000 | 694331.1889 | 694.3312
0.10132 | 10132.5 | 0.02 | 0.17187 | 2025 | 730206.5636 | 730.2066
0.10132 | 10132.5 | 0.02 | 0.17201 | 2050 | 766415.9714 | 766.416
0.10132 | 10132.5 | 0.02 | 0.17215 | 2075 | 802982.3159 | 802.9823
0.10132 | 10132.5 | 0.02 | 0.17231 | 2100 | 839929.3295 | 839.9293
0.10132 | 10132.5 | 0.02 | 0.17247 | 2125 | 877281.422 | 877.2814
0.10132 | 10132.5 | 0.02 | 0.17265 | 2150 | 915063.4624 | 915.0635
0.10132 | 10132.5 | 0.02 | 0.17283 | 2175 | 953300.6493 | 953.3006
0.10132 | 10132.5 | 0.02 | 0.17302 | 2200 | 992018.1914 | 992.0182
0.10132 | 10132.5 | 0.02 | 0.17322 | 2225 | 1031241.0806 | 1031.2411
0.10132 | 10132.5 | 0.02 | 0.17343 | 2250 | 1070993.8154 | 1070.9938
0.10132 | 10132.5 | 0.02 | 0.17365 | 2275 | 1111300.0014 | 1111.3
0.10132 | 10132.5 | 0.02 | 0.17388 | 2300 | 1152182.2205 | 1152.1822
0.10132 | 10132.5 | 0.02 | 0.17412 | 2325 | 1193661.5417 | 1193.6615
0.10132 | 10132.5 | 0.02 | 0.17436 | 2350 | 1235757.3175 | 1235.7573
0.10132 | 10132.5 | 0.02 | 0.17461 | 2375 | 1278486.9195 | 1278.4869
0.10132 | 10132.5 | 0.02 | 0.17487 | 2400 | 1321865.5585 | 1321.8656
0.10132 | 10132.5 | 0.02 | 0.17513 | 2425 | 1365906.2049 | 1365.9062
0.10132 | 10132.5 | 0.02 | 0.17541 | 2450 | 1410619.6536 | 1410.6197
0.10132 | 10132.5 | 0.02 | 0.17568 | 2475 | 1456014.7804 | 1456.0148
0.10132 | 10132.5 | 0.02 | 0.17596 | 2500 | 1502099.0821 | 1502.0991
0.10132 | 10132.5 | 0.02 | 0.17625 | 2525 | 1548879.3678 | 1548.8794
0.10132 | 10132.5 | 0.02 | 0.17654 | 2550 | 1596363.2382 | 1596.3632
0.10132 | 10132.5 | 0.02 | 0.17684 | 2575 | 1644560.6222 | 1644.5606
0.10132 | 10132.5 | 0.02 | 0.17714 | 2600 | 1693486.18 | 1693.4862
0.10132 | 10132.5 | 0.02 | 0.17746 | 2625 | 1743162.3672 | 1743.1624
0.10132 | 10132.5 | 0.02 | 0.17778 | 2650 | 1793623.3653 | 1793.6234
0.10132 | 10132.5 | 0.02 | 0.17811 | 2675 | 1844920.0303 | 1844.92
0.10132 | 10132.5 | 0.02 | 0.17846 | 2700 | 1897126.0337 | 1897.126
0.10132 | 10132.5 | 0.02 | 0.17883 | 2725 | 1950345.3937 | 1950.3454
0.10132 | 10132.5 | 0.02 | 0.17923 | 2750 | 2004721.6211 | 2004.7216
0.10132 | 10132.5 | 0.02 | 0.17968 | 2775 | 2060448.7437 | 2060.4487
0.10132 | 10132.5 | 0.02 | 0.18017 | 2800 | 2117784.5176 | 2117.7845
0.10132 | 10132.5 | 0.02 | 0.18073 | 2825 | 2177066.1956 | 2177.0662
0.10132 | 10132.5 | 0.02 | 0.18138 | 2850 | 2238729.2982 | 2238.7293
0.10132 | 10132.5 | 0.02 | 0.18215 | 2875 | 2303329.923 | 2303.3299
0.10132 | 10132.5 | 0.02 | 0.18306 | 2900 | 2371571.2412 | 2371.5712
0.10132 | 10132.5 | 0.02 | 0.18416 | 2925 | 2444334.9515 | 2444.335
0.10132 | 10132.5 | 0.02 | 0.1855 | 2950 | 2522718.5979 | 2522.7186
0.10132 | 10132.5 | 0.02 | 0.18714 | 2975 | 2608079.7984 | 2608.0798
0.10132 | 10132.5 | 0.02 | 0.18915 | 3000 | 2702088.5616 | 2702.0886
0.10132 | 10132.5 | 0.02 | 0.19164 | 3025 | 2806788.9818 | 2806.789
0.10132 | 10132.5 | 0.02 | 0.19472 | 3050 | 2924671.6692 | 2924.6717
0.10132 | 10132.5 | 0.02 | 0.19855 | 3075 | 3058758.2733 | 3058.7583
0.10132 | 10132.5 | 0.02 | 0.20329 | 3100 | 3212699.3504 | 3212.6994
0.10132 | 10132.5 | 0.02 | 0.20919 | 3125 | 3390886.5496 | 3390.8865
0.10132 | 10132.5 | 0.02 | 0.21652 | 3150 | 3598579.5912 | 3598.5796
0.10132 | 10132.5 | 0.02 | 0.22565 | 3175 | 3842047.657 | 3842.0477
0.10132 | 10132.5 | 0.02 | 0.23702 | 3200 | 4128723.4872 | 4128.7235
0.10132 | 10132.5 | 0.02 | 0.25121 | 3225 | 4467366.4868 | 4467.3665
0.10132 | 10132.5 | 0.02 | 0.26894 | 3250 | 4868228.2669 | 4868.2283
0.10132 | 10132.5 | 0.02 | 0.29116 | 3275 | 5343209.9937 | 5343.21
0.10132 | 10132.5 | 0.02 | 0.31911 | 3300 | 5905995.3926 | 5905.9954
0.10132 | 10132.5 | 0.02 | 0.35445 | 3325 | 6572135.9334 | 6572.1359
0.10132 | 10132.5 | 0.02 | 0.39943 | 3350 | 7359055.3429 | 7359.0553
0.10132 | 10132.5 | 0.02 | 0.45721 | 3375 | 8285929.0374 | 8285.929
0.10132 | 10132.5 | 0.02 | 0.5323 | 3400 | 9373380.4114 | 9373.3804
0.10132 | 10132.5 | 0.02 | 0.63146 | 3425 | 10642920.469 | 10642.9205
0.10132 | 10132.5 | 0.02 | 0.7652 | 3450 | 12116040.072 | 12116.0401
0.10132 | 10132.5 | 0.02 | 0.95092 | 3475 | 13812843.208 | 13812.8432
0.10132 | 10132.5 | 0.02 | 1.2195 | 3500 | 15750075.372 | 15750.0754
0.10132 | 10132.5 | 0.02 | 1.6318 | 3525 | 17938315.956 | 17938.316
0.10132 | 10132.5 | 0.02 | 2.3255 | 3550 | 20377825.591 | 20377.8256
0.10132 | 10132.5 | 0.02 | 3.6928 | 3575 | 23051448.597 | 23051.4486
0.10132 | 10132.5 | 0.02 | 7.4505 | 3600 | 25907281.965 | 25907.282
0.10132 | 10132.5 | 0.02 | 47.1836 | 3625 | 28760186.743 | 28760.1867
0.10132 | 10132.5 | 0.02 | 47.1836 | 3650 | 28760186.743 | 28760.1867
0.10132 | 10132.5 | 0.02 | 47.1836 | 3675 | 28760186.743 | 28760.1867
0.10132 | 10132.5 | 0.02 | 47.1836 | 3700 | 28760186.743 | 28760.1867
0.10132 | 10132.5 | 0.02 | 47.1836 | 3725 | 28760186.743 | 28760.1867
0.10132 | 10132.5 | 0.02 | 47.1836 | 3750 | 28760186.743 | 28760.1867
0.10132 | 10132.5 | 0.02 | 47.1836 | 3775 | 28760186.743 | 28760.1867
0.10132 | 10132.5 | 0.02 | 47.1836 | 3800 | 28760186.743 | 28760.1867
0.10132 | 10132.5 | 0.02 | 47.1836 | 3825 | 28760186.743 | 28760.1867
0.10132 | 10132.5 | 0.02 | 47.1836 | 3850 | 28760186.743 | 28760.1867
0.10132 | 10132.5 | 0.02 | 47.1836 | 3875 | 28760186.743 | 28760.1867
0.10132 | 10132.5 | 0.02 | 47.1836 | 3900 | 28760186.743 | 28760.1867
0.10132 | 10132.5 | 0.02 | 47.1836 | 3925 | 28760186.743 | 28760.1867
0.10132 | 10132.5 | 0.02 | 47.1836 | 3950 | 28760186.743 | 28760.1867
0.10132 | 10132.5 | 0.02 | 47.1836 | 3975 | 28760186.743 | 28760.1867
0.10132 | 10132.5 | 0.02 | 47.1836 | 4000 | 28760186.743 | 28760.1867
0.10132 | 10132.5 | 0 | 0.087426 | 250 | -2680985.5233 | -2680.9855
0.10132 | 10132.5 | 0 | 0.087426 | 275 | -2656727.0212 | -2656.727
0.10132 | 10132.5 | 0 | 0.087426 | 300 | -2632263.5854 | -2632.2636
0.10132 | 10132.5 | 0 | 0.087426 | 325 | -2607601.5316 | -2607.6015
0.10132 | 10132.5 | 0 | 0.087426 | 350 | -2582745.9358 | -2582.7459
0.10132 | 10132.5 | 0 | 0.087426 | 375 | -2557700.0003 | -2557.7
0.10132 | 10132.5 | 0 | 0.087426 | 400 | -2532464.795 | -2532.4648
0.10132 | 10132.5 | 0 | 0.087426 | 425 | -2507038.3771 | -2507.0384
0.10132 | 10132.5 | 0 | 0.087427 | 450 | -2481412.7388 | -2481.4127
0.10132 | 10132.5 | 0 | 0.08743 | 475 | -2455565.8568 | -2455.5659
0.10132 | 10132.5 | 0 | 0.087438 | 500 | -2429444.4522 | -2429.4445
0.10132 | 10132.5 | 0 | 0.087459 | 525 | -2402931.2802 | -2402.9313
0.10132 | 10132.5 | 0 | 0.087507 | 550 | -2375789.3749 | -2375.7894
0.10132 | 10132.5 | 0 | 0.087611 | 575 | -2347575.4343 | -2347.5754
0.10132 | 10132.5 | 0 | 0.08782 | 600 | -2317516.3453 | -2317.5163
0.10132 | 10132.5 | 0 | 0.088215 | 625 | -2284348.1546 | -2284.3482
0.10132 | 10132.5 | 0 | 0.088919 | 650 | -2246127.9165 | -2246.1279
0.10132 | 10132.5 | 0 | 0.090114 | 675 | -2200049.6488 | -2200.0496
0.10132 | 10132.5 | 0 | 0.092046 | 700 | -2142331.4218 | -2142.3314
0.10132 | 10132.5 | 0 | 0.095024 | 725 | -2068296.47 | -2068.2965
0.10132 | 10132.5 | 0 | 0.099397 | 750 | -1972845.0188 | -1972.845
0.10132 | 10132.5 | 0 | 0.10549 | 775 | -1851575.7316 | -1851.5757
0.10132 | 10132.5 | 0 | 0.11348 | 800 | -1702762.2859 | -1702.7623
0.10132 | 10132.5 | 0 | 0.12319 | 825 | -1529979.7264 | -1529.9797
0.10132 | 10132.5 | 0 | 0.13398 | 850 | -1344122.0304 | -1344.122
0.10132 | 10132.5 | 0 | 0.14469 | 875 | -1162281.6898 | -1162.2817
0.10132 | 10132.5 | 0 | 0.15405 | 900 | -1001795.0167 | -1001.795
0.10132 | 10132.5 | 0 | 0.16129 | 925 | -872609.9283 | -872.6099
0.10132 | 10132.5 | 0 | 0.16633 | 950 | -774577.2192 | -774.5772
0.10132 | 10132.5 | 0 | 0.16958 | 975 | -701160.1092 | -701.1601
0.10132 | 10132.5 | 0 | 0.1716 | 1000 | -644583.3951 | -644.5834
0.10132 | 10132.5 | 0 | 0.17283 | 1025 | -598605.7932 | -598.6058
0.10132 | 10132.5 | 0 | 0.17357 | 1050 | -559018.6696 | -559.0187
0.10132 | 10132.5 | 0 | 0.17403 | 1075 | -523211.5987 | -523.2116
0.10132 | 10132.5 | 0 | 0.17432 | 1100 | -489625.0815 | -489.6251
0.10132 | 10132.5 | 0 | 0.1745 | 1125 | -457338.8594 | -457.3389
0.10132 | 10132.5 | 0 | 0.17461 | 1150 | -425809.3494 | -425.8093
0.10132 | 10132.5 | 0 | 0.17469 | 1175 | -394712.9844 | -394.713
0.10132 | 10132.5 | 0 | 0.17474 | 1200 | -363855.1156 | -363.8551
0.10132 | 10132.5 | 0 | 0.17477 | 1225 | -333117.3466 | -333.1173
0.10132 | 10132.5 | 0 | 0.17479 | 1250 | -302426.9471 | -302.4269
0.10132 | 10132.5 | 0 | 0.17481 | 1275 | -271738.9156 | -271.7389
0.10132 | 10132.5 | 0 | 0.17482 | 1300 | -241025.3244 | -241.0253
0.10132 | 10132.5 | 0 | 0.17483 | 1325 | -210268.9043 | -210.2689
0.10132 | 10132.5 | 0 | 0.17483 | 1350 | -179459.1242 | -179.4591
0.10132 | 10132.5 | 0 | 0.17484 | 1375 | -148589.7624 | -148.5898
0.10132 | 10132.5 | 0 | 0.17484 | 1400 | -117657.3806 | -117.6574
0.10132 | 10132.5 | 0 | 0.17484 | 1425 | -86660.3517 | -86.6604
0.10132 | 10132.5 | 0 | 0.17485 | 1450 | -55598.2333 | -55.5982
0.10132 | 10132.5 | 0 | 0.17485 | 1475 | -24471.3586 | -24.4714
0.10132 | 10132.5 | 0 | 0.17485 | 1500 | 6719.4335 | 6.7194
0.10132 | 10132.5 | 0 | 0.17485 | 1525 | 37972.9784 | 37.973
0.10132 | 10132.5 | 0 | 0.17485 | 1550 | 69287.9068 | 69.2879
0.10132 | 10132.5 | 0 | 0.17485 | 1575 | 100662.7263 | 100.6627
0.10132 | 10132.5 | 0 | 0.17485 | 1600 | 132095.8782 | 132.0959
0.10132 | 10132.5 | 0 | 0.17485 | 1625 | 163585.7754 | 163.5858
0.10132 | 10132.5 | 0 | 0.17485 | 1650 | 195130.829 | 195.1308
0.10132 | 10132.5 | 0 | 0.17485 | 1675 | 226729.4673 | 226.7295
0.10132 | 10132.5 | 0 | 0.17485 | 1700 | 258380.1485 | 258.3801
0.10132 | 10132.5 | 0 | 0.17485 | 1725 | 290081.3704 | 290.0814
0.10132 | 10132.5 | 0 | 0.17485 | 1750 | 321831.6777 | 321.8317
0.10132 | 10132.5 | 0 | 0.17485 | 1775 | 353629.6675 | 353.6297
0.10132 | 10132.5 | 0 | 0.17485 | 1800 | 385473.9951 | 385.474
0.10132 | 10132.5 | 0 | 0.17485 | 1825 | 417363.3791 | 417.3634
0.10132 | 10132.5 | 0 | 0.17485 | 1850 | 449296.6076 | 449.2966
0.10132 | 10132.5 | 0 | 0.17485 | 1875 | 481272.5454 | 481.2725
0.10132 | 10132.5 | 0 | 0.17485 | 1900 | 513290.143 | 513.2901
0.10132 | 10132.5 | 0 | 0.17485 | 1925 | 545348.4477 | 545.3484
0.10132 | 10132.5 | 0 | 0.17485 | 1950 | 577446.6181 | 577.4466
0.10132 | 10132.5 | 0 | 0.17485 | 1975 | 609583.9411 | 609.5839
0.10132 | 10132.5 | 0 | 0.17485 | 2000 | 641759.8544 | 641.7599
0.10132 | 10132.5 | 0 | 0.17485 | 2025 | 673973.9734 | 673.974
0.10132 | 10132.5 | 0 | 0.17485 | 2050 | 706226.1246 | 706.2261
0.10132 | 10132.5 | 0 | 0.17485 | 2075 | 738516.3858 | 738.5164
0.10132 | 10132.5 | 0 | 0.17485 | 2100 | 770845.1351 | 770.8451
0.10132 | 10132.5 | 0 | 0.17486 | 2125 | 803213.1099 | 803.2131
0.10132 | 10132.5 | 0 | 0.17486 | 2150 | 835621.4775 | 835.6215
0.10132 | 10132.5 | 0 | 0.17486 | 2175 | 868071.9187 | 868.0719
0.10132 | 10132.5 | 0 | 0.17486 | 2200 | 900566.7285 | 900.5667
0.10132 | 10132.5 | 0 | 0.17486 | 2225 | 933108.9348 | 933.1089
0.10132 | 10132.5 | 0 | 0.17487 | 2250 | 965702.4394 | 965.7024
0.10132 | 10132.5 | 0 | 0.17487 | 2275 | 998352.1854 | 998.3522
0.10132 | 10132.5 | 0 | 0.17488 | 2300 | 1031064.3564 | 1031.0644
0.10132 | 10132.5 | 0 | 0.17488 | 2325 | 1063846.613 | 1063.8466
0.10132 | 10132.5 | 0 | 0.17489 | 2350 | 1096708.3757 | 1096.7084
0.10132 | 10132.5 | 0 | 0.1749 | 2375 | 1129661.1633 | 1129.6612
0.10132 | 10132.5 | 0 | 0.17491 | 2400 | 1162719.0002 | 1162.719
0.10132 | 10132.5 | 0 | 0.17493 | 2425 | 1195898.908 | 1195.8989
0.10132 | 10132.5 | 0 | 0.17495 | 2450 | 1229221.5023 | 1229.2215
0.10132 | 10132.5 | 0 | 0.17497 | 2475 | 1262711.7202 | 1262.7117
0.10132 | 10132.5 | 0 | 0.175 | 2500 | 1296399.7099 | 1296.3997
0.10132 | 10132.5 | 0 | 0.17504 | 2525 | 1330321.9242 | 1330.3219
0.10132 | 10132.5 | 0 | 0.17508 | 2550 | 1364522.4681 | 1364.5225
0.10132 | 10132.5 | 0 | 0.17514 | 2575 | 1399054.7634 | 1399.0548
0.10132 | 10132.5 | 0 | 0.17521 | 2600 | 1433983.6095 | 1433.9836
0.10132 | 10132.5 | 0 | 0.17529 | 2625 | 1469387.7372 | 1469.3877
0.10132 | 10132.5 | 0 | 0.17539 | 2650 | 1505362.9756 | 1505.363
0.10132 | 10132.5 | 0 | 0.17551 | 2675 | 1542026.1773 | 1542.0262
0.10132 | 10132.5 | 0 | 0.17566 | 2700 | 1579520.0809 | 1579.5201
0.10132 | 10132.5 | 0 | 0.17585 | 2725 | 1618019.327 | 1618.0193
0.10132 | 10132.5 | 0 | 0.17608 | 2750 | 1657737.8873 | 1657.7379
0.10132 | 10132.5 | 0 | 0.17636 | 2775 | 1698938.2195 | 1698.9382
0.10132 | 10132.5 | 0 | 0.1767 | 2800 | 1741942.52 | 1741.9425
0.10132 | 10132.5 | 0 | 0.17713 | 2825 | 1787146.5171 | 1787.1465
0.10132 | 10132.5 | 0 | 0.17765 | 2850 | 1835036.324 | 1835.0363
0.10132 | 10132.5 | 0 | 0.1783 | 2875 | 1886208.9632 | 1886.209
0.10132 | 10132.5 | 0 | 0.17911 | 2900 | 1941397.2699 | 1941.3973
0.10132 | 10132.5 | 0 | 0.1801 | 2925 | 2001499.9952 | 2001.5
0.10132 | 10132.5 | 0 | 0.18133 | 2950 | 2067618.0425 | 2067.618
0.10132 | 10132.5 | 0 | 0.18286 | 2975 | 2141097.8965 | 2141.0979
0.10132 | 10132.5 | 0 | 0.18476 | 3000 | 2223583.4221 | 2223.5834
0.10132 | 10132.5 | 0 | 0.18711 | 3025 | 2317077.3239 | 2317.0773
0.10132 | 10132.5 | 0 | 0.19002 | 3050 | 2424013.6433 | 2424.0136
0.10132 | 10132.5 | 0 | 0.19364 | 3075 | 2547342.7139 | 2547.3427
0.10132 | 10132.5 | 0 | 0.19814 | 3100 | 2690629.96 | 2690.63
0.10132 | 10132.5 | 0 | 0.20372 | 3125 | 2858169.7713 | 2858.1698
0.10132 | 10132.5 | 0 | 0.21066 | 3150 | 3055115.3424 | 3055.1153
0.10132 | 10132.5 | 0 | 0.21928 | 3175 | 3287624.7486 | 3287.6247
0.10132 | 10132.5 | 0 | 0.23001 | 3200 | 3563022.5143 | 3563.0225
0.10132 | 10132.5 | 0 | 0.24338 | 3225 | 3889974.3398 | 3889.9743
0.10132 | 10132.5 | 0 | 0.26008 | 3250 | 4278670.2895 | 4278.6703
0.10132 | 10132.5 | 0 | 0.28098 | 3275 | 4741008.3103 | 4741.0083
0.10132 | 10132.5 | 0 | 0.30726 | 3300 | 5290765.1182 | 5290.7651
0.10132 | 10132.5 | 0 | 0.34047 | 3325 | 5943734.8781 | 5943.7349
0.10132 | 10132.5 | 0 | 0.38272 | 3350 | 6717807.2576 | 6717.8073
0.10132 | 10132.5 | 0 | 0.43695 | 3375 | 7632944.967 | 7632.945
0.10132 | 10132.5 | 0 | 0.5074 | 3400 | 8711006.3621 | 8711.0064
0.10132 | 10132.5 | 0 | 0.60041 | 3425 | 9975340.6308 | 9975.3406
0.10132 | 10132.5 | 0 | 0.72582 | 3450 | 11450060.455 | 11450.0605
0.10132 | 10132.5 | 0 | 0.89993 | 3475 | 13158866.436 | 13158.8664
0.10132 | 10132.5 | 0 | 1.1517 | 3500 | 15123247.142 | 15123.2471
0.10132 | 10132.5 | 0 | 1.5381 | 3525 | 17359767.083 | 17359.7671
0.10132 | 10132.5 | 0 | 2.1883 | 3550 | 19875828.627 | 19875.8286
0.10132 | 10132.5 | 0 | 3.4704 | 3575 | 22662079.109 | 22662.0791
0.10132 | 10132.5 | 0 | 6.9977 | 3600 | 25673390.515 | 25673.3905
0.10132 | 10132.5 | 0 | 44.5015 | 3625 | 28720379.579 | 28720.3796
0.10132 | 10132.5 | 0 | 44.5015 | 3650 | 28720379.579 | 28720.3796
0.10132 | 10132.5 | 0 | 44.5015 | 3675 | 28720379.579 | 28720.3796
0.10132 | 10132.5 | 0 | 44.5015 | 3700 | 28720379.579 | 28720.3796
0.10132 | 10132.5 | 0 | 44.5015 | 3725 | 28720379.579 | 28720.3796
0.10132 | 10132.5 | 0 | 44.5015 | 3750 | 28720379.579 | 28720.3796
0.10132 | 10132.5 | 0 | 44.5015 | 3775 | 28720379.579 | 28720.3796
0.10132 | 10132.5 | 0 | 44.5015 | 3800 | 28720379.579 | 28720.3796
0.10132 | 10132.5 | 0 | 44.5015 | 3825 | 28720379.579 | 28720.3796
0.10132 | 10132.5 | 0 | 44.5015 | 3850 | 28720379.579 | 28720.3796
0.10132 | 10132.5 | 0 | 44.5015 | 3875 | 28720379.579 | 28720.3796
0.10132 | 10132.5 | 0 | 44.5015 | 3900 | 28720379.579 | 28720.3796
0.10132 | 10132.5 | 0 | 44.5015 | 3925 | 28720379.579 | 28720.3796
0.10132 | 10132.5 | 0 | 44.5015 | 3950 | 28720379.579 | 28720.3796
0.10132 | 10132.5 | 0 | 44.5015 | 3975 | 28720379.579 | 28720.3796
0.10132 | 10132.5 | 0 | 44.5015 | 4000 | 28720379.579 | 28720.3796
0.010132 | 1013.25 | 10 | 0 | 250 | -8780297.4137 | -8780.2974
0.010132 | 1013.25 | 10 | 0 | 275 | -8718288.9676 | -8718.289
0.010132 | 1013.25 | 10 | 0 | 300 | -8649012.7577 | -8649.0128
0.010132 | 1013.25 | 10 | 0 | 325 | -8572413.7842 | -8572.4138
0.010132 | 1013.25 | 10 | 0 | 350 | -8489378.6156 | -8489.3786
0.010132 | 1013.25 | 10 | 0 | 375 | -8401451.4798 | -8401.4515
0.010132 | 1013.25 | 10 | 0 | 400 | -8310419.7533 | -8310.4198
0.010132 | 1013.25 | 10 | 0 | 425 | -8217880.6665 | -8217.8807
0.010132 | 1013.25 | 10 | 0 | 450 | -8124822.8973 | -8124.8229
0.010132 | 1013.25 | 10 | 0 | 475 | -8031164.1087 | -8031.1641
0.010132 | 1013.25 | 10 | 0 | 500 | -7935099.4348 | -7935.0994
0.010132 | 1013.25 | 10 | 0 | 525 | -7832052.9392 | -7832.0529
0.010132 | 1013.25 | 10 | 0 | 550 | -7713080.685 | -7713.0807
0.010132 | 1013.25 | 10 | 0 | 575 | -7563056.6617 | -7563.0567
0.010132 | 1013.25 | 10 | 0 | 600 | -7360234.1215 | -7360.2341
0.010132 | 1013.25 | 10 | 0 | 625 | -7079812.1588 | -7079.8122
0.010132 | 1013.25 | 10 | 0 | 650 | -6701392.2918 | -6701.3923
0.010132 | 1013.25 | 10 | 0 | 675 | -6214335.766 | -6214.3358
0.010132 | 1013.25 | 10 | 0 | 700 | -5617387.3658 | -5617.3874
0.010132 | 1013.25 | 10 | 0 | 725 | -4919983.4745 | -4919.9835
0.010132 | 1013.25 | 10 | 0 | 750 | -4152718.592 | -4152.7186
0.010132 | 1013.25 | 10 | 0 | 775 | -3378579.4623 | -3378.5795
0.010132 | 1013.25 | 10 | 0 | 800 | -2682515.0326 | -2682.515
0.010132 | 1013.25 | 10 | 0 | 825 | -2130709.6026 | -2130.7096
0.010132 | 1013.25 | 10 | 0 | 850 | -1735213.2427 | -1735.2132
0.010132 | 1013.25 | 10 | 0 | 875 | -1463476.0702 | -1463.4761
0.010132 | 1013.25 | 10 | 0 | 900 | -1272327.384 | -1272.3274
0.010132 | 1013.25 | 10 | 0 | 925 | -1128400.8911 | -1128.4009
0.010132 | 1013.25 | 10 | 0 | 950 | -1010928.5284 | -1010.9285
0.010132 | 1013.25 | 10 | 0 | 975 | -908112.8893 | -908.1129
0.010132 | 1013.25 | 10 | 0 | 1000 | -813450.1093 | -813.4501
0.010132 | 1013.25 | 10 | 0 | 1025 | -723373.6566 | -723.3737
0.010132 | 1013.25 | 10 | 0 | 1050 | -635901.0708 | -635.9011
0.010132 | 1013.25 | 10 | 0 | 1075 | -549890.421 | -549.8904
0.010132 | 1013.25 | 10 | 0 | 1100 | -464674.7743 | -464.6748
0.010132 | 1013.25 | 10 | 0 | 1125 | -379854.9814 | -379.855
0.010132 | 1013.25 | 10 | 0 | 1150 | -295186.1502 | -295.1862
0.010132 | 1013.25 | 10 | 0 | 1175 | -210514.1295 | -210.5141
0.010132 | 1013.25 | 10 | 0 | 1200 | -125739.1444 | -125.7391
0.010132 | 1013.25 | 10 | 0 | 1225 | -40794.4548 | -40.7945
0.010132 | 1013.25 | 10 | 0 | 1250 | 44366.5163 | 44.3665
0.010132 | 1013.25 | 10 | 0 | 1275 | 129778.1993 | 129.7782
0.010132 | 1013.25 | 10 | 0 | 1300 | 215468.0711 | 215.4681
0.010132 | 1013.25 | 10 | 0 | 1325 | 301460.1975 | 301.4602
0.010132 | 1013.25 | 10 | 0 | 1350 | 387777.8149 | 387.7778
0.010132 | 1013.25 | 10 | 0 | 1375 | 474445.3638 | 474.4454
0.010132 | 1013.25 | 10 | 0 | 1400 | 561490.2349 | 561.4902
0.010132 | 1013.25 | 10 | 0 | 1425 | 648944.3872 | 648.9444
0.010132 | 1013.25 | 10 | 0 | 1450 | 736845.9469 | 736.8459
0.010132 | 1013.25 | 10 | 0 | 1475 | 825240.8572 | 825.2409
0.010132 | 1013.25 | 10 | 0 | 1500 | 914184.6277 | 914.1846
0.010132 | 1013.25 | 10 | 0 | 1525 | 1003744.2184 | 1003.7442
0.010132 | 1013.25 | 10 | 0 | 1550 | 1094000.0804 | 1094.0001
0.010132 | 1013.25 | 10 | 0 | 1575 | 1185048.3711 | 1185.0484
0.010132 | 1013.25 | 10 | 0 | 1600 | 1277003.3525 | 1277.0034
0.010132 | 1013.25 | 10 | 0 | 1625 | 1369999.9785 | 1370
0.010132 | 1013.25 | 10 | 0 | 1650 | 1464196.6709 | 1464.1967
0.010132 | 1013.25 | 10 | 0 | 1675 | 1559778.2818 | 1559.7783
0.010132 | 1013.25 | 10 | 0 | 1700 | 1656959.2324 | 1656.9592
0.010132 | 1013.25 | 10 | 0 | 1725 | 1755986.8187 | 1755.9868
0.010132 | 1013.25 | 10 | 0 | 1750 | 1857144.6656 | 1857.1447
0.010132 | 1013.25 | 10 | 0 | 1775 | 1960756.3116 | 1960.7563
0.010132 | 1013.25 | 10 | 0 | 1800 | 2067188.8981 | 2067.1889
0.010132 | 1013.25 | 10 | 0 | 1825 | 2176856.9337 | 2176.8569
0.010132 | 1013.25 | 10 | 0 | 1850 | 2290226.1013 | 2290.2261
0.010132 | 1013.25 | 10 | 0 | 1875 | 2407817.069 | 2407.8171
0.010132 | 1013.25 | 10 | 0 | 1900 | 2530209.2598 | 2530.2093
0.010132 | 1013.25 | 10 | 0 | 1925 | 2658044.5326 | 2658.0445
0.010132 | 1013.25 | 10 | 0 | 1950 | 2792030.7197 | 2792.0307
0.010132 | 1013.25 | 10 | 0 | 1975 | 2932944.959 | 2932.945
0.010132 | 1013.25 | 10 | 0 | 2000 | 3081636.7559 | 3081.6368
0.010132 | 1013.25 | 10 | 0 | 2025 | 3239030.6979 | 3239.0307
0.010132 | 1013.25 | 10 | 0 | 2050 | 3406128.7522 | 3406.1288
0.010132 | 1013.25 | 10 | 0 | 2075 | 3584012.0327 | 3584.012
0.010132 | 1013.25 | 10 | 0 | 2100 | 3773841.9719 | 3773.842
0.010132 | 1013.25 | 10 | 0 | 2125 | 3976860.7666 | 3976.8608
0.010132 | 1013.25 | 10 | 0 | 2150 | 4194390.9926 | 4194.391
0.010132 | 1013.25 | 10 | 0 | 2175 | 4427834.2569 | 4427.8343
0.010132 | 1013.25 | 10 | 0 | 2200 | 4678668.7501 | 4678.6688
0.010132 | 1013.25 | 10 | 0 | 2225 | 4948445.5433 | 4948.4455
0.010132 | 1013.25 | 10 | 0 | 2250 | 5238783.4651 | 5238.7835
0.010132 | 1013.25 | 10 | 0 | 2275 | 5551362.3719 | 5551.3624
0.010132 | 1013.25 | 10 | 0 | 2300 | 5887914.6135 | 5887.9146
0.010132 | 1013.25 | 10 | 0 | 2325 | 6250214.4767 | 6250.2145
0.010132 | 1013.25 | 10 | 0 | 2350 | 6640065.3705 | 6640.0654
0.010132 | 1013.25 | 10 | 0 | 2375 | 7059284.5047 | 7059.2845
0.010132 | 1013.25 | 10 | 0 | 2400 | 7509684.795 | 7509.6848
0.010132 | 1013.25 | 10 | 0 | 2425 | 7993053.7206 | 7993.0537
0.010132 | 1013.25 | 10 | 0 | 2450 | 8511128.8529 | 8511.1289
0.010132 | 1013.25 | 10 | 0 | 2475 | 9065569.775 | 9065.5698
0.010132 | 1013.25 | 10 | 0 | 2500 | 9657926.1175 | 9657.9261
0.010132 | 1013.25 | 10 | 0 | 2525 | 10289601.447 | 10289.6014
0.010132 | 1013.25 | 10 | 0 | 2550 | 10961812.753 | 10961.8128
0.010132 | 1013.25 | 10 | 0 | 2575 | 11675545.272 | 11675.5453
0.010132 | 1013.25 | 10 | 0 | 2600 | 12431502.353 | 12431.5024
0.010132 | 1013.25 | 10 | 0 | 2625 | 13230049.948 | 13230.0499
0.010132 | 1013.25 | 10 | 0 | 2650 | 14071155.118 | 14071.1551
0.010132 | 1013.25 | 10 | 0 | 2675 | 14954317.495 | 14954.3175
0.010132 | 1013.25 | 10 | 0 | 2700 | 15878492.035 | 15878.492
0.010132 | 1013.25 | 10 | 0 | 2725 | 16842000.394 | 16842.0004
0.010132 | 1013.25 | 10 | 0 | 2750 | 17842426.925 | 17842.4269
0.010132 | 1013.25 | 10 | 0 | 2775 | 18876493.754 | 18876.4938
0.010132 | 1013.25 | 10 | 0 | 2800 | 19939907.84 | 19939.9078
0.010132 | 1013.25 | 10 | 0 | 2825 | 21027172.15 | 21027.1721
0.010132 | 1013.25 | 10 | 0 | 2850 | 22131354.351 | 22131.3544
0.010132 | 1013.25 | 10 | 0 | 2875 | 23243811.78 | 23243.8118
0.010132 | 1013.25 | 10 | 0 | 2900 | 24353883.753 | 24353.8838
0.010132 | 1013.25 | 10 | 0 | 2925 | 25448584.697 | 25448.5847
0.010132 | 1013.25 | 10 | 0 | 2950 | 26512366.134 | 26512.3661
0.010132 | 1013.25 | 10 | 0.16152 | 2975 | 27527060.146 | 27527.0601
0.010132 | 1013.25 | 10 | 0.67422 | 3000 | 28472161.028 | 28472.161
0.010132 | 1013.25 | 10 | 1.3472 | 3025 | 29325622.12 | 29325.6221
0.010132 | 1013.25 | 10 | 2.2344 | 3050 | 30065306.072 | 30065.3061
0.010132 | 1013.25 | 10 | 3.4109 | 3075 | 30671095.016 | 30671.095
0.010132 | 1013.25 | 10 | 4.9832 | 3100 | 31127438.13 | 31127.4381
0.010132 | 1013.25 | 10 | 7.108 | 3125 | 31425847.434 | 31425.8474
0.010132 | 1013.25 | 10 | 10.0242 | 3150 | 31566677.131 | 31566.6771
0.010132 | 1013.25 | 10 | 14.1154 | 3175 | 31559578.748 | 31559.5787
0.010132 | 1013.25 | 10 | 20.0401 | 3200 | 31422361.049 | 31422.361
0.010132 | 1013.25 | 10 | 29.0318 | 3225 | 31178479.544 | 31178.4795
0.010132 | 1013.25 | 10 | 43.7039 | 3250 | 30853794.738 | 30853.7947
0.010132 | 1013.25 | 10 | 70.7354 | 3275 | 30473363.299 | 30473.3633
0.010132 | 1013.25 | 10 | 70.7354 | 3300 | 30473363.299 | 30473.3633
0.010132 | 1013.25 | 10 | 70.7354 | 3325 | 30473363.299 | 30473.3633
0.010132 | 1013.25 | 10 | 70.7354 | 3350 | 30473363.299 | 30473.3633
0.010132 | 1013.25 | 10 | 70.7354 | 3375 | 30473363.299 | 30473.3633
0.010132 | 1013.25 | 10 | 70.7354 | 3400 | 30473363.299 | 30473.3633
0.010132 | 1013.25 | 10 | 70.7354 | 3425 | 30473363.299 | 30473.3633
0.010132 | 1013.25 | 10 | 70.7354 | 3450 | 30473363.299 | 30473.3633
0.010132 | 1013.25 | 10 | 70.7354 | 3475 | 30473363.299 | 30473.3633
0.010132 | 1013.25 | 10 | 70.7354 | 3500 | 30473363.299 | 30473.3633
0.010132 | 1013.25 | 10 | 70.7354 | 3525 | 30473363.299 | 30473.3633
0.010132 | 1013.25 | 10 | 70.7354 | 3550 | 30473363.299 | 30473.3633
0.010132 | 1013.25 | 10 | 70.7354 | 3575 | 30473363.299 | 30473.3633
0.010132 | 1013.25 | 10 | 70.7354 | 3600 | 30473363.299 | 30473.3633
0.010132 | 1013.25 | 10 | 70.7354 | 3625 | 30473363.299 | 30473.3633
0.010132 | 1013.25 | 10 | 70.7354 | 3650 | 30473363.299 | 30473.3633
0.010132 | 1013.25 | 10 | 70.7354 | 3675 | 30473363.299 | 30473.3633
0.010132 | 1013.25 | 10 | 70.7354 | 3700 | 30473363.299 | 30473.3633
0.010132 | 1013.25 | 10 | 70.7354 | 3725 | 30473363.299 | 30473.3633
0.010132 | 1013.25 | 10 | 70.7354 | 3750 | 30473363.299 | 30473.3633
0.010132 | 1013.25 | 10 | 70.7354 | 3775 | 30473363.299 | 30473.3633
0.010132 | 1013.25 | 10 | 70.7354 | 3800 | 30473363.299 | 30473.3633
0.010132 | 1013.25 | 10 | 70.7354 | 3825 | 30473363.299 | 30473.3633
0.010132 | 1013.25 | 10 | 70.7354 | 3850 | 30473363.299 | 30473.3633
0.010132 | 1013.25 | 10 | 70.7354 | 3875 | 30473363.299 | 30473.3633
0.010132 | 1013.25 | 10 | 70.7354 | 3900 | 30473363.299 | 30473.3633
0.010132 | 1013.25 | 10 | 70.7354 | 3925 | 30473363.299 | 30473.3633
0.010132 | 1013.25 | 10 | 70.7354 | 3950 | 30473363.299 | 30473.3633
0.010132 | 1013.25 | 10 | 70.7354 | 3975 | 30473363.299 | 30473.3633
0.010132 | 1013.25 | 10 | 70.7354 | 4000 | 30473363.299 | 30473.3633
0.010132 | 1013.25 | 7.5 | 0 | 250 | -8594469.2729 | -8594.4693
0.010132 | 1013.25 | 7.5 | 0 | 275 | -8533189.2429 | -8533.1892
0.010132 | 1013.25 | 7.5 | 0 | 300 | -8464711.5512 | -8464.7116
0.010132 | 1013.25 | 7.5 | 0 | 325 | -8388993.0815 | -8388.9931
0.010132 | 1013.25 | 7.5 | 0 | 350 | -8306909.0647 | -8306.9091
0.010132 | 1013.25 | 7.5 | 0 | 375 | -8219952.9573 | -8219.953
0.010132 | 1013.25 | 7.5 | 0 | 400 | -8129809.8075 | -8129.8098
0.010132 | 1013.25 | 7.5 | 0 | 425 | -8037917.7754 | -8037.9178
0.010132 | 1013.25 | 7.5 | 0 | 450 | -7945051.6379 | -7945.0516
0.010132 | 1013.25 | 7.5 | 0 | 475 | -7850870.6092 | -7850.8706
0.010132 | 1013.25 | 7.5 | 0 | 500 | -7753294.3003 | -7753.2943
0.010132 | 1013.25 | 7.5 | 0 | 525 | -7647524.442 | -7647.5244
0.010132 | 1013.25 | 7.5 | 0 | 550 | -7524611.6888 | -7524.6117
0.010132 | 1013.25 | 7.5 | 0 | 575 | -7369952.2732 | -7369.9523
0.010132 | 1013.25 | 7.5 | 0 | 600 | -7163234.7727 | -7163.2348
0.010132 | 1013.25 | 7.5 | 0 | 625 | -6882058.2521 | -6882.0583
0.010132 | 1013.25 | 7.5 | 0 | 650 | -6508592.5988 | -6508.5926
0.010132 | 1013.25 | 7.5 | 0 | 675 | -6033655.8394 | -6033.6558
0.010132 | 1013.25 | 7.5 | 0 | 700 | -5455742.9215 | -5455.7429
0.010132 | 1013.25 | 7.5 | 0 | 725 | -4782626.0956 | -4782.6261
0.010132 | 1013.25 | 7.5 | 0 | 750 | -4042205.1326 | -4042.2051
0.010132 | 1013.25 | 7.5 | 0 | 775 | -3294094.3426 | -3294.0943
0.010132 | 1013.25 | 7.5 | 0 | 800 | -2620111.9266 | -2620.1119
0.010132 | 1013.25 | 7.5 | 0 | 825 | -2084862.4315 | -2084.8624
0.010132 | 1013.25 | 7.5 | 0 | 850 | -1700772.8372 | -1700.7728
0.010132 | 1013.25 | 7.5 | 0 | 875 | -1436714.2632 | -1436.7143
0.010132 | 1013.25 | 7.5 | 0 | 900 | -1250922.7498 | -1250.9227
0.010132 | 1013.25 | 7.5 | 0 | 925 | -1111012.1215 | -1111.0121
0.010132 | 1013.25 | 7.5 | 0 | 950 | -996800.7483 | -996.8007
0.010132 | 1013.25 | 7.5 | 0 | 975 | -896821.4537 | -896.8215
0.010132 | 1013.25 | 7.5 | 0 | 1000 | -804753.6502 | -804.7537
0.010132 | 1013.25 | 7.5 | 0 | 1025 | -717132.5423 | -717.1325
0.010132 | 1013.25 | 7.5 | 0 | 1050 | -632033.1469 | -632.0331
0.010132 | 1013.25 | 7.5 | 0 | 1075 | -548347.4121 | -548.3474
0.010132 | 1013.25 | 7.5 | 0 | 1100 | -465428.5782 | -465.4286
0.010132 | 1013.25 | 7.5 | 0 | 1125 | -382889.7887 | -382.8898
0.010132 | 1013.25 | 7.5 | 0 | 1150 | -300493.8044 | -300.4938
0.010132 | 1013.25 | 7.5 | 0 | 1175 | -218091.3299 | -218.0913
0.010132 | 1013.25 | 7.5 | 0 | 1200 | -135585.7218 | -135.5857
0.010132 | 1013.25 | 7.5 | 0 | 1225 | -52912.2861 | -52.9123
0.010132 | 1013.25 | 7.5 | 0 | 1250 | 29974.2017 | 29.9742
0.010132 | 1013.25 | 7.5 | 0 | 1275 | 113107.2645 | 113.1073
0.010132 | 1013.25 | 7.5 | 0 | 1300 | 196513.7541 | 196.5138
0.010132 | 1013.25 | 7.5 | 0 | 1325 | 280217.2809 | 280.2173
0.010132 | 1013.25 | 7.5 | 0 | 1350 | 364240.7105 | 364.2407
0.010132 | 1013.25 | 7.5 | 0 | 1375 | 448608.1311 | 448.6081
0.010132 | 1013.25 | 7.5 | 0 | 1400 | 533346.5396 | 533.3465
0.010132 | 1013.25 | 7.5 | 0 | 1425 | 618487.4057 | 618.4874
0.010132 | 1013.25 | 7.5 | 0 | 1450 | 704068.2144 | 704.0682
0.010132 | 1013.25 | 7.5 | 0 | 1475 | 790134.0582 | 790.1341
0.010132 | 1013.25 | 7.5 | 0 | 1500 | 876739.3252 | 876.7393
0.010132 | 1013.25 | 7.5 | 0 | 1525 | 963949.5155 | 963.9495
0.010132 | 1013.25 | 7.5 | 0 | 1550 | 1051843.209 | 1051.8432
0.010132 | 1013.25 | 7.5 | 0 | 1575 | 1140514.2012 | 1140.5142
0.010132 | 1013.25 | 7.5 | 0 | 1600 | 1230073.8139 | 1230.0738
0.010132 | 1013.25 | 7.5 | 0 | 1625 | 1320653.3884 | 1320.6534
0.010132 | 1013.25 | 7.5 | 0 | 1650 | 1412406.96 | 1412.407
0.010132 | 1013.25 | 7.5 | 0 | 1675 | 1505514.1096 | 1505.5141
0.010132 | 1013.25 | 7.5 | 0 | 1700 | 1600182.9864 | 1600.183
0.010132 | 1013.25 | 7.5 | 0 | 1725 | 1696653.4878 | 1696.6535
0.010132 | 1013.25 | 7.5 | 0 | 1750 | 1795200.5825 | 1795.2006
0.010132 | 1013.25 | 7.5 | 0 | 1775 | 1896137.756 | 1896.1378
0.010132 | 1013.25 | 7.5 | 0 | 1800 | 1999820.5547 | 1999.8206
0.010132 | 1013.25 | 7.5 | 0 | 1825 | 2106650.1999 | 2106.6502
0.010132 | 1013.25 | 7.5 | 0 | 1850 | 2217077.2393 | 2217.0772
0.010132 | 1013.25 | 7.5 | 0 | 1875 | 2331605.1974 | 2331.6052
0.010132 | 1013.25 | 7.5 | 0 | 1900 | 2450794.1832 | 2450.7942
0.010132 | 1013.25 | 7.5 | 0 | 1925 | 2575264.4062 | 2575.2644
0.010132 | 1013.25 | 7.5 | 0 | 1950 | 2705699.5484 | 2705.6995
0.010132 | 1013.25 | 7.5 | 0 | 1975 | 2842849.9328 | 2842.8499
0.010132 | 1013.25 | 7.5 | 0 | 2000 | 2987535.4237 | 2987.5354
0.010132 | 1013.25 | 7.5 | 0 | 2025 | 3140647.9848 | 3140.648
0.010132 | 1013.25 | 7.5 | 0 | 2050 | 3303153.8284 | 3303.1538
0.010132 | 1013.25 | 7.5 | 0 | 2075 | 3476095.0422 | 3476.095
0.010132 | 1013.25 | 7.5 | 0 | 2100 | 3660590.6355 | 3660.5906
0.010132 | 1013.25 | 7.5 | 0 | 2125 | 3857836.8757 | 3857.8369
0.010132 | 1013.25 | 7.5 | 0 | 2150 | 4069106.8138 | 4069.1068
0.010132 | 1013.25 | 7.5 | 0 | 2175 | 4295748.8732 | 4295.7489
0.010132 | 1013.25 | 7.5 | 0 | 2200 | 4539184.3699 | 4539.1844
0.010132 | 1013.25 | 7.5 | 0 | 2225 | 4800903.8151 | 4800.9038
0.010132 | 1013.25 | 7.5 | 0 | 2250 | 5082461.8421 | 5082.4618
0.010132 | 1013.25 | 7.5 | 0 | 2275 | 5385470.5826 | 5385.4706
0.010132 | 1013.25 | 7.5 | 0 | 2300 | 5711591.3033 | 5711.5913
0.010132 | 1013.25 | 7.5 | 0 | 2325 | 6062524.1001 | 6062.5241
0.010132 | 1013.25 | 7.5 | 0 | 2350 | 6439995.431 | 6439.9954
0.010132 | 1013.25 | 7.5 | 0 | 2375 | 6845743.259 | 6845.7433
0.010132 | 1013.25 | 7.5 | 0 | 2400 | 7281499.566 | 7281.4996
0.010132 | 1013.25 | 7.5 | 0 | 2425 | 7748969.9963 | 7748.97
0.010132 | 1013.25 | 7.5 | 0 | 2450 | 8249810.3919 | 8249.8104
0.010132 | 1013.25 | 7.5 | 0 | 2475 | 8785599.9933 | 8785.6
0.010132 | 1013.25 | 7.5 | 0 | 2500 | 9357811.1042 | 9357.8111
0.010132 | 1013.25 | 7.5 | 0 | 2525 | 9967775.0492 | 9967.775
0.010132 | 1013.25 | 7.5 | 0 | 2550 | 10616644.29 | 10616.6443
0.010132 | 1013.25 | 7.5 | 0 | 2575 | 11305350.598 | 11305.3506
0.010132 | 1013.25 | 7.5 | 0 | 2600 | 12034559.193 | 12034.5592
0.010132 | 1013.25 | 7.5 | 0 | 2625 | 12804618.699 | 12804.6187
0.010132 | 1013.25 | 7.5 | 0 | 2650 | 13615506.63 | 13615.5066
0.010132 | 1013.25 | 7.5 | 0 | 2675 | 14466769.81 | 14466.7698
0.010132 | 1013.25 | 7.5 | 0 | 2700 | 15357458.538 | 15357.4585
0.010132 | 1013.25 | 7.5 | 0 | 2725 | 16286052.479 | 16286.0525
0.010132 | 1013.25 | 7.5 | 0 | 2750 | 17250374.944 | 17250.3749
0.010132 | 1013.25 | 7.5 | 0 | 2775 | 18247490.664 | 18247.4907
0.010132 | 1013.25 | 7.5 | 0 | 2800 | 19273580.401 | 19273.5804
0.010132 | 1013.25 | 7.5 | 0 | 2825 | 20323784.448 | 20323.7844
0.010132 | 1013.25 | 7.5 | 0 | 2850 | 21392007.203 | 21392.0072
0.010132 | 1013.25 | 7.5 | 0 | 2875 | 22470678.425 | 22470.6784
0.010132 | 1013.25 | 7.5 | 0 | 2900 | 23550475.955 | 23550.476
0.010132 | 1013.25 | 7.5 | 0 | 2925 | 24620032.721 | 24620.0327
0.010132 | 1013.25 | 7.5 | 0 | 2950 | 25665680.105 | 25665.6801
0.010132 | 1013.25 | 7.5 | 0.2086 | 2975 | 26671319.764 | 26671.3198
0.010132 | 1013.25 | 7.5 | 0.59809 | 3000 | 27618559.307 | 27618.5593
0.010132 | 1013.25 | 7.5 | 1.109 | 3025 | 28487275.451 | 28487.2755
0.010132 | 1013.25 | 7.5 | 1.7824 | 3050 | 29256751.052 | 29256.7511
0.010132 | 1013.25 | 7.5 | 2.675 | 3075 | 29907436.094 | 29907.4361
0.010132 | 1013.25 | 7.5 | 3.8676 | 3100 | 30423193.835 | 30423.1938
0.010132 | 1013.25 | 7.5 | 5.4789 | 3125 | 30793649.844 | 30793.6498
0.010132 | 1013.25 | 7.5 | 7.69 | 3150 | 31016067.288 | 31016.0673
0.010132 | 1013.25 | 7.5 | 10.7919 | 3175 | 31096159.162 | 31096.1592
0.010132 | 1013.25 | 7.5 | 15.2839 | 3200 | 31047488.767 | 31047.4888
0.010132 | 1013.25 | 7.5 | 22.1016 | 3225 | 30889532.795 | 30889.5328
0.010132 | 1013.25 | 7.5 | 33.2282 | 3250 | 30644887.347 | 30644.8873
0.010132 | 1013.25 | 7.5 | 53.7337 | 3275 | 30336275.561 | 30336.2756
0.010132 | 1013.25 | 7.5 | 53.7337 | 3300 | 30336275.561 | 30336.2756
0.010132 | 1013.25 | 7.5 | 53.7337 | 3325 | 30336275.561 | 30336.2756
0.010132 | 1013.25 | 7.5 | 53.7337 | 3350 | 30336275.561 | 30336.2756
0.010132 | 1013.25 | 7.5 | 53.7337 | 3375 | 30336275.561 | 30336.2756
0.010132 | 1013.25 | 7.5 | 53.7337 | 3400 | 30336275.561 | 30336.2756
0.010132 | 1013.25 | 7.5 | 53.7337 | 3425 | 30336275.561 | 30336.2756
0.010132 | 1013.25 | 7.5 | 53.7337 | 3450 | 30336275.561 | 30336.2756
0.010132 | 1013.25 | 7.5 | 53.7337 | 3475 | 30336275.561 | 30336.2756
0.010132 | 1013.25 | 7.5 | 53.7337 | 3500 | 30336275.561 | 30336.2756
0.010132 | 1013.25 | 7.5 | 53.7337 | 3525 | 30336275.561 | 30336.2756
0.010132 | 1013.25 | 7.5 | 53.7337 | 3550 | 30336275.561 | 30336.2756
0.010132 | 1013.25 | 7.5 | 53.7337 | 3575 | 30336275.561 | 30336.2756
0.010132 | 1013.25 | 7.5 | 53.7337 | 3600 | 30336275.561 | 30336.2756
0.010132 | 1013.25 | 7.5 | 53.7337 | 3625 | 30336275.561 | 30336.2756
0.010132 | 1013.25 | 7.5 | 53.7337 | 3650 | 30336275.561 | 30336.2756
0.010132 | 1013.25 | 7.5 | 53.7337 | 3675 | 30336275.561 | 30336.2756
0.010132 | 1013.25 | 7.5 | 53.7337 | 3700 | 30336275.561 | 30336.2756
0.010132 | 1013.25 | 7.5 | 53.7337 | 3725 | 30336275.561 | 30336.2756
0.010132 | 1013.25 | 7.5 | 53.7337 | 3750 | 30336275.561 | 30336.2756
0.010132 | 1013.25 | 7.5 | 53.7337 | 3775 | 30336275.561 | 30336.2756
0.010132 | 1013.25 | 7.5 | 53.7337 | 3800 | 30336275.561 | 30336.2756
0.010132 | 1013.25 | 7.5 | 53.7337 | 3825 | 30336275.561 | 30336.2756
0.010132 | 1013.25 | 7.5 | 53.7337 | 3850 | 30336275.561 | 30336.2756
0.010132 | 1013.25 | 7.5 | 53.7337 | 3875 | 30336275.561 | 30336.2756
0.010132 | 1013.25 | 7.5 | 53.7337 | 3900 | 30336275.561 | 30336.2756
0.010132 | 1013.25 | 7.5 | 53.7337 | 3925 | 30336275.561 | 30336.2756
0.010132 | 1013.25 | 7.5 | 53.7337 | 3950 | 30336275.561 | 30336.2756
0.010132 | 1013.25 | 7.5 | 53.7337 | 3975 | 30336275.561 | 30336.2756
0.010132 | 1013.25 | 7.5 | 53.7337 | 4000 | 30336275.561 | 30336.2756
0.010132 | 1013.25 | 5.5 | 0 | 250 | -8345598.2165 | -8345.5982
0.010132 | 1013.25 | 5.5 | 0 | 275 | -8285266.3911 | -8285.2664
0.010132 | 1013.25 | 5.5 | 0 | 300 | -8217822.0898 | -8217.8221
0.010132 | 1013.25 | 5.5 | 0 | 325 | -8143242.6748 | -8143.2427
0.010132 | 1013.25 | 5.5 | 0 | 350 | -8062395.1114 | -8062.3951
0.010132 | 1013.25 | 5.5 | 0 | 375 | -7976713.0668 | -7976.7131
0.010132 | 1013.25 | 5.5 | 0 | 400 | -7887753.8613 | -7887.7539
0.010132 | 1013.25 | 5.5 | 0 | 425 | -7796754.113 | -7796.7541
0.010132 | 1013.25 | 5.5 | 0 | 450 | -7704217.9602 | -7704.218
0.010132 | 1013.25 | 5.5 | 0 | 475 | -7609481.8103 | -7609.4818
0.010132 | 1013.25 | 5.5 | 0 | 500 | -7510131.2738 | -7510.1313
0.010132 | 1013.25 | 5.5 | 0 | 525 | -7401121.1176 | -7401.1211
0.010132 | 1013.25 | 5.5 | 0 | 550 | -7273559.7139 | -7273.5597
0.010132 | 1013.25 | 5.5 | 0 | 575 | -7113598.3574 | -7113.5984
0.010132 | 1013.25 | 5.5 | 0 | 600 | -6902827.1494 | -6902.8271
0.010132 | 1013.25 | 5.5 | 0 | 625 | -6621872.7201 | -6621.8727
0.010132 | 1013.25 | 5.5 | 0 | 650 | -6256000.5214 | -6256.0005
0.010132 | 1013.25 | 5.5 | 0 | 675 | -5797664.4031 | -5797.6644
0.010132 | 1013.25 | 5.5 | 0 | 700 | -5244934.0647 | -5244.9341
0.010132 | 1013.25 | 5.5 | 0 | 725 | -4603502.3439 | -4603.5023
0.010132 | 1013.25 | 5.5 | 0 | 750 | -3897939.4187 | -3897.9394
0.010132 | 1013.25 | 5.5 | 0 | 775 | -3183628.4822 | -3183.6285
0.010132 | 1013.25 | 5.5 | 0 | 800 | -2538382.5662 | -2538.3826
0.010132 | 1013.25 | 5.5 | 0 | 825 | -2024735.5693 | -2024.7356
0.010132 | 1013.25 | 5.5 | 0 | 850 | -1655564.9136 | -1655.5649
0.010132 | 1013.25 | 5.5 | 0 | 875 | -1401567.2813 | -1401.5673
0.010132 | 1013.25 | 5.5 | 0 | 900 | -1222803.8219 | -1222.8038
0.010132 | 1013.25 | 5.5 | 0 | 925 | -1088165.7805 | -1088.1658
0.010132 | 1013.25 | 5.5 | 0 | 950 | -978237.8496 | -978.2378
0.010132 | 1013.25 | 5.5 | 0 | 975 | -881985.1032 | -881.9851
0.010132 | 1013.25 | 5.5 | 0 | 1000 | -793327.1297 | -793.3271
0.010132 | 1013.25 | 5.5 | 0 | 1025 | -708932.5702 | -708.9326
0.010132 | 1013.25 | 5.5 | 0 | 1050 | -626951.8853 | -626.9519
0.010132 | 1013.25 | 5.5 | 0 | 1075 | -546321.5262 | -546.3215
0.010132 | 1013.25 | 5.5 | 0 | 1100 | -466421.2576 | -466.4213
0.010132 | 1013.25 | 5.5 | 0 | 1125 | -386880.4066 | -386.8804
0.010132 | 1013.25 | 5.5 | 0 | 1150 | -307471.8298 | -307.4718
0.010132 | 1013.25 | 5.5 | 0 | 1175 | -228052.6599 | -228.0527
0.010132 | 1013.25 | 5.5 | 0 | 1200 | -148530.4219 | -148.5304
0.010132 | 1013.25 | 5.5 | 0 | 1225 | -68843.1711 | -68.8432
0.010132 | 1013.25 | 5.5 | 0 | 1250 | 11052.4711 | 11.0525
0.010132 | 1013.25 | 5.5 | 0 | 1275 | 91188.7593 | 91.1888
0.010132 | 1013.25 | 5.5 | 0 | 1300 | 171591.6398 | 171.5916
0.010132 | 1013.25 | 5.5 | 0 | 1325 | 252284.0307 | 252.284
0.010132 | 1013.25 | 5.5 | 0 | 1350 | 333288.2083 | 333.2882
0.010132 | 1013.25 | 5.5 | 0 | 1375 | 414627.686 | 414.6277
0.010132 | 1013.25 | 5.5 | 0 | 1400 | 496328.8229 | 496.3288
0.010132 | 1013.25 | 5.5 | 0 | 1425 | 578422.3146 | 578.4223
0.010132 | 1013.25 | 5.5 | 0 | 1450 | 660944.6636 | 660.9447
0.010132 | 1013.25 | 5.5 | 0 | 1475 | 743939.6955 | 743.9397
0.010132 | 1013.25 | 5.5 | 0 | 1500 | 827460.1661 | 827.4602
0.010132 | 1013.25 | 5.5 | 0 | 1525 | 911569.4897 | 911.5695
0.010132 | 1013.25 | 5.5 | 0 | 1550 | 996343.6124 | 996.3436
0.010132 | 1013.25 | 5.5 | 0 | 1575 | 1081873.0423 | 1081.873
0.010132 | 1013.25 | 5.5 | 0 | 1600 | 1168265.0476 | 1168.265
0.010132 | 1013.25 | 5.5 | 0 | 1625 | 1255646.027 | 1255.646
0.010132 | 1013.25 | 5.5 | 0 | 1650 | 1344164.0505 | 1344.1641
0.010132 | 1013.25 | 5.5 | 0 | 1675 | 1433991.5694 | 1433.9916
0.010132 | 1013.25 | 5.5 | 0 | 1700 | 1525328.2862 | 1525.3283
0.010132 | 1013.25 | 5.5 | 0 | 1725 | 1618404.1732 | 1618.4042
0.010132 | 1013.25 | 5.5 | 0 | 1750 | 1713482.6253 | 1713.4826
0.010132 | 1013.25 | 5.5 | 0 | 1775 | 1810863.7263 | 1810.8637
0.010132 | 1013.25 | 5.5 | 0 | 1800 | 1910887.6069 | 1910.8876
0.010132 | 1013.25 | 5.5 | 0 | 1825 | 2013937.8652 | 2013.9379
0.010132 | 1013.25 | 5.5 | 0 | 1850 | 2120445.0197 | 2120.445
0.010132 | 1013.25 | 5.5 | 0 | 1875 | 2230889.9563 | 2230.89
0.010132 | 1013.25 | 5.5 | 0 | 1900 | 2345807.3294 | 2345.8073
0.010132 | 1013.25 | 5.5 | 0 | 1925 | 2465788.8711 | 2465.7889
0.010132 | 1013.25 | 5.5 | 0 | 1950 | 2591486.5555 | 2591.4866
0.010132 | 1013.25 | 5.5 | 0 | 1975 | 2723615.5629 | 2723.6156
0.010132 | 1013.25 | 5.5 | 0 | 2000 | 2862956.9807 | 2862.957
0.010132 | 1013.25 | 5.5 | 0 | 2025 | 3010360.1699 | 3010.3602
0.010132 | 1013.25 | 5.5 | 0 | 2050 | 3166744.7334 | 3166.7447
0.010132 | 1013.25 | 5.5 | 0 | 2075 | 3333101.976 | 3333.102
0.010132 | 1013.25 | 5.5 | 0 | 2100 | 3510495.8021 | 3510.4958
0.010132 | 1013.25 | 5.5 | 0 | 2125 | 3700062.9259 | 3700.0629
0.010132 | 1013.25 | 5.5 | 0 | 2150 | 3903012.2993 | 3903.0123
0.010132 | 1013.25 | 5.5 | 0 | 2175 | 4120623.6354 | 4120.6236
0.010132 | 1013.25 | 5.5 | 0 | 2200 | 4354244.9045 | 4354.2449
0.010132 | 1013.25 | 5.5 | 0 | 2225 | 4605288.6607 | 4605.2887
0.010132 | 1013.25 | 5.5 | 0 | 2250 | 4875227.0506 | 4875.2271
0.010132 | 1013.25 | 5.5 | 0 | 2275 | 5165585.3408 | 5165.5853
0.010132 | 1013.25 | 5.5 | 0 | 2300 | 5477933.7878 | 5477.9338
0.010132 | 1013.25 | 5.5 | 0 | 2325 | 5813877.6662 | 5813.8777
0.010132 | 1013.25 | 5.5 | 0 | 2350 | 6175045.2544 | 6175.0453
0.010132 | 1013.25 | 5.5 | 0 | 2375 | 6563073.5777 | 6563.0736
0.010132 | 1013.25 | 5.5 | 0 | 2400 | 6979591.7001 | 6979.5917
0.010132 | 1013.25 | 5.5 | 0 | 2425 | 7426201.3662 | 7426.2014
0.010132 | 1013.25 | 5.5 | 0 | 2450 | 7904454.8071 | 7904.4548
0.010132 | 1013.25 | 5.5 | 0 | 2475 | 8415829.5539 | 8415.8296
0.010132 | 1013.25 | 5.5 | 0 | 2500 | 8961700.1437 | 8961.7001
0.010132 | 1013.25 | 5.5 | 0 | 2525 | 9543306.6627 | 9543.3067
0.010132 | 1013.25 | 5.5 | 0 | 2550 | 10161720.14 | 10161.7201
0.010132 | 1013.25 | 5.5 | 0 | 2575 | 10817804.888 | 10817.8049
0.010132 | 1013.25 | 5.5 | 0 | 2600 | 11512177.936 | 11512.1779
0.010132 | 1013.25 | 5.5 | 0 | 2625 | 12245165.752 | 12245.1658
0.010132 | 1013.25 | 5.5 | 0 | 2650 | 13016758.365 | 13016.7584
0.010132 | 1013.25 | 5.5 | 0 | 2675 | 13826560.805 | 13826.5608
0.010132 | 1013.25 | 5.5 | 0 | 2700 | 14673741.33 | 14673.7413
0.010132 | 1013.25 | 5.5 | 0 | 2725 | 15556975.156 | 15556.9752
0.010132 | 1013.25 | 5.5 | 0 | 2750 | 16474381.205 | 16474.3812
0.010132 | 1013.25 | 5.5 | 0 | 2775 | 17423447.802 | 17423.4478
0.010132 | 1013.25 | 5.5 | 0 | 2800 | 18400941.303 | 18400.9413
0.010132 | 1013.25 | 5.5 | 0 | 2825 | 19402789.723 | 19402.7897
0.010132 | 1013.25 | 5.5 | 0 | 2850 | 20423932.4 | 20423.9324
0.010132 | 1013.25 | 5.5 | 0 | 2875 | 21458127.856 | 21458.1279
0.010132 | 1013.25 | 5.5 | 0 | 2900 | 22497717.649 | 22497.7176
0.010132 | 1013.25 | 5.5 | 0 | 2925 | 23533356.755 | 23533.3568
0.010132 | 1013.25 | 5.5 | 0.018738 | 2950 | 24553743.804 | 24553.7438
0.010132 | 1013.25 | 5.5 | 0.24142 | 2975 | 25545418.223 | 25545.4182
0.010132 | 1013.25 | 5.5 | 0.53216 | 3000 | 26492732.184 | 26492.7322
0.010132 | 1013.25 | 5.5 | 0.91334 | 3025 | 27378140.526 | 27378.1405
0.010132 | 1013.25 | 5.5 | 1.4154 | 3050 | 28182957.423 | 28182.9574
0.010132 | 1013.25 | 5.5 | 2.0807 | 3075 | 28888673.545 | 28888.6735
0.010132 | 1013.25 | 5.5 | 2.9692 | 3100 | 29478789.556 | 29478.7896
0.010132 | 1013.25 | 5.5 | 4.1694 | 3125 | 29940915.523 | 29940.9155
0.010132 | 1013.25 | 5.5 | 5.8161 | 3150 | 30268682.742 | 30268.6827
0.010132 | 1013.25 | 5.5 | 8.1259 | 3175 | 30462928.998 | 30462.929
0.010132 | 1013.25 | 5.5 | 11.4707 | 3200 | 30531741.507 | 30531.7415
0.010132 | 1013.25 | 5.5 | 16.5477 | 3225 | 30489259.814 | 30489.2598
0.010132 | 1013.25 | 5.5 | 24.8353 | 3250 | 30353512.124 | 30353.5121
0.010132 | 1013.25 | 5.5 | 40.1145 | 3275 | 30143783.839 | 30143.7838
0.010132 | 1013.25 | 5.5 | 75.806 | 3300 | 29877919.68 | 29877.9197
0.010132 | 1013.25 | 5.5 | 75.806 | 3325 | 29877919.68 | 29877.9197
0.010132 | 1013.25 | 5.5 | 75.806 | 3350 | 29877919.68 | 29877.9197
0.010132 | 1013.25 | 5.5 | 75.806 | 3375 | 29877919.68 | 29877.9197
0.010132 | 1013.25 | 5.5 | 75.806 | 3400 | 29877919.68 | 29877.9197
0.010132 | 1013.25 | 5.5 | 75.806 | 3425 | 29877919.68 | 29877.9197
0.010132 | 1013.25 | 5.5 | 75.806 | 3450 | 29877919.68 | 29877.9197
0.010132 | 1013.25 | 5.5 | 75.806 | 3475 | 29877919.68 | 29877.9197
0.010132 | 1013.25 | 5.5 | 75.806 | 3500 | 29877919.68 | 29877.9197
0.010132 | 1013.25 | 5.5 | 75.806 | 3525 | 29877919.68 | 29877.9197
0.010132 | 1013.25 | 5.5 | 75.806 | 3550 | 29877919.68 | 29877.9197
0.010132 | 1013.25 | 5.5 | 75.806 | 3575 | 29877919.68 | 29877.9197
0.010132 | 1013.25 | 5.5 | 75.806 | 3600 | 29877919.68 | 29877.9197
0.010132 | 1013.25 | 5.5 | 75.806 | 3625 | 29877919.68 | 29877.9197
0.010132 | 1013.25 | 5.5 | 75.806 | 3650 | 29877919.68 | 29877.9197
0.010132 | 1013.25 | 5.5 | 75.806 | 3675 | 29877919.68 | 29877.9197
0.010132 | 1013.25 | 5.5 | 75.806 | 3700 | 29877919.68 | 29877.9197
0.010132 | 1013.25 | 5.5 | 75.806 | 3725 | 29877919.68 | 29877.9197
0.010132 | 1013.25 | 5.5 | 75.806 | 3750 | 29877919.68 | 29877.9197
0.010132 | 1013.25 | 5.5 | 75.806 | 3775 | 29877919.68 | 29877.9197
0.010132 | 1013.25 | 5.5 | 75.806 | 3800 | 29877919.68 | 29877.9197
0.010132 | 1013.25 | 5.5 | 75.806 | 3825 | 29877919.68 | 29877.9197
0.010132 | 1013.25 | 5.5 | 75.806 | 3850 | 29877919.68 | 29877.9197
0.010132 | 1013.25 | 5.5 | 75.806 | 3875 | 29877919.68 | 29877.9197
0.010132 | 1013.25 | 5.5 | 75.806 | 3900 | 29877919.68 | 29877.9197
0.010132 | 1013.25 | 5.5 | 75.806 | 3925 | 29877919.68 | 29877.9197
0.010132 | 1013.25 | 5.5 | 75.806 | 3950 | 29877919.68 | 29877.9197
0.010132 | 1013.25 | 5.5 | 75.806 | 3975 | 29877919.68 | 29877.9197
0.010132 | 1013.25 | 5.5 | 75.806 | 4000 | 29877919.68 | 29877.9197
0.010132 | 1013.25 | 4 | 0 | 250 | -8032718.6213 | -8032.7186
0.010132 | 1013.25 | 4 | 0 | 275 | -7973526.7108 | -7973.5267
0.010132 | 1013.25 | 4 | 0 | 300 | -7907313.3711 | -7907.3134
0.010132 | 1013.25 | 4 | 0 | 325 | -7834090.6591 | -7834.0907
0.010132 | 1013.25 | 4 | 0 | 350 | -7754728.0338 | -7754.728
0.010132 | 1013.25 | 4 | 0 | 375 | -7670598.4514 | -7670.5985
0.010132 | 1013.25 | 4 | 0 | 400 | -7583114.2008 | -7583.1142
0.010132 | 1013.25 | 4 | 0 | 425 | -7493277.1041 | -7493.2771
0.010132 | 1013.25 | 4 | 0 | 450 | -7401276.4716 | -7401.2765
0.010132 | 1013.25 | 4 | 0 | 475 | -7306080.3692 | -7306.0804
0.010132 | 1013.25 | 4 | 0 | 500 | -7204910.5584 | -7204.9106
0.010132 | 1013.25 | 4 | 0 | 525 | -7092491.6196 | -7092.4916
0.010132 | 1013.25 | 4 | 0 | 550 | -6960104.1669 | -6960.1042
0.010132 | 1013.25 | 4 | 0 | 575 | -6794926.955 | -6794.927
0.010132 | 1013.25 | 4 | 0 | 600 | -6580890.3848 | -6580.8904
0.010132 | 1013.25 | 4 | 0 | 625 | -6302118.9913 | -6302.119
0.010132 | 1013.25 | 4 | 0 | 650 | -5947238.279 | -5947.2383
0.010132 | 1013.25 | 4 | 0 | 675 | -5510297.1142 | -5510.2971
0.010132 | 1013.25 | 4 | 0 | 700 | -4988716.1425 | -4988.7161
0.010132 | 1013.25 | 4 | 0 | 725 | -4385809.8937 | -4385.8099
0.010132 | 1013.25 | 4 | 0 | 750 | -3722383.7935 | -3722.3838
0.010132 | 1013.25 | 4 | 0 | 775 | -3048931.3586 | -3048.9314
0.010132 | 1013.25 | 4 | 0 | 800 | -2438516.4852 | -2438.5165
0.010132 | 1013.25 | 4 | 0 | 825 | -1951141.4962 | -1951.1415
0.010132 | 1013.25 | 4 | 0 | 850 | -1600168.798 | -1600.1688
0.010132 | 1013.25 | 4 | 0 | 875 | -1358471.3572 | -1358.4714
0.010132 | 1013.25 | 4 | 0 | 900 | -1188313.7545 | -1188.3138
0.010132 | 1013.25 | 4 | 0 | 925 | -1060138.4448 | -1060.1384
0.010132 | 1013.25 | 4 | 0 | 950 | -955463.8077 | -955.4638
0.010132 | 1013.25 | 4 | 0 | 975 | -863782.6981 | -863.7827
0.010132 | 1013.25 | 4 | 0 | 1000 | -779308.3965 | -779.3084
0.010132 | 1013.25 | 4 | 0 | 1025 | -698872.8924 | -698.8729
0.010132 | 1013.25 | 4 | 0 | 1050 | -620719.0872 | -620.7191
0.010132 | 1013.25 | 4 | 0 | 1075 | -543838.0107 | -543.838
0.010132 | 1013.25 | 4 | 0 | 1100 | -467641.9897 | -467.642
0.010132 | 1013.25 | 4 | 0 | 1125 | -391780.2456 | -391.7802
0.010132 | 1013.25 | 4 | 0 | 1150 | -316038.0711 | -316.0381
0.010132 | 1013.25 | 4 | 0 | 1175 | -240280.5425 | -240.2805
0.010132 | 1013.25 | 4 | 0 | 1200 | -164420.3634 | -164.4204
0.010132 | 1013.25 | 4 | 0 | 1225 | -88399.0351 | -88.399
0.010132 | 1013.25 | 4 | 0 | 1250 | -12175.5247 | -12.1755
0.010132 | 1013.25 | 4 | 0 | 1275 | 64280.7763 | 64.2808
0.010132 | 1013.25 | 4 | 0 | 1300 | 140994.6026 | 140.9946
0.010132 | 1013.25 | 4 | 0 | 1325 | 217987.9128 | 217.9879
0.010132 | 1013.25 | 4 | 0 | 1350 | 295282.139 | 295.2821
0.010132 | 1013.25 | 4 | 0 | 1375 | 372899.9567 | 372.9
0.010132 | 1013.25 | 4 | 0 | 1400 | 450866.7981 | 450.8668
0.010132 | 1013.25 | 4 | 0 | 1425 | 529212.2538 | 529.2123
0.010132 | 1013.25 | 4 | 0 | 1450 | 607971.4536 | 607.9715
0.010132 | 1013.25 | 4 | 0 | 1475 | 687186.4896 | 687.1865
0.010132 | 1013.25 | 4 | 0 | 1500 | 766907.924 | 766.9079
0.010132 | 1013.25 | 4 | 0 | 1525 | 847196.4109 | 847.1964
0.010132 | 1013.25 | 4 | 0 | 1550 | 928124.4513 | 928.1245
0.010132 | 1013.25 | 4 | 0 | 1575 | 1009778.2973 | 1009.7783
0.010132 | 1013.25 | 4 | 0 | 1600 | 1092260.0111 | 1092.26
0.010132 | 1013.25 | 4 | 0 | 1625 | 1175689.6851 | 1175.6897
0.010132 | 1013.25 | 4 | 0 | 1650 | 1260207.8218 | 1260.2078
0.010132 | 1013.25 | 4 | 0 | 1675 | 1345977.8701 | 1345.9779
0.010132 | 1013.25 | 4 | 0 | 1700 | 1433188.9103 | 1433.1889
0.010132 | 1013.25 | 4 | 0 | 1725 | 1522058.4771 | 1522.0585
0.010132 | 1013.25 | 4 | 0 | 1750 | 1612835.506 | 1612.8355
0.010132 | 1013.25 | 4 | 0 | 1775 | 1705803.3841 | 1705.8034
0.010132 | 1013.25 | 4 | 0 | 1800 | 1801283.083 | 1801.2831
0.010132 | 1013.25 | 4 | 0 | 1825 | 1899636.3483 | 1899.6363
0.010132 | 1013.25 | 4 | 0 | 1850 | 2001268.9136 | 2001.2689
0.010132 | 1013.25 | 4 | 0 | 1875 | 2106633.7061 | 2106.6337
0.010132 | 1013.25 | 4 | 0 | 1900 | 2216234.0022 | 2216.234
0.010132 | 1013.25 | 4 | 0 | 1925 | 2330626.4912 | 2330.6265
0.010132 | 1013.25 | 4 | 0 | 1950 | 2450424.1966 | 2450.4242
0.010132 | 1013.25 | 4 | 0 | 1975 | 2576299.2013 | 2576.2992
0.010132 | 1013.25 | 4 | 0 | 2000 | 2708985.1164 | 2708.9851
0.010132 | 1013.25 | 4 | 0 | 2025 | 2849279.2277 | 2849.2792
0.010132 | 1013.25 | 4 | 0 | 2050 | 2998044.2578 | 2998.0443
0.010132 | 1013.25 | 4 | 0 | 2075 | 3156209.638 | 3156.2096
0.010132 | 1013.25 | 4 | 0 | 2100 | 3324772.2419 | 3324.7722
0.010132 | 1013.25 | 4 | 0 | 2125 | 3504796.4601 | 3504.7965
0.010132 | 1013.25 | 4 | 0 | 2150 | 3697413.5253 | 3697.4135
0.010132 | 1013.25 | 4 | 0 | 2175 | 3903819.9769 | 3903.82
0.010132 | 1013.25 | 4 | 0 | 2200 | 4125275.1443 | 4125.2751
0.010132 | 1013.25 | 4 | 0 | 2225 | 4363097.5207 | 4363.0975
0.010132 | 1013.25 | 4 | 0 | 2250 | 4618659.8874 | 4618.6599
0.010132 | 1013.25 | 4 | 0 | 2275 | 4893383.0384 | 4893.383
0.010132 | 1013.25 | 4 | 0 | 2300 | 5188727.9462 | 5188.7279
0.010132 | 1013.25 | 4 | 0 | 2325 | 5506186.2006 | 5506.1862
0.010132 | 1013.25 | 4 | 0 | 2350 | 5847268.5482 | 5847.2685
0.010132 | 1013.25 | 4 | 0 | 2375 | 6213491.3569 | 6213.4914
0.010132 | 1013.25 | 4 | 0 | 2400 | 6606360.8383 | 6606.3608
0.010132 | 1013.25 | 4 | 0 | 2425 | 7027354.8752 | 7027.3549
0.010132 | 1013.25 | 4 | 0 | 2450 | 7477902.3287 | 7477.9023
0.010132 | 1013.25 | 4 | 0 | 2475 | 7959359.7475 | 7959.3597
0.010132 | 1013.25 | 4 | 0 | 2500 | 8472985.4645 | 8472.9855
0.010132 | 1013.25 | 4 | 0 | 2525 | 9019911.1548 | 9019.9112
0.010132 | 1013.25 | 4 | 0 | 2550 | 9601111.0398 | 9601.111
0.010132 | 1013.25 | 4 | 0 | 2575 | 10217369.044 | 10217.369
0.010132 | 1013.25 | 4 | 0 | 2600 | 10869244.343 | 10869.2443
0.010132 | 1013.25 | 4 | 0 | 2625 | 11557035.849 | 11557.0358
0.010132 | 1013.25 | 4 | 0 | 2650 | 12280746.203 | 12280.7462
0.010132 | 1013.25 | 4 | 0 | 2675 | 13040045.781 | 13040.0458
0.010132 | 1013.25 | 4 | 0 | 2700 | 13834236.888 | 13834.2369
0.010132 | 1013.25 | 4 | 0 | 2725 | 14662217.694 | 14662.2177
0.010132 | 1013.25 | 4 | 0 | 2750 | 15522444.418 | 15522.4444
0.010132 | 1013.25 | 4 | 0 | 2775 | 16412888.641 | 16412.8886
0.010132 | 1013.25 | 4 | 0 | 2800 | 17330984.581 | 17330.9846
0.010132 | 1013.25 | 4 | 0 | 2825 | 18273558.669 | 18273.5587
0.010132 | 1013.25 | 4 | 0 | 2850 | 19236731.539 | 19236.7315
0.010132 | 1013.25 | 4 | 0 | 2875 | 20215781.449 | 20215.7814
0.010132 | 1013.25 | 4 | 0 | 2900 | 21204960.001 | 21204.96
0.010132 | 1013.25 | 4 | 0 | 2925 | 22197258.18 | 22197.2582
0.010132 | 1013.25 | 4 | 0.095495 | 2950 | 23184136.155 | 23184.1362
0.010132 | 1013.25 | 4 | 0.26148 | 2975 | 24155256.221 | 24155.2562
0.010132 | 1013.25 | 4 | 0.47802 | 3000 | 25098294.248 | 25098.2942
0.010132 | 1013.25 | 4 | 0.7617 | 3025 | 25998944.265 | 25998.9443
0.010132 | 1013.25 | 4 | 1.1351 | 3050 | 26841256.989 | 26841.257
0.010132 | 1013.25 | 4 | 1.6297 | 3075 | 27608440.031 | 27608.44
0.010132 | 1013.25 | 4 | 2.2899 | 3100 | 28284168.22 | 28284.1682
0.010132 | 1013.25 | 4 | 3.1815 | 3125 | 28854299.087 | 28854.2991
0.010132 | 1013.25 | 4 | 4.4044 | 3150 | 29308696.83 | 29308.6968
0.010132 | 1013.25 | 4 | 6.1195 | 3175 | 29642722.386 | 29642.7224
0.010132 | 1013.25 | 4 | 8.6031 | 3200 | 29857945.057 | 29857.9451
0.010132 | 1013.25 | 4 | 12.3732 | 3225 | 29961812.36 | 29961.8124
0.010132 | 1013.25 | 4 | 18.5287 | 3250 | 29966309.794 | 29966.3098
0.010132 | 1013.25 | 4 | 29.8826 | 3275 | 29885886.293 | 29885.8863
0.010132 | 1013.25 | 4 | 56.4274 | 3300 | 29734884.921 | 29734.8849
0.010132 | 1013.25 | 4 | 56.4274 | 3325 | 29734884.921 | 29734.8849
0.010132 | 1013.25 | 4 | 56.4274 | 3350 | 29734884.921 | 29734.8849
0.010132 | 1013.25 | 4 | 56.4274 | 3375 | 29734884.921 | 29734.8849
0.010132 | 1013.25 | 4 | 56.4274 | 3400 | 29734884.921 | 29734.8849
0.010132 | 1013.25 | 4 | 56.4274 | 3425 | 29734884.921 | 29734.8849
0.010132 | 1013.25 | 4 | 56.4274 | 3450 | 29734884.921 | 29734.8849
0.010132 | 1013.25 | 4 | 56.4274 | 3475 | 29734884.921 | 29734.8849
0.010132 | 1013.25 | 4 | 56.4274 | 3500 | 29734884.921 | 29734.8849
0.010132 | 1013.25 | 4 | 56.4274 | 3525 | 29734884.921 | 29734.8849
0.010132 | 1013.25 | 4 | 56.4274 | 3550 | 29734884.921 | 29734.8849
0.010132 | 1013.25 | 4 | 56.4274 | 3575 | 29734884.921 | 29734.8849
0.010132 | 1013.25 | 4 | 56.4274 | 3600 | 29734884.921 | 29734.8849
0.010132 | 1013.25 | 4 | 56.4274 | 3625 | 29734884.921 | 29734.8849
0.010132 | 1013.25 | 4 | 56.4274 | 3650 | 29734884.921 | 29734.8849
0.010132 | 1013.25 | 4 | 56.4274 | 3675 | 29734884.921 | 29734.8849
0.010132 | 1013.25 | 4 | 56.4274 | 3700 | 29734884.921 | 29734.8849
0.010132 | 1013.25 | 4 | 56.4274 | 3725 | 29734884.921 | 29734.8849
0.010132 | 1013.25 | 4 | 56.4274 | 3750 | 29734884.921 | 29734.8849
0.010132 | 1013.25 | 4 | 56.4274 | 3775 | 29734884.921 | 29734.8849
0.010132 | 1013.25 | 4 | 56.4274 | 3800 | 29734884.921 | 29734.8849
0.010132 | 1013.25 | 4 | 56.4274 | 3825 | 29734884.921 | 29734.8849
0.010132 | 1013.25 | 4 | 56.4274 | 3850 | 29734884.921 | 29734.8849
0.010132 | 1013.25 | 4 | 56.4274 | 3875 | 29734884.921 | 29734.8849
0.010132 | 1013.25 | 4 | 56.4274 | 3900 | 29734884.921 | 29734.8849
0.010132 | 1013.25 | 4 | 56.4274 | 3925 | 29734884.921 | 29734.8849
0.010132 | 1013.25 | 4 | 56.4274 | 3950 | 29734884.921 | 29734.8849
0.010132 | 1013.25 | 4 | 56.4274 | 3975 | 29734884.921 | 29734.8849
0.010132 | 1013.25 | 4 | 56.4274 | 4000 | 29734884.921 | 29734.8849
0.010132 | 1013.25 | 3 | 0 | 250 | -7699227.7623 | -7699.2278
0.010132 | 1013.25 | 3 | 0 | 275 | -7641171.7591 | -7641.1718
0.010132 | 1013.25 | 3 | 0 | 300 | -7576168.2287 | -7576.1682
0.010132 | 1013.25 | 3 | 0 | 325 | -7504280.3137 | -7504.2803
0.010132 | 1013.25 | 3 | 0 | 350 | -7426399.1206 | -7426.3991
0.010132 | 1013.25 | 3 | 0 | 375 | -7343852.6217 | -7343.8526
0.010132 | 1013.25 | 3 | 0 | 400 | -7257918.1368 | -7257.9181
0.010132 | 1013.25 | 3 | 0 | 425 | -7169369.624 | -7169.3696
0.010132 | 1013.25 | 3 | 0 | 450 | -7078091.3023 | -7078.0913
0.010132 | 1013.25 | 3 | 0 | 475 | -6982703.8692 | -6982.7039
0.010132 | 1013.25 | 3 | 0 | 500 | -6880108.7966 | -6880.1088
0.010132 | 1013.25 | 3 | 0 | 525 | -6764880.5158 | -6764.8805
0.010132 | 1013.25 | 3 | 0 | 550 | -6628596.8552 | -6628.5969
0.010132 | 1013.25 | 3 | 0 | 575 | -6459609.8049 | -6459.6098
0.010132 | 1013.25 | 3 | 0 | 600 | -6244259.0946 | -6244.2591
0.010132 | 1013.25 | 3 | 0 | 625 | -5970013.5614 | -5970.0136
0.010132 | 1013.25 | 3 | 0 | 650 | -5628467.9219 | -5628.4679
0.010132 | 1013.25 | 3 | 0 | 675 | -5214874.2966 | -5214.8743
0.010132 | 1013.25 | 3 | 0 | 700 | -4725864.0175 | -4725.864
0.010132 | 1013.25 | 3 | 0 | 725 | -4162495.8546 | -4162.4959
0.010132 | 1013.25 | 3 | 0 | 750 | -3542035.1362 | -3542.0351
0.010132 | 1013.25 | 3 | 0 | 775 | -2910244.9389 | -2910.2449
0.010132 | 1013.25 | 3 | 0 | 800 | -2335452.6358 | -2335.4526
0.010132 | 1013.25 | 3 | 0 | 825 | -1875047.6924 | -1875.0477
0.010132 | 1013.25 | 3 | 0 | 850 | -1542819.0534 | -1542.8191
0.010132 | 1013.25 | 3 | 0 | 875 | -1313823.3485 | -1313.8233
0.010132 | 1013.25 | 3 | 0 | 900 | -1152568.2881 | -1152.5683
0.010132 | 1013.25 | 3 | 0 | 925 | -1031085.9315 | -1031.0859
0.010132 | 1013.25 | 3 | 0 | 950 | -931855.1003 | -931.8551
0.010132 | 1013.25 | 3 | 0 | 975 | -844912.8829 | -844.9129
0.010132 | 1013.25 | 3 | 0 | 1000 | -764775.9213 | -764.7759
0.010132 | 1013.25 | 3 | 0 | 1025 | -688445.1423 | -688.4451
0.010132 | 1013.25 | 3 | 0 | 1050 | -614259.1486 | -614.2591
0.010132 | 1013.25 | 3 | 0 | 1075 | -541265.5283 | -541.2655
0.010132 | 1013.25 | 3 | 0 | 1100 | -468910.3854 | -468.9104
0.010132 | 1013.25 | 3 | 0 | 1125 | -396863.604 | -396.8636
0.010132 | 1013.25 | 3 | 0 | 1150 | -324923.4176 | -324.9234
0.010132 | 1013.25 | 3 | 0 | 1175 | -252963.1923 | -252.9632
0.010132 | 1013.25 | 3 | 0 | 1200 | -180901.0622 | -180.9011
0.010132 | 1013.25 | 3 | 0 | 1225 | -108682.1693 | -108.6822
0.010132 | 1013.25 | 3 | 0 | 1250 | -36267.9882 | -36.268
0.010132 | 1013.25 | 3 | 0 | 1275 | 36370.298 | 36.3703
0.010132 | 1013.25 | 3 | 0 | 1300 | 109256.0745 | 109.2561
0.010132 | 1013.25 | 3 | 0 | 1325 | 182410.2011 | 182.4102
0.010132 | 1013.25 | 3 | 0 | 1350 | 255853.1206 | 255.8531
0.010132 | 1013.25 | 3 | 0 | 1375 | 329606.5148 | 329.6065
0.010132 | 1013.25 | 3 | 0 | 1400 | 403694.719 | 403.6947
0.010132 | 1013.25 | 3 | 0 | 1425 | 478146.0303 | 478.146
0.010132 | 1013.25 | 3 | 0 | 1450 | 552993.9958 | 552.994
0.010132 | 1013.25 | 3 | 0 | 1475 | 628278.7393 | 628.2787
0.010132 | 1013.25 | 3 | 0 | 1500 | 704048.366 | 704.0484
0.010132 | 1013.25 | 3 | 0 | 1525 | 780360.473 | 780.3605
0.010132 | 1013.25 | 3 | 0 | 1550 | 857283.7834 | 857.2838
0.010132 | 1013.25 | 3 | 0 | 1575 | 934899.9184 | 934.8999
0.010132 | 1013.25 | 3 | 0 | 1600 | 1013305.3136 | 1013.3053
0.010132 | 1013.25 | 3 | 0 | 1625 | 1092613.2842 | 1092.6133
0.010132 | 1013.25 | 3 | 0 | 1650 | 1172956.2374 | 1172.9562
0.010132 | 1013.25 | 3 | 0 | 1675 | 1254488.0309 | 1254.488
0.010132 | 1013.25 | 3 | 0 | 1700 | 1337386.4669 | 1337.3865
0.010132 | 1013.25 | 3 | 0 | 1725 | 1421855.9147 | 1421.8559
0.010132 | 1013.25 | 3 | 0 | 1750 | 1508130.0445 | 1508.13
0.010132 | 1013.25 | 3 | 0 | 1775 | 1596474.6577 | 1596.4747
0.010132 | 1013.25 | 3 | 0 | 1800 | 1687190.5903 | 1687.1906
0.010132 | 1013.25 | 3 | 0 | 1825 | 1780616.6652 | 1780.6167
0.010132 | 1013.25 | 3 | 0 | 1850 | 1877132.6652 | 1877.1327
0.010132 | 1013.25 | 3 | 0 | 1875 | 1977162.2916 | 1977.1623
0.010132 | 1013.25 | 3 | 0 | 1900 | 2081176.0731 | 2081.1761
0.010132 | 1013.25 | 3 | 0 | 1925 | 2189694.1819 | 2189.6942
0.010132 | 1013.25 | 3 | 0 | 1950 | 2303289.1108 | 2303.2891
0.010132 | 1013.25 | 3 | 0 | 1975 | 2422588.1599 | 2422.5882
0.010132 | 1013.25 | 3 | 0 | 2000 | 2548275.6762 | 2548.2757
0.010132 | 1013.25 | 3 | 0 | 2025 | 2681094.9817 | 2681.095
0.010132 | 1013.25 | 3 | 0 | 2050 | 2821849.9353 | 2821.8499
0.010132 | 1013.25 | 3 | 0 | 2075 | 2971406.0217 | 2971.406
0.010132 | 1013.25 | 3 | 0 | 2100 | 3130690.9297 | 3130.6909
0.010132 | 1013.25 | 3 | 0 | 2125 | 3300694.499 | 3300.6945
0.010132 | 1013.25 | 3 | 0 | 2150 | 3482467.9555 | 3482.468
0.010132 | 1013.25 | 3 | 0 | 2175 | 3677122.3266 | 3677.1223
0.010132 | 1013.25 | 3 | 0 | 2200 | 3885825.9268 | 3885.8259
0.010132 | 1013.25 | 3 | 0 | 2225 | 4109800.7921 | 4109.8008
0.010132 | 1013.25 | 3 | 0 | 2250 | 4350317.9356 | 4350.3179
0.010132 | 1013.25 | 3 | 0 | 2275 | 4608691.2849 | 4608.6913
0.010132 | 1013.25 | 3 | 0 | 2300 | 4886270.1596 | 4886.2702
0.010132 | 1013.25 | 3 | 0 | 2325 | 5184430.1378 | 5184.4301
0.010132 | 1013.25 | 3 | 0 | 2350 | 5504562.1636 | 5504.5622
0.010132 | 1013.25 | 3 | 0 | 2375 | 5848059.7488 | 5848.0597
0.010132 | 1013.25 | 3 | 0 | 2400 | 6216304.1388 | 6216.3041
0.010132 | 1013.25 | 3 | 0 | 2425 | 6610647.3354 | 6610.6473
0.010132 | 1013.25 | 3 | 0 | 2450 | 7032392.9107 | 7032.3929
0.010132 | 1013.25 | 3 | 0 | 2475 | 7482774.6106 | 7482.7746
0.010132 | 1013.25 | 3 | 0 | 2500 | 7962932.8289 | 7962.9328
0.010132 | 1013.25 | 3 | 0 | 2525 | 8473889.1504 | 8473.8892
0.010132 | 1013.25 | 3 | 0 | 2550 | 9016519.3064 | 9016.5193
0.010132 | 1013.25 | 3 | 0 | 2575 | 9591525.0545 | 9591.5251
0.010132 | 1013.25 | 3 | 0 | 2600 | 10199405.682 | 10199.4057
0.010132 | 1013.25 | 3 | 0 | 2625 | 10840430.01 | 10840.43
0.010132 | 1013.25 | 3 | 0 | 2650 | 11514609.899 | 11514.6099
0.010132 | 1013.25 | 3 | 0 | 2675 | 12221676.289 | 12221.6763
0.010132 | 1013.25 | 3 | 0 | 2700 | 12961058.602 | 12961.0586
0.010132 | 1013.25 | 3 | 0 | 2725 | 13731867.874 | 13731.8679
0.010132 | 1013.25 | 3 | 0 | 2750 | 14532883 | 14532.883
0.010132 | 1013.25 | 3 | 0 | 2775 | 15362537.999 | 15362.538
0.010132 | 1013.25 | 3 | 0 | 2800 | 16218905.978 | 16218.906
0.010132 | 1013.25 | 3 | 0 | 2825 | 17099672.682 | 17099.6727
0.010132 | 1013.25 | 3 | 0 | 2850 | 18002089.321 | 18002.0893
0.010132 | 1013.25 | 3 | 0 | 2875 | 18922891.489 | 18922.8915
0.010132 | 1013.25 | 3 | 0 | 2900 | 19858169.663 | 19858.1697
0.010132 | 1013.25 | 3 | 0.044611 | 2925 | 20803179.032 | 20803.179
0.010132 | 1013.25 | 3 | 0.14331 | 2950 | 21752084.987 | 21752.085
0.010132 | 1013.25 | 3 | 0.27139 | 2975 | 22697658.622 | 22697.6586
0.010132 | 1013.25 | 3 | 0.43833 | 3000 | 23630965.916 | 23630.9659
0.010132 | 1013.25 | 3 | 0.65688 | 3025 | 24541133.265 | 24541.1333
0.010132 | 1013.25 | 3 | 0.94439 | 3050 | 25415311.361 | 25415.3114
0.010132 | 1013.25 | 3 | 1.3249 | 3075 | 26238979.874 | 26238.9799
0.010132 | 1013.25 | 3 | 1.8328 | 3100 | 26996709.795 | 26996.7098
0.010132 | 1013.25 | 3 | 2.5184 | 3125 | 27673406.1 | 27673.4061
0.010132 | 1013.25 | 3 | 3.4584 | 3150 | 28255894.679 | 28255.8947
0.010132 | 1013.25 | 3 | 4.7766 | 3175 | 28734543.313 | 28734.5433
0.010132 | 1013.25 | 3 | 6.6854 | 3200 | 29104502.477 | 29104.5025
0.010132 | 1013.25 | 3 | 9.583 | 3225 | 29366192.234 | 29366.1922
0.010132 | 1013.25 | 3 | 14.3151 | 3250 | 29524845.173 | 29524.8452
0.010132 | 1013.25 | 3 | 23.0477 | 3275 | 29589130.391 | 29589.1304
0.010132 | 1013.25 | 3 | 43.4827 | 3300 | 29568872.33 | 29568.8723
0.010132 | 1013.25 | 3 | 43.4827 | 3325 | 29568872.33 | 29568.8723
0.010132 | 1013.25 | 3 | 43.4827 | 3350 | 29568872.33 | 29568.8723
0.010132 | 1013.25 | 3 | 43.4827 | 3375 | 29568872.33 | 29568.8723
0.010132 | 1013.25 | 3 | 43.4827 | 3400 | 29568872.33 | 29568.8723
0.010132 | 1013.25 | 3 | 43.4827 | 3425 | 29568872.33 | 29568.8723
0.010132 | 1013.25 | 3 | 43.4827 | 3450 | 29568872.33 | 29568.8723
0.010132 | 1013.25 | 3 | 43.4827 | 3475 | 29568872.33 | 29568.8723
0.010132 | 1013.25 | 3 | 43.4827 | 3500 | 29568872.33 | 29568.8723
0.010132 | 1013.25 | 3 | 43.4827 | 3525 | 29568872.33 | 29568.8723
0.010132 | 1013.25 | 3 | 43.4827 | 3550 | 29568872.33 | 29568.8723
0.010132 | 1013.25 | 3 | 43.4827 | 3575 | 29568872.33 | 29568.8723
0.010132 | 1013.25 | 3 | 43.4827 | 3600 | 29568872.33 | 29568.8723
0.010132 | 1013.25 | 3 | 43.4827 | 3625 | 29568872.33 | 29568.8723
0.010132 | 1013.25 | 3 | 43.4827 | 3650 | 29568872.33 | 29568.8723
0.010132 | 1013.25 | 3 | 43.4827 | 3675 | 29568872.33 | 29568.8723
0.010132 | 1013.25 | 3 | 43.4827 | 3700 | 29568872.33 | 29568.8723
0.010132 | 1013.25 | 3 | 43.4827 | 3725 | 29568872.33 | 29568.8723
0.010132 | 1013.25 | 3 | 43.4827 | 3750 | 29568872.33 | 29568.8723
0.010132 | 1013.25 | 3 | 43.4827 | 3775 | 29568872.33 | 29568.8723
0.010132 | 1013.25 | 3 | 43.4827 | 3800 | 29568872.33 | 29568.8723
0.010132 | 1013.25 | 3 | 43.4827 | 3825 | 29568872.33 | 29568.8723
0.010132 | 1013.25 | 3 | 43.4827 | 3850 | 29568872.33 | 29568.8723
0.010132 | 1013.25 | 3 | 43.4827 | 3875 | 29568872.33 | 29568.8723
0.010132 | 1013.25 | 3 | 43.4827 | 3900 | 29568872.33 | 29568.8723
0.010132 | 1013.25 | 3 | 43.4827 | 3925 | 29568872.33 | 29568.8723
0.010132 | 1013.25 | 3 | 43.4827 | 3950 | 29568872.33 | 29568.8723
0.010132 | 1013.25 | 3 | 43.4827 | 3975 | 29568872.33 | 29568.8723
0.010132 | 1013.25 | 3 | 43.4827 | 4000 | 29568872.33 | 29568.8723
0.010132 | 1013.25 | 2.4 | 0 | 250 | -7409556.241 | -7409.5562
0.010132 | 1013.25 | 2.4 | 0 | 275 | -7352402.2324 | -7352.4022
0.010132 | 1013.25 | 2.4 | 0 | 300 | -7288341.7228 | -7288.3417
0.010132 | 1013.25 | 2.4 | 0 | 325 | -7217498.0524 | -7217.4981
0.010132 | 1013.25 | 2.4 | 0 | 350 | -7140800.8484 | -7140.8008
0.010132 | 1013.25 | 2.4 | 0 | 375 | -7059557.6549 | -7059.5577
0.010132 | 1013.25 | 2.4 | 0 | 400 | -6974945.2724 | -6974.9453
0.010132 | 1013.25 | 2.4 | 0 | 425 | -6887557.7247 | -6887.5577
0.010132 | 1013.25 | 2.4 | 0 | 450 | -6797038.7579 | -6797.0388
0.010132 | 1013.25 | 2.4 | 0 | 475 | -6701744.3589 | -6701.7444
0.010132 | 1013.25 | 2.4 | 0 | 500 | -6598353.2089 | -6598.3532
0.010132 | 1013.25 | 2.4 | 0 | 525 | -6481386.1551 | -6481.3862
0.010132 | 1013.25 | 2.4 | 0 | 550 | -6342766.6939 | -6342.7667
0.010132 | 1013.25 | 2.4 | 0 | 575 | -6171915.6327 | -6171.9156
0.010132 | 1013.25 | 2.4 | 0 | 600 | -5957174.2434 | -5957.1742
0.010132 | 1013.25 | 2.4 | 0 | 625 | -5688590.9511 | -5688.591
0.010132 | 1013.25 | 2.4 | 0 | 650 | -5359861.4443 | -5359.8614
0.010132 | 1013.25 | 2.4 | 0 | 675 | -4966923.2162 | -4966.9232
0.010132 | 1013.25 | 2.4 | 0 | 700 | -4505673.3296 | -4505.6733
0.010132 | 1013.25 | 2.4 | 0 | 725 | -3975435.9375 | -3975.4359
0.010132 | 1013.25 | 2.4 | 0 | 750 | -3390762.2798 | -3390.7623
0.010132 | 1013.25 | 2.4 | 0 | 775 | -2793673.5301 | -2793.6735
0.010132 | 1013.25 | 2.4 | 0 | 800 | -2248635.0204 | -2248.635
0.010132 | 1013.25 | 2.4 | 0 | 825 | -1810836.1459 | -1810.8361
0.010132 | 1013.25 | 2.4 | 0 | 850 | -1494368.0327 | -1494.368
0.010132 | 1013.25 | 2.4 | 0 | 875 | -1276078.0064 | -1276.078
0.010132 | 1013.25 | 2.4 | 0 | 900 | -1122338.9407 | -1122.3389
0.010132 | 1013.25 | 2.4 | 0 | 925 | -1006512.9521 | -1006.513
0.010132 | 1013.25 | 2.4 | 0 | 950 | -911885.4034 | -911.8854
0.010132 | 1013.25 | 2.4 | 0 | 975 | -828951.4823 | -828.9515
0.010132 | 1013.25 | 2.4 | 0 | 1000 | -752483.5985 | -752.4836
0.010132 | 1013.25 | 2.4 | 0 | 1025 | -679625.282 | -679.6253
0.010132 | 1013.25 | 2.4 | 0 | 1050 | -608795.9971 | -608.796
0.010132 | 1013.25 | 2.4 | 0 | 1075 | -539091.1621 | -539.0912
0.010132 | 1013.25 | 2.4 | 0 | 1100 | -469985.4703 | -469.9855
0.010132 | 1013.25 | 2.4 | 0 | 1125 | -401166.3144 | -401.1663
0.010132 | 1013.25 | 2.4 | 0 | 1150 | -332442.9093 | -332.4429
0.010132 | 1013.25 | 2.4 | 0 | 1175 | -263695.6726 | -263.6957
0.010132 | 1013.25 | 2.4 | 0 | 1200 | -194847.3747 | -194.8474
0.010132 | 1013.25 | 2.4 | 0 | 1225 | -125846.2844 | -125.8463
0.010132 | 1013.25 | 2.4 | 0 | 1250 | -56656.0502 | -56.6561
0.010132 | 1013.25 | 2.4 | 0 | 1275 | 12750.5711 | 12.7506
0.010132 | 1013.25 | 2.4 | 0 | 1300 | 82395.7586 | 82.3958
0.010132 | 1013.25 | 2.4 | 0 | 1325 | 152299.3707 | 152.2994
0.010132 | 1013.25 | 2.4 | 0 | 1350 | 222480.9344 | 222.4809
0.010132 | 1013.25 | 2.4 | 0 | 1375 | 292961.2038 | 292.9612
0.010132 | 1013.25 | 2.4 | 0 | 1400 | 363763.4912 | 363.7635
0.010132 | 1013.25 | 2.4 | 0 | 1425 | 434914.8962 | 434.9149
0.010132 | 1013.25 | 2.4 | 0 | 1450 | 506447.5147 | 506.4475
0.010132 | 1013.25 | 2.4 | 0 | 1475 | 578399.6843 | 578.3997
0.010132 | 1013.25 | 2.4 | 0 | 1500 | 650817.3015 | 650.8173
0.010132 | 1013.25 | 2.4 | 0 | 1525 | 723755.2375 | 723.7552
0.010132 | 1013.25 | 2.4 | 0 | 1550 | 797278.8709 | 797.2789
0.010132 | 1013.25 | 2.4 | 0 | 1575 | 871465.7473 | 871.4657
0.010132 | 1013.25 | 2.4 | 0 | 1600 | 946407.3747 | 946.4074
0.010132 | 1013.25 | 2.4 | 0 | 1625 | 1022211.1581 | 1022.2112
0.010132 | 1013.25 | 2.4 | 0 | 1650 | 1099002.4711 | 1099.0025
0.010132 | 1013.25 | 2.4 | 0 | 1675 | 1176926.8629 | 1176.9269
0.010132 | 1013.25 | 2.4 | 0 | 1700 | 1256152.3928 | 1256.1524
0.010132 | 1013.25 | 2.4 | 0 | 1725 | 1336872.0825 | 1336.8721
0.010132 | 1013.25 | 2.4 | 0 | 1750 | 1419306.4729 | 1419.3065
0.010132 | 1013.25 | 2.4 | 0 | 1775 | 1503706.2671 | 1503.7063
0.010132 | 1013.25 | 2.4 | 0 | 1800 | 1590355.0425 | 1590.355
0.010132 | 1013.25 | 2.4 | 0 | 1825 | 1679572.0047 | 1679.572
0.010132 | 1013.25 | 2.4 | 0 | 1850 | 1771714.7574 | 1771.7148
0.010132 | 1013.25 | 2.4 | 0 | 1875 | 1867182.0567 | 1867.1821
0.010132 | 1013.25 | 2.4 | 0 | 1900 | 1966416.5133 | 1966.4165
0.010132 | 1013.25 | 2.4 | 0 | 1925 | 2069907.2037 | 2069.9072
0.010132 | 1013.25 | 2.4 | 0 | 1950 | 2178192.1449 | 2178.1921
0.010132 | 1013.25 | 2.4 | 0 | 1975 | 2291860.5844 | 2291.8606
0.010132 | 1013.25 | 2.4 | 0 | 2000 | 2411555.0508 | 2411.5551
0.010132 | 1013.25 | 2.4 | 0 | 2025 | 2537973.1044 | 2537.9731
0.010132 | 1013.25 | 2.4 | 0 | 2050 | 2671868.7343 | 2671.8687
0.010132 | 1013.25 | 2.4 | 0 | 2075 | 2814053.3017 | 2814.0533
0.010132 | 1013.25 | 2.4 | 0 | 2100 | 2965395.9919 | 2965.396
0.010132 | 1013.25 | 2.4 | 0 | 2125 | 3126823.6625 | 3126.8237
0.010132 | 1013.25 | 2.4 | 0 | 2150 | 3299320.0078 | 3299.32
0.010132 | 1013.25 | 2.4 | 0 | 2175 | 3483923.9416 | 3483.9239
0.010132 | 1013.25 | 2.4 | 0 | 2200 | 3681727.0908 | 3681.7271
0.010132 | 1013.25 | 2.4 | 0 | 2225 | 3893870.2878 | 3893.8703
0.010132 | 1013.25 | 2.4 | 0 | 2250 | 4121538.942 | 4121.5389
0.010132 | 1013.25 | 2.4 | 0 | 2275 | 4365957.1617 | 4365.9572
0.010132 | 1013.25 | 2.4 | 0 | 2300 | 4628380.4972 | 4628.3805
0.010132 | 1013.25 | 2.4 | 0 | 2325 | 4910087.1692 | 4910.0872
0.010132 | 1013.25 | 2.4 | 0 | 2350 | 5212367.6537 | 5212.3677
0.010132 | 1013.25 | 2.4 | 0 | 2375 | 5536512.5003 | 5536.5125
0.010132 | 1013.25 | 2.4 | 0 | 2400 | 5883798.284 | 5883.7983
0.010132 | 1013.25 | 2.4 | 0 | 2425 | 6255471.6192 | 6255.4716
0.010132 | 1013.25 | 2.4 | 0 | 2450 | 6652731.2201 | 6652.7312
0.010132 | 1013.25 | 2.4 | 0 | 2475 | 7076708.0633 | 7076.7081
0.010132 | 1013.25 | 2.4 | 0 | 2500 | 7528443.8111 | 7528.4438
0.010132 | 1013.25 | 2.4 | 0 | 2525 | 8008867.7913 | 8008.8678
0.010132 | 1013.25 | 2.4 | 0 | 2550 | 8518772.9986 | 8518.773
0.010132 | 1013.25 | 2.4 | 0 | 2575 | 9058791.7865 | 9058.7918
0.010132 | 1013.25 | 2.4 | 0 | 2600 | 9629372.1473 | 9629.3721
0.010132 | 1013.25 | 2.4 | 0 | 2625 | 10230755.709 | 10230.7557
0.010132 | 1013.25 | 2.4 | 0 | 2650 | 10862958.767 | 10862.9588
0.010132 | 1013.25 | 2.4 | 0 | 2675 | 11525757.785 | 11525.7578
0.010132 | 1013.25 | 2.4 | 0 | 2700 | 12218680.677 | 12218.6807
0.010132 | 1013.25 | 2.4 | 0 | 2725 | 12941004.85 | 12941.0048
0.010132 | 1013.25 | 2.4 | 0 | 2750 | 13691762.093 | 13691.7621
0.010132 | 1013.25 | 2.4 | 0 | 2775 | 14469748.986 | 14469.749
0.010132 | 1013.25 | 2.4 | 0 | 2800 | 15273539.305 | 15273.5393
0.010132 | 1013.25 | 2.4 | 0 | 2825 | 16101491.876 | 16101.4919
0.010132 | 1013.25 | 2.4 | 0 | 2850 | 16951743.605 | 16951.7436
0.010132 | 1013.25 | 2.4 | 0 | 2875 | 17822173.396 | 17822.1734
0.010132 | 1013.25 | 2.4 | 0.025902 | 2900 | 18710319.199 | 18710.3192
0.010132 | 1013.25 | 2.4 | 0.088842 | 2925 | 19613229.264 | 19613.2293
0.010132 | 1013.25 | 2.4 | 0.17002 | 2950 | 20527232.196 | 20527.2322
0.010132 | 1013.25 | 2.4 | 0.27529 | 2975 | 21447621.975 | 21447.622
0.010132 | 1013.25 | 2.4 | 0.4124 | 3000 | 22368277.072 | 22368.2771
0.010132 | 1013.25 | 2.4 | 0.5918 | 3025 | 23281268.517 | 23281.2685
0.010132 | 1013.25 | 2.4 | 0.82767 | 3050 | 24176556.556 | 24176.5566
0.010132 | 1013.25 | 2.4 | 1.1397 | 3075 | 25041916.198 | 25041.9162
0.010132 | 1013.25 | 2.4 | 1.5561 | 3100 | 25863244.611 | 25863.2446
0.010132 | 1013.25 | 2.4 | 2.1178 | 3125 | 26625359.107 | 26625.3591
0.010132 | 1013.25 | 2.4 | 2.888 | 3150 | 27313276.65 | 27313.2766
0.010132 | 1013.25 | 2.4 | 3.9678 | 3175 | 27913793.446 | 27913.7934
0.010132 | 1013.25 | 2.4 | 5.5312 | 3200 | 28417020.416 | 28417.0204
0.010132 | 1013.25 | 2.4 | 7.9047 | 3225 | 28817462.075 | 28817.4621
0.010132 | 1013.25 | 2.4 | 11.7816 | 3250 | 29114297.845 | 29114.2978
0.010132 | 1013.25 | 2.4 | 18.9387 | 3275 | 29310676.15 | 29310.6761
0.010132 | 1013.25 | 2.4 | 35.7004 | 3300 | 29411801.299 | 29411.8013
0.010132 | 1013.25 | 2.4 | 35.7004 | 3325 | 29411801.299 | 29411.8013
0.010132 | 1013.25 | 2.4 | 35.7004 | 3350 | 29411801.299 | 29411.8013
0.010132 | 1013.25 | 2.4 | 35.7004 | 3375 | 29411801.299 | 29411.8013
0.010132 | 1013.25 | 2.4 | 35.7004 | 3400 | 29411801.299 | 29411.8013
0.010132 | 1013.25 | 2.4 | 35.7004 | 3425 | 29411801.299 | 29411.8013
0.010132 | 1013.25 | 2.4 | 35.7004 | 3450 | 29411801.299 | 29411.8013
0.010132 | 1013.25 | 2.4 | 35.7004 | 3475 | 29411801.299 | 29411.8013
0.010132 | 1013.25 | 2.4 | 35.7004 | 3500 | 29411801.299 | 29411.8013
0.010132 | 1013.25 | 2.4 | 35.7004 | 3525 | 29411801.299 | 29411.8013
0.010132 | 1013.25 | 2.4 | 35.7004 | 3550 | 29411801.299 | 29411.8013
0.010132 | 1013.25 | 2.4 | 35.7004 | 3575 | 29411801.299 | 29411.8013
0.010132 | 1013.25 | 2.4 | 35.7004 | 3600 | 29411801.299 | 29411.8013
0.010132 | 1013.25 | 2.4 | 35.7004 | 3625 | 29411801.299 | 29411.8013
0.010132 | 1013.25 | 2.4 | 35.7004 | 3650 | 29411801.299 | 29411.8013
0.010132 | 1013.25 | 2.4 | 35.7004 | 3675 | 29411801.299 | 29411.8013
0.010132 | 1013.25 | 2.4 | 35.7004 | 3700 | 29411801.299 | 29411.8013
0.010132 | 1013.25 | 2.4 | 35.7004 | 3725 | 29411801.299 | 29411.8013
0.010132 | 1013.25 | 2.4 | 35.7004 | 3750 | 29411801.299 | 29411.8013
0.010132 | 1013.25 | 2.4 | 35.7004 | 3775 | 29411801.299 | 29411.8013
0.010132 | 1013.25 | 2.4 | 35.7004 | 3800 | 29411801.299 | 29411.8013
0.010132 | 1013.25 | 2.4 | 35.7004 | 3825 | 29411801.299 | 29411.8013
0.010132 | 1013.25 | 2.4 | 35.7004 | 3850 | 29411801.299 | 29411.8013
0.010132 | 1013.25 | 2.4 | 35.7004 | 3875 | 29411801.299 | 29411.8013
0.010132 | 1013.25 | 2.4 | 35.7004 | 3900 | 29411801.299 | 29411.8013
0.010132 | 1013.25 | 2.4 | 35.7004 | 3925 | 29411801.299 | 29411.8013
0.010132 | 1013.25 | 2.4 | 35.7004 | 3950 | 29411801.299 | 29411.8013
0.010132 | 1013.25 | 2.4 | 35.7004 | 3975 | 29411801.299 | 29411.8013
0.010132 | 1013.25 | 2.4 | 35.7004 | 4000 | 29411801.299 | 29411.8013
0.010132 | 1013.25 | 1.9 | 0 | 250 | -7081746.3956 | -7081.7464
0.010132 | 1013.25 | 1.9 | 0 | 275 | -7025487.4706 | -7025.4875
0.010132 | 1013.25 | 1.9 | 0 | 300 | -6962337.1206 | -6962.3371
0.010132 | 1013.25 | 1.9 | 0 | 325 | -6892511.6236 | -6892.5116
0.010132 | 1013.25 | 1.9 | 0 | 350 | -6817012.4596 | -6817.0125
0.010132 | 1013.25 | 1.9 | 0 | 375 | -6737147.8076 | -6737.1478
0.010132 | 1013.25 | 1.9 | 0 | 400 | -6653999.1732 | -6653.9992
0.010132 | 1013.25 | 1.9 | 0 | 425 | -6567975.3178 | -6567.9753
0.010132 | 1013.25 | 1.9 | 0 | 450 | -6478473.4827 | -6478.4735
0.010132 | 1013.25 | 1.9 | 0 | 475 | -6383590.2127 | -6383.5902
0.010132 | 1013.25 | 1.9 | 0 | 500 | -6279812.789 | -6279.8128
0.010132 | 1013.25 | 1.9 | 0 | 525 | -6161684.2317 | -6161.6842
0.010132 | 1013.25 | 1.9 | 0 | 550 | -6021608.3857 | -6021.6084
0.010132 | 1013.25 | 1.9 | 0 | 575 | -5850253.1865 | -5850.2532
0.010132 | 1013.25 | 1.9 | 0 | 600 | -5638100.4399 | -5638.1004
0.010132 | 1013.25 | 1.9 | 0 | 625 | -5377750.3753 | -5377.7504
0.010132 | 1013.25 | 1.9 | 0 | 650 | -5064779.194 | -5064.7792
0.010132 | 1013.25 | 1.9 | 0 | 675 | -4695556.0659 | -4695.5561
0.010132 | 1013.25 | 1.9 | 0 | 700 | -4265125.3919 | -4265.1254
0.010132 | 1013.25 | 1.9 | 0 | 725 | -3771089.9384 | -3771.0899
0.010132 | 1013.25 | 1.9 | 0 | 750 | -3225298.1634 | -3225.2982
0.010132 | 1013.25 | 1.9 | 0 | 775 | -2665911.2131 | -2665.9112
0.010132 | 1013.25 | 1.9 | 0 | 800 | -2153285.4424 | -2153.2854
0.010132 | 1013.25 | 1.9 | 0 | 825 | -1740195.9972 | -1740.196
0.010132 | 1013.25 | 1.9 | 0 | 850 | -1441006.9467 | -1441.0069
0.010132 | 1013.25 | 1.9 | 0 | 875 | -1234481.3309 | -1234.4813
0.010132 | 1013.25 | 1.9 | 0 | 900 | -1089014.7501 | -1089.0148
0.010132 | 1013.25 | 1.9 | 0 | 925 | -979420.5431 | -979.4205
0.010132 | 1013.25 | 1.9 | 0 | 950 | -889867.2143 | -889.8672
0.010132 | 1013.25 | 1.9 | 0 | 975 | -811352.7221 | -811.3527
0.010132 | 1013.25 | 1.9 | 0 | 1000 | -738930.64 | -738.9306
0.010132 | 1013.25 | 1.9 | 0 | 1025 | -669901.4469 | -669.9014
0.010132 | 1013.25 | 1.9 | 0 | 1050 | -602773.6878 | -602.7737
0.010132 | 1013.25 | 1.9 | 0 | 1075 | -536695.516 | -536.6955
0.010132 | 1013.25 | 1.9 | 0 | 1100 | -471173.172 | -471.1732
0.010132 | 1013.25 | 1.9 | 0 | 1125 | -405913.3865 | -405.9134
0.010132 | 1013.25 | 1.9 | 0 | 1150 | -340737.5195 | -340.7375
0.010132 | 1013.25 | 1.9 | 0 | 1175 | -275533.803 | -275.5338
0.010132 | 1013.25 | 1.9 | 0 | 1200 | -210230.162 | -210.2302
0.010132 | 1013.25 | 1.9 | 0 | 1225 | -144778.3596 | -144.7784
0.010132 | 1013.25 | 1.9 | 0 | 1250 | -79144.4925 | -79.1445
0.010132 | 1013.25 | 1.9 | 0 | 1275 | -13303.1096 | -13.3031
0.010132 | 1013.25 | 1.9 | 0 | 1300 | 52766.5742 | 52.7666
0.010132 | 1013.25 | 1.9 | 0 | 1325 | 119083.2434 | 119.0832
0.010132 | 1013.25 | 1.9 | 0 | 1350 | 185665.3365 | 185.6653
0.010132 | 1013.25 | 1.9 | 0 | 1375 | 252532.4988 | 252.5325
0.010132 | 1013.25 | 1.9 | 0 | 1400 | 319706.8201 | 319.7068
0.010132 | 1013.25 | 1.9 | 0 | 1425 | 387213.9757 | 387.214
0.010132 | 1013.25 | 1.9 | 0 | 1450 | 455084.3487 | 455.0843
0.010132 | 1013.25 | 1.9 | 0 | 1475 | 523354.1846 | 523.3542
0.010132 | 1013.25 | 1.9 | 0 | 1500 | 592066.812 | 592.0668
0.010132 | 1013.25 | 1.9 | 0 | 1525 | 661273.954 | 661.274
0.010132 | 1013.25 | 1.9 | 0 | 1550 | 731037.1476 | 731.0371
0.010132 | 1013.25 | 1.9 | 0 | 1575 | 801429.28 | 801.4293
0.010132 | 1013.25 | 1.9 | 0 | 1600 | 872536.251 | 872.5363
0.010132 | 1013.25 | 1.9 | 0 | 1625 | 944458.7616 | 944.4588
0.010132 | 1013.25 | 1.9 | 0 | 1650 | 1017314.2316 | 1017.3142
0.010132 | 1013.25 | 1.9 | 0 | 1675 | 1091238.8395 | 1091.2388
0.010132 | 1013.25 | 1.9 | 0 | 1700 | 1166389.6807 | 1166.3897
0.010132 | 1013.25 | 1.9 | 0 | 1725 | 1242947.0329 | 1242.947
0.010132 | 1013.25 | 1.9 | 0 | 1750 | 1321116.7167 | 1321.1167
0.010132 | 1013.25 | 1.9 | 0 | 1775 | 1401132.5354 | 1401.1325
0.010132 | 1013.25 | 1.9 | 0 | 1800 | 1483258.7743 | 1483.2588
0.010132 | 1013.25 | 1.9 | 0 | 1825 | 1567792.7382 | 1567.7927
0.010132 | 1013.25 | 1.9 | 0 | 1850 | 1655067.2993 | 1655.0673
0.010132 | 1013.25 | 1.9 | 0 | 1875 | 1745453.4272 | 1745.4534
0.010132 | 1013.25 | 1.9 | 0 | 1900 | 1839362.6659 | 1839.3627
0.010132 | 1013.25 | 1.9 | 0 | 1925 | 1937249.5209 | 1937.2495
0.010132 | 1013.25 | 1.9 | 0 | 1950 | 2039613.7147 | 2039.6137
0.010132 | 1013.25 | 1.9 | 0 | 1975 | 2147002.2626 | 2147.0023
0.010132 | 1013.25 | 1.9 | 0 | 2000 | 2260011.3192 | 2260.0113
0.010132 | 1013.25 | 1.9 | 0 | 2025 | 2379287.7365 | 2379.2877
0.010132 | 1013.25 | 1.9 | 0 | 2050 | 2505530.2851 | 2505.5303
0.010132 | 1013.25 | 1.9 | 0 | 2075 | 2639490.4406 | 2639.4904
0.010132 | 1013.25 | 1.9 | 0 | 2100 | 2781972.7021 | 2781.9727
0.010132 | 1013.25 | 1.9 | 0 | 2125 | 2933834.3352 | 2933.8343
0.010132 | 1013.25 | 1.9 | 0 | 2150 | 3095984.466 | 3095.9845
0.010132 | 1013.25 | 1.9 | 0 | 2175 | 3269382.4302 | 3269.3824
0.010132 | 1013.25 | 1.9 | 0 | 2200 | 3455035.2814 | 3455.0353
0.010132 | 1013.25 | 1.9 | 0 | 2225 | 3653994.3517 | 3653.9944
0.010132 | 1013.25 | 1.9 | 0 | 2250 | 3867350.7538 | 3867.3508
0.010132 | 1013.25 | 1.9 | 0 | 2275 | 4096229.7096 | 4096.2297
0.010132 | 1013.25 | 1.9 | 0 | 2300 | 4341783.5869 | 4341.7836
0.010132 | 1013.25 | 1.9 | 0 | 2325 | 4605183.527 | 4605.1835
0.010132 | 1013.25 | 1.9 | 0 | 2350 | 4887609.554 | 4887.6096
0.010132 | 1013.25 | 1.9 | 0 | 2375 | 5190239.068 | 5190.2391
0.010132 | 1013.25 | 1.9 | 0 | 2400 | 5514233.6543 | 5514.2337
0.010132 | 1013.25 | 1.9 | 0 | 2425 | 5860724.1779 | 5860.7242
0.010132 | 1013.25 | 1.9 | 0 | 2450 | 6230794.1951 | 6230.7942
0.010132 | 1013.25 | 1.9 | 0 | 2475 | 6625461.8032 | 6625.4618
0.010132 | 1013.25 | 1.9 | 0 | 2500 | 7045660.1634 | 7045.6602
0.010132 | 1013.25 | 1.9 | 0 | 2525 | 7492217.0923 | 7492.2171
0.010132 | 1013.25 | 1.9 | 0 | 2550 | 7965834.31 | 7965.8343
0.010132 | 1013.25 | 1.9 | 0 | 2575 | 8467067.1698 | 8467.0672
0.010132 | 1013.25 | 1.9 | 0 | 2600 | 8996305.9625 | 8996.306
0.010132 | 1013.25 | 1.9 | 0 | 2625 | 9553760.1661 | 9553.7602
0.010132 | 1013.25 | 1.9 | 0 | 2650 | 10139447.271 | 10139.4473
0.010132 | 1013.25 | 1.9 | 0 | 2675 | 10753187.987 | 10753.188
0.010132 | 1013.25 | 1.9 | 0 | 2700 | 11394609.639 | 11394.6096
0.010132 | 1013.25 | 1.9 | 0 | 2725 | 12063159.289 | 12063.1593
0.010132 | 1013.25 | 1.9 | 0 | 2750 | 12758127.396 | 12758.1274
0.010132 | 1013.25 | 1.9 | 0 | 2775 | 13478681.468 | 13478.6815
0.010132 | 1013.25 | 1.9 | 0 | 2800 | 14223907.059 | 14223.9071
0.010132 | 1013.25 | 1.9 | 0 | 2825 | 14992850.3 | 14992.8503
0.010132 | 1013.25 | 1.9 | 0.00036476 | 2850 | 15784552.107 | 15784.5521
0.010132 | 1013.25 | 1.9 | 0.032149 | 2875 | 16598059.249 | 16598.0592
0.010132 | 1013.25 | 1.9 | 0.072479 | 2900 | 17432392.253 | 17432.3923
0.010132 | 1013.25 | 1.9 | 0.1241 | 2925 | 18286445.872 | 18286.4459
0.010132 | 1013.25 | 1.9 | 0.19063 | 2950 | 19158796.592 | 19158.7966
0.010132 | 1013.25 | 1.9 | 0.27682 | 2975 | 20047396.704 | 20047.3967
0.010132 | 1013.25 | 1.9 | 0.38902 | 3000 | 20949149.893 | 20949.1499
0.010132 | 1013.25 | 1.9 | 0.53572 | 3025 | 21859393.129 | 21859.3931
0.010132 | 1013.25 | 1.9 | 0.72849 | 3050 | 22771354.898 | 22771.3549
0.010132 | 1013.25 | 1.9 | 0.98341 | 3075 | 23675714.341 | 23675.7143
0.010132 | 1013.25 | 1.9 | 1.3233 | 3100 | 24560431.579 | 24560.4316
0.010132 | 1013.25 | 1.9 | 1.7818 | 3125 | 25411026.498 | 25411.0265
0.010132 | 1013.25 | 1.9 | 2.4103 | 3150 | 26211419.512 | 26211.4195
0.010132 | 1013.25 | 1.9 | 3.2912 | 3175 | 26945302.276 | 26945.3023
0.010132 | 1013.25 | 1.9 | 4.5665 | 3200 | 27597811.67 | 27597.8117
0.010132 | 1013.25 | 1.9 | 6.5026 | 3225 | 28157113.875 | 28157.1139
0.010132 | 1013.25 | 1.9 | 9.6657 | 3250 | 28615445.116 | 28615.4451
0.010132 | 1013.25 | 1.9 | 15.5077 | 3275 | 28969198.256 | 28969.1983
0.010132 | 1013.25 | 1.9 | 29.2022 | 3300 | 29217540.254 | 29217.5403
0.010132 | 1013.25 | 1.9 | 92.4329 | 3325 | 29356973.664 | 29356.9737
0.010132 | 1013.25 | 1.9 | 92.4329 | 3350 | 29356973.664 | 29356.9737
0.010132 | 1013.25 | 1.9 | 92.4329 | 3375 | 29356973.664 | 29356.9737
0.010132 | 1013.25 | 1.9 | 92.4329 | 3400 | 29356973.664 | 29356.9737
0.010132 | 1013.25 | 1.9 | 92.4329 | 3425 | 29356973.664 | 29356.9737
0.010132 | 1013.25 | 1.9 | 92.4329 | 3450 | 29356973.664 | 29356.9737
0.010132 | 1013.25 | 1.9 | 92.4329 | 3475 | 29356973.664 | 29356.9737
0.010132 | 1013.25 | 1.9 | 92.4329 | 3500 | 29356973.664 | 29356.9737
0.010132 | 1013.25 | 1.9 | 92.4329 | 3525 | 29356973.664 | 29356.9737
0.010132 | 1013.25 | 1.9 | 92.4329 | 3550 | 29356973.664 | 29356.9737
0.010132 | 1013.25 | 1.9 | 92.4329 | 3575 | 29356973.664 | 29356.9737
0.010132 | 1013.25 | 1.9 | 92.4329 | 3600 | 29356973.664 | 29356.9737
0.010132 | 1013.25 | 1.9 | 92.4329 | 3625 | 29356973.664 | 29356.9737
0.010132 | 1013.25 | 1.9 | 92.4329 | 3650 | 29356973.664 | 29356.9737
0.010132 | 1013.25 | 1.9 | 92.4329 | 3675 | 29356973.664 | 29356.9737
0.010132 | 1013.25 | 1.9 | 92.4329 | 3700 | 29356973.664 | 29356.9737
0.010132 | 1013.25 | 1.9 | 92.4329 | 3725 | 29356973.664 | 29356.9737
0.010132 | 1013.25 | 1.9 | 92.4329 | 3750 | 29356973.664 | 29356.9737
0.010132 | 1013.25 | 1.9 | 92.4329 | 3775 | 29356973.664 | 29356.9737
0.010132 | 1013.25 | 1.9 | 92.4329 | 3800 | 29356973.664 | 29356.9737
0.010132 | 1013.25 | 1.9 | 92.4329 | 3825 | 29356973.664 | 29356.9737
0.010132 | 1013.25 | 1.9 | 92.4329 | 3850 | 29356973.664 | 29356.9737
0.010132 | 1013.25 | 1.9 | 92.4329 | 3875 | 29356973.664 | 29356.9737
0.010132 | 1013.25 | 1.9 | 92.4329 | 3900 | 29356973.664 | 29356.9737
0.010132 | 1013.25 | 1.9 | 92.4329 | 3925 | 29356973.664 | 29356.9737
0.010132 | 1013.25 | 1.9 | 92.4329 | 3950 | 29356973.664 | 29356.9737
0.010132 | 1013.25 | 1.9 | 92.4329 | 3975 | 29356973.664 | 29356.9737
0.010132 | 1013.25 | 1.9 | 92.4329 | 4000 | 29356973.664 | 29356.9737
0.010132 | 1013.25 | 1.5 | 0 | 250 | -6731117.2753 | -6731.1173
0.010132 | 1013.25 | 1.5 | 0 | 275 | -6675611.2528 | -6675.6113
0.010132 | 1013.25 | 1.5 | 0 | 300 | -6613185.484 | -6613.1855
0.010132 | 1013.25 | 1.5 | 0 | 325 | -6544198.6076 | -6544.1986
0.010132 | 1013.25 | 1.5 | 0 | 350 | -6469772.7554 | -6469.7728
0.010132 | 1013.25 | 1.5 | 0 | 375 | -6391248.1887 | -6391.2482
0.010132 | 1013.25 | 1.5 | 0 | 400 | -6309623.9723 | -6309.624
0.010132 | 1013.25 | 1.5 | 0 | 425 | -6225127.9679 | -6225.128
0.010132 | 1013.25 | 1.5 | 0 | 450 | -6136920.1027 | -6136.9201
0.010132 | 1013.25 | 1.5 | 0 | 475 | -6042864.1829 | -6042.8642
0.010132 | 1013.25 | 1.5 | 0 | 500 | -5939312.2414 | -5939.3122
0.010132 | 1013.25 | 1.5 | 0 | 525 | -5820924.2064 | -5820.9242
0.010132 | 1013.25 | 1.5 | 0 | 550 | -5680711.2313 | -5680.7112
0.010132 | 1013.25 | 1.5 | 0 | 575 | -5510696.6782 | -5510.6967
0.010132 | 1013.25 | 1.5 | 0 | 600 | -5303478.9631 | -5303.479
0.010132 | 1013.25 | 1.5 | 0 | 625 | -5053954.5512 | -5053.9546
0.010132 | 1013.25 | 1.5 | 0 | 650 | -4759173.4977 | -4759.1735
0.010132 | 1013.25 | 1.5 | 0 | 675 | -4415628.8741 | -4415.6289
0.010132 | 1013.25 | 1.5 | 0 | 700 | -4017461.9789 | -4017.462
0.010132 | 1013.25 | 1.5 | 0 | 725 | -3560706.0195 | -3560.706
0.010132 | 1013.25 | 1.5 | 0 | 750 | -3054712.9671 | -3054.713
0.010132 | 1013.25 | 1.5 | 0 | 775 | -2533915.796 | -2533.9158
0.010132 | 1013.25 | 1.5 | 0 | 800 | -2054560.3158 | -2054.5603
0.010132 | 1013.25 | 1.5 | 0 | 825 | -1666925.2917 | -1666.9253
0.010132 | 1013.25 | 1.5 | 0 | 850 | -1385593.7798 | -1385.5938
0.010132 | 1013.25 | 1.5 | 0 | 875 | -1191256.6236 | -1191.2566
0.010132 | 1013.25 | 1.5 | 0 | 900 | -1054375.3224 | -1054.3753
0.010132 | 1013.25 | 1.5 | 0 | 925 | -951255.185 | -951.2552
0.010132 | 1013.25 | 1.5 | 0 | 950 | -866976.1647 | -866.9762
0.010132 | 1013.25 | 1.5 | 0 | 975 | -793056.4302 | -793.0564
0.010132 | 1013.25 | 1.5 | 0 | 1000 | -724840.9948 | -724.841
0.010132 | 1013.25 | 1.5 | 0 | 1025 | -659793.2363 | -659.7932
0.010132 | 1013.25 | 1.5 | 0 | 1050 | -596514.2528 | -596.5143
0.010132 | 1013.25 | 1.5 | 0 | 1075 | -534207.0371 | -534.207
0.010132 | 1013.25 | 1.5 | 0 | 1100 | -472410.663 | -472.4107
0.010132 | 1013.25 | 1.5 | 0 | 1125 | -410852.0072 | -410.852
0.010132 | 1013.25 | 1.5 | 0 | 1150 | -349365.0987 | -349.3651
0.010132 | 1013.25 | 1.5 | 0 | 1175 | -287846.338 | -287.8463
0.010132 | 1013.25 | 1.5 | 0 | 1200 | -226229.0553 | -226.2291
0.010132 | 1013.25 | 1.5 | 0 | 1225 | -164468.6967 | -164.4687
0.010132 | 1013.25 | 1.5 | 0 | 1250 | -102533.9595 | -102.534
0.010132 | 1013.25 | 1.5 | 0 | 1275 | -40401.3172 | -40.4013
0.010132 | 1013.25 | 1.5 | 0 | 1300 | 21948.4978 | 21.9485
0.010132 | 1013.25 | 1.5 | 0 | 1325 | 84532.8726 | 84.5329
0.010132 | 1013.25 | 1.5 | 0 | 1350 | 147369.0298 | 147.369
0.010132 | 1013.25 | 1.5 | 0 | 1375 | 210475.368 | 210.4754
0.010132 | 1013.25 | 1.5 | 0 | 1400 | 273872.6017 | 273.8726
0.010132 | 1013.25 | 1.5 | 0 | 1425 | 337584.8117 | 337.5848
0.010132 | 1013.25 | 1.5 | 0 | 1450 | 401640.4756 | 401.6405
0.010132 | 1013.25 | 1.5 | 0 | 1475 | 466073.5271 | 466.0735
0.010132 | 1013.25 | 1.5 | 0 | 1500 | 530924.4767 | 530.9245
0.010132 | 1013.25 | 1.5 | 0 | 1525 | 596241.6135 | 596.2416
0.010132 | 1013.25 | 1.5 | 0 | 1550 | 662082.3063 | 662.0823
0.010132 | 1013.25 | 1.5 | 0 | 1575 | 728514.4115 | 728.5144
0.010132 | 1013.25 | 1.5 | 0 | 1600 | 795617.7954 | 795.6178
0.010132 | 1013.25 | 1.5 | 0 | 1625 | 863485.9726 | 863.486
0.010132 | 1013.25 | 1.5 | 0 | 1650 | 932227.861 | 932.2279
0.010132 | 1013.25 | 1.5 | 0 | 1675 | 1001969.6487 | 1001.9696
0.010132 | 1013.25 | 1.5 | 0 | 1700 | 1072856.7678 | 1072.8568
0.010132 | 1013.25 | 1.5 | 0 | 1725 | 1145055.9657 | 1145.056
0.010132 | 1013.25 | 1.5 | 0 | 1750 | 1218757.462 | 1218.7575
0.010132 | 1013.25 | 1.5 | 0 | 1775 | 1294177.1754 | 1294.1772
0.010132 | 1013.25 | 1.5 | 0 | 1800 | 1371559.004 | 1371.559
0.010132 | 1013.25 | 1.5 | 0 | 1825 | 1451177.137 | 1451.1771
0.010132 | 1013.25 | 1.5 | 0 | 1850 | 1533338.3727 | 1533.3384
0.010132 | 1013.25 | 1.5 | 0 | 1875 | 1618384.4159 | 1618.3844
0.010132 | 1013.25 | 1.5 | 0 | 1900 | 1706694.1226 | 1706.6941
0.010132 | 1013.25 | 1.5 | 0 | 1925 | 1798685.6557 | 1798.6857
0.010132 | 1013.25 | 1.5 | 0 | 1950 | 1894818.5133 | 1894.8185
0.010132 | 1013.25 | 1.5 | 0 | 1975 | 1995595.385 | 1995.5954
0.010132 | 1013.25 | 1.5 | 0 | 2000 | 2101563.7879 | 2101.5638
0.010132 | 1013.25 | 1.5 | 0 | 2025 | 2213317.4283 | 2213.3174
0.010132 | 1013.25 | 1.5 | 0 | 2050 | 2331497.2415 | 2331.4972
0.010132 | 1013.25 | 1.5 | 0 | 2075 | 2456792.0189 | 2456.792
0.010132 | 1013.25 | 1.5 | 0 | 2100 | 2589938.5911 | 2589.9386
0.010132 | 1013.25 | 1.5 | 0 | 2125 | 2731721.4648 | 2731.7215
0.010132 | 1013.25 | 1.5 | 0 | 2150 | 2882971.8455 | 2882.9718
0.010132 | 1013.25 | 1.5 | 0 | 2175 | 3044565.957 | 3044.566
0.010132 | 1013.25 | 1.5 | 0 | 2200 | 3217422.5663 | 3217.4226
0.010132 | 1013.25 | 1.5 | 0 | 2225 | 3402499.6179 | 3402.4996
0.010132 | 1013.25 | 1.5 | 0 | 2250 | 3600789.8747 | 3600.7899
0.010132 | 1013.25 | 1.5 | 0 | 2275 | 3813315.4625 | 3813.3155
0.010132 | 1013.25 | 1.5 | 0 | 2300 | 4041121.2143 | 4041.1212
0.010132 | 1013.25 | 1.5 | 0 | 2325 | 4285266.7128 | 4285.2667
0.010132 | 1013.25 | 1.5 | 0 | 2350 | 4546816.9446 | 4546.8169
0.010132 | 1013.25 | 1.5 | 0 | 2375 | 4826831.4937 | 4826.8315
0.010132 | 1013.25 | 1.5 | 0 | 2400 | 5126352.2377 | 5126.3522
0.010132 | 1013.25 | 1.5 | 0 | 2425 | 5446389.5575 | 5446.3896
0.010132 | 1013.25 | 1.5 | 0 | 2450 | 5787907.1412 | 5787.9071
0.010132 | 1013.25 | 1.5 | 0 | 2475 | 6151805.5632 | 6151.8056
0.010132 | 1013.25 | 1.5 | 0 | 2500 | 6538904.9525 | 6538.905
0.010132 | 1013.25 | 1.5 | 0 | 2525 | 6949927.2358 | 6949.9272
0.010132 | 1013.25 | 1.5 | 0 | 2550 | 7385478.6625 | 7385.4787
0.010132 | 1013.25 | 1.5 | 0 | 2575 | 7846033.5759 | 7846.0336
0.010132 | 1013.25 | 1.5 | 0 | 2600 | 8331920.7027 | 8331.9207
0.010132 | 1013.25 | 1.5 | 0 | 2625 | 8843313.546 | 8843.3135
0.010132 | 1013.25 | 1.5 | 0 | 2650 | 9380226.7837 | 9380.2268
0.010132 | 1013.25 | 1.5 | 0 | 2675 | 9942520.8089 | 9942.5208
0.010132 | 1013.25 | 1.5 | 0 | 2700 | 10529916.642 | 10529.9166
0.010132 | 1013.25 | 1.5 | 0 | 2725 | 11142023.261 | 11142.0233
0.010132 | 1013.25 | 1.5 | 0 | 2750 | 11778378.794 | 11778.3788
0.010132 | 1013.25 | 1.5 | 0 | 2775 | 12438505.797 | 12438.5058
0.010132 | 1013.25 | 1.5 | 0.011 | 2800 | 13121978.821 | 13121.9788
0.010132 | 1013.25 | 1.5 | 0.02792 | 2825 | 13828499.364 | 13828.4994
0.010132 | 1013.25 | 1.5 | 0.048837 | 2850 | 14557969.086 | 14557.9691
0.010132 | 1013.25 | 1.5 | 0.075059 | 2875 | 15310546.643 | 15310.5466
0.010132 | 1013.25 | 1.5 | 0.1083 | 2900 | 16086667.079 | 16086.6671
0.010132 | 1013.25 | 1.5 | 0.15082 | 2925 | 16886996.066 | 16886.9961
0.010132 | 1013.25 | 1.5 | 0.20558 | 2950 | 17712286.043 | 17712.286
0.010132 | 1013.25 | 1.5 | 0.27646 | 2975 | 18563100.365 | 18563.1004
0.010132 | 1013.25 | 1.5 | 0.36867 | 3000 | 19439379.196 | 19439.3792
0.010132 | 1013.25 | 1.5 | 0.48915 | 3025 | 20339842.663 | 20339.8427
0.010132 | 1013.25 | 1.5 | 0.64738 | 3050 | 21261267.437 | 21261.2674
0.010132 | 1013.25 | 1.5 | 0.85649 | 3075 | 22197732.819 | 22197.7328
0.010132 | 1013.25 | 1.5 | 1.1352 | 3100 | 23140001.183 | 23140.0012
0.010132 | 1013.25 | 1.5 | 1.511 | 3125 | 24075249.485 | 24075.2495
0.010132 | 1013.25 | 1.5 | 2.0259 | 3150 | 24987364.725 | 24987.3647
0.010132 | 1013.25 | 1.5 | 2.7474 | 3175 | 25857921.187 | 25857.9212
0.010132 | 1013.25 | 1.5 | 3.7919 | 3200 | 26667767.985 | 26667.768
0.010132 | 1013.25 | 1.5 | 5.3777 | 3225 | 27398922.25 | 27398.9222
0.010132 | 1013.25 | 1.5 | 7.9688 | 3250 | 28036273.465 | 28036.2735
0.010132 | 1013.25 | 1.5 | 12.7568 | 3275 | 28568500.018 | 28568.5
0.010132 | 1013.25 | 1.5 | 23.9916 | 3300 | 28987351.831 | 28987.3518
0.010132 | 1013.25 | 1.5 | 76.002 | 3325 | 29281827.901 | 29281.8279
0.010132 | 1013.25 | 1.5 | 76.002 | 3350 | 29281827.901 | 29281.8279
0.010132 | 1013.25 | 1.5 | 76.002 | 3375 | 29281827.901 | 29281.8279
0.010132 | 1013.25 | 1.5 | 76.002 | 3400 | 29281827.901 | 29281.8279
0.010132 | 1013.25 | 1.5 | 76.002 | 3425 | 29281827.901 | 29281.8279
0.010132 | 1013.25 | 1.5 | 76.002 | 3450 | 29281827.901 | 29281.8279
0.010132 | 1013.25 | 1.5 | 76.002 | 3475 | 29281827.901 | 29281.8279
0.010132 | 1013.25 | 1.5 | 76.002 | 3500 | 29281827.901 | 29281.8279
0.010132 | 1013.25 | 1.5 | 76.002 | 3525 | 29281827.901 | 29281.8279
0.010132 | 1013.25 | 1.5 | 76.002 | 3550 | 29281827.901 | 29281.8279
0.010132 | 1013.25 | 1.5 | 76.002 | 3575 | 29281827.901 | 29281.8279
0.010132 | 1013.25 | 1.5 | 76.002 | 3600 | 29281827.901 | 29281.8279
0.010132 | 1013.25 | 1.5 | 76.002 | 3625 | 29281827.901 | 29281.8279
0.010132 | 1013.25 | 1.5 | 76.002 | 3650 | 29281827.901 | 29281.8279
0.010132 | 1013.25 | 1.5 | 76.002 | 3675 | 29281827.901 | 29281.8279
0.010132 | 1013.25 | 1.5 | 76.002 | 3700 | 29281827.901 | 29281.8279
0.010132 | 1013.25 | 1.5 | 76.002 | 3725 | 29281827.901 | 29281.8279
0.010132 | 1013.25 | 1.5 | 76.002 | 3750 | 29281827.901 | 29281.8279
0.010132 | 1013.25 | 1.5 | 76.002 | 3775 | 29281827.901 | 29281.8279
0.010132 | 1013.25 | 1.5 | 76.002 | 3800 | 29281827.901 | 29281.8279
0.010132 | 1013.25 | 1.5 | 76.002 | 3825 | 29281827.901 | 29281.8279
0.010132 | 1013.25 | 1.5 | 76.002 | 3850 | 29281827.901 | 29281.8279
0.010132 | 1013.25 | 1.5 | 76.002 | 3875 | 29281827.901 | 29281.8279
0.010132 | 1013.25 | 1.5 | 76.002 | 3900 | 29281827.901 | 29281.8279
0.010132 | 1013.25 | 1.5 | 76.002 | 3925 | 29281827.901 | 29281.8279
0.010132 | 1013.25 | 1.5 | 76.002 | 3950 | 29281827.901 | 29281.8279
0.010132 | 1013.25 | 1.5 | 76.002 | 3975 | 29281827.901 | 29281.8279
0.010132 | 1013.25 | 1.5 | 76.002 | 4000 | 29281827.901 | 29281.8279
0.010132 | 1013.25 | 1.2 | 0 | 250 | -6390363.5568 | -6390.3636
0.010132 | 1013.25 | 1.2 | 0 | 275 | -6335290.1731 | -6335.2902
0.010132 | 1013.25 | 1.2 | 0 | 300 | -6273217.9682 | -6273.218
0.010132 | 1013.25 | 1.2 | 0 | 325 | -6204710.9702 | -6204.711
0.010132 | 1013.25 | 1.2 | 0 | 350 | -6131067.5195 | -6131.0675
0.010132 | 1013.25 | 1.2 | 0 | 375 | -6053692.0265 | -6053.692
0.010132 | 1013.25 | 1.2 | 0 | 400 | -5973515.7971 | -5973.5158
0.010132 | 1013.25 | 1.2 | 0 | 425 | -5890599.2199 | -5890.5992
0.010132 | 1013.25 | 1.2 | 0 | 450 | -5803891.1823 | -5803.8912
0.010132 | 1013.25 | 1.2 | 0 | 475 | -5711070.1194 | -5711.0701
0.010132 | 1013.25 | 1.2 | 0 | 500 | -5608423.2902 | -5608.4233
0.010132 | 1013.25 | 1.2 | 0 | 525 | -5490812.0529 | -5490.8121
0.010132 | 1013.25 | 1.2 | 0 | 550 | -5351917.6631 | -5351.9177
0.010132 | 1013.25 | 1.2 | 0 | 575 | -5185076.6652 | -5185.0767
0.010132 | 1013.25 | 1.2 | 0 | 600 | -4984745.0137 | -4984.745
0.010132 | 1013.25 | 1.2 | 0 | 625 | -4747622.1572 | -4747.6222
0.010132 | 1013.25 | 1.2 | 0 | 650 | -4471707.1816 | -4471.7072
0.010132 | 1013.25 | 1.2 | 0 | 675 | -4153344.1199 | -4153.3441
0.010132 | 1013.25 | 1.2 | 0 | 700 | -3785837.1705 | -3785.8372
0.010132 | 1013.25 | 1.2 | 0 | 725 | -3363950.8221 | -3363.9508
0.010132 | 1013.25 | 1.2 | 0 | 750 | -2894965.1694 | -2894.9652
0.010132 | 1013.25 | 1.2 | 0 | 775 | -2410049.9037 | -2410.0499
0.010132 | 1013.25 | 1.2 | 0 | 800 | -1961716.4094 | -1961.7164
0.010132 | 1013.25 | 1.2 | 0 | 825 | -1597899.8704 | -1597.8999
0.010132 | 1013.25 | 1.2 | 0 | 850 | -1333331.5953 | -1333.3316
0.010132 | 1013.25 | 1.2 | 0 | 875 | -1150464.169 | -1150.4642
0.010132 | 1013.25 | 1.2 | 0 | 900 | -1021675.4885 | -1021.6755
0.010132 | 1013.25 | 1.2 | 0 | 925 | -924663.991 | -924.664
0.010132 | 1013.25 | 1.2 | 0 | 950 | -845364.0232 | -845.364
0.010132 | 1013.25 | 1.2 | 0 | 975 | -775782.6766 | -775.7827
0.010132 | 1013.25 | 1.2 | 0 | 1000 | -711539.385 | -711.5394
0.010132 | 1013.25 | 1.2 | 0 | 1025 | -650251.1206 | -650.2511
0.010132 | 1013.25 | 1.2 | 0 | 1050 | -590606.3405 | -590.6063
0.010132 | 1013.25 | 1.2 | 0 | 1075 | -531859.8444 | -531.8598
0.010132 | 1013.25 | 1.2 | 0 | 1100 | -473581.7497 | -473.5817
0.010132 | 1013.25 | 1.2 | 0 | 1125 | -415517.9977 | -415.518
0.010132 | 1013.25 | 1.2 | 0 | 1150 | -357514.6223 | -357.5146
0.010132 | 1013.25 | 1.2 | 0 | 1175 | -299475.7784 | -299.4758
0.010132 | 1013.25 | 1.2 | 0 | 1200 | -241339.9438 | -241.3399
0.010132 | 1013.25 | 1.2 | 0 | 1225 | -183066.0891 | -183.0661
0.010132 | 1013.25 | 1.2 | 0 | 1250 | -124625.4189 | -124.6254
0.010132 | 1013.25 | 1.2 | 0 | 1275 | -65996.2818 | -65.9963
0.010132 | 1013.25 | 1.2 | 0 | 1300 | -7160.9073 | -7.1609
0.010132 | 1013.25 | 1.2 | 0 | 1325 | 51896.7945 | 51.8968
0.010132 | 1013.25 | 1.2 | 0 | 1350 | 111192.8171 | 111.1928
0.010132 | 1013.25 | 1.2 | 0 | 1375 | 170744.292 | 170.7443
0.010132 | 1013.25 | 1.2 | 0 | 1400 | 230570.5359 | 230.5705
0.010132 | 1013.25 | 1.2 | 0 | 1425 | 290694.0135 | 290.694
0.010132 | 1013.25 | 1.2 | 0 | 1450 | 351141.2816 | 351.1413
0.010132 | 1013.25 | 1.2 | 0 | 1475 | 411943.9582 | 411.944
0.010132 | 1013.25 | 1.2 | 0 | 1500 | 473139.7466 | 473.1397
0.010132 | 1013.25 | 1.2 | 0 | 1525 | 534773.5343 | 534.7735
0.010132 | 1013.25 | 1.2 | 0 | 1550 | 596898.5809 | 596.8986
0.010132 | 1013.25 | 1.2 | 0 | 1575 | 659577.8039 | 659.5778
0.010132 | 1013.25 | 1.2 | 0 | 1600 | 722885.1685 | 722.8852
0.010132 | 1013.25 | 1.2 | 0 | 1625 | 786907.1829 | 786.9072
0.010132 | 1013.25 | 1.2 | 0 | 1650 | 851744.4985 | 851.7445
0.010132 | 1013.25 | 1.2 | 0 | 1675 | 917513.6135 | 917.5136
0.010132 | 1013.25 | 1.2 | 0 | 1700 | 984348.6711 | 984.3487
0.010132 | 1013.25 | 1.2 | 0 | 1725 | 1052403.3471 | 1052.4033
0.010132 | 1013.25 | 1.2 | 0 | 1750 | 1121852.8131 | 1121.8528
0.010132 | 1013.25 | 1.2 | 0 | 1775 | 1192895.7628 | 1192.8958
0.010132 | 1013.25 | 1.2 | 0 | 1800 | 1265756.484 | 1265.7565
0.010132 | 1013.25 | 1.2 | 0 | 1825 | 1340686.9569 | 1340.687
0.010132 | 1013.25 | 1.2 | 0 | 1850 | 1417968.9549 | 1417.969
0.010132 | 1013.25 | 1.2 | 0 | 1875 | 1497916.1227 | 1497.9161
0.010132 | 1013.25 | 1.2 | 0 | 1900 | 1580876.0006 | 1580.876
0.010132 | 1013.25 | 1.2 | 0 | 1925 | 1667231.9625 | 1667.232
0.010132 | 1013.25 | 1.2 | 0 | 1950 | 1757405.0304 | 1757.405
0.010132 | 1013.25 | 1.2 | 0 | 1975 | 1851855.5234 | 1851.8555
0.010132 | 1013.25 | 1.2 | 0 | 2000 | 1951084.4966 | 1951.0845
0.010132 | 1013.25 | 1.2 | 0 | 2025 | 2055634.9163 | 2055.6349
0.010132 | 1013.25 | 1.2 | 0 | 2050 | 2166092.5323 | 2166.0925
0.010132 | 1013.25 | 1.2 | 0 | 2075 | 2283086.3534 | 2283.0864
0.010132 | 1013.25 | 1.2 | 0 | 2100 | 2407288.7047 | 2407.2887
0.010132 | 1013.25 | 1.2 | 0 | 2125 | 2539414.7659 | 2539.4148
0.010132 | 1013.25 | 1.2 | 0 | 2150 | 2680221.5277 | 2680.2215
0.010132 | 1013.25 | 1.2 | 0 | 2175 | 2830506.0839 | 2830.5061
0.010132 | 1013.25 | 1.2 | 0 | 2200 | 2991103.1741 | 2991.1032
0.010132 | 1013.25 | 1.2 | 0 | 2225 | 3162881.8886 | 3162.8819
0.010132 | 1013.25 | 1.2 | 0 | 2250 | 3346741.442 | 3346.7414
0.010132 | 1013.25 | 1.2 | 0 | 2275 | 3543605.9233 | 3543.6059
0.010132 | 1013.25 | 1.2 | 0 | 2300 | 3754417.9315 | 3754.4179
0.010132 | 1013.25 | 1.2 | 0 | 2325 | 3980131.0135 | 3980.131
0.010132 | 1013.25 | 1.2 | 0 | 2350 | 4221700.8346 | 4221.7008
0.010132 | 1013.25 | 1.2 | 0 | 2375 | 4480075.0357 | 4480.075
0.010132 | 1013.25 | 1.2 | 0 | 2400 | 4756181.7708 | 4756.1818
0.010132 | 1013.25 | 1.2 | 0 | 2425 | 5050916.9704 | 5050.917
0.010132 | 1013.25 | 1.2 | 0 | 2450 | 5365130.458 | 5365.1305
0.010132 | 1013.25 | 1.2 | 0 | 2475 | 5699611.1565 | 5699.6112
0.010132 | 1013.25 | 1.2 | 0 | 2500 | 6055071.7615 | 6055.0718
0.010132 | 1013.25 | 1.2 | 0 | 2525 | 6432133.4526 | 6432.1335
0.010132 | 1013.25 | 1.2 | 0 | 2550 | 6831311.4418 | 6831.3114
0.010132 | 1013.25 | 1.2 | 0 | 2575 | 7253002.4446 | 7253.0024
0.010132 | 1013.25 | 1.2 | 0 | 2600 | 7697475.4819 | 7697.4755
0.010132 | 1013.25 | 1.2 | 0 | 2625 | 8164867.7716 | 8164.8678
0.010132 | 1013.25 | 1.2 | 0.0025734 | 2650 | 8655187.8136 | 8655.1878
0.010132 | 1013.25 | 1.2 | 0.0085134 | 2675 | 9168328.0609 | 9168.3281
0.010132 | 1013.25 | 1.2 | 0.015056 | 2700 | 9704089.718 | 9704.0897
0.010132 | 1013.25 | 1.2 | 0.022395 | 2725 | 10262222.111 | 10262.2221
0.010132 | 1013.25 | 1.2 | 0.030792 | 2750 | 10842478.571 | 10842.4786
0.010132 | 1013.25 | 1.2 | 0.040602 | 2775 | 11444689.691 | 11444.6897
0.010132 | 1013.25 | 1.2 | 0.0523 | 2800 | 12068852.92 | 12068.8529
0.010132 | 1013.25 | 1.2 | 0.066516 | 2825 | 12715234.52 | 12715.2345
0.010132 | 1013.25 | 1.2 | 0.084083 | 2850 | 13384475.681 | 13384.4757
0.010132 | 1013.25 | 1.2 | 0.10609 | 2875 | 14077688.949 | 14077.6889
0.010132 | 1013.25 | 1.2 | 0.13399 | 2900 | 14796524.004 | 14796.524
0.010132 | 1013.25 | 1.2 | 0.16964 | 2925 | 15543173.712 | 15543.1737
0.010132 | 1013.25 | 1.2 | 0.21552 | 2950 | 16320283.331 | 16320.2833
0.010132 | 1013.25 | 1.2 | 0.27488 | 2975 | 17130720.046 | 17130.72
0.010132 | 1013.25 | 1.2 | 0.35205 | 3000 | 17977160.781 | 17977.1608
0.010132 | 1013.25 | 1.2 | 0.45281 | 3025 | 18861469.334 | 18861.4693
0.010132 | 1013.25 | 1.2 | 0.58507 | 3050 | 19783866.547 | 19783.8665
0.010132 | 1013.25 | 1.2 | 0.75977 | 3075 | 20741954.475 | 20741.9545
0.010132 | 1013.25 | 1.2 | 0.9925 | 3100 | 21729734.74 | 21729.7347
0.010132 | 1013.25 | 1.2 | 1.3062 | 3125 | 22736844.405 | 22736.8444
0.010132 | 1013.25 | 1.2 | 1.7357 | 3150 | 23748282.036 | 23748.282
0.010132 | 1013.25 | 1.2 | 2.3377 | 3175 | 24744863.521 | 24744.8635
0.010132 | 1013.25 | 1.2 | 3.2088 | 3200 | 25704497.207 | 25704.4972
0.010132 | 1013.25 | 1.2 | 4.5313 | 3225 | 26604114.434 | 26604.1144
0.010132 | 1013.25 | 1.2 | 6.6928 | 3250 | 27421804.372 | 27421.8044
0.010132 | 1013.25 | 1.2 | 10.6885 | 3275 | 28138442.769 | 28138.4428
0.010132 | 1013.25 | 1.2 | 20.074 | 3300 | 28737657.83 | 28737.6578
0.010132 | 1013.25 | 1.2 | 63.6412 | 3325 | 29199661.036 | 29199.661
0.010132 | 1013.25 | 1.2 | 63.6412 | 3350 | 29199661.036 | 29199.661
0.010132 | 1013.25 | 1.2 | 63.6412 | 3375 | 29199661.036 | 29199.661
0.010132 | 1013.25 | 1.2 | 63.6412 | 3400 | 29199661.036 | 29199.661
0.010132 | 1013.25 | 1.2 | 63.6412 | 3425 | 29199661.036 | 29199.661
0.010132 | 1013.25 | 1.2 | 63.6412 | 3450 | 29199661.036 | 29199.661
0.010132 | 1013.25 | 1.2 | 63.6412 | 3475 | 29199661.036 | 29199.661
0.010132 | 1013.25 | 1.2 | 63.6412 | 3500 | 29199661.036 | 29199.661
0.010132 | 1013.25 | 1.2 | 63.6412 | 3525 | 29199661.036 | 29199.661
0.010132 | 1013.25 | 1.2 | 63.6412 | 3550 | 29199661.036 | 29199.661
0.010132 | 1013.25 | 1.2 | 63.6412 | 3575 | 29199661.036 | 29199.661
0.010132 | 1013.25 | 1.2 | 63.6412 | 3600 | 29199661.036 | 29199.661
0.010132 | 1013.25 | 1.2 | 63.6412 | 3625 | 29199661.036 | 29199.661
0.010132 | 1013.25 | 1.2 | 63.6412 | 3650 | 29199661.036 | 29199.661
0.010132 | 1013.25 | 1.2 | 63.6412 | 3675 | 29199661.036 | 29199.661
0.010132 | 1013.25 | 1.2 | 63.6412 | 3700 | 29199661.036 | 29199.661
0.010132 | 1013.25 | 1.2 | 63.6412 | 3725 | 29199661.036 | 29199.661
0.010132 | 1013.25 | 1.2 | 63.6412 | 3750 | 29199661.036 | 29199.661
0.010132 | 1013.25 | 1.2 | 63.6412 | 3775 | 29199661.036 | 29199.661
0.010132 | 1013.25 | 1.2 | 63.6412 | 3800 | 29199661.036 | 29199.661
0.010132 | 1013.25 | 1.2 | 63.6412 | 3825 | 29199661.036 | 29199.661
0.010132 | 1013.25 | 1.2 | 63.6412 | 3850 | 29199661.036 | 29199.661
0.010132 | 1013.25 | 1.2 | 63.6412 | 3875 | 29199661.036 | 29199.661
0.010132 | 1013.25 | 1.2 | 63.6412 | 3900 | 29199661.036 | 29199.661
0.010132 | 1013.25 | 1.2 | 63.6412 | 3925 | 29199661.036 | 29199.661
0.010132 | 1013.25 | 1.2 | 63.6412 | 3950 | 29199661.036 | 29199.661
0.010132 | 1013.25 | 1.2 | 63.6412 | 3975 | 29199661.036 | 29199.661
0.010132 | 1013.25 | 1.2 | 63.6412 | 4000 | 29199661.036 | 29199.661
0.010132 | 1013.25 | 1 | 0 | 250 | -6110607.3821 | -6110.6074
0.010132 | 1013.25 | 1 | 0 | 275 | -6055553.1464 | -6055.5531
0.010132 | 1013.25 | 1 | 0 | 300 | -5993396.7819 | -5993.3968
0.010132 | 1013.25 | 1 | 0 | 325 | -5924950.1946 | -5924.9502
0.010132 | 1013.25 | 1 | 0 | 350 | -5851713.6817 | -5851.7137
0.010132 | 1013.25 | 1 | 0 | 375 | -5775164.7274 | -5775.1647
0.010132 | 1013.25 | 1 | 0 | 400 | -5696176.0038 | -5696.176
0.010132 | 1013.25 | 1 | 0 | 425 | -5614665.0812 | -5614.6651
0.010132 | 1013.25 | 1 | 0 | 450 | -5529414.8173 | -5529.4148
0.010132 | 1013.25 | 1 | 0 | 475 | -5437978.3198 | -5437.9783
0.010132 | 1013.25 | 1 | 0 | 500 | -5336637.3745 | -5336.6374
0.010132 | 1013.25 | 1 | 0 | 525 | -5220480.1826 | -5220.4802
0.010132 | 1013.25 | 1 | 0 | 550 | -5083787.0432 | -5083.787
0.010132 | 1013.25 | 1 | 0 | 575 | -4920950.0284 | -4920.95
0.010132 | 1013.25 | 1 | 0 | 600 | -4727782.736 | -4727.7827
0.010132 | 1013.25 | 1 | 0 | 625 | -4502151.0763 | -4502.1511
0.010132 | 1013.25 | 1 | 0 | 650 | -4242512.6346 | -4242.5126
0.010132 | 1013.25 | 1 | 0 | 675 | -3944934.1842 | -3944.9342
0.010132 | 1013.25 | 1 | 0 | 700 | -3602082.5402 | -3602.0825
0.010132 | 1013.25 | 1 | 0 | 725 | -3207861.4003 | -3207.8614
0.010132 | 1013.25 | 1 | 0 | 750 | -2768088.0875 | -2768.0881
0.010132 | 1013.25 | 1 | 0 | 775 | -2311495.4948 | -2311.4955
0.010132 | 1013.25 | 1 | 0 | 800 | -1887707.7757 | -1887.7078
0.010132 | 1013.25 | 1 | 0 | 825 | -1542795.4244 | -1542.7954
0.010132 | 1013.25 | 1 | 0 | 850 | -1291568.7992 | -1291.5688
0.010132 | 1013.25 | 1 | 0 | 875 | -1117849.6368 | -1117.8496
0.010132 | 1013.25 | 1 | 0 | 900 | -995525.0856 | -995.5251
0.010132 | 1013.25 | 1 | 0 | 925 | -903397.1062 | -903.3971
0.010132 | 1013.25 | 1 | 0 | 950 | -828079.1891 | -828.0792
0.010132 | 1013.25 | 1 | 0 | 975 | -761967.9861 | -761.968
0.010132 | 1013.25 | 1 | 0 | 1000 | -700901.9535 | -700.902
0.010132 | 1013.25 | 1 | 0 | 1025 | -642620.8041 | -642.6208
0.010132 | 1013.25 | 1 | 0 | 1050 | -585882.8727 | -585.8829
0.010132 | 1013.25 | 1 | 0 | 1075 | -529984.4308 | -529.9844
0.010132 | 1013.25 | 1 | 0 | 1100 | -474520.4635 | -474.5205
0.010132 | 1013.25 | 1 | 0 | 1125 | -419252.1967 | -419.2522
0.010132 | 1013.25 | 1 | 0 | 1150 | -364035.2986 | -364.0353
0.010132 | 1013.25 | 1 | 0 | 1175 | -308780.1579 | -308.7802
0.010132 | 1013.25 | 1 | 0 | 1200 | -253429.4018 | -253.4294
0.010132 | 1013.25 | 1 | 0 | 1225 | -197944.8543 | -197.9449
0.010132 | 1013.25 | 1 | 0 | 1250 | -142299.7629 | -142.2998
0.010132 | 1013.25 | 1 | 0 | 1275 | -86474.0178 | -86.474
0.010132 | 1013.25 | 1 | 0 | 1300 | -30451.0935 | -30.4511
0.010132 | 1013.25 | 1 | 0 | 1325 | 25784.0097 | 25.784
0.010132 | 1013.25 | 1 | 0 | 1350 | 82246.2426 | 82.2462
0.010132 | 1013.25 | 1 | 0 | 1375 | 138951.657 | 138.9517
0.010132 | 1013.25 | 1 | 0 | 1400 | 195918.377 | 195.9184
0.010132 | 1013.25 | 1 | 0 | 1425 | 253167.4924 | 253.1675
0.010132 | 1013.25 | 1 | 0 | 1450 | 310723.9325 | 310.7239
0.010132 | 1013.25 | 1 | 0 | 1475 | 368617.3621 | 368.6174
0.010132 | 1013.25 | 1 | 0 | 1500 | 426883.1284 | 426.8831
0.010132 | 1013.25 | 1 | 0 | 1525 | 485563.276 | 485.5633
0.010132 | 1013.25 | 1 | 0 | 1550 | 544707.6444 | 544.7076
0.010132 | 1013.25 | 1 | 0 | 1575 | 604375.0548 | 604.3751
0.010132 | 1013.25 | 1 | 0 | 1600 | 664634.5932 | 664.6346
0.010132 | 1013.25 | 1 | 0 | 1625 | 725566.9897 | 725.567
0.010132 | 1013.25 | 1 | 0 | 1650 | 787266.0957 | 787.2661
0.010132 | 1013.25 | 1 | 0 | 1675 | 849840.4538 | 849.8405
0.010132 | 1013.25 | 1 | 0 | 1700 | 913414.9564 | 913.415
0.010132 | 1013.25 | 1 | 0 | 1725 | 978132.5841 | 978.1326
0.010132 | 1013.25 | 1 | 0 | 1750 | 1044156.2137 | 1044.1562
0.010132 | 1013.25 | 1 | 0 | 1775 | 1111670.483 | 1111.6705
0.010132 | 1013.25 | 1 | 0 | 1800 | 1180883.6951 | 1180.8837
0.010132 | 1013.25 | 1 | 0 | 1825 | 1252029.7452 | 1252.0297
0.010132 | 1013.25 | 1 | 0 | 1850 | 1325370.0472 | 1325.37
0.010132 | 1013.25 | 1 | 0 | 1875 | 1401195.4344 | 1401.1954
0.010132 | 1013.25 | 1 | 0 | 1900 | 1479828.0084 | 1479.828
0.010132 | 1013.25 | 1 | 0 | 1925 | 1561622.9015 | 1561.6229
0.010132 | 1013.25 | 1 | 0 | 1950 | 1646969.9194 | 1646.9699
0.010132 | 1013.25 | 1 | 0 | 1975 | 1736295.0247 | 1736.295
0.010132 | 1013.25 | 1 | 0 | 2000 | 1830061.6162 | 1830.0616
0.010132 | 1013.25 | 1 | 0 | 2025 | 1928771.5569 | 1928.7716
0.010132 | 1013.25 | 1 | 0 | 2050 | 2032965.9094 | 2032.9659
0.010132 | 1013.25 | 1 | 0 | 2075 | 2143225.2919 | 2143.2253
0.010132 | 1013.25 | 1 | 0 | 2100 | 2260169.8337 | 2260.1698
0.010132 | 1013.25 | 1 | 0 | 2125 | 2384458.6344 | 2384.4586
0.010132 | 1013.25 | 1 | 0 | 2150 | 2516788.6677 | 2516.7887
0.010132 | 1013.25 | 1 | 0 | 2175 | 2657893.0511 | 2657.8931
0.010132 | 1013.25 | 1 | 0 | 2200 | 2808538.6039 | 2808.5386
0.010132 | 1013.25 | 1 | 0 | 2225 | 2969522.6083 | 2969.5226
0.010132 | 1013.25 | 1 | 0 | 2250 | 3141668.6905 | 3141.6687
0.010132 | 1013.25 | 1 | 0 | 2275 | 3325821.7365 | 3325.8217
0.010132 | 1013.25 | 1 | 0 | 2300 | 3522841.764 | 3522.8418
0.010132 | 1013.25 | 1 | 0 | 2325 | 3733596.6789 | 3733.5967
0.010132 | 1013.25 | 1 | 0 | 2350 | 3958953.8645 | 3958.9539
0.010132 | 1013.25 | 1 | 0 | 2375 | 4199770.5755 | 4199.7706
0.010132 | 1013.25 | 1 | 0 | 2400 | 4456883.1552 | 4456.8832
0.010132 | 1013.25 | 1 | 0.00084355 | 2425 | 4731095.1509 | 4731.0952
0.010132 | 1013.25 | 1 | 0.0040552 | 2450 | 5023164.4891 | 5023.1645
0.010132 | 1013.25 | 1 | 0.0074088 | 2475 | 5333789.9885 | 5333.79
0.010132 | 1013.25 | 1 | 0.010908 | 2500 | 5663597.6403 | 5663.5976
0.010132 | 1013.25 | 1 | 0.01456 | 2525 | 6013127.2823 | 6013.1273
0.010132 | 1013.25 | 1 | 0.018377 | 2550 | 6382820.5379 | 6382.8205
0.010132 | 1013.25 | 1 | 0.022375 | 2575 | 6773011.1842 | 6773.0112
0.010132 | 1013.25 | 1 | 0.026585 | 2600 | 7183919.4516 | 7183.9195
0.010132 | 1013.25 | 1 | 0.031047 | 2625 | 7615652.1225 | 7615.6521
0.010132 | 1013.25 | 1 | 0.035823 | 2650 | 8068210.6616 | 8068.2107
0.010132 | 1013.25 | 1 | 0.041001 | 2675 | 8541509.9268 | 8541.5099
0.010132 | 1013.25 | 1 | 0.046702 | 2700 | 9035410.194 | 9035.4102
0.010132 | 1013.25 | 1 | 0.053096 | 2725 | 9549765.186 | 9549.7652
0.010132 | 1013.25 | 1 | 0.060412 | 2750 | 10084488.375 | 10084.4884
0.010132 | 1013.25 | 1 | 0.06896 | 2775 | 10639638.849 | 10639.6388
0.010132 | 1013.25 | 1 | 0.079154 | 2800 | 11215526.285 | 11215.5263
0.010132 | 1013.25 | 1 | 0.091543 | 2825 | 11812831.788 | 11812.8318
0.010132 | 1013.25 | 1 | 0.10685 | 2850 | 12432737.312 | 12432.7373
0.010132 | 1013.25 | 1 | 0.12603 | 2875 | 13077050.766 | 13077.0508
0.010132 | 1013.25 | 1 | 0.15033 | 2900 | 13748306.655 | 13748.3067
0.010132 | 1013.25 | 1 | 0.18138 | 2925 | 14449813.322 | 14449.8133
0.010132 | 1013.25 | 1 | 0.22131 | 2950 | 15185608.203 | 15185.6082
0.010132 | 1013.25 | 1 | 0.27297 | 2975 | 15960273.836 | 15960.2738
0.010132 | 1013.25 | 1 | 0.34007 | 3000 | 16778563.168 | 16778.5632
0.010132 | 1013.25 | 1 | 0.42766 | 3025 | 17644788.779 | 17644.7888
0.010132 | 1013.25 | 1 | 0.54257 | 3050 | 18561954.956 | 18561.955
0.010132 | 1013.25 | 1 | 0.69428 | 3075 | 19530662.15 | 19530.6622
0.010132 | 1013.25 | 1 | 0.8963 | 3100 | 20547893.049 | 20547.893
0.010132 | 1013.25 | 1 | 1.1685 | 3125 | 21605887.879 | 21605.8879
0.010132 | 1013.25 | 1 | 1.5411 | 3150 | 22691401.786 | 22691.4018
0.010132 | 1013.25 | 1 | 2.0631 | 3175 | 23785657.298 | 23785.6573
0.010132 | 1013.25 | 1 | 2.8186 | 3200 | 24865206.508 | 24865.2065
0.010132 | 1013.25 | 1 | 3.9654 | 3225 | 25903681.323 | 25903.6813
0.010132 | 1013.25 | 1 | 5.8399 | 3250 | 26874075.254 | 26874.0753
0.010132 | 1013.25 | 1 | 9.3065 | 3275 | 27750821.03 | 27750.821
0.010132 | 1013.25 | 1 | 17.456 | 3300 | 28510282.311 | 28510.2823
0.010132 | 1013.25 | 1 | 55.3763 | 3325 | 29124260.289 | 29124.2603
0.010132 | 1013.25 | 1 | 55.3763 | 3350 | 29124260.289 | 29124.2603
0.010132 | 1013.25 | 1 | 55.3763 | 3375 | 29124260.289 | 29124.2603
0.010132 | 1013.25 | 1 | 55.3763 | 3400 | 29124260.289 | 29124.2603
0.010132 | 1013.25 | 1 | 55.3763 | 3425 | 29124260.289 | 29124.2603
0.010132 | 1013.25 | 1 | 55.3763 | 3450 | 29124260.289 | 29124.2603
0.010132 | 1013.25 | 1 | 55.3763 | 3475 | 29124260.289 | 29124.2603
0.010132 | 1013.25 | 1 | 55.3763 | 3500 | 29124260.289 | 29124.2603
0.010132 | 1013.25 | 1 | 55.3763 | 3525 | 29124260.289 | 29124.2603
0.010132 | 1013.25 | 1 | 55.3763 | 3550 | 29124260.289 | 29124.2603
0.010132 | 1013.25 | 1 | 55.3763 | 3575 | 29124260.289 | 29124.2603
0.010132 | 1013.25 | 1 | 55.3763 | 3600 | 29124260.289 | 29124.2603
0.010132 | 1013.25 | 1 | 55.3763 | 3625 | 29124260.289 | 29124.2603
0.010132 | 1013.25 | 1 | 55.3763 | 3650 | 29124260.289 | 29124.2603
0.010132 | 1013.25 | 1 | 55.3763 | 3675 | 29124260.289 | 29124.2603
0.010132 | 1013.25 | 1 | 55.3763 | 3700 | 29124260.289 | 29124.2603
0.010132 | 1013.25 | 1 | 55.3763 | 3725 | 29124260.289 | 29124.2603
0.010132 | 1013.25 | 1 | 55.3763 | 3750 | 29124260.289 | 29124.2603
0.010132 | 1013.25 | 1 | 55.3763 | 3775 | 29124260.289 | 29124.2603
0.010132 | 1013.25 | 1 | 55.3763 | 3800 | 29124260.289 | 29124.2603
0.010132 | 1013.25 | 1 | 55.3763 | 3825 | 29124260.289 | 29124.2603
0.010132 | 1013.25 | 1 | 55.3763 | 3850 | 29124260.289 | 29124.2603
0.010132 | 1013.25 | 1 | 55.3763 | 3875 | 29124260.289 | 29124.2603
0.010132 | 1013.25 | 1 | 55.3763 | 3900 | 29124260.289 | 29124.2603
0.010132 | 1013.25 | 1 | 55.3763 | 3925 | 29124260.289 | 29124.2603
0.010132 | 1013.25 | 1 | 55.3763 | 3950 | 29124260.289 | 29124.2603
0.010132 | 1013.25 | 1 | 55.3763 | 3975 | 29124260.289 | 29124.2603
0.010132 | 1013.25 | 1 | 55.3763 | 4000 | 29124260.289 | 29124.2603
0.010132 | 1013.25 | 0.9 | 0 | 250 | -5950263.6906 | -5950.2637
0.010132 | 1013.25 | 0.9 | 0 | 275 | -5895021.247 | -5895.0212
0.010132 | 1013.25 | 0.9 | 0 | 300 | -5832606.9846 | -5832.607
0.010132 | 1013.25 | 0.9 | 0 | 325 | -5764022.7562 | -5764.0228
0.010132 | 1013.25 | 0.9 | 0 | 350 | -5690911.9531 | -5690.912
0.010132 | 1013.25 | 0.9 | 0 | 375 | -5614796.7581 | -5614.7968
0.010132 | 1013.25 | 0.9 | 0 | 400 | -5536506.9484 | -5536.5069
0.010132 | 1013.25 | 0.9 | 0 | 425 | -5455869.9195 | -5455.8699
0.010132 | 1013.25 | 0.9 | 0 | 450 | -5371573.065 | -5371.5731
0.010132 | 1013.25 | 0.9 | 0 | 475 | -5281107.4812 | -5281.1075
0.010132 | 1013.25 | 0.9 | 0 | 500 | -5180770.9506 | -5180.771
0.010132 | 1013.25 | 0.9 | 0 | 525 | -5065805.6483 | -5065.8056
0.010132 | 1013.25 | 0.9 | 0 | 550 | -4930851.4132 | -4930.8514
0.010132 | 1013.25 | 0.9 | 0 | 575 | -4770889.0171 | -4770.889
0.010132 | 1013.25 | 0.9 | 0 | 600 | -4582435.2832 | -4582.4353
0.010132 | 1013.25 | 0.9 | 0 | 625 | -4363898.4895 | -4363.8985
0.010132 | 1013.25 | 0.9 | 0 | 650 | -4113880.8216 | -4113.8808
0.010132 | 1013.25 | 0.9 | 0 | 675 | -3828241.0718 | -3828.2411
0.010132 | 1013.25 | 0.9 | 0 | 700 | -3499307.0369 | -3499.307
0.010132 | 1013.25 | 0.9 | 0 | 725 | -3120560.0067 | -3120.56
0.010132 | 1013.25 | 0.9 | 0 | 750 | -2697069.0334 | -2697.069
0.010132 | 1013.25 | 0.9 | 0 | 775 | -2256262.2844 | -2256.2623
0.010132 | 1013.25 | 0.9 | 0 | 800 | -1846178.0949 | -1846.1781
0.010132 | 1013.25 | 0.9 | 0 | 825 | -1511842.1194 | -1511.8421
0.010132 | 1013.25 | 0.9 | 0 | 850 | -1268094.1707 | -1268.0942
0.010132 | 1013.25 | 0.9 | 0 | 875 | -1099510.7397 | -1099.5107
0.010132 | 1013.25 | 0.9 | 0 | 900 | -980818.7471 | -980.8187
0.010132 | 1013.25 | 0.9 | 0 | 925 | -891436.6597 | -891.4367
0.010132 | 1013.25 | 0.9 | 0 | 950 | -818358.322 | -818.3583
0.010132 | 1013.25 | 0.9 | 0 | 975 | -754198.9314 | -754.1989
0.010132 | 1013.25 | 0.9 | 0 | 1000 | -694919.9685 | -694.92
0.010132 | 1013.25 | 0.9 | 0 | 1025 | -638330.1513 | -638.3302
0.010132 | 1013.25 | 0.9 | 0 | 1050 | -583227.1269 | -583.2271
0.010132 | 1013.25 | 0.9 | 0 | 1075 | -528930.5114 | -528.9305
0.010132 | 1013.25 | 0.9 | 0 | 1100 | -475049.2947 | -475.0493
0.010132 | 1013.25 | 0.9 | 0 | 1125 | -421353.3149 | -421.3533
0.010132 | 1013.25 | 0.9 | 0 | 1150 | -367703.6731 | -367.7037
0.010132 | 1013.25 | 0.9 | 0 | 1175 | -314014.2774 | -314.0143
0.010132 | 1013.25 | 0.9 | 0 | 1200 | -260230.1018 | -260.2301
0.010132 | 1013.25 | 0.9 | 0 | 1225 | -206314.5893 | -206.3146
0.010132 | 1013.25 | 0.9 | 0 | 1250 | -152242.1521 | -152.2422
0.010132 | 1013.25 | 0.9 | 0 | 1275 | -97993.5647 | -97.9936
0.010132 | 1013.25 | 0.9 | 0 | 1300 | -43553.021 | -43.553
0.010132 | 1013.25 | 0.9 | 0 | 1325 | 11093.8431 | 11.0938
0.010132 | 1013.25 | 0.9 | 0 | 1350 | 65961.3677 | 65.9614
0.010132 | 1013.25 | 0.9 | 0 | 1375 | 121064.9688 | 121.065
0.010132 | 1013.25 | 0.9 | 0 | 1400 | 176422.0691 | 176.4221
0.010132 | 1013.25 | 0.9 | 0 | 1425 | 232052.9504 | 232.053
0.010132 | 1013.25 | 0.9 | 0 | 1450 | 287981.5875 | 287.9816
0.010132 | 1013.25 | 0.9 | 0 | 1475 | 344236.5041 | 344.2365
0.010132 | 1013.25 | 0.9 | 0 | 1500 | 400851.6747 | 400.8517
0.010132 | 1013.25 | 0.9 | 0 | 1525 | 457867.4928 | 457.8675
0.010132 | 1013.25 | 0.9 | 0 | 1550 | 515331.8164 | 515.3318
0.010132 | 1013.25 | 0.9 | 0 | 1575 | 573301.0997 | 573.3011
0.010132 | 1013.25 | 0.9 | 0 | 1600 | 631841.6147 | 631.8416
0.010132 | 1013.25 | 0.9 | 0 | 1625 | 691030.7662 | 691.0308
0.010132 | 1013.25 | 0.9 | 0 | 1650 | 750958.4975 | 750.9585
0.010132 | 1013.25 | 0.9 | 0 | 1675 | 811728.7863 | 811.7288
0.010132 | 1013.25 | 0.9 | 0 | 1700 | 873461.2233 | 873.4612
0.010132 | 1013.25 | 0.9 | 0 | 1725 | 936292.6663 | 936.2927
0.010132 | 1013.25 | 0.9 | 0 | 1750 | 1000378.9608 | 1000.379
0.010132 | 1013.25 | 0.9 | 0 | 1775 | 1065896.7126 | 1065.8967
0.010132 | 1013.25 | 0.9 | 0 | 1800 | 1133045.098 | 1133.0451
0.010132 | 1013.25 | 0.9 | 0 | 1825 | 1202047.6935 | 1202.0477
0.010132 | 1013.25 | 0.9 | 0 | 1850 | 1273154.3031 | 1273.1543
0.010132 | 1013.25 | 0.9 | 0 | 1875 | 1346642.7599 | 1346.6428
0.010132 | 1013.25 | 0.9 | 0 | 1900 | 1422820.6747 | 1422.8207
0.010132 | 1013.25 | 0.9 | 0 | 1925 | 1502027.0995 | 1502.0271
0.010132 | 1013.25 | 0.9 | 0 | 1950 | 1584634.0738 | 1584.6341
0.010132 | 1013.25 | 0.9 | 0 | 1975 | 1671048.0129 | 1671.048
0.010132 | 1013.25 | 0.9 | 0 | 2000 | 1761710.8987 | 1761.7109
0.010132 | 1013.25 | 0.9 | 0 | 2025 | 1857101.2233 | 1857.1012
0.010132 | 1013.25 | 0.9 | 0 | 2050 | 1957734.6473 | 1957.7346
0.010132 | 1013.25 | 0.9 | 0 | 2075 | 2064164.2884 | 2064.1643
0.010132 | 1013.25 | 0.9 | 0 | 2100 | 2176980.6189 | 2176.9806
0.010132 | 1013.25 | 0.9 | 0 | 2125 | 2296810.8802 | 2296.8109
0.010132 | 1013.25 | 0.9 | 0 | 2150 | 2424317.9566 | 2424.318
0.010132 | 1013.25 | 0.9 | 0 | 2175 | 2560198.6327 | 2560.1986
0.010132 | 1013.25 | 0.9 | 0 | 2200 | 2705181.1595 | 2705.1812
0.010132 | 1013.25 | 0.9 | 0.00052495 | 2225 | 2860022.0474 | 2860.022
0.010132 | 1013.25 | 0.9 | 0.0025055 | 2250 | 3025502.0084 | 3025.502
0.010132 | 1013.25 | 0.9 | 0.0046069 | 2275 | 3202420.9663 | 3202.421
0.010132 | 1013.25 | 0.9 | 0.0068314 | 2300 | 3391592.0626 | 3391.5921
0.010132 | 1013.25 | 0.9 | 0.0091804 | 2325 | 3593834.5949 | 3593.8346
0.010132 | 1013.25 | 0.9 | 0.011655 | 2350 | 3809965.8442 | 3809.9658
0.010132 | 1013.25 | 0.9 | 0.014256 | 2375 | 4040791.7756 | 4040.7918
0.010132 | 1013.25 | 0.9 | 0.016984 | 2400 | 4287096.6429 | 4287.0966
0.010132 | 1013.25 | 0.9 | 0.019839 | 2425 | 4549631.5895 | 4549.6316
0.010132 | 1013.25 | 0.9 | 0.022822 | 2450 | 4829102.4258 | 4829.1024
0.010132 | 1013.25 | 0.9 | 0.025935 | 2475 | 5126156.8854 | 5126.1569
0.010132 | 1013.25 | 0.9 | 0.029181 | 2500 | 5441371.8141 | 5441.3718
0.010132 | 1013.25 | 0.9 | 0.032566 | 2525 | 5775240.9515 | 5775.241
0.010132 | 1013.25 | 0.9 | 0.036101 | 2550 | 6128164.2104 | 6128.1642
0.010132 | 1013.25 | 0.9 | 0.039803 | 2575 | 6500439.6584 | 6500.4397
0.010132 | 1013.25 | 0.9 | 0.043698 | 2600 | 6892259.7486 | 6892.2597
0.010132 | 1013.25 | 0.9 | 0.047825 | 2625 | 7303713.7186 | 7303.7137
0.010132 | 1013.25 | 0.9 | 0.052242 | 2650 | 7734798.4472 | 7734.7984
0.010132 | 1013.25 | 0.9 | 0.057029 | 2675 | 8185440.3848 | 8185.4404
0.010132 | 1013.25 | 0.9 | 0.0623 | 2700 | 8655531.377 | 8655.5314
0.010132 | 1013.25 | 0.9 | 0.068212 | 2725 | 9144981.1794 | 9144.9812
0.010132 | 1013.25 | 0.9 | 0.074978 | 2750 | 9653789.0845 | 9653.7891
0.010132 | 1013.25 | 0.9 | 0.082885 | 2775 | 10182136.163 | 10182.1362
0.010132 | 1013.25 | 0.9 | 0.092317 | 2800 | 10730497.966 | 10730.498
0.010132 | 1013.25 | 0.9 | 0.10378 | 2825 | 11299774.858 | 11299.7749
0.010132 | 1013.25 | 0.9 | 0.11795 | 2850 | 11891433.261 | 11891.4333
0.010132 | 1013.25 | 0.9 | 0.13571 | 2875 | 12507645.565 | 12507.6456
0.010132 | 1013.25 | 0.9 | 0.1582 | 2900 | 13151409.281 | 13151.4093
0.010132 | 1013.25 | 0.9 | 0.18693 | 2925 | 13826617.001 | 13826.617
0.010132 | 1013.25 | 0.9 | 0.22389 | 2950 | 14538038.504 | 14538.0385
0.010132 | 1013.25 | 0.9 | 0.27167 | 2975 | 15291166.277 | 15291.1663
0.010132 | 1013.25 | 0.9 | 0.33374 | 3000 | 16091869.084 | 16091.8691
0.010132 | 1013.25 | 0.9 | 0.41473 | 3025 | 16945800.381 | 16945.8004
0.010132 | 1013.25 | 0.9 | 0.52094 | 3050 | 17857527.608 | 17857.5276
0.010132 | 1013.25 | 0.9 | 0.66114 | 3075 | 18829393.675 | 18829.3937
0.010132 | 1013.25 | 0.9 | 0.84779 | 3100 | 19860199.014 | 19860.199
0.010132 | 1013.25 | 0.9 | 1.0992 | 3125 | 20943895.359 | 20943.8954
0.010132 | 1013.25 | 0.9 | 1.4434 | 3150 | 22068583.826 | 22068.5838
0.010132 | 1013.25 | 0.9 | 1.9254 | 3175 | 23216159.233 | 23216.1592
0.010132 | 1013.25 | 0.9 | 2.6229 | 3200 | 24362879.111 | 24362.8791
0.010132 | 1013.25 | 0.9 | 3.6817 | 3225 | 25480922.313 | 25480.9223
0.010132 | 1013.25 | 0.9 | 5.4126 | 3250 | 26540655.914 | 26540.6559
0.010132 | 1013.25 | 0.9 | 8.6142 | 3275 | 27512889.843 | 27512.8898
0.010132 | 1013.25 | 0.9 | 16.1447 | 3300 | 28369628.26 | 28369.6283
0.010132 | 1013.25 | 0.9 | 51.2345 | 3325 | 29077344.836 | 29077.3448
0.010132 | 1013.25 | 0.9 | 51.2345 | 3350 | 29077344.836 | 29077.3448
0.010132 | 1013.25 | 0.9 | 51.2345 | 3375 | 29077344.836 | 29077.3448
0.010132 | 1013.25 | 0.9 | 51.2345 | 3400 | 29077344.836 | 29077.3448
0.010132 | 1013.25 | 0.9 | 51.2345 | 3425 | 29077344.836 | 29077.3448
0.010132 | 1013.25 | 0.9 | 51.2345 | 3450 | 29077344.836 | 29077.3448
0.010132 | 1013.25 | 0.9 | 51.2345 | 3475 | 29077344.836 | 29077.3448
0.010132 | 1013.25 | 0.9 | 51.2345 | 3500 | 29077344.836 | 29077.3448
0.010132 | 1013.25 | 0.9 | 51.2345 | 3525 | 29077344.836 | 29077.3448
0.010132 | 1013.25 | 0.9 | 51.2345 | 3550 | 29077344.836 | 29077.3448
0.010132 | 1013.25 | 0.9 | 51.2345 | 3575 | 29077344.836 | 29077.3448
0.010132 | 1013.25 | 0.9 | 51.2345 | 3600 | 29077344.836 | 29077.3448
0.010132 | 1013.25 | 0.9 | 51.2345 | 3625 | 29077344.836 | 29077.3448
0.010132 | 1013.25 | 0.9 | 51.2345 | 3650 | 29077344.836 | 29077.3448
0.010132 | 1013.25 | 0.9 | 51.2345 | 3675 | 29077344.836 | 29077.3448
0.010132 | 1013.25 | 0.9 | 51.2345 | 3700 | 29077344.836 | 29077.3448
0.010132 | 1013.25 | 0.9 | 51.2345 | 3725 | 29077344.836 | 29077.3448
0.010132 | 1013.25 | 0.9 | 51.2345 | 3750 | 29077344.836 | 29077.3448
0.010132 | 1013.25 | 0.9 | 51.2345 | 3775 | 29077344.836 | 29077.3448
0.010132 | 1013.25 | 0.9 | 51.2345 | 3800 | 29077344.836 | 29077.3448
0.010132 | 1013.25 | 0.9 | 51.2345 | 3825 | 29077344.836 | 29077.3448
0.010132 | 1013.25 | 0.9 | 51.2345 | 3850 | 29077344.836 | 29077.3448
0.010132 | 1013.25 | 0.9 | 51.2345 | 3875 | 29077344.836 | 29077.3448
0.010132 | 1013.25 | 0.9 | 51.2345 | 3900 | 29077344.836 | 29077.3448
0.010132 | 1013.25 | 0.9 | 51.2345 | 3925 | 29077344.836 | 29077.3448
0.010132 | 1013.25 | 0.9 | 51.2345 | 3950 | 29077344.836 | 29077.3448
0.010132 | 1013.25 | 0.9 | 51.2345 | 3975 | 29077344.836 | 29077.3448
0.010132 | 1013.25 | 0.9 | 51.2345 | 4000 | 29077344.836 | 29077.3448
0.010132 | 1013.25 | 0.8 | 0 | 250 | -5773368.3699 | -5773.3684
0.010132 | 1013.25 | 0.8 | 0 | 275 | -5717683.3995 | -5717.6834
0.010132 | 1013.25 | 0.8 | 0 | 300 | -5654752.9759 | -5654.753
0.010132 | 1013.25 | 0.8 | 0 | 325 | -5585843.9264 | -5585.8439
0.010132 | 1013.25 | 0.8 | 0 | 350 | -5512780.2917 | -5512.7803
0.010132 | 1013.25 | 0.8 | 0 | 375 | -5437126.6652 | -5437.1267
0.010132 | 1013.25 | 0.8 | 0 | 400 | -5359648.1724 | -5359.6482
0.010132 | 1013.25 | 0.8 | 0 | 425 | -5280059.7854 | -5280.0598
0.010132 | 1013.25 | 0.8 | 0 | 450 | -5196940.8292 | -5196.9408
0.010132 | 1013.25 | 0.8 | 0 | 475 | -5107721.8333 | -5107.7218
0.010132 | 1013.25 | 0.8 | 0 | 500 | -5008734.5724 | -5008.7346
0.010132 | 1013.25 | 0.8 | 0 | 525 | -4895410.7373 | -4895.4107
0.010132 | 1013.25 | 0.8 | 0 | 550 | -4762797.7383 | -4762.7977
0.010132 | 1013.25 | 0.8 | 0 | 575 | -4606506.8105 | -4606.5068
0.010132 | 1013.25 | 0.8 | 0 | 600 | -4423762.605 | -4423.7626
0.010132 | 1013.25 | 0.8 | 0 | 625 | -4213466.5736 | -4213.4666
0.010132 | 1013.25 | 0.8 | 0 | 650 | -3974289.157 | -3974.2892
0.010132 | 1013.25 | 0.8 | 0 | 675 | -3701827.4417 | -3701.8274
0.010132 | 1013.25 | 0.8 | 0 | 700 | -3388061.2637 | -3388.0613
0.010132 | 1013.25 | 0.8 | 0 | 725 | -3026064.2969 | -3026.0643
0.010132 | 1013.25 | 0.8 | 0 | 750 | -2620152.2226 | -2620.1522
0.010132 | 1013.25 | 0.8 | 0 | 775 | -2196387.7257 | -2196.3877
0.010132 | 1013.25 | 0.8 | 0 | 800 | -1801116.0737 | -1801.1161
0.010132 | 1013.25 | 0.8 | 0 | 825 | -1478230.5682 | -1478.2306
0.010132 | 1013.25 | 0.8 | 0 | 850 | -1242591.0626 | -1242.5911
0.010132 | 1013.25 | 0.8 | 0 | 875 | -1079582.0795 | -1079.5821
0.010132 | 1013.25 | 0.8 | 0 | 900 | -964835.935 | -964.8359
0.010132 | 1013.25 | 0.8 | 0 | 925 | -878437.8046 | -878.4378
0.010132 | 1013.25 | 0.8 | 0 | 950 | -807793.6343 | -807.7936
0.010132 | 1013.25 | 0.8 | 0 | 975 | -745755.721 | -745.7557
0.010132 | 1013.25 | 0.8 | 0 | 1000 | -688419.1421 | -688.4191
0.010132 | 1013.25 | 0.8 | 0 | 1025 | -633667.604 | -633.6676
0.010132 | 1013.25 | 0.8 | 0 | 1050 | -580341.4977 | -580.3415
0.010132 | 1013.25 | 0.8 | 0 | 1075 | -527785.8317 | -527.7858
0.010132 | 1013.25 | 0.8 | 0 | 1100 | -475624.835 | -475.6248
0.010132 | 1013.25 | 0.8 | 0 | 1125 | -423637.7208 | -423.6377
0.010132 | 1013.25 | 0.8 | 0 | 1150 | -371691.5075 | -371.6915
0.010132 | 1013.25 | 0.8 | 0 | 1175 | -319703.94 | -319.7039
0.010132 | 1013.25 | 0.8 | 0 | 1200 | -267622.5546 | -267.6226
0.010132 | 1013.25 | 0.8 | 0 | 1225 | -215412.566 | -215.4126
0.010132 | 1013.25 | 0.8 | 0 | 1250 | -163049.6655 | -163.0497
0.010132 | 1013.25 | 0.8 | 1.5534e-05 | 1275 | -110515.6039 | -110.5156
0.010132 | 1013.25 | 0.8 | 4.2733e-05 | 1300 | -57795.374 | -57.7954
0.010132 | 1013.25 | 0.8 | 7.428e-05 | 1325 | -4875.3213 | -4.8753
0.010132 | 1013.25 | 0.8 | 0.00011139 | 1350 | 48258.2083 | 48.2582
0.010132 | 1013.25 | 0.8 | 0.00015526 | 1375 | 101619.9161 | 101.6199
0.010132 | 1013.25 | 0.8 | 0.00020711 | 1400 | 155226.4348 | 155.2264
0.010132 | 1013.25 | 0.8 | 0.00026821 | 1425 | 209097.137 | 209.0971
0.010132 | 1013.25 | 0.8 | 0.00033993 | 1450 | 263254.9265 | 263.2549
0.010132 | 1013.25 | 0.8 | 0.0004237 | 1475 | 317727.0483 | 317.727
0.010132 | 1013.25 | 0.8 | 0.00052107 | 1500 | 372545.9427 | 372.5459
0.010132 | 1013.25 | 0.8 | 0.00063372 | 1525 | 427750.1619 | 427.7502
0.010132 | 1013.25 | 0.8 | 0.00076343 | 1550 | 483385.3589 | 483.3854
0.010132 | 1013.25 | 0.8 | 0.0009121 | 1575 | 539505.3578 | 539.5054
0.010132 | 1013.25 | 0.8 | 0.0010818 | 1600 | 596173.3098 | 596.1733
0.010132 | 1013.25 | 0.8 | 0.0012747 | 1625 | 653462.9361 | 653.4629
0.010132 | 1013.25 | 0.8 | 0.001493 | 1650 | 711459.857 | 711.4599
0.010132 | 1013.25 | 0.8 | 0.0017394 | 1675 | 770263.0058 | 770.263
0.010132 | 1013.25 | 0.8 | 0.0020163 | 1700 | 829986.12 | 829.9861
0.010132 | 1013.25 | 0.8 | 0.0023266 | 1725 | 890759.304 | 890.7593
0.010132 | 1013.25 | 0.8 | 0.0026731 | 1750 | 952730.6531 | 952.7307
0.010132 | 1013.25 | 0.8 | 0.0030589 | 1775 | 1016067.9263 | 1016.0679
0.010132 | 1013.25 | 0.8 | 0.0034872 | 1800 | 1080960.2526 | 1080.9603
0.010132 | 1013.25 | 0.8 | 0.0039613 | 1825 | 1147619.8552 | 1147.6199
0.010132 | 1013.25 | 0.8 | 0.0044847 | 1850 | 1216283.7703 | 1216.2838
0.010132 | 1013.25 | 0.8 | 0.005061 | 1875 | 1287215.54 | 1287.2155
0.010132 | 1013.25 | 0.8 | 0.005694 | 1900 | 1360706.8514 | 1360.7069
0.010132 | 1013.25 | 0.8 | 0.0063874 | 1925 | 1437079.0925 | 1437.0791
0.010132 | 1013.25 | 0.8 | 0.0071452 | 1950 | 1516684.7918 | 1516.6848
0.010132 | 1013.25 | 0.8 | 0.0079715 | 1975 | 1599908.904 | 1599.9089
0.010132 | 1013.25 | 0.8 | 0.0088702 | 2000 | 1687169.9034 | 1687.1699
0.010132 | 1013.25 | 0.8 | 0.0098456 | 2025 | 1778920.6348 | 1778.9206
0.010132 | 1013.25 | 0.8 | 0.010902 | 2050 | 1875648.8879 | 1875.6489
0.010132 | 1013.25 | 0.8 | 0.012042 | 2075 | 1977877.6118 | 1977.8776
0.010132 | 1013.25 | 0.8 | 0.013272 | 2100 | 2086164.7493 | 2086.1647
0.010132 | 1013.25 | 0.8 | 0.014594 | 2125 | 2201102.6022 | 2201.1026
0.010132 | 1013.25 | 0.8 | 0.016013 | 2150 | 2323316.672 | 2323.3167
0.010132 | 1013.25 | 0.8 | 0.017531 | 2175 | 2453463.9039 | 2453.4639
0.010132 | 1013.25 | 0.8 | 0.019152 | 2200 | 2592230.2613 | 2592.2303
0.010132 | 1013.25 | 0.8 | 0.02088 | 2225 | 2740327.5544 | 2740.3276
0.010132 | 1013.25 | 0.8 | 0.022716 | 2250 | 2898489.449 | 2898.4894
0.010132 | 1013.25 | 0.8 | 0.024662 | 2275 | 3067466.5803 | 3067.4666
0.010132 | 1013.25 | 0.8 | 0.026721 | 2300 | 3248020.7066 | 3248.0207
0.010132 | 1013.25 | 0.8 | 0.028894 | 2325 | 3440917.8481 | 3440.9178
0.010132 | 1013.25 | 0.8 | 0.031181 | 2350 | 3646920.3767 | 3646.9204
0.010132 | 1013.25 | 0.8 | 0.033582 | 2375 | 3866778.0547 | 3866.7781
0.010132 | 1013.25 | 0.8 | 0.036099 | 2400 | 4101218.0671 | 4101.2181
0.010132 | 1013.25 | 0.8 | 0.038731 | 2425 | 4350934.1578 | 4350.9342
0.010132 | 1013.25 | 0.8 | 0.041479 | 2450 | 4616575.071 | 4616.5751
0.010132 | 1013.25 | 0.8 | 0.044344 | 2475 | 4898732.6236 | 4898.7326
0.010132 | 1013.25 | 0.8 | 0.047329 | 2500 | 5197929.893 | 5197.9299
0.010132 | 1013.25 | 0.8 | 0.05044 | 2525 | 5514610.2092 | 5514.6102
0.010132 | 1013.25 | 0.8 | 0.053687 | 2550 | 5849127.8934 | 5849.1279
0.010132 | 1013.25 | 0.8 | 0.057085 | 2575 | 6201741.9869 | 6201.742
0.010132 | 1013.25 | 0.8 | 0.060658 | 2600 | 6572614.5585 | 6572.6146
0.010132 | 1013.25 | 0.8 | 0.064442 | 2625 | 6961815.5545 | 6961.8156
0.010132 | 1013.25 | 0.8 | 0.068491 | 2650 | 7369336.5328 | 7369.3365
0.010132 | 1013.25 | 0.8 | 0.07288 | 2675 | 7795115.9513 | 7795.116
0.010132 | 1013.25 | 0.8 | 0.077713 | 2700 | 8239078.9021 | 8239.0789
0.010132 | 1013.25 | 0.8 | 0.083135 | 2725 | 8701194.1826 | 8701.1942
0.010132 | 1013.25 | 0.8 | 0.089344 | 2750 | 9181551.2586 | 9181.5513
0.010132 | 1013.25 | 0.8 | 0.096603 | 2775 | 9680458.8286 | 9680.4588
0.010132 | 1013.25 | 0.8 | 0.10527 | 2800 | 10198565.133 | 10198.5651
0.010132 | 1013.25 | 0.8 | 0.1158 | 2825 | 10736997.646 | 10736.9976
0.010132 | 1013.25 | 0.8 | 0.12882 | 2850 | 11297516.028 | 11297.516
0.010132 | 1013.25 | 0.8 | 0.14515 | 2875 | 11882666.948 | 11882.6669
0.010132 | 1013.25 | 0.8 | 0.16582 | 2900 | 12495922.286 | 12495.9223
0.010132 | 1013.25 | 0.8 | 0.19224 | 2925 | 13141773.2 | 13141.7732
0.010132 | 1013.25 | 0.8 | 0.2262 | 2950 | 13825741.865 | 13825.7419
0.010132 | 1013.25 | 0.8 | 0.27011 | 2975 | 14554261.416 | 14554.2614
0.010132 | 1013.25 | 0.8 | 0.32713 | 3000 | 15334365.614 | 15334.3656
0.010132 | 1013.25 | 0.8 | 0.4015 | 3025 | 16173127.884 | 16173.1279
0.010132 | 1013.25 | 0.8 | 0.49902 | 3050 | 17076802.828 | 17076.8028
0.010132 | 1013.25 | 0.8 | 0.62769 | 3075 | 18049661.89 | 18049.6619
0.010132 | 1013.25 | 0.8 | 0.79895 | 3100 | 19092586.788 | 19092.5868
0.010132 | 1013.25 | 0.8 | 1.0296 | 3125 | 20201588.315 | 20201.5883
0.010132 | 1013.25 | 0.8 | 1.3452 | 3150 | 21366533.153 | 21366.5332
0.010132 | 1013.25 | 0.8 | 1.7872 | 3175 | 22570440.22 | 22570.4402
0.010132 | 1013.25 | 0.8 | 2.4267 | 3200 | 23789685.472 | 23789.6855
0.010132 | 1013.25 | 0.8 | 3.3975 | 3225 | 24995275.241 | 24995.2752
0.010132 | 1013.25 | 0.8 | 4.9846 | 3250 | 26155003.977 | 26155.004
0.010132 | 1013.25 | 0.8 | 7.921 | 3275 | 27235818.128 | 27235.8181
0.010132 | 1013.25 | 0.8 | 14.8315 | 3300 | 28204795.753 | 28204.7958
0.010132 | 1013.25 | 0.8 | 47.0853 | 3325 | 29022100.878 | 29022.1009
0.010132 | 1013.25 | 0.8 | 47.0853 | 3350 | 29022100.878 | 29022.1009
0.010132 | 1013.25 | 0.8 | 47.0853 | 3375 | 29022100.878 | 29022.1009
0.010132 | 1013.25 | 0.8 | 47.0853 | 3400 | 29022100.878 | 29022.1009
0.010132 | 1013.25 | 0.8 | 47.0853 | 3425 | 29022100.878 | 29022.1009
0.010132 | 1013.25 | 0.8 | 47.0853 | 3450 | 29022100.878 | 29022.1009
0.010132 | 1013.25 | 0.8 | 47.0853 | 3475 | 29022100.878 | 29022.1009
0.010132 | 1013.25 | 0.8 | 47.0853 | 3500 | 29022100.878 | 29022.1009
0.010132 | 1013.25 | 0.8 | 47.0853 | 3525 | 29022100.878 | 29022.1009
0.010132 | 1013.25 | 0.8 | 47.0853 | 3550 | 29022100.878 | 29022.1009
0.010132 | 1013.25 | 0.8 | 47.0853 | 3575 | 29022100.878 | 29022.1009
0.010132 | 1013.25 | 0.8 | 47.0853 | 3600 | 29022100.878 | 29022.1009
0.010132 | 1013.25 | 0.8 | 47.0853 | 3625 | 29022100.878 | 29022.1009
0.010132 | 1013.25 | 0.8 | 47.0853 | 3650 | 29022100.878 | 29022.1009
0.010132 | 1013.25 | 0.8 | 47.0853 | 3675 | 29022100.878 | 29022.1009
0.010132 | 1013.25 | 0.8 | 47.0853 | 3700 | 29022100.878 | 29022.1009
0.010132 | 1013.25 | 0.8 | 47.0853 | 3725 | 29022100.878 | 29022.1009
0.010132 | 1013.25 | 0.8 | 47.0853 | 3750 | 29022100.878 | 29022.1009
0.010132 | 1013.25 | 0.8 | 47.0853 | 3775 | 29022100.878 | 29022.1009
0.010132 | 1013.25 | 0.8 | 47.0853 | 3800 | 29022100.878 | 29022.1009
0.010132 | 1013.25 | 0.8 | 47.0853 | 3825 | 29022100.878 | 29022.1009
0.010132 | 1013.25 | 0.8 | 47.0853 | 3850 | 29022100.878 | 29022.1009
0.010132 | 1013.25 | 0.8 | 47.0853 | 3875 | 29022100.878 | 29022.1009
0.010132 | 1013.25 | 0.8 | 47.0853 | 3900 | 29022100.878 | 29022.1009
0.010132 | 1013.25 | 0.8 | 47.0853 | 3925 | 29022100.878 | 29022.1009
0.010132 | 1013.25 | 0.8 | 47.0853 | 3950 | 29022100.878 | 29022.1009
0.010132 | 1013.25 | 0.8 | 47.0853 | 3975 | 29022100.878 | 29022.1009
0.010132 | 1013.25 | 0.8 | 47.0853 | 4000 | 29022100.878 | 29022.1009
0.010132 | 1013.25 | 0.7 | 0 | 250 | -5577017.2445 | -5577.0172
0.010132 | 1013.25 | 0.7 | 0 | 275 | -5520444.3139 | -5520.4443
0.010132 | 1013.25 | 0.7 | 0 | 300 | -5456581.4049 | -5456.5814
0.010132 | 1013.25 | 0.7 | 0 | 325 | -5387076.0786 | -5387.0761
0.010132 | 1013.25 | 0.7 | 0 | 350 | -5313970.814 | -5313.9708
0.010132 | 1013.25 | 0.7 | 0 | 375 | -5238848.604 | -5238.8486
0.010132 | 1013.25 | 0.7 | 0 | 400 | -5162366.0044 | -5162.366
0.010132 | 1013.25 | 0.7 | 0 | 425 | -5084089.612 | -5084.0896
0.010132 | 1013.25 | 0.7 | 0 | 450 | -5002473.2145 | -5002.4732
0.010132 | 1013.25 | 0.7 | 0 | 475 | -4914890.1575 | -4914.8902
0.010132 | 1013.25 | 0.7 | 0 | 500 | -4817730.8833 | -4817.7309
0.010132 | 1013.25 | 0.7 | 0 | 525 | -4706661.1164 | -4706.6611
0.010132 | 1013.25 | 0.7 | 0 | 550 | -4577190.7624 | -4577.1908
0.010132 | 1013.25 | 0.7 | 0 | 575 | -4425601.412 | -4425.6014
0.010132 | 1013.25 | 0.7 | 0 | 600 | -4249814.9713 | -4249.815
0.010132 | 1013.25 | 0.7 | 0 | 625 | -4049153.5004 | -4049.1535
0.010132 | 1013.25 | 0.7 | 0 | 650 | -3822260.9826 | -3822.261
0.010132 | 1013.25 | 0.7 | 0 | 675 | -3564414.2814 | -3564.4143
0.010132 | 1013.25 | 0.7 | 0 | 700 | -3267242.9394 | -3267.2429
0.010132 | 1013.25 | 0.7 | 0 | 725 | -2923438.3368 | -2923.4383
0.010132 | 1013.25 | 0.7 | 0 | 750 | -2536564.6948 | -2536.5647
0.010132 | 1013.25 | 0.7 | 0 | 775 | -2131256.5417 | -2131.2565
0.010132 | 1013.25 | 0.7 | 0 | 800 | -1752047.9848 | -1752.048
0.010132 | 1013.25 | 0.7 | 0 | 825 | -1441601.0329 | -1441.601
0.010132 | 1013.25 | 0.7 | 0 | 850 | -1214783.4673 | -1214.7835
0.010132 | 1013.25 | 0.7 | 0.0064 | 875 | -1057846.8567 | -1057.8469
0.010132 | 1013.25 | 0.7 | 0.013082 | 900 | -947402.5355 | -947.4025
0.010132 | 1013.25 | 0.7 | 0.016823 | 925 | -864259.0001 | -864.259
0.010132 | 1013.25 | 0.7 | 0.018913 | 950 | -796270.2223 | -796.2702
0.010132 | 1013.25 | 0.7 | 0.020094 | 975 | -736546.6485 | -736.5466
0.010132 | 1013.25 | 0.7 | 0.020773 | 1000 | -681328.9711 | -681.329
0.010132 | 1013.25 | 0.7 | 0.021172 | 1025 | -628582.6957 | -628.5827
0.010132 | 1013.25 | 0.7 | 0.021411 | 1050 | -577194.8676 | -577.1949
0.010132 | 1013.25 | 0.7 | 0.021558 | 1075 | -526538.223 | -526.5382
0.010132 | 1013.25 | 0.7 | 0.021651 | 1100 | -476253.6383 | -476.2536
0.010132 | 1013.25 | 0.7 | 0.021711 | 1125 | -426130.5731 | -426.1306
0.010132 | 1013.25 | 0.7 | 0.021753 | 1150 | -376042.5165 | -376.0425
0.010132 | 1013.25 | 0.7 | 0.021783 | 1175 | -325911.4133 | -325.9114
0.010132 | 1013.25 | 0.7 | 0.021808 | 1200 | -275687.6097 | -275.6876
0.010132 | 1013.25 | 0.7 | 0.021829 | 1225 | -225338.2683 | -225.3383
0.010132 | 1013.25 | 0.7 | 0.021851 | 1250 | -174840.4926 | -174.8405
0.010132 | 1013.25 | 0.7 | 0.021874 | 1275 | -124177.1171 | -124.1771
0.010132 | 1013.25 | 0.7 | 0.021899 | 1300 | -73334.0278 | -73.334
0.010132 | 1013.25 | 0.7 | 0.021929 | 1325 | -22298.3684 | -22.2984
0.010132 | 1013.25 | 0.7 | 0.021964 | 1350 | 28942.7395 | 28.9427
0.010132 | 1013.25 | 0.7 | 0.022005 | 1375 | 80403.1863 | 80.4032
0.010132 | 1013.25 | 0.7 | 0.022054 | 1400 | 132098.7075 | 132.0987
0.010132 | 1013.25 | 0.7 | 0.022111 | 1425 | 184047.6453 | 184.0476
0.010132 | 1013.25 | 0.7 | 0.022178 | 1450 | 236271.6906 | 236.2717
0.010132 | 1013.25 | 0.7 | 0.022256 | 1475 | 288796.6446 | 288.7966
0.010132 | 1013.25 | 0.7 | 0.022347 | 1500 | 341653.2194 | 341.6532
0.010132 | 1013.25 | 0.7 | 0.022452 | 1525 | 394877.8977 | 394.8779
0.010132 | 1013.25 | 0.7 | 0.022573 | 1550 | 448513.8596 | 448.5139
0.010132 | 1013.25 | 0.7 | 0.022712 | 1575 | 502611.9859 | 502.612
0.010132 | 1013.25 | 0.7 | 0.02287 | 1600 | 557231.9411 | 557.2319
0.010132 | 1013.25 | 0.7 | 0.02305 | 1625 | 612443.3373 | 612.4433
0.010132 | 1013.25 | 0.7 | 0.023254 | 1650 | 668326.9793 | 668.327
0.010132 | 1013.25 | 0.7 | 0.023483 | 1675 | 724976.1877 | 724.9762
0.010132 | 1013.25 | 0.7 | 0.023741 | 1700 | 782498.1948 | 782.4982
0.010132 | 1013.25 | 0.7 | 0.02403 | 1725 | 841015.606 | 841.0156
0.010132 | 1013.25 | 0.7 | 0.024352 | 1750 | 900667.9182 | 900.6679
0.010132 | 1013.25 | 0.7 | 0.024711 | 1775 | 961613.0821 | 961.6131
0.010132 | 1013.25 | 0.7 | 0.025109 | 1800 | 1024029.0956 | 1024.0291
0.010132 | 1013.25 | 0.7 | 0.02555 | 1825 | 1088115.6103 | 1088.1156
0.010132 | 1013.25 | 0.7 | 0.026035 | 1850 | 1154095.5322 | 1154.0955
0.010132 | 1013.25 | 0.7 | 0.02657 | 1875 | 1222216.5948 | 1222.2166
0.010132 | 1013.25 | 0.7 | 0.027157 | 1900 | 1292752.8778 | 1292.7529
0.010132 | 1013.25 | 0.7 | 0.0278 | 1925 | 1366006.2441 | 1366.0062
0.010132 | 1013.25 | 0.7 | 0.028502 | 1950 | 1442307.6628 | 1442.3077
0.010132 | 1013.25 | 0.7 | 0.029267 | 1975 | 1522018.3823 | 1522.0184
0.010132 | 1013.25 | 0.7 | 0.030098 | 2000 | 1605530.9148 | 1605.5309
0.010132 | 1013.25 | 0.7 | 0.031 | 2025 | 1693269.787 | 1693.2698
0.010132 | 1013.25 | 0.7 | 0.031976 | 2050 | 1785692.0212 | 1785.692
0.010132 | 1013.25 | 0.7 | 0.033029 | 2075 | 1883287.2683 | 1883.2873
0.010132 | 1013.25 | 0.7 | 0.034163 | 2100 | 1986577.572 | 1986.5776
0.010132 | 1013.25 | 0.7 | 0.035382 | 2125 | 2096116.6799 | 2096.1167
0.010132 | 1013.25 | 0.7 | 0.036688 | 2150 | 2212488.8481 | 2212.4888
0.010132 | 1013.25 | 0.7 | 0.038086 | 2175 | 2336307.0695 | 2336.3071
0.010132 | 1013.25 | 0.7 | 0.039577 | 2200 | 2468210.6578 | 2468.2107
0.010132 | 1013.25 | 0.7 | 0.041164 | 2225 | 2608862.1155 | 2608.8621
0.010132 | 1013.25 | 0.7 | 0.04285 | 2250 | 2758943.2163 | 2758.9432
0.010132 | 1013.25 | 0.7 | 0.044636 | 2275 | 2919150.2337 | 2919.1502
0.010132 | 1013.25 | 0.7 | 0.046523 | 2300 | 3090188.2596 | 3090.1883
0.010132 | 1013.25 | 0.7 | 0.048512 | 2325 | 3272764.565 | 3272.7646
0.010132 | 1013.25 | 0.7 | 0.050605 | 2350 | 3467580.9829 | 3467.581
0.010132 | 1013.25 | 0.7 | 0.0528 | 2375 | 3675325.3234 | 3675.3253
0.010132 | 1013.25 | 0.7 | 0.055099 | 2400 | 3896661.883 | 3896.6619
0.010132 | 1013.25 | 0.7 | 0.0575 | 2425 | 4132221.1765 | 4132.2212
0.010132 | 1013.25 | 0.7 | 0.060005 | 2450 | 4382589.1183 | 4382.5891
0.010132 | 1013.25 | 0.7 | 0.062614 | 2475 | 4648296.002 | 4648.296
0.010132 | 1013.25 | 0.7 | 0.06533 | 2500 | 4929805.7936 | 4929.8058
0.010132 | 1013.25 | 0.7 | 0.068159 | 2525 | 5227506.4608 | 5227.5065
0.010132 | 1013.25 | 0.7 | 0.071108 | 2550 | 5541702.3142 | 5541.7023
0.010132 | 1013.25 | 0.7 | 0.074192 | 2575 | 5872609.6416 | 5872.6096
0.010132 | 1013.25 | 0.7 | 0.077434 | 2600 | 6220357.2616 | 6220.3573
0.010132 | 1013.25 | 0.7 | 0.080867 | 2625 | 6584993.9984 | 6584.994
0.010132 | 1013.25 | 0.7 | 0.08454 | 2650 | 6966505.4567 | 6966.5055
0.010132 | 1013.25 | 0.7 | 0.088521 | 2675 | 7364842.8091 | 7364.8428
0.010132 | 1013.25 | 0.7 | 0.092907 | 2700 | 7779966.5344 | 7779.9665
0.010132 | 1013.25 | 0.7 | 0.09783 | 2725 | 8211908.0708 | 8211.9081
0.010132 | 1013.25 | 0.7 | 0.10347 | 2750 | 8660852.0501 | 8660.8521
0.010132 | 1013.25 | 0.7 | 0.11007 | 2775 | 9127241.0052 | 9127.241
0.010132 | 1013.25 | 0.7 | 0.11796 | 2800 | 9611903.0039 | 9611.903
0.010132 | 1013.25 | 0.7 | 0.12755 | 2825 | 10116200.321 | 10116.2003
0.010132 | 1013.25 | 0.7 | 0.13942 | 2850 | 10642193.746 | 10642.1937
0.010132 | 1013.25 | 0.7 | 0.1543 | 2875 | 11192812.127 | 11192.8121
0.010132 | 1013.25 | 0.7 | 0.17315 | 2900 | 11772009.907 | 11772.0099
0.010132 | 1013.25 | 0.7 | 0.19724 | 2925 | 12384886.546 | 12384.8865
0.010132 | 1013.25 | 0.7 | 0.2282 | 2950 | 13037730.762 | 13037.7308
0.010132 | 1013.25 | 0.7 | 0.26823 | 2975 | 13737940.371 | 13737.9404
0.010132 | 1013.25 | 0.7 | 0.32018 | 3000 | 14493757.185 | 14493.7572
0.010132 | 1013.25 | 0.7 | 0.38793 | 3025 | 15313750.572 | 15313.7506
0.010132 | 1013.25 | 0.7 | 0.47673 | 3050 | 16205990.316 | 16205.9903
0.010132 | 1013.25 | 0.7 | 0.59387 | 3075 | 17176879.785 | 17176.8798
0.010132 | 1013.25 | 0.7 | 0.74971 | 3100 | 18229684.339 | 18229.6843
0.010132 | 1013.25 | 0.7 | 0.95952 | 3125 | 19362891.047 | 19362.891
0.010132 | 1013.25 | 0.7 | 1.2466 | 3150 | 20568660.131 | 20568.6601
0.010132 | 1013.25 | 0.7 | 1.6486 | 3175 | 21831735.552 | 21831.7356
0.010132 | 1013.25 | 0.7 | 2.23 | 3200 | 23129205.26 | 23129.2053
0.010132 | 1013.25 | 0.7 | 3.1127 | 3225 | 24431371.017 | 24431.371
0.010132 | 1013.25 | 0.7 | 4.5558 | 3250 | 25703663.777 | 25703.6638
0.010132 | 1013.25 | 0.7 | 7.2266 | 3275 | 26909003.202 | 26909.0032
0.010132 | 1013.25 | 0.7 | 13.5162 | 3300 | 28008930.262 | 28008.9303
0.010132 | 1013.25 | 0.7 | 42.9275 | 3325 | 28956087.151 | 28956.0872
0.010132 | 1013.25 | 0.7 | 42.9275 | 3350 | 28956087.151 | 28956.0872
0.010132 | 1013.25 | 0.7 | 42.9275 | 3375 | 28956087.151 | 28956.0872
0.010132 | 1013.25 | 0.7 | 42.9275 | 3400 | 28956087.151 | 28956.0872
0.010132 | 1013.25 | 0.7 | 42.9275 | 3425 | 28956087.151 | 28956.0872
0.010132 | 1013.25 | 0.7 | 42.9275 | 3450 | 28956087.151 | 28956.0872
0.010132 | 1013.25 | 0.7 | 42.9275 | 3475 | 28956087.151 | 28956.0872
0.010132 | 1013.25 | 0.7 | 42.9275 | 3500 | 28956087.151 | 28956.0872
0.010132 | 1013.25 | 0.7 | 42.9275 | 3525 | 28956087.151 | 28956.0872
0.010132 | 1013.25 | 0.7 | 42.9275 | 3550 | 28956087.151 | 28956.0872
0.010132 | 1013.25 | 0.7 | 42.9275 | 3575 | 28956087.151 | 28956.0872
0.010132 | 1013.25 | 0.7 | 42.9275 | 3600 | 28956087.151 | 28956.0872
0.010132 | 1013.25 | 0.7 | 42.9275 | 3625 | 28956087.151 | 28956.0872
0.010132 | 1013.25 | 0.7 | 42.9275 | 3650 | 28956087.151 | 28956.0872
0.010132 | 1013.25 | 0.7 | 42.9275 | 3675 | 28956087.151 | 28956.0872
0.010132 | 1013.25 | 0.7 | 42.9275 | 3700 | 28956087.151 | 28956.0872
0.010132 | 1013.25 | 0.7 | 42.9275 | 3725 | 28956087.151 | 28956.0872
0.010132 | 1013.25 | 0.7 | 42.9275 | 3750 | 28956087.151 | 28956.0872
0.010132 | 1013.25 | 0.7 | 42.9275 | 3775 | 28956087.151 | 28956.0872
0.010132 | 1013.25 | 0.7 | 42.9275 | 3800 | 28956087.151 | 28956.0872
0.010132 | 1013.25 | 0.7 | 42.9275 | 3825 | 28956087.151 | 28956.0872
0.010132 | 1013.25 | 0.7 | 42.9275 | 3850 | 28956087.151 | 28956.0872
0.010132 | 1013.25 | 0.7 | 42.9275 | 3875 | 28956087.151 | 28956.0872
0.010132 | 1013.25 | 0.7 | 42.9275 | 3900 | 28956087.151 | 28956.0872
0.010132 | 1013.25 | 0.7 | 42.9275 | 3925 | 28956087.151 | 28956.0872
0.010132 | 1013.25 | 0.7 | 42.9275 | 3950 | 28956087.151 | 28956.0872
0.010132 | 1013.25 | 0.7 | 42.9275 | 3975 | 28956087.151 | 28956.0872
0.010132 | 1013.25 | 0.7 | 42.9275 | 4000 | 28956087.151 | 28956.0872
0.010132 | 1013.25 | 0.6 | 0 | 250 | -5357304.9645 | -5357.305
0.010132 | 1013.25 | 0.6 | 0 | 275 | -5299019.3264 | -5299.0193
0.010132 | 1013.25 | 0.6 | 0 | 300 | -5233550.1296 | -5233.5501
0.010132 | 1013.25 | 0.6 | 0 | 325 | -5163092.1868 | -5163.0922
0.010132 | 1013.25 | 0.6 | 0 | 350 | -5089906.9887 | -5089.907
0.010132 | 1013.25 | 0.6 | 0 | 375 | -5015511.6355 | -5015.5116
0.010132 | 1013.25 | 0.6 | 0 | 400 | -4940366.6119 | -4940.3666
0.010132 | 1013.25 | 0.6 | 0 | 425 | -4863833.2958 | -4863.8333
0.010132 | 1013.25 | 0.6 | 0 | 450 | -4784218.018 | -4784.218
0.010132 | 1013.25 | 0.6 | 0 | 475 | -4698845.9179 | -4698.8459
0.010132 | 1013.25 | 0.6 | 0 | 500 | -4604201.9892 | -4604.202
0.010132 | 1013.25 | 0.6 | 0 | 525 | -4496243.0809 | -4496.2431
0.010132 | 1013.25 | 0.6 | 0 | 550 | -4371003.9599 | -4371.004
0.010132 | 1013.25 | 0.6 | 0 | 575 | -4225470.3295 | -4225.4703
0.010132 | 1013.25 | 0.6 | 0 | 600 | -4058227.5303 | -4058.2275
0.010132 | 1013.25 | 0.6 | 0 | 625 | -3868914.9904 | -3868.915
0.010132 | 1013.25 | 0.6 | 0 | 650 | -3656034.6979 | -3656.0347
0.010132 | 1013.25 | 0.6 | 0 | 675 | -3414482.1969 | -3414.4822
0.010132 | 1013.25 | 0.6 | 0 | 700 | -3135545.2387 | -3135.5452
0.010132 | 1013.25 | 0.6 | 0 | 725 | -2811572.8572 | -2811.5729
0.010132 | 1013.25 | 0.6 | 0 | 750 | -2445389.5347 | -2445.3895
0.010132 | 1013.25 | 0.6 | 0 | 775 | -2060137.7779 | -2060.1378
0.010132 | 1013.25 | 0.6 | 0 | 800 | -1698410.1744 | -1698.4102
0.010132 | 1013.25 | 0.6 | 0.0016734 | 825 | -1401524.9982 | -1401.525
0.010132 | 1013.25 | 0.6 | 0.018877 | 850 | -1184342.425 | -1184.3424
0.010132 | 1013.25 | 0.6 | 0.029528 | 875 | -1034046.6785 | -1034.0467
0.010132 | 1013.25 | 0.6 | 0.035662 | 900 | -928311.1018 | -928.3111
0.010132 | 1013.25 | 0.6 | 0.039094 | 925 | -848731.6861 | -848.7317
0.010132 | 1013.25 | 0.6 | 0.04101 | 950 | -783651.3095 | -783.6513
0.010132 | 1013.25 | 0.6 | 0.042093 | 975 | -726462.5944 | -726.4626
0.010132 | 1013.25 | 0.6 | 0.042716 | 1000 | -673565.5974 | -673.5656
0.010132 | 1013.25 | 0.6 | 0.043082 | 1025 | -623015.4283 | -623.0154
0.010132 | 1013.25 | 0.6 | 0.043302 | 1050 | -573750.2728 | -573.7503
0.010132 | 1013.25 | 0.6 | 0.043438 | 1075 | -525173.2766 | -525.1733
0.010132 | 1013.25 | 0.6 | 0.043524 | 1100 | -476943.5816 | -476.9436
0.010132 | 1013.25 | 0.6 | 0.04358 | 1125 | -428861.8947 | -428.8619
0.010132 | 1013.25 | 0.6 | 0.043618 | 1150 | -380808.8137 | -380.8088
0.010132 | 1013.25 | 0.6 | 0.043647 | 1175 | -332710.9022 | -332.7109
0.010132 | 1013.25 | 0.6 | 0.04367 | 1200 | -284521.6024 | -284.5216
0.010132 | 1013.25 | 0.6 | 0.04369 | 1225 | -236210.2303 | -236.2102
0.010132 | 1013.25 | 0.6 | 0.04371 | 1250 | -187755.4577 | -187.7555
0.010132 | 1013.25 | 0.6 | 0.043731 | 1275 | -139141.3306 | -139.1413
0.010132 | 1013.25 | 0.6 | 0.043755 | 1300 | -90354.7409 | -90.3547
0.010132 | 1013.25 | 0.6 | 0.043783 | 1325 | -41383.7386 | -41.3837
0.010132 | 1013.25 | 0.6 | 0.043816 | 1350 | 7783.6693 | 7.7837
0.010132 | 1013.25 | 0.6 | 0.043854 | 1375 | 57160.4442 | 57.1604
0.010132 | 1013.25 | 0.6 | 0.043899 | 1400 | 106761.2931 | 106.7613
0.010132 | 1013.25 | 0.6 | 0.043952 | 1425 | 156603.3769 | 156.6034
0.010132 | 1013.25 | 0.6 | 0.044014 | 1450 | 206707.0004 | 206.707
0.010132 | 1013.25 | 0.6 | 0.044086 | 1475 | 257096.3178 | 257.0963
0.010132 | 1013.25 | 0.6 | 0.04417 | 1500 | 307800.0756 | 307.8001
0.010132 | 1013.25 | 0.6 | 0.044268 | 1525 | 358852.4083 | 358.8524
0.010132 | 1013.25 | 0.6 | 0.044379 | 1550 | 410293.6972 | 410.2937
0.010132 | 1013.25 | 0.6 | 0.044508 | 1575 | 462171.4992 | 462.1715
0.010132 | 1013.25 | 0.6 | 0.044654 | 1600 | 514541.5482 | 514.5415
0.010132 | 1013.25 | 0.6 | 0.04482 | 1625 | 567468.833 | 567.4688
0.010132 | 1013.25 | 0.6 | 0.045007 | 1650 | 621028.7481 | 621.0287
0.010132 | 1013.25 | 0.6 | 0.045219 | 1675 | 675308.3169 | 675.3083
0.010132 | 1013.25 | 0.6 | 0.045456 | 1700 | 730407.4816 | 730.4075
0.010132 | 1013.25 | 0.6 | 0.045722 | 1725 | 786440.4531 | 786.4405
0.010132 | 1013.25 | 0.6 | 0.046019 | 1750 | 843537.1115 | 843.5371
0.010132 | 1013.25 | 0.6 | 0.046349 | 1775 | 901844.4476 | 901.8444
0.010132 | 1013.25 | 0.6 | 0.046715 | 1800 | 961528.0292 | 961.528
0.010132 | 1013.25 | 0.6 | 0.04712 | 1825 | 1022773.4792 | 1022.7735
0.010132 | 1013.25 | 0.6 | 0.047566 | 1850 | 1085787.9446 | 1085.7879
0.010132 | 1013.25 | 0.6 | 0.048057 | 1875 | 1150801.5367 | 1150.8015
0.010132 | 1013.25 | 0.6 | 0.048595 | 1900 | 1218068.7171 | 1218.0687
0.010132 | 1013.25 | 0.6 | 0.049184 | 1925 | 1287869.6028 | 1287.8696
0.010132 | 1013.25 | 0.6 | 0.049827 | 1950 | 1360511.1597 | 1360.5112
0.010132 | 1013.25 | 0.6 | 0.050527 | 1975 | 1436328.2505 | 1436.3283
0.010132 | 1013.25 | 0.6 | 0.051288 | 2000 | 1515684.4997 | 1515.6845
0.010132 | 1013.25 | 0.6 | 0.052112 | 2025 | 1598972.932 | 1598.9729
0.010132 | 1013.25 | 0.6 | 0.053003 | 2050 | 1686616.3501 | 1686.6164
0.010132 | 1013.25 | 0.6 | 0.053964 | 2075 | 1779067.3766 | 1779.0674
0.010132 | 1013.25 | 0.6 | 0.054998 | 2100 | 1876808.1412 | 1876.8081
0.010132 | 1013.25 | 0.6 | 0.056108 | 2125 | 1980349.5309 | 1980.3495
0.010132 | 1013.25 | 0.6 | 0.057297 | 2150 | 2090229.9537 | 2090.23
0.010132 | 1013.25 | 0.6 | 0.058568 | 2175 | 2207013.55 | 2207.0136
0.010132 | 1013.25 | 0.6 | 0.059923 | 2200 | 2331287.7874 | 2331.2878
0.010132 | 1013.25 | 0.6 | 0.061364 | 2225 | 2463660.3723 | 2463.6604
0.010132 | 1013.25 | 0.6 | 0.062892 | 2250 | 2604755.4145 | 2604.7554
0.010132 | 1013.25 | 0.6 | 0.06451 | 2275 | 2755208.7865 | 2755.2088
0.010132 | 1013.25 | 0.6 | 0.066217 | 2300 | 2915662.6254 | 2915.6626
0.010132 | 1013.25 | 0.6 | 0.068016 | 2325 | 3086758.9457 | 3086.7589
0.010132 | 1013.25 | 0.6 | 0.069905 | 2350 | 3269132.3522 | 3269.1324
0.010132 | 1013.25 | 0.6 | 0.071886 | 2375 | 3463401.881 | 3463.4019
0.010132 | 1013.25 | 0.6 | 0.073957 | 2400 | 3670162.0469 | 3670.162
0.010132 | 1013.25 | 0.6 | 0.076118 | 2425 | 3889973.2501 | 3889.9733
0.010132 | 1013.25 | 0.6 | 0.07837 | 2450 | 4123351.7909 | 4123.3518
0.010132 | 1013.25 | 0.6 | 0.080714 | 2475 | 4370759.8719 | 4370.7599
0.010132 | 1013.25 | 0.6 | 0.08315 | 2500 | 4632596.1329 | 4632.5961
0.010132 | 1013.25 | 0.6 | 0.085685 | 2525 | 4909187.4739 | 4909.1875
0.010132 | 1013.25 | 0.6 | 0.088327 | 2550 | 5200783.1769 | 5200.7832
0.010132 | 1013.25 | 0.6 | 0.091087 | 2575 | 5507552.6403 | 5507.5526
0.010132 | 1013.25 | 0.6 | 0.093987 | 2600 | 5829588.383 | 5829.5884
0.010132 | 1013.25 | 0.6 | 0.097057 | 2625 | 6166916.3456 | 6166.9163
0.010132 | 1013.25 | 0.6 | 0.10034 | 2650 | 6519515.8887 | 6519.5159
0.010132 | 1013.25 | 0.6 | 0.1039 | 2675 | 6887352.2175 | 6887.3522
0.010132 | 1013.25 | 0.6 | 0.10783 | 2700 | 7270424.1902 | 7270.4242
0.010132 | 1013.25 | 0.6 | 0.11224 | 2725 | 7668830.5094 | 7668.8305
0.010132 | 1013.25 | 0.6 | 0.11731 | 2750 | 8082857.0379 | 8082.857
0.010132 | 1013.25 | 0.6 | 0.12324 | 2775 | 8513087.2892 | 8513.0873
0.010132 | 1013.25 | 0.6 | 0.13034 | 2800 | 8960536.8376 | 8960.5368
0.010132 | 1013.25 | 0.6 | 0.13898 | 2825 | 9426810.2695 | 9426.8103
0.010132 | 1013.25 | 0.6 | 0.14969 | 2850 | 9914276.0821 | 9914.2761
0.010132 | 1013.25 | 0.6 | 0.16311 | 2875 | 10426250.314 | 10426.2503
0.010132 | 1013.25 | 0.6 | 0.18013 | 2900 | 10967173.285 | 10967.1733
0.010132 | 1013.25 | 0.6 | 0.20187 | 2925 | 11542755.285 | 11542.7553
0.010132 | 1013.25 | 0.6 | 0.22983 | 2950 | 12160056.172 | 12160.0562
0.010132 | 1013.25 | 0.6 | 0.26595 | 2975 | 12827451.036 | 12827.451
0.010132 | 1013.25 | 0.6 | 0.31283 | 3000 | 13554420.905 | 13554.4209
0.010132 | 1013.25 | 0.6 | 0.37394 | 3025 | 14351097.615 | 14351.0976
0.010132 | 1013.25 | 0.6 | 0.45401 | 3050 | 15227492.252 | 15227.4923
0.010132 | 1013.25 | 0.6 | 0.55958 | 3075 | 16192357.176 | 16192.3572
0.010132 | 1013.25 | 0.6 | 0.7 | 3100 | 17251684.444 | 17251.6844
0.010132 | 1013.25 | 0.6 | 0.88897 | 3125 | 18406936.427 | 18406.9364
0.010132 | 1013.25 | 0.6 | 1.1475 | 3150 | 19653231.91 | 19653.2319
0.010132 | 1013.25 | 0.6 | 1.5093 | 3175 | 20977841.467 | 20977.8415
0.010132 | 1013.25 | 0.6 | 2.0327 | 3200 | 22359417.227 | 22359.4172
0.010132 | 1013.25 | 0.6 | 2.8271 | 3225 | 23768313.38 | 23768.3134
0.010132 | 1013.25 | 0.6 | 4.1261 | 3250 | 25168073.796 | 25168.0738
0.010132 | 1013.25 | 0.6 | 6.5308 | 3275 | 26517603.416 | 26517.6034
0.010132 | 1013.25 | 0.6 | 12.1983 | 3300 | 27772301.89 | 27772.3019
0.010132 | 1013.25 | 0.6 | 38.7595 | 3325 | 28875800.851 | 28875.8009
0.010132 | 1013.25 | 0.6 | 38.7595 | 3350 | 28875800.851 | 28875.8009
0.010132 | 1013.25 | 0.6 | 38.7595 | 3375 | 28875800.851 | 28875.8009
0.010132 | 1013.25 | 0.6 | 38.7595 | 3400 | 28875800.851 | 28875.8009
0.010132 | 1013.25 | 0.6 | 38.7595 | 3425 | 28875800.851 | 28875.8009
0.010132 | 1013.25 | 0.6 | 38.7595 | 3450 | 28875800.851 | 28875.8009
0.010132 | 1013.25 | 0.6 | 38.7595 | 3475 | 28875800.851 | 28875.8009
0.010132 | 1013.25 | 0.6 | 38.7595 | 3500 | 28875800.851 | 28875.8009
0.010132 | 1013.25 | 0.6 | 38.7595 | 3525 | 28875800.851 | 28875.8009
0.010132 | 1013.25 | 0.6 | 38.7595 | 3550 | 28875800.851 | 28875.8009
0.010132 | 1013.25 | 0.6 | 38.7595 | 3575 | 28875800.851 | 28875.8009
0.010132 | 1013.25 | 0.6 | 38.7595 | 3600 | 28875800.851 | 28875.8009
0.010132 | 1013.25 | 0.6 | 38.7595 | 3625 | 28875800.851 | 28875.8009
0.010132 | 1013.25 | 0.6 | 38.7595 | 3650 | 28875800.851 | 28875.8009
0.010132 | 1013.25 | 0.6 | 38.7595 | 3675 | 28875800.851 | 28875.8009
0.010132 | 1013.25 | 0.6 | 38.7595 | 3700 | 28875800.851 | 28875.8009
0.010132 | 1013.25 | 0.6 | 38.7595 | 3725 | 28875800.851 | 28875.8009
0.010132 | 1013.25 | 0.6 | 38.7595 | 3750 | 28875800.851 | 28875.8009
0.010132 | 1013.25 | 0.6 | 38.7595 | 3775 | 28875800.851 | 28875.8009
0.010132 | 1013.25 | 0.6 | 38.7595 | 3800 | 28875800.851 | 28875.8009
0.010132 | 1013.25 | 0.6 | 38.7595 | 3825 | 28875800.851 | 28875.8009
0.010132 | 1013.25 | 0.6 | 38.7595 | 3850 | 28875800.851 | 28875.8009
0.010132 | 1013.25 | 0.6 | 38.7595 | 3875 | 28875800.851 | 28875.8009
0.010132 | 1013.25 | 0.6 | 38.7595 | 3900 | 28875800.851 | 28875.8009
0.010132 | 1013.25 | 0.6 | 38.7595 | 3925 | 28875800.851 | 28875.8009
0.010132 | 1013.25 | 0.6 | 38.7595 | 3950 | 28875800.851 | 28875.8009
0.010132 | 1013.25 | 0.6 | 38.7595 | 3975 | 28875800.851 | 28875.8009
0.010132 | 1013.25 | 0.6 | 38.7595 | 4000 | 28875800.851 | 28875.8009
0.010132 | 1013.25 | 0.5 | 0 | 250 | -5108211.798 | -5108.2118
0.010132 | 1013.25 | 0.5 | 0 | 275 | -5046617.3097 | -5046.6173
0.010132 | 1013.25 | 0.5 | 0 | 300 | -4978554.8768 | -4978.5549
0.010132 | 1013.25 | 0.5 | 0 | 325 | -4906880.8116 | -4906.8808
0.010132 | 1013.25 | 0.5 | 0 | 350 | -4833883.8446 | -4833.8838
0.010132 | 1013.25 | 0.5 | 0 | 375 | -4760782.1636 | -4760.7822
0.010132 | 1013.25 | 0.5 | 0 | 400 | -4687681.9552 | -4687.682
0.010132 | 1013.25 | 0.5 | 0 | 425 | -4613663.3815 | -4613.6634
0.010132 | 1013.25 | 0.5 | 0 | 450 | -4536869.8229 | -4536.8698
0.010132 | 1013.25 | 0.5 | 0 | 475 | -4454604.8473 | -4454.6048
0.010132 | 1013.25 | 0.5 | 0 | 500 | -4363505.4114 | -4363.5054
0.010132 | 1013.25 | 0.5 | 0 | 525 | -4259895.6925 | -4259.8957
0.010132 | 1013.25 | 0.5 | 0 | 550 | -4140405.4129 | -4140.4054
0.010132 | 1013.25 | 0.5 | 0 | 575 | -4002744.7439 | -4002.7447
0.010132 | 1013.25 | 0.5 | 0 | 600 | -3846093.8217 | -3846.0938
0.010132 | 1013.25 | 0.5 | 0 | 625 | -3670266.9347 | -3670.2669
0.010132 | 1013.25 | 0.5 | 0 | 650 | -3473486.6923 | -3473.4867
0.010132 | 1013.25 | 0.5 | 0 | 675 | -3250208.4717 | -3250.2085
0.010132 | 1013.25 | 0.5 | 0 | 700 | -2991404.2085 | -2991.4042
0.010132 | 1013.25 | 0.5 | 0 | 725 | -2689141.0371 | -2689.141
0.010132 | 1013.25 | 0.5 | 0 | 750 | -2345529.1615 | -2345.5292
0.010132 | 1013.25 | 0.5 | 0 | 775 | -1982155.1943 | -1982.1552
0.010132 | 1013.25 | 0.5 | 0.0049381 | 800 | -1639525.9484 | -1639.5259
0.010132 | 1013.25 | 0.5 | 0.027295 | 825 | -1357487.4542 | -1357.4875
0.010132 | 1013.25 | 0.5 | 0.042972 | 850 | -1150872.401 | -1150.8724
0.010132 | 1013.25 | 0.5 | 0.052672 | 875 | -1007870.9129 | -1007.8709
0.010132 | 1013.25 | 0.5 | 0.058253 | 900 | -907312.3856 | -907.3124
0.010132 | 1013.25 | 0.5 | 0.061373 | 925 | -831653.4714 | -831.6535
0.010132 | 1013.25 | 0.5 | 0.063114 | 950 | -769772.7701 | -769.7728
0.010132 | 1013.25 | 0.5 | 0.064097 | 975 | -715372.6927 | -715.3727
0.010132 | 1013.25 | 0.5 | 0.064662 | 1000 | -665028.504 | -665.0285
0.010132 | 1013.25 | 0.5 | 0.064995 | 1025 | -616893.9301 | -616.8939
0.010132 | 1013.25 | 0.5 | 0.065195 | 1050 | -569963.4852 | -569.9635
0.010132 | 1013.25 | 0.5 | 0.065319 | 1075 | -523673.8276 | -523.6738
0.010132 | 1013.25 | 0.5 | 0.065397 | 1100 | -477704.2389 | -477.7042
0.010132 | 1013.25 | 0.5 | 0.065449 | 1125 | -431867.8346 | -431.8678
0.010132 | 1013.25 | 0.5 | 0.065484 | 1150 | -386053.0606 | -386.0531
0.010132 | 1013.25 | 0.5 | 0.065511 | 1175 | -340191.5874 | -340.1916
0.010132 | 1013.25 | 0.5 | 0.065532 | 1200 | -294240.2881 | -294.2403
0.010132 | 1013.25 | 0.5 | 0.065551 | 1225 | -248170.8737 | -248.1709
0.010132 | 1013.25 | 0.5 | 0.065569 | 1250 | -201963.7706 | -201.9638
0.010132 | 1013.25 | 0.5 | 0.065589 | 1275 | -155604.3905 | -155.6044
0.010132 | 1013.25 | 0.5 | 0.065611 | 1300 | -109080.7693 | -109.0808
0.010132 | 1013.25 | 0.5 | 0.065637 | 1325 | -62381.9968 | -62.382
0.010132 | 1013.25 | 0.5 | 0.065666 | 1350 | -15497.1032 | -15.4971
0.010132 | 1013.25 | 0.5 | 0.065701 | 1375 | 31585.7954 | 31.5858
0.010132 | 1013.25 | 0.5 | 0.065742 | 1400 | 78880.2112 | 78.8802
0.010132 | 1013.25 | 0.5 | 0.065791 | 1425 | 126401.9347 | 126.4019
0.010132 | 1013.25 | 0.5 | 0.065847 | 1450 | 174169.6651 | 174.1697
0.010132 | 1013.25 | 0.5 | 0.065914 | 1475 | 222205.6544 | 222.2057
0.010132 | 1013.25 | 0.5 | 0.06599 | 1500 | 270536.3853 | 270.5364
0.010132 | 1013.25 | 0.5 | 0.066079 | 1525 | 319193.2959 | 319.1933
0.010132 | 1013.25 | 0.5 | 0.066181 | 1550 | 368213.5622 | 368.2136
0.010132 | 1013.25 | 0.5 | 0.066297 | 1575 | 417640.9428 | 417.6409
0.010132 | 1013.25 | 0.5 | 0.06643 | 1600 | 467526.6915 | 467.5267
0.010132 | 1013.25 | 0.5 | 0.066581 | 1625 | 517930.5363 | 517.9305
0.010132 | 1013.25 | 0.5 | 0.066752 | 1650 | 568921.7268 | 568.9217
0.010132 | 1013.25 | 0.5 | 0.066944 | 1675 | 620580.145 | 620.5801
0.010132 | 1013.25 | 0.5 | 0.067159 | 1700 | 672997.4773 | 672.9975
0.010132 | 1013.25 | 0.5 | 0.067401 | 1725 | 726278.4392 | 726.2784
0.010132 | 1013.25 | 0.5 | 0.06767 | 1750 | 780542.045 | 780.542
0.010132 | 1013.25 | 0.5 | 0.067969 | 1775 | 835922.9129 | 835.9229
0.010132 | 1013.25 | 0.5 | 0.068301 | 1800 | 892572.5913 | 892.5726
0.010132 | 1013.25 | 0.5 | 0.068667 | 1825 | 950660.8917 | 950.6609
0.010132 | 1013.25 | 0.5 | 0.069071 | 1850 | 1010377.2117 | 1010.3772
0.010132 | 1013.25 | 0.5 | 0.069514 | 1875 | 1071931.8259 | 1071.9318
0.010132 | 1013.25 | 0.5 | 0.070001 | 1900 | 1135557.124 | 1135.5571
0.010132 | 1013.25 | 0.5 | 0.070532 | 1925 | 1201508.7679 | 1201.5088
0.010132 | 1013.25 | 0.5 | 0.071112 | 1950 | 1270066.7412 | 1270.0667
0.010132 | 1013.25 | 0.5 | 0.071743 | 1975 | 1341536.2563 | 1341.5363
0.010132 | 1013.25 | 0.5 | 0.072428 | 2000 | 1416248.4854 | 1416.2485
0.010132 | 1013.25 | 0.5 | 0.07317 | 2025 | 1494561.0729 | 1494.5611
0.010132 | 1013.25 | 0.5 | 0.07397 | 2050 | 1576858.3983 | 1576.8584
0.010132 | 1013.25 | 0.5 | 0.074834 | 2075 | 1663551.5149 | 1663.5515
0.010132 | 1013.25 | 0.5 | 0.075761 | 2100 | 1755077.7504 | 1755.0778
0.010132 | 1013.25 | 0.5 | 0.076757 | 2125 | 1851899.8889 | 1851.8999
0.010132 | 1013.25 | 0.5 | 0.077822 | 2150 | 1954504.8886 | 1954.5049
0.010132 | 1013.25 | 0.5 | 0.078958 | 2175 | 2063402.0744 | 2063.4021
0.010132 | 1013.25 | 0.5 | 0.080169 | 2200 | 2179120.7445 | 2179.1207
0.010132 | 1013.25 | 0.5 | 0.081455 | 2225 | 2302207.1325 | 2302.2071
0.010132 | 1013.25 | 0.5 | 0.082817 | 2250 | 2433220.6672 | 2433.2207
0.010132 | 1013.25 | 0.5 | 0.084258 | 2275 | 2572729.4789 | 2572.7295
0.010132 | 1013.25 | 0.5 | 0.085776 | 2300 | 2721305.1148 | 2721.3051
0.010132 | 1013.25 | 0.5 | 0.087374 | 2325 | 2879516.4399 | 2879.5164
0.010132 | 1013.25 | 0.5 | 0.08905 | 2350 | 3047922.7308 | 3047.9227
0.010132 | 1013.25 | 0.5 | 0.090804 | 2375 | 3227066.0066 | 3227.066
0.010132 | 1013.25 | 0.5 | 0.092636 | 2400 | 3417462.6983 | 3417.4627
0.010132 | 1013.25 | 0.5 | 0.094546 | 2425 | 3619594.832 | 3619.5948
0.010132 | 1013.25 | 0.5 | 0.096533 | 2450 | 3833901.0041 | 3833.901
0.010132 | 1013.25 | 0.5 | 0.098597 | 2475 | 4060767.5572 | 4060.7676
0.010132 | 1013.25 | 0.5 | 0.10074 | 2500 | 4300520.5356 | 4300.5205
0.010132 | 1013.25 | 0.5 | 0.10297 | 2525 | 4553419.2086 | 4553.4192
0.010132 | 1013.25 | 0.5 | 0.10529 | 2550 | 4819652.2033 | 4819.6522
0.010132 | 1013.25 | 0.5 | 0.10771 | 2575 | 5099337.5882 | 5099.3376
0.010132 | 1013.25 | 0.5 | 0.11026 | 2600 | 5392528.5838 | 5392.5286
0.010132 | 1013.25 | 0.5 | 0.11295 | 2625 | 5699226.9352 | 5699.2269
0.010132 | 1013.25 | 0.5 | 0.11583 | 2650 | 6019406.3405 | 6019.4063
0.010132 | 1013.25 | 0.5 | 0.11896 | 2675 | 6353048.6461 | 6353.0486
0.010132 | 1013.25 | 0.5 | 0.12242 | 2700 | 6700195.7409 | 6700.1957
0.010132 | 1013.25 | 0.5 | 0.12631 | 2725 | 7061020.1302 | 7061.0201
0.010132 | 1013.25 | 0.5 | 0.13078 | 2750 | 7435916.9542 | 7435.917
0.010132 | 1013.25 | 0.5 | 0.13603 | 2775 | 7825619.6095 | 7825.6196
0.010132 | 1013.25 | 0.5 | 0.14233 | 2800 | 8231339.9908 | 8231.34
0.010132 | 1013.25 | 0.5 | 0.15001 | 2825 | 8654932.5037 | 8654.9325
0.010132 | 1013.25 | 0.5 | 0.15953 | 2850 | 9099078.1662 | 9099.0782
0.010132 | 1013.25 | 0.5 | 0.17149 | 2875 | 9567481.003 | 9567.481
0.010132 | 1013.25 | 0.5 | 0.18666 | 2900 | 10065063.14 | 10065.0631
0.010132 | 1013.25 | 0.5 | 0.20605 | 2925 | 10598137.079 | 10598.1371
0.010132 | 1013.25 | 0.5 | 0.23098 | 2950 | 11174523.188 | 11174.5232
0.010132 | 1013.25 | 0.5 | 0.26318 | 2975 | 11803567.453 | 11803.5675
0.010132 | 1013.25 | 0.5 | 0.30497 | 3000 | 12495999.984 | 12496
0.010132 | 1013.25 | 0.5 | 0.35943 | 3025 | 13263561.282 | 13263.5613
0.010132 | 1013.25 | 0.5 | 0.43074 | 3050 | 14118316.713 | 14118.3167
0.010132 | 1013.25 | 0.5 | 0.52473 | 3075 | 15071589.189 | 15071.5892
0.010132 | 1013.25 | 0.5 | 0.64969 | 3100 | 16132478.381 | 16132.4784
0.010132 | 1013.25 | 0.5 | 0.81778 | 3125 | 17306013.454 | 17306.0135
0.010132 | 1013.25 | 0.5 | 1.0477 | 3150 | 18591107.973 | 18591.108
0.010132 | 1013.25 | 0.5 | 1.3693 | 3175 | 19978630.885 | 19978.6309
0.010132 | 1013.25 | 0.5 | 1.8345 | 3200 | 21450024.244 | 21450.0242
0.010132 | 1013.25 | 0.5 | 2.5406 | 3225 | 22976902.575 | 22976.9026
0.010132 | 1013.25 | 0.5 | 3.6952 | 3250 | 24521860.573 | 24521.8606
0.010132 | 1013.25 | 0.5 | 5.8334 | 3275 | 26040166.756 | 26040.1668
0.010132 | 1013.25 | 0.5 | 10.8773 | 3300 | 27480612.525 | 27480.6125
0.010132 | 1013.25 | 0.5 | 34.5793 | 3325 | 28776027.631 | 28776.0276
0.010132 | 1013.25 | 0.5 | 34.5793 | 3350 | 28776027.631 | 28776.0276
0.010132 | 1013.25 | 0.5 | 34.5793 | 3375 | 28776027.631 | 28776.0276
0.010132 | 1013.25 | 0.5 | 34.5793 | 3400 | 28776027.631 | 28776.0276
0.010132 | 1013.25 | 0.5 | 34.5793 | 3425 | 28776027.631 | 28776.0276
0.010132 | 1013.25 | 0.5 | 34.5793 | 3450 | 28776027.631 | 28776.0276
0.010132 | 1013.25 | 0.5 | 34.5793 | 3475 | 28776027.631 | 28776.0276
0.010132 | 1013.25 | 0.5 | 34.5793 | 3500 | 28776027.631 | 28776.0276
0.010132 | 1013.25 | 0.5 | 34.5793 | 3525 | 28776027.631 | 28776.0276
0.010132 | 1013.25 | 0.5 | 34.5793 | 3550 | 28776027.631 | 28776.0276
0.010132 | 1013.25 | 0.5 | 34.5793 | 3575 | 28776027.631 | 28776.0276
0.010132 | 1013.25 | 0.5 | 34.5793 | 3600 | 28776027.631 | 28776.0276
0.010132 | 1013.25 | 0.5 | 34.5793 | 3625 | 28776027.631 | 28776.0276
0.010132 | 1013.25 | 0.5 | 34.5793 | 3650 | 28776027.631 | 28776.0276
0.010132 | 1013.25 | 0.5 | 34.5793 | 3675 | 28776027.631 | 28776.0276
0.010132 | 1013.25 | 0.5 | 34.5793 | 3700 | 28776027.631 | 28776.0276
0.010132 | 1013.25 | 0.5 | 34.5793 | 3725 | 28776027.631 | 28776.0276
0.010132 | 1013.25 | 0.5 | 34.5793 | 3750 | 28776027.631 | 28776.0276
0.010132 | 1013.25 | 0.5 | 34.5793 | 3775 | 28776027.631 | 28776.0276
0.010132 | 1013.25 | 0.5 | 34.5793 | 3800 | 28776027.631 | 28776.0276
0.010132 | 1013.25 | 0.5 | 34.5793 | 3825 | 28776027.631 | 28776.0276
0.010132 | 1013.25 | 0.5 | 34.5793 | 3850 | 28776027.631 | 28776.0276
0.010132 | 1013.25 | 0.5 | 34.5793 | 3875 | 28776027.631 | 28776.0276
0.010132 | 1013.25 | 0.5 | 34.5793 | 3900 | 28776027.631 | 28776.0276
0.010132 | 1013.25 | 0.5 | 34.5793 | 3925 | 28776027.631 | 28776.0276
0.010132 | 1013.25 | 0.5 | 34.5793 | 3950 | 28776027.631 | 28776.0276
0.010132 | 1013.25 | 0.5 | 34.5793 | 3975 | 28776027.631 | 28776.0276
0.010132 | 1013.25 | 0.5 | 34.5793 | 4000 | 28776027.631 | 28776.0276
0.010132 | 1013.25 | 0.4 | 0 | 250 | -4816562.1824 | -4816.5622
0.010132 | 1013.25 | 0.4 | 0 | 275 | -4749247.411 | -4749.2474
0.010132 | 1013.25 | 0.4 | 0 | 300 | -4678301.4083 | -4678.3014
0.010132 | 1013.25 | 0.4 | 0 | 325 | -4606426.5704 | -4606.4266
0.010132 | 1013.25 | 0.4 | 0 | 350 | -4535164.7742 | -4535.1648
0.010132 | 1013.25 | 0.4 | 0 | 375 | -4465006.9335 | -4465.0069
0.010132 | 1013.25 | 0.4 | 0 | 400 | -4395537.2262 | -4395.5372
0.010132 | 1013.25 | 0.4 | 0 | 425 | -4325527.9136 | -4325.5279
0.010132 | 1013.25 | 0.4 | 0 | 450 | -4253002.8922 | -4253.0029
0.010132 | 1013.25 | 0.4 | 0 | 475 | -4175325.2988 | -4175.3253
0.010132 | 1013.25 | 0.4 | 0 | 500 | -4089387.3167 | -4089.3873
0.010132 | 1013.25 | 0.4 | 0 | 525 | -3991988.3523 | -3991.9884
0.010132 | 1013.25 | 0.4 | 0 | 550 | -3880430.5974 | -3880.4306
0.010132 | 1013.25 | 0.4 | 0 | 575 | -3753143.5966 | -3753.1436
0.010132 | 1013.25 | 0.4 | 0 | 600 | -3609782.9545 | -3609.783
0.010132 | 1013.25 | 0.4 | 0 | 625 | -3450147.4338 | -3450.1474
0.010132 | 1013.25 | 0.4 | 0 | 650 | -3272023.7995 | -3272.0238
0.010132 | 1013.25 | 0.4 | 0 | 675 | -3069380.2347 | -3069.3802
0.010132 | 1013.25 | 0.4 | 0 | 700 | -2832926.8364 | -2832.9268
0.010132 | 1013.25 | 0.4 | 0 | 725 | -2554538.3705 | -2554.5384
0.010132 | 1013.25 | 0.4 | 0 | 750 | -2235655.5949 | -2235.6556
0.010132 | 1013.25 | 0.4 | 0.0084233 | 775 | -1896247.2606 | -1896.2473
0.010132 | 1013.25 | 0.4 | 0.032809 | 800 | -1574574.4097 | -1574.5744
0.010132 | 1013.25 | 0.4 | 0.052966 | 825 | -1308863.0614 | -1308.8631
0.010132 | 1013.25 | 0.4 | 0.0671 | 850 | -1113893.0123 | -1113.893
0.010132 | 1013.25 | 0.4 | 0.075839 | 875 | -978942.4661 | -978.9425
0.010132 | 1013.25 | 0.4 | 0.08086 | 900 | -884104.0785 | -884.1041
0.010132 | 1013.25 | 0.4 | 0.083663 | 925 | -812779.1213 | -812.7791
0.010132 | 1013.25 | 0.4 | 0.085224 | 950 | -754435.914 | -754.4359
0.010132 | 1013.25 | 0.4 | 0.086106 | 975 | -703118.6413 | -703.1186
0.010132 | 1013.25 | 0.4 | 0.086612 | 1000 | -655596.1904 | -655.5962
0.010132 | 1013.25 | 0.4 | 0.086911 | 1025 | -610131.4036 | -610.1314
0.010132 | 1013.25 | 0.4 | 0.08709 | 1050 | -565781.1773 | -565.7812
0.010132 | 1013.25 | 0.4 | 0.087201 | 1075 | -522019.3088 | -522.0193
0.010132 | 1013.25 | 0.4 | 0.087272 | 1100 | -478547.4107 | -478.5474
0.010132 | 1013.25 | 0.4 | 0.087319 | 1125 | -435192.3661 | -435.1924
0.010132 | 1013.25 | 0.4 | 0.087351 | 1150 | -391851.3373 | -391.8513
0.010132 | 1013.25 | 0.4 | 0.087375 | 1175 | -348461.6754 | -348.4617
0.010132 | 1013.25 | 0.4 | 0.087394 | 1200 | -304984.0813 | -304.9841
0.010132 | 1013.25 | 0.4 | 0.087411 | 1225 | -261392.9506 | -261.393
0.010132 | 1013.25 | 0.4 | 0.087428 | 1250 | -217670.6901 | -217.6707
0.010132 | 1013.25 | 0.4 | 0.087446 | 1275 | -173804.2677 | -173.8043
0.010132 | 1013.25 | 0.4 | 0.087466 | 1300 | -129783.0372 | -129.783
0.010132 | 1013.25 | 0.4 | 0.087489 | 1325 | -85597.2987 | -85.5973
0.010132 | 1013.25 | 0.4 | 0.087516 | 1350 | -41237.2835 | -41.2373
0.010132 | 1013.25 | 0.4 | 0.087547 | 1375 | 3307.6212 | 3.3076
0.010132 | 1013.25 | 0.4 | 0.087584 | 1400 | 48049.5164 | 48.0495
0.010132 | 1013.25 | 0.4 | 0.087627 | 1425 | 93002.5739 | 93.0026
0.010132 | 1013.25 | 0.4 | 0.087678 | 1450 | 138183.6014 | 138.1836
0.010132 | 1013.25 | 0.4 | 0.087737 | 1475 | 183612.6167 | 183.6126
0.010132 | 1013.25 | 0.4 | 0.087805 | 1500 | 229313.4513 | 229.3135
0.010132 | 1013.25 | 0.4 | 0.087885 | 1525 | 275314.3961 | 275.3144
0.010132 | 1013.25 | 0.4 | 0.087975 | 1550 | 321648.8964 | 321.6489
0.010132 | 1013.25 | 0.4 | 0.088079 | 1575 | 368356.3035 | 368.3563
0.010132 | 1013.25 | 0.4 | 0.088198 | 1600 | 415482.6841 | 415.4827
0.010132 | 1013.25 | 0.4 | 0.088332 | 1625 | 463081.6903 | 463.0817
0.010132 | 1013.25 | 0.4 | 0.088484 | 1650 | 511215.4885 | 511.2155
0.010132 | 1013.25 | 0.4 | 0.088655 | 1675 | 559955.7438 | 559.9557
0.010132 | 1013.25 | 0.4 | 0.088847 | 1700 | 609384.6584 | 609.3847
0.010132 | 1013.25 | 0.4 | 0.089061 | 1725 | 659596.0549 | 659.5961
0.010132 | 1013.25 | 0.4 | 0.0893 | 1750 | 710696.4982 | 710.6965
0.010132 | 1013.25 | 0.4 | 0.089565 | 1775 | 762806.4468 | 762.8064
0.010132 | 1013.25 | 0.4 | 0.089859 | 1800 | 816061.4197 | 816.0614
0.010132 | 1013.25 | 0.4 | 0.090184 | 1825 | 870613.1666 | 870.6132
0.010132 | 1013.25 | 0.4 | 0.090541 | 1850 | 926630.8242 | 926.6308
0.010132 | 1013.25 | 0.4 | 0.090934 | 1875 | 984302.0393 | 984.302
0.010132 | 1013.25 | 0.4 | 0.091364 | 1900 | 1043834.039 | 1043.834
0.010132 | 1013.25 | 0.4 | 0.091833 | 1925 | 1105454.6205 | 1105.4546
0.010132 | 1013.25 | 0.4 | 0.092345 | 1950 | 1169413.0366 | 1169.413
0.010132 | 1013.25 | 0.4 | 0.092901 | 1975 | 1235980.7437 | 1235.9807
0.010132 | 1013.25 | 0.4 | 0.093504 | 2000 | 1305451.9808 | 1305.452
0.010132 | 1013.25 | 0.4 | 0.094156 | 2025 | 1378144.1392 | 1378.1441
0.010132 | 1013.25 | 0.4 | 0.09486 | 2050 | 1454397.8928 | 1454.3979
0.010132 | 1013.25 | 0.4 | 0.095618 | 2075 | 1534577.0218 | 1534.577
0.010132 | 1013.25 | 0.4 | 0.096431 | 2100 | 1619067.9133 | 1619.0679
0.010132 | 1013.25 | 0.4 | 0.097303 | 2125 | 1708278.6661 | 1708.2787
0.010132 | 1013.25 | 0.4 | 0.098234 | 2150 | 1802637.7564 | 1802.6378
0.010132 | 1013.25 | 0.4 | 0.099227 | 2175 | 1902592.2094 | 1902.5922
0.010132 | 1013.25 | 0.4 | 0.10028 | 2200 | 2008605.2217 | 2008.6052
0.010132 | 1013.25 | 0.4 | 0.1014 | 2225 | 2121153.1831 | 2121.1532
0.010132 | 1013.25 | 0.4 | 0.10259 | 2250 | 2240722.0482 | 2240.722
0.010132 | 1013.25 | 0.4 | 0.10384 | 2275 | 2367803.0189 | 2367.803
0.010132 | 1013.25 | 0.4 | 0.10516 | 2300 | 2502887.5105 | 2502.8875
0.010132 | 1013.25 | 0.4 | 0.10654 | 2325 | 2646461.3956 | 2646.4614
0.010132 | 1013.25 | 0.4 | 0.10799 | 2350 | 2798998.5497 | 2798.9985
0.010132 | 1013.25 | 0.4 | 0.1095 | 2375 | 2960953.7652 | 2960.9538
0.010132 | 1013.25 | 0.4 | 0.11108 | 2400 | 3132755.1593 | 3132.7552
0.010132 | 1013.25 | 0.4 | 0.11272 | 2425 | 3314796.281 | 3314.7963
0.010132 | 1013.25 | 0.4 | 0.11443 | 2450 | 3507428.2248 | 3507.4282
0.010132 | 1013.25 | 0.4 | 0.1162 | 2475 | 3710952.1957 | 3710.9522
0.010132 | 1013.25 | 0.4 | 0.11803 | 2500 | 3925613.137 | 3925.6131
0.010132 | 1013.25 | 0.4 | 0.11994 | 2525 | 4151595.2415 | 4151.5952
0.010132 | 1013.25 | 0.4 | 0.12192 | 2550 | 4389020.4153 | 4389.0204
0.010132 | 1013.25 | 0.4 | 0.12398 | 2575 | 4637951.0495 | 4637.951
0.010132 | 1013.25 | 0.4 | 0.12615 | 2600 | 4898398.779 | 4898.3988
0.010132 | 1013.25 | 0.4 | 0.12845 | 2625 | 5170341.2388 | 5170.3412
0.010132 | 1013.25 | 0.4 | 0.13092 | 2650 | 5453749.1682 | 5453.7492
0.010132 | 1013.25 | 0.4 | 0.1336 | 2675 | 5748626.4956 | 5748.6265
0.010132 | 1013.25 | 0.4 | 0.13656 | 2700 | 6055066.2455 | 6055.0662
0.010132 | 1013.25 | 0.4 | 0.13991 | 2725 | 6373325.1497 | 6373.3251
0.010132 | 1013.25 | 0.4 | 0.14377 | 2750 | 6703919.6706 | 6703.9197
0.010132 | 1013.25 | 0.4 | 0.14833 | 2775 | 7047745.6285 | 7047.7456
0.010132 | 1013.25 | 0.4 | 0.1538 | 2800 | 7406222.6823 | 7406.2227
0.010132 | 1013.25 | 0.4 | 0.1605 | 2825 | 7781463.3578 | 7781.4634
0.010132 | 1013.25 | 0.4 | 0.16883 | 2850 | 8176463.9724 | 8176.464
0.010132 | 1013.25 | 0.4 | 0.17931 | 2875 | 8595311.3459 | 8595.3113
0.010132 | 1013.25 | 0.4 | 0.19261 | 2900 | 9043394.2336 | 9043.3942
0.010132 | 1013.25 | 0.4 | 0.20963 | 2925 | 9527601.4308 | 9527.6014
0.010132 | 1013.25 | 0.4 | 0.23152 | 2950 | 10056478.928 | 10056.4789
0.010132 | 1013.25 | 0.4 | 0.25979 | 2975 | 10640305.957 | 10640.306
0.010132 | 1013.25 | 0.4 | 0.29646 | 3000 | 11291034.521 | 11291.0345
0.010132 | 1013.25 | 0.4 | 0.34424 | 3025 | 12022020.717 | 12022.0207
0.010132 | 1013.25 | 0.4 | 0.40677 | 3050 | 12847463.063 | 12847.4631
0.010132 | 1013.25 | 0.4 | 0.48914 | 3075 | 13781460.916 | 13781.4609
0.010132 | 1013.25 | 0.4 | 0.5986 | 3100 | 14836626.827 | 14836.6268
0.010132 | 1013.25 | 0.4 | 0.74578 | 3125 | 16022244.141 | 16022.2441
0.010132 | 1013.25 | 0.4 | 0.94697 | 3150 | 17342065.243 | 17342.0652
0.010132 | 1013.25 | 0.4 | 1.2284 | 3175 | 18791990.968 | 18791.991
0.010132 | 1013.25 | 0.4 | 1.6353 | 3200 | 20358022.241 | 20358.0222
0.010132 | 1013.25 | 0.4 | 2.2529 | 3225 | 22014954.87 | 22014.9549
0.010132 | 1013.25 | 0.4 | 3.2628 | 3250 | 23726178.895 | 23726.1789
0.010132 | 1013.25 | 0.4 | 5.134 | 3275 | 25444450.527 | 25444.4505
0.010132 | 1013.25 | 0.4 | 9.5526 | 3300 | 27111939.743 | 27111.9397
0.010132 | 1013.25 | 0.4 | 30.3841 | 3325 | 28648644.988 | 28648.645
0.010132 | 1013.25 | 0.4 | 30.3841 | 3350 | 28648644.988 | 28648.645
0.010132 | 1013.25 | 0.4 | 30.3841 | 3375 | 28648644.988 | 28648.645
0.010132 | 1013.25 | 0.4 | 30.3841 | 3400 | 28648644.988 | 28648.645
0.010132 | 1013.25 | 0.4 | 30.3841 | 3425 | 28648644.988 | 28648.645
0.010132 | 1013.25 | 0.4 | 30.3841 | 3450 | 28648644.988 | 28648.645
0.010132 | 1013.25 | 0.4 | 30.3841 | 3475 | 28648644.988 | 28648.645
0.010132 | 1013.25 | 0.4 | 30.3841 | 3500 | 28648644.988 | 28648.645
0.010132 | 1013.25 | 0.4 | 30.3841 | 3525 | 28648644.988 | 28648.645
0.010132 | 1013.25 | 0.4 | 30.3841 | 3550 | 28648644.988 | 28648.645
0.010132 | 1013.25 | 0.4 | 30.3841 | 3575 | 28648644.988 | 28648.645
0.010132 | 1013.25 | 0.4 | 30.3841 | 3600 | 28648644.988 | 28648.645
0.010132 | 1013.25 | 0.4 | 30.3841 | 3625 | 28648644.988 | 28648.645
0.010132 | 1013.25 | 0.4 | 30.3841 | 3650 | 28648644.988 | 28648.645
0.010132 | 1013.25 | 0.4 | 30.3841 | 3675 | 28648644.988 | 28648.645
0.010132 | 1013.25 | 0.4 | 30.3841 | 3700 | 28648644.988 | 28648.645
0.010132 | 1013.25 | 0.4 | 30.3841 | 3725 | 28648644.988 | 28648.645
0.010132 | 1013.25 | 0.4 | 30.3841 | 3750 | 28648644.988 | 28648.645
0.010132 | 1013.25 | 0.4 | 30.3841 | 3775 | 28648644.988 | 28648.645
0.010132 | 1013.25 | 0.4 | 30.3841 | 3800 | 28648644.988 | 28648.645
0.010132 | 1013.25 | 0.4 | 30.3841 | 3825 | 28648644.988 | 28648.645
0.010132 | 1013.25 | 0.4 | 30.3841 | 3850 | 28648644.988 | 28648.645
0.010132 | 1013.25 | 0.4 | 30.3841 | 3875 | 28648644.988 | 28648.645
0.010132 | 1013.25 | 0.4 | 30.3841 | 3900 | 28648644.988 | 28648.645
0.010132 | 1013.25 | 0.4 | 30.3841 | 3925 | 28648644.988 | 28648.645
0.010132 | 1013.25 | 0.4 | 30.3841 | 3950 | 28648644.988 | 28648.645
0.010132 | 1013.25 | 0.4 | 30.3841 | 3975 | 28648644.988 | 28648.645
0.010132 | 1013.25 | 0.4 | 30.3841 | 4000 | 28648644.988 | 28648.645
0.010132 | 1013.25 | 0.32 | 0 | 250 | -4522575.1204 | -4522.5751
0.010132 | 1013.25 | 0.32 | 0 | 275 | -4455328.3942 | -4455.3284
0.010132 | 1013.25 | 0.32 | 0 | 300 | -4387254.8391 | -4387.2548
0.010132 | 1013.25 | 0.32 | 0 | 325 | -4319768.0343 | -4319.768
0.010132 | 1013.25 | 0.32 | 0 | 350 | -4253584.9031 | -4253.5849
0.010132 | 1013.25 | 0.32 | 0 | 375 | -4188729.5851 | -4188.7296
0.010132 | 1013.25 | 0.32 | 0 | 400 | -4124559.0736 | -4124.5591
0.010132 | 1013.25 | 0.32 | 0 | 425 | -4059783.0369 | -4059.783
0.010132 | 1013.25 | 0.32 | 0 | 450 | -3992493.0748 | -3992.4931
0.010132 | 1013.25 | 0.32 | 0 | 475 | -3920247.3673 | -3920.2474
0.010132 | 1013.25 | 0.32 | 0 | 500 | -3840276.6693 | -3840.2767
0.010132 | 1013.25 | 0.32 | 0 | 525 | -3749871.7799 | -3749.8718
0.010132 | 1013.25 | 0.32 | 0 | 550 | -3646930.9887 | -3646.931
0.010132 | 1013.25 | 0.32 | 0 | 575 | -3530425.5966 | -3530.4256
0.010132 | 1013.25 | 0.32 | 0 | 600 | -3400258.43 | -3400.2584
0.010132 | 1013.25 | 0.32 | 0 | 625 | -3256042.7905 | -3256.0428
0.010132 | 1013.25 | 0.32 | 0 | 650 | -3095097.7726 | -3095.0978
0.010132 | 1013.25 | 0.32 | 0 | 675 | -2910986.8652 | -2910.9869
0.010132 | 1013.25 | 0.32 | 0 | 700 | -2694278.8152 | -2694.2788
0.010132 | 1013.25 | 0.32 | 0 | 725 | -2436786.5233 | -2436.7865
0.010132 | 1013.25 | 0.32 | 0.010263 | 750 | -2139465.6764 | -2139.4657
0.010132 | 1013.25 | 0.32 | 0.032969 | 775 | -1820949.3422 | -1820.9493
0.010132 | 1013.25 | 0.32 | 0.055177 | 800 | -1517574.8826 | -1517.5749
0.010132 | 1013.25 | 0.32 | 0.07355 | 825 | -1266150.4493 | -1266.1504
0.010132 | 1013.25 | 0.32 | 0.086435 | 850 | -1081390.5858 | -1081.3906
0.010132 | 1013.25 | 0.32 | 0.094394 | 875 | -953510.1926 | -953.5102
0.010132 | 1013.25 | 0.32 | 0.098961 | 900 | -863700.2648 | -863.7003
0.010132 | 1013.25 | 0.32 | 0.10151 | 925 | -796186.9296 | -796.1869
0.010132 | 1013.25 | 0.32 | 0.10292 | 950 | -740955.0103 | -740.955
0.010132 | 1013.25 | 0.32 | 0.10372 | 975 | -692348.7336 | -692.3487
0.010132 | 1013.25 | 0.32 | 0.10418 | 1000 | -647307.2706 | -647.3073
0.010132 | 1013.25 | 0.32 | 0.10445 | 1025 | -604189.5541 | -604.1896
0.010132 | 1013.25 | 0.32 | 0.10461 | 1050 | -562107.4694 | -562.1075
0.010132 | 1013.25 | 0.32 | 0.10471 | 1075 | -520567.5725 | -520.5676
0.010132 | 1013.25 | 0.32 | 0.10477 | 1100 | -479291.1852 | -479.2912
0.010132 | 1013.25 | 0.32 | 0.10482 | 1125 | -438117.3498 | -438.1173
0.010132 | 1013.25 | 0.32 | 0.10484 | 1150 | -396950.935 | -396.9509
0.010132 | 1013.25 | 0.32 | 0.10487 | 1175 | -355734.3244 | -355.7343
0.010132 | 1013.25 | 0.32 | 0.10488 | 1200 | -314431.6202 | -314.4316
0.010132 | 1013.25 | 0.32 | 0.1049 | 1225 | -273019.6174 | -273.0196
0.010132 | 1013.25 | 0.32 | 0.10492 | 1250 | -231482.5067 | -231.4825
0.010132 | 1013.25 | 0.32 | 0.10493 | 1275 | -189808.673 | -189.8087
0.010132 | 1013.25 | 0.32 | 0.10495 | 1300 | -147988.6848 | -147.9887
0.010132 | 1013.25 | 0.32 | 0.10497 | 1325 | -106013.9711 | -106.014
0.010132 | 1013.25 | 0.32 | 0.10499 | 1350 | -63875.893 | -63.8759
0.010132 | 1013.25 | 0.32 | 0.10502 | 1375 | -21565.0406 | -21.565
0.010132 | 1013.25 | 0.32 | 0.10506 | 1400 | 20929.3489 | 20.9293
0.010132 | 1013.25 | 0.32 | 0.10509 | 1425 | 63619.9137 | 63.6199
0.010132 | 1013.25 | 0.32 | 0.10514 | 1450 | 106521.6722 | 106.5217
0.010132 | 1013.25 | 0.32 | 0.10519 | 1475 | 149652.5349 | 149.6525
0.010132 | 1013.25 | 0.32 | 0.10525 | 1500 | 193033.8409 | 193.0338
0.010132 | 1013.25 | 0.32 | 0.10532 | 1525 | 236690.9314 | 236.6909
0.010132 | 1013.25 | 0.32 | 0.1054 | 1550 | 280653.7663 | 280.6538
0.010132 | 1013.25 | 0.32 | 0.1055 | 1575 | 324957.5903 | 324.9576
0.010132 | 1013.25 | 0.32 | 0.1056 | 1600 | 369643.6507 | 369.6437
0.010132 | 1013.25 | 0.32 | 0.10572 | 1625 | 414759.9668 | 414.76
0.010132 | 1013.25 | 0.32 | 0.10586 | 1650 | 460362.1521 | 460.3622
0.010132 | 1013.25 | 0.32 | 0.10601 | 1675 | 506514.285 | 506.5143
0.010132 | 1013.25 | 0.32 | 0.10618 | 1700 | 553289.8248 | 553.2898
0.010132 | 1013.25 | 0.32 | 0.10637 | 1725 | 600772.5682 | 600.7726
0.010132 | 1013.25 | 0.32 | 0.10658 | 1750 | 649057.6364 | 649.0576
0.010132 | 1013.25 | 0.32 | 0.10682 | 1775 | 698252.4874 | 698.2525
0.010132 | 1013.25 | 0.32 | 0.10708 | 1800 | 748477.9384 | 748.4779
0.010132 | 1013.25 | 0.32 | 0.10737 | 1825 | 799869.1882 | 799.8692
0.010132 | 1013.25 | 0.32 | 0.10768 | 1850 | 852576.8224 | 852.5768
0.010132 | 1013.25 | 0.32 | 0.10803 | 1875 | 906767.7852 | 906.7678
0.010132 | 1013.25 | 0.32 | 0.10841 | 1900 | 962626.2949 | 962.6263
0.010132 | 1013.25 | 0.32 | 0.10883 | 1925 | 1020354.684 | 1020.3547
0.010132 | 1013.25 | 0.32 | 0.10928 | 1950 | 1080174.1344 | 1080.1741
0.010132 | 1013.25 | 0.32 | 0.10977 | 1975 | 1142325.2812 | 1142.3253
0.010132 | 1013.25 | 0.32 | 0.1103 | 2000 | 1207068.6527 | 1207.0687
0.010132 | 1013.25 | 0.32 | 0.11088 | 2025 | 1274684.9103 | 1274.6849
0.010132 | 1013.25 | 0.32 | 0.1115 | 2050 | 1345474.8586 | 1345.4749
0.010132 | 1013.25 | 0.32 | 0.11216 | 2075 | 1419759.1634 | 1419.7592
0.010132 | 1013.25 | 0.32 | 0.11287 | 2100 | 1497877.7617 | 1497.8778
0.010132 | 1013.25 | 0.32 | 0.11364 | 2125 | 1580188.8966 | 1580.1889
0.010132 | 1013.25 | 0.32 | 0.11445 | 2150 | 1667067.7366 | 1667.0677
0.010132 | 1013.25 | 0.32 | 0.11532 | 2175 | 1758904.5298 | 1758.9045
0.010132 | 1013.25 | 0.32 | 0.11624 | 2200 | 1856102.244 | 1856.1022
0.010132 | 1013.25 | 0.32 | 0.11722 | 2225 | 1959073.6472 | 1959.0736
0.010132 | 1013.25 | 0.32 | 0.11825 | 2250 | 2068237.7898 | 2068.2378
0.010132 | 1013.25 | 0.32 | 0.11934 | 2275 | 2184015.8572 | 2184.0159
0.010132 | 1013.25 | 0.32 | 0.12048 | 2300 | 2306826.3813 | 2306.8264
0.010132 | 1013.25 | 0.32 | 0.12168 | 2325 | 2437079.8168 | 2437.0798
0.010132 | 1013.25 | 0.32 | 0.12293 | 2350 | 2575172.5271 | 2575.1725
0.010132 | 1013.25 | 0.32 | 0.12424 | 2375 | 2721480.2659 | 2721.4803
0.010132 | 1013.25 | 0.32 | 0.1256 | 2400 | 2876351.3049 | 2876.3513
0.010132 | 1013.25 | 0.32 | 0.12701 | 2425 | 3040099.438 | 3040.0994
0.010132 | 1013.25 | 0.32 | 0.12848 | 2450 | 3212997.2016 | 3212.9972
0.010132 | 1013.25 | 0.32 | 0.13 | 2475 | 3395269.7825 | 3395.2698
0.010132 | 1013.25 | 0.32 | 0.13157 | 2500 | 3587090.2541 | 3587.0903
0.010132 | 1013.25 | 0.32 | 0.1332 | 2525 | 3788576.9861 | 3788.577
0.010132 | 1013.25 | 0.32 | 0.13489 | 2550 | 3999794.3089 | 3999.7943
0.010132 | 1013.25 | 0.32 | 0.13665 | 2575 | 4220757.7898 | 4220.7578
0.010132 | 1013.25 | 0.32 | 0.13851 | 2600 | 4451445.7744 | 4451.4458
0.010132 | 1013.25 | 0.32 | 0.14047 | 2625 | 4691819.1553 | 4691.8192
0.010132 | 1013.25 | 0.32 | 0.14258 | 2650 | 4941851.6289 | 4941.8516
0.010132 | 1013.25 | 0.32 | 0.14488 | 2675 | 5201572.955 | 5201.573
0.010132 | 1013.25 | 0.32 | 0.14744 | 2700 | 5471127.9061 | 5471.1279
0.010132 | 1013.25 | 0.32 | 0.15034 | 2725 | 5750853.6286 | 5750.8536
0.010132 | 1013.25 | 0.32 | 0.1537 | 2750 | 6041377.9847 | 6041.378
0.010132 | 1013.25 | 0.32 | 0.15768 | 2775 | 6343741.0254 | 6343.741
0.010132 | 1013.25 | 0.32 | 0.16249 | 2800 | 6659540.976 | 6659.541
0.010132 | 1013.25 | 0.32 | 0.16839 | 2825 | 6991104.8833 | 6991.1049
0.010132 | 1013.25 | 0.32 | 0.17575 | 2850 | 7341682.1921 | 7341.6822
0.010132 | 1013.25 | 0.32 | 0.18503 | 2875 | 7715656.7332 | 7715.6567
0.010132 | 1013.25 | 0.32 | 0.19682 | 2900 | 8118768.5065 | 8118.7685
0.010132 | 1013.25 | 0.32 | 0.21193 | 2925 | 8558330.6871 | 8558.3307
0.010132 | 1013.25 | 0.32 | 0.23136 | 2950 | 9043418.8049 | 9043.4188
0.010132 | 1013.25 | 0.32 | 0.25647 | 2975 | 9584997.401 | 9584.9974
0.010132 | 1013.25 | 0.32 | 0.28904 | 3000 | 10195934.425 | 10195.9344
0.010132 | 1013.25 | 0.32 | 0.33144 | 3025 | 10890835.965 | 10890.836
0.010132 | 1013.25 | 0.32 | 0.38692 | 3050 | 11685616.448 | 11685.6164
0.010132 | 1013.25 | 0.32 | 0.45998 | 3075 | 12596708.202 | 12596.7082
0.010132 | 1013.25 | 0.32 | 0.55701 | 3100 | 13639819.574 | 13639.8196
0.010132 | 1013.25 | 0.32 | 0.68741 | 3125 | 14828186.45 | 14828.1864
0.010132 | 1013.25 | 0.32 | 0.8656 | 3150 | 16170342.125 | 16170.3421
0.010132 | 1013.25 | 0.32 | 1.1148 | 3175 | 17667559.798 | 17667.5598
0.010132 | 1013.25 | 0.32 | 1.475 | 3200 | 19311281.783 | 19311.2818
0.010132 | 1013.25 | 0.32 | 2.0216 | 3225 | 21080979.528 | 21080.9795
0.010132 | 1013.25 | 0.32 | 2.9156 | 3250 | 22942867.975 | 22942.868
0.010132 | 1013.25 | 0.32 | 4.5726 | 3275 | 24849483.536 | 24849.4835
0.010132 | 1013.25 | 0.32 | 8.4895 | 3300 | 26738462.491 | 26738.4625
0.010132 | 1013.25 | 0.32 | 27.0147 | 3325 | 28518138.885 | 28518.1389
0.010132 | 1013.25 | 0.32 | 27.0147 | 3350 | 28518138.885 | 28518.1389
0.010132 | 1013.25 | 0.32 | 27.0147 | 3375 | 28518138.885 | 28518.1389
0.010132 | 1013.25 | 0.32 | 27.0147 | 3400 | 28518138.885 | 28518.1389
0.010132 | 1013.25 | 0.32 | 27.0147 | 3425 | 28518138.885 | 28518.1389
0.010132 | 1013.25 | 0.32 | 27.0147 | 3450 | 28518138.885 | 28518.1389
0.010132 | 1013.25 | 0.32 | 27.0147 | 3475 | 28518138.885 | 28518.1389
0.010132 | 1013.25 | 0.32 | 27.0147 | 3500 | 28518138.885 | 28518.1389
0.010132 | 1013.25 | 0.32 | 27.0147 | 3525 | 28518138.885 | 28518.1389
0.010132 | 1013.25 | 0.32 | 27.0147 | 3550 | 28518138.885 | 28518.1389
0.010132 | 1013.25 | 0.32 | 27.0147 | 3575 | 28518138.885 | 28518.1389
0.010132 | 1013.25 | 0.32 | 27.0147 | 3600 | 28518138.885 | 28518.1389
0.010132 | 1013.25 | 0.32 | 27.0147 | 3625 | 28518138.885 | 28518.1389
0.010132 | 1013.25 | 0.32 | 27.0147 | 3650 | 28518138.885 | 28518.1389
0.010132 | 1013.25 | 0.32 | 27.0147 | 3675 | 28518138.885 | 28518.1389
0.010132 | 1013.25 | 0.32 | 27.0147 | 3700 | 28518138.885 | 28518.1389
0.010132 | 1013.25 | 0.32 | 27.0147 | 3725 | 28518138.885 | 28518.1389
0.010132 | 1013.25 | 0.32 | 27.0147 | 3750 | 28518138.885 | 28518.1389
0.010132 | 1013.25 | 0.32 | 27.0147 | 3775 | 28518138.885 | 28518.1389
0.010132 | 1013.25 | 0.32 | 27.0147 | 3800 | 28518138.885 | 28518.1389
0.010132 | 1013.25 | 0.32 | 27.0147 | 3825 | 28518138.885 | 28518.1389
0.010132 | 1013.25 | 0.32 | 27.0147 | 3850 | 28518138.885 | 28518.1389
0.010132 | 1013.25 | 0.32 | 27.0147 | 3875 | 28518138.885 | 28518.1389
0.010132 | 1013.25 | 0.32 | 27.0147 | 3900 | 28518138.885 | 28518.1389
0.010132 | 1013.25 | 0.32 | 27.0147 | 3925 | 28518138.885 | 28518.1389
0.010132 | 1013.25 | 0.32 | 27.0147 | 3950 | 28518138.885 | 28518.1389
0.010132 | 1013.25 | 0.32 | 27.0147 | 3975 | 28518138.885 | 28518.1389
0.010132 | 1013.25 | 0.32 | 27.0147 | 4000 | 28518138.885 | 28518.1389
0.010132 | 1013.25 | 0.25 | 0 | 250 | -4184691.7524 | -4184.6918
0.010132 | 1013.25 | 0.25 | 0 | 275 | -4133051.8296 | -4133.0518
0.010132 | 1013.25 | 0.25 | 0 | 300 | -4078092.7768 | -4078.0928
0.010132 | 1013.25 | 0.25 | 0 | 325 | -4021727.937 | -4021.7279
0.010132 | 1013.25 | 0.25 | 0 | 350 | -3965137.8796 | -3965.1379
0.010132 | 1013.25 | 0.25 | 0 | 375 | -3908709.2247 | -3908.7092
0.010132 | 1013.25 | 0.25 | 0 | 400 | -3852097.1122 | -3852.0971
0.010132 | 1013.25 | 0.25 | 0 | 425 | -3794290.0332 | -3794.29
0.010132 | 1013.25 | 0.25 | 0 | 450 | -3733678.5824 | -3733.6786
0.010132 | 1013.25 | 0.25 | 0 | 475 | -3668176.614 | -3668.1766
0.010132 | 1013.25 | 0.25 | 0 | 500 | -3595457.2983 | -3595.4573
0.010132 | 1013.25 | 0.25 | 0 | 525 | -3513342.9584 | -3513.343
0.010132 | 1013.25 | 0.25 | 0 | 550 | -3420286.0937 | -3420.2861
0.010132 | 1013.25 | 0.25 | 0 | 575 | -3315671.8564 | -3315.6719
0.010132 | 1013.25 | 0.25 | 0 | 600 | -3199480.0966 | -3199.4801
0.010132 | 1013.25 | 0.25 | 0 | 625 | -3071011.4411 | -3071.0114
0.010132 | 1013.25 | 0.25 | 0 | 650 | -2927092.6276 | -2927.0926
0.010132 | 1013.25 | 0.25 | 0 | 675 | -2760944.8978 | -2760.9449
0.010132 | 1013.25 | 0.25 | 0.00049861 | 700 | -2563091.2869 | -2563.0913
0.010132 | 1013.25 | 0.25 | 0.015447 | 725 | -2325382.5427 | -2325.3825
0.010132 | 1013.25 | 0.25 | 0.033864 | 750 | -2048403.0744 | -2048.4031
0.010132 | 1013.25 | 0.25 | 0.05455 | 775 | -1749590.9745 | -1749.591
0.010132 | 1013.25 | 0.25 | 0.07482 | 800 | -1463499.2144 | -1463.4992
0.010132 | 1013.25 | 0.25 | 0.091609 | 825 | -1225594.5421 | -1225.5945
0.010132 | 1013.25 | 0.25 | 0.10338 | 850 | -1050513.9944 | -1050.514
0.010132 | 1013.25 | 0.25 | 0.11065 | 875 | -929345.8151 | -929.3458
0.010132 | 1013.25 | 0.25 | 0.11481 | 900 | -844314.1725 | -844.3142
0.010132 | 1013.25 | 0.25 | 0.11713 | 925 | -780424.1493 | -780.4241
0.010132 | 1013.25 | 0.25 | 0.11841 | 950 | -728149.7251 | -728.1497
0.010132 | 1013.25 | 0.25 | 0.11913 | 975 | -682119.9335 | -682.1199
0.010132 | 1013.25 | 0.25 | 0.11955 | 1000 | -639435.8687 | -639.4359
0.010132 | 1013.25 | 0.25 | 0.11979 | 1025 | -598547.9567 | -598.548
0.010132 | 1013.25 | 0.25 | 0.11994 | 1050 | -558620.4911 | -558.6205
0.010132 | 1013.25 | 0.25 | 0.12003 | 1075 | -519191.2691 | -519.1913
0.010132 | 1013.25 | 0.25 | 0.12009 | 1100 | -480000.4198 | -480.0004
0.010132 | 1013.25 | 0.25 | 0.12013 | 1125 | -440898.5968 | -440.8986
0.010132 | 1013.25 | 0.25 | 0.12015 | 1150 | -401798.0367 | -401.798
0.010132 | 1013.25 | 0.25 | 0.12017 | 1175 | -362645.944 | -362.6459
0.010132 | 1013.25 | 0.25 | 0.12019 | 1200 | -323409.6928 | -323.4097
0.010132 | 1013.25 | 0.25 | 0.1202 | 1225 | -284068.3987 | -284.0684
0.010132 | 1013.25 | 0.25 | 0.12022 | 1250 | -244607.9946 | -244.608
0.010132 | 1013.25 | 0.25 | 0.12023 | 1275 | -205018.2645 | -205.0183
0.010132 | 1013.25 | 0.25 | 0.12025 | 1300 | -165290.993 | -165.291
0.010132 | 1013.25 | 0.25 | 0.12027 | 1325 | -125418.7523 | -125.4188
0.010132 | 1013.25 | 0.25 | 0.12029 | 1350 | -85394.0594 | -85.3941
0.010132 | 1013.25 | 0.25 | 0.12031 | 1375 | -45208.7416 | -45.2087
0.010132 | 1013.25 | 0.25 | 0.12034 | 1400 | -4853.4162 | -4.8534
0.010132 | 1013.25 | 0.25 | 0.12037 | 1425 | 35682.9738 | 35.683
0.010132 | 1013.25 | 0.25 | 0.12041 | 1450 | 76413.6048 | 76.4136
0.010132 | 1013.25 | 0.25 | 0.12046 | 1475 | 117354.2236 | 117.3542
0.010132 | 1013.25 | 0.25 | 0.12052 | 1500 | 158523.6178 | 158.5236
0.010132 | 1013.25 | 0.25 | 0.12058 | 1525 | 199944.1177 | 199.9441
0.010132 | 1013.25 | 0.25 | 0.12065 | 1550 | 241642.136 | 241.6421
0.010132 | 1013.25 | 0.25 | 0.12073 | 1575 | 283648.7499 | 283.6487
0.010132 | 1013.25 | 0.25 | 0.12082 | 1600 | 326000.3272 | 326.0003
0.010132 | 1013.25 | 0.25 | 0.12093 | 1625 | 368739.1982 | 368.7392
0.010132 | 1013.25 | 0.25 | 0.12105 | 1650 | 411914.3714 | 411.9144
0.010132 | 1013.25 | 0.25 | 0.12118 | 1675 | 455582.2921 | 455.5823
0.010132 | 1013.25 | 0.25 | 0.12133 | 1700 | 499807.6386 | 499.8076
0.010132 | 1013.25 | 0.25 | 0.1215 | 1725 | 544664.1519 | 544.6642
0.010132 | 1013.25 | 0.25 | 0.12169 | 1750 | 590235.4914 | 590.2355
0.010132 | 1013.25 | 0.25 | 0.12189 | 1775 | 636616.1085 | 636.6161
0.010132 | 1013.25 | 0.25 | 0.12212 | 1800 | 683912.1273 | 683.9121
0.010132 | 1013.25 | 0.25 | 0.12237 | 1825 | 732242.2205 | 732.2422
0.010132 | 1013.25 | 0.25 | 0.12265 | 1850 | 781738.4653 | 781.7385
0.010132 | 1013.25 | 0.25 | 0.12295 | 1875 | 832547.1648 | 832.5472
0.010132 | 1013.25 | 0.25 | 0.12329 | 1900 | 884829.6125 | 884.8296
0.010132 | 1013.25 | 0.25 | 0.12365 | 1925 | 938762.7814 | 938.7628
0.010132 | 1013.25 | 0.25 | 0.12404 | 1950 | 994539.9123 | 994.5399
0.010132 | 1013.25 | 0.25 | 0.12447 | 1975 | 1052370.9737 | 1052.371
0.010132 | 1013.25 | 0.25 | 0.12493 | 2000 | 1112482.9646 | 1112.483
0.010132 | 1013.25 | 0.25 | 0.12543 | 2025 | 1175120.0247 | 1175.12
0.010132 | 1013.25 | 0.25 | 0.12597 | 2050 | 1240543.3263 | 1240.5433
0.010132 | 1013.25 | 0.25 | 0.12655 | 2075 | 1309030.6871 | 1309.0307
0.010132 | 1013.25 | 0.25 | 0.12717 | 2100 | 1380875.8912 | 1380.8759
0.010132 | 1013.25 | 0.25 | 0.12783 | 2125 | 1456387.6557 | 1456.3877
0.010132 | 1013.25 | 0.25 | 0.12853 | 2150 | 1535888.2067 | 1535.8882
0.010132 | 1013.25 | 0.25 | 0.12928 | 2175 | 1619711.4193 | 1619.7114
0.010132 | 1013.25 | 0.25 | 0.13008 | 2200 | 1708200.4811 | 1708.2005
0.010132 | 1013.25 | 0.25 | 0.13092 | 2225 | 1801705.0399 | 1801.705
0.010132 | 1013.25 | 0.25 | 0.1318 | 2250 | 1900577.8074 | 1900.5778
0.010132 | 1013.25 | 0.25 | 0.13273 | 2275 | 2005170.5986 | 2005.1706
0.010132 | 1013.25 | 0.25 | 0.13371 | 2300 | 2115829.8093 | 2115.8298
0.010132 | 1013.25 | 0.25 | 0.13474 | 2325 | 2232891.3552 | 2232.8914
0.010132 | 1013.25 | 0.25 | 0.1358 | 2350 | 2356675.1359 | 2356.6751
0.010132 | 1013.25 | 0.25 | 0.13691 | 2375 | 2487479.1333 | 2487.4791
0.010132 | 1013.25 | 0.25 | 0.13807 | 2400 | 2625573.3198 | 2625.5733
0.010132 | 1013.25 | 0.25 | 0.13927 | 2425 | 2771193.6363 | 2771.1936
0.010132 | 1013.25 | 0.25 | 0.1405 | 2450 | 2924536.4065 | 2924.5364
0.010132 | 1013.25 | 0.25 | 0.14178 | 2475 | 3085753.6904 | 3085.7537
0.010132 | 1013.25 | 0.25 | 0.14311 | 2500 | 3254950.2405 | 3254.9502
0.010132 | 1013.25 | 0.25 | 0.14448 | 2525 | 3432182.9229 | 3432.1829
0.010132 | 1013.25 | 0.25 | 0.1459 | 2550 | 3617463.6878 | 3617.4637
0.010132 | 1013.25 | 0.25 | 0.14738 | 2575 | 3810767.4263 | 3810.7674
0.010132 | 1013.25 | 0.25 | 0.14894 | 2600 | 4012046.3176 | 4012.0463
0.010132 | 1013.25 | 0.25 | 0.1506 | 2625 | 4221252.5405 | 4221.2525
0.010132 | 1013.25 | 0.25 | 0.15238 | 2650 | 4438371.4791 | 4438.3715
0.010132 | 1013.25 | 0.25 | 0.15434 | 2675 | 4663467.7538 | 4663.4678
0.010132 | 1013.25 | 0.25 | 0.15652 | 2700 | 4896746.5493 | 4896.7465
0.010132 | 1013.25 | 0.25 | 0.15901 | 2725 | 5138632.7232 | 5138.6327
0.010132 | 1013.25 | 0.25 | 0.16192 | 2750 | 5389870.0553 | 5389.8701
0.010132 | 1013.25 | 0.25 | 0.16538 | 2775 | 5651642.6749 | 5651.6427
0.010132 | 1013.25 | 0.25 | 0.16959 | 2800 | 5925720.1296 | 5925.7201
0.010132 | 1013.25 | 0.25 | 0.17478 | 2825 | 6214626.6624 | 6214.6267
0.010132 | 1013.25 | 0.25 | 0.18128 | 2850 | 6521833.8824 | 6521.8339
0.010132 | 1013.25 | 0.25 | 0.18949 | 2875 | 6851973.9256 | 6851.9739
0.010132 | 1013.25 | 0.25 | 0.19996 | 2900 | 7211067.0155 | 7211.067
0.010132 | 1013.25 | 0.25 | 0.21338 | 2925 | 7606752.4944 | 7606.7525
0.010132 | 1013.25 | 0.25 | 0.23065 | 2950 | 8048505.1788 | 8048.5052
0.010132 | 1013.25 | 0.25 | 0.25298 | 2975 | 8547808.5031 | 8547.8085
0.010132 | 1013.25 | 0.25 | 0.28193 | 3000 | 9118241.7244 | 9118.2417
0.010132 | 1013.25 | 0.25 | 0.31961 | 3025 | 9775420.5311 | 9775.4205
0.010132 | 1013.25 | 0.25 | 0.3689 | 3050 | 10536710.255 | 10536.7103
0.010132 | 1013.25 | 0.25 | 0.43377 | 3075 | 11420612.696 | 11420.6127
0.010132 | 1013.25 | 0.25 | 0.51989 | 3100 | 12445719.331 | 12445.7193
0.010132 | 1013.25 | 0.25 | 0.63558 | 3125 | 13629137.784 | 13629.1378
0.010132 | 1013.25 | 0.25 | 0.7936 | 3150 | 14984350.065 | 14984.3501
0.010132 | 1013.25 | 0.25 | 1.0145 | 3175 | 16518562.276 | 16518.5623
0.010132 | 1013.25 | 0.25 | 1.3337 | 3200 | 18229752.297 | 18229.7523
0.010132 | 1013.25 | 0.25 | 1.8181 | 3225 | 20103774.208 | 20103.7742
0.010132 | 1013.25 | 0.25 | 2.6104 | 3250 | 22111925.954 | 22111.926
0.010132 | 1013.25 | 0.25 | 4.0796 | 3275 | 24209055.157 | 24209.0552
0.010132 | 1013.25 | 0.25 | 7.5561 | 3300 | 26330518.056 | 26330.5181
0.010132 | 1013.25 | 0.25 | 24.0545 | 3325 | 28373891.15 | 28373.8911
0.010132 | 1013.25 | 0.25 | 24.0545 | 3350 | 28373891.15 | 28373.8911
0.010132 | 1013.25 | 0.25 | 24.0545 | 3375 | 28373891.15 | 28373.8911
0.010132 | 1013.25 | 0.25 | 24.0545 | 3400 | 28373891.15 | 28373.8911
0.010132 | 1013.25 | 0.25 | 24.0545 | 3425 | 28373891.15 | 28373.8911
0.010132 | 1013.25 | 0.25 | 24.0545 | 3450 | 28373891.15 | 28373.8911
0.010132 | 1013.25 | 0.25 | 24.0545 | 3475 | 28373891.15 | 28373.8911
0.010132 | 1013.25 | 0.25 | 24.0545 | 3500 | 28373891.15 | 28373.8911
0.010132 | 1013.25 | 0.25 | 24.0545 | 3525 | 28373891.15 | 28373.8911
0.010132 | 1013.25 | 0.25 | 24.0545 | 3550 | 28373891.15 | 28373.8911
0.010132 | 1013.25 | 0.25 | 24.0545 | 3575 | 28373891.15 | 28373.8911
0.010132 | 1013.25 | 0.25 | 24.0545 | 3600 | 28373891.15 | 28373.8911
0.010132 | 1013.25 | 0.25 | 24.0545 | 3625 | 28373891.15 | 28373.8911
0.010132 | 1013.25 | 0.25 | 24.0545 | 3650 | 28373891.15 | 28373.8911
0.010132 | 1013.25 | 0.25 | 24.0545 | 3675 | 28373891.15 | 28373.8911
0.010132 | 1013.25 | 0.25 | 24.0545 | 3700 | 28373891.15 | 28373.8911
0.010132 | 1013.25 | 0.25 | 24.0545 | 3725 | 28373891.15 | 28373.8911
0.010132 | 1013.25 | 0.25 | 24.0545 | 3750 | 28373891.15 | 28373.8911
0.010132 | 1013.25 | 0.25 | 24.0545 | 3775 | 28373891.15 | 28373.8911
0.010132 | 1013.25 | 0.25 | 24.0545 | 3800 | 28373891.15 | 28373.8911
0.010132 | 1013.25 | 0.25 | 24.0545 | 3825 | 28373891.15 | 28373.8911
0.010132 | 1013.25 | 0.25 | 24.0545 | 3850 | 28373891.15 | 28373.8911
0.010132 | 1013.25 | 0.25 | 24.0545 | 3875 | 28373891.15 | 28373.8911
0.010132 | 1013.25 | 0.25 | 24.0545 | 3900 | 28373891.15 | 28373.8911
0.010132 | 1013.25 | 0.25 | 24.0545 | 3925 | 28373891.15 | 28373.8911
0.010132 | 1013.25 | 0.25 | 24.0545 | 3950 | 28373891.15 | 28373.8911
0.010132 | 1013.25 | 0.25 | 24.0545 | 3975 | 28373891.15 | 28373.8911
0.010132 | 1013.25 | 0.25 | 24.0545 | 4000 | 28373891.15 | 28373.8911
0.010132 | 1013.25 | 0.2 | 0 | 250 | -3907676.1337 | -3907.6761
0.010132 | 1013.25 | 0.2 | 0 | 275 | -3867415.3788 | -3867.4154
0.010132 | 1013.25 | 0.2 | 0 | 300 | -3823844.8451 | -3823.8448
0.010132 | 1013.25 | 0.2 | 0 | 325 | -3777934.6883 | -3777.9347
0.010132 | 1013.25 | 0.2 | 0 | 350 | -3730592.9789 | -3730.593
0.010132 | 1013.25 | 0.2 | 0 | 375 | -3682289.1609 | -3682.2892
0.010132 | 1013.25 | 0.2 | 0 | 400 | -3632902.5596 | -3632.9026
0.010132 | 1013.25 | 0.2 | 0 | 425 | -3581698.1565 | -3581.6982
0.010132 | 1013.25 | 0.2 | 0 | 450 | -3527374.3602 | -3527.3744
0.010132 | 1013.25 | 0.2 | 0 | 475 | -3468190.8271 | -3468.1908
0.010132 | 1013.25 | 0.2 | 0 | 500 | -3402213.6455 | -3402.2136
0.010132 | 1013.25 | 0.2 | 0 | 525 | -3327690.8115 | -3327.6908
0.010132 | 1013.25 | 0.2 | 0 | 550 | -3243465.5544 | -3243.4656
0.010132 | 1013.25 | 0.2 | 0 | 575 | -3149151.6648 | -3149.1517
0.010132 | 1013.25 | 0.2 | 0 | 600 | -3044675.4688 | -3044.6755
0.010132 | 1013.25 | 0.2 | 0 | 625 | -2929015.5239 | -2929.0155
0.010132 | 1013.25 | 0.2 | 0.0011483 | 650 | -2798604.5814 | -2798.6046
0.010132 | 1013.25 | 0.2 | 0.009277 | 675 | -2646441.8274 | -2646.4418
0.010132 | 1013.25 | 0.2 | 0.019952 | 700 | -2463079.9473 | -2463.0799
0.010132 | 1013.25 | 0.2 | 0.033778 | 725 | -2240464.3717 | -2240.4644
0.010132 | 1013.25 | 0.2 | 0.050837 | 750 | -1978954.6428 | -1978.9546
0.010132 | 1013.25 | 0.2 | 0.070044 | 775 | -1695123.1918 | -1695.1232
0.010132 | 1013.25 | 0.2 | 0.088902 | 800 | -1422186.4391 | -1422.1864
0.010132 | 1013.25 | 0.2 | 0.10454 | 825 | -1194589.1015 | -1194.5891
0.010132 | 1013.25 | 0.2 | 0.11552 | 850 | -1026899.2295 | -1026.8992
0.010132 | 1013.25 | 0.2 | 0.12228 | 875 | -910862.519 | -910.8625
0.010132 | 1013.25 | 0.2 | 0.12615 | 900 | -829486.7027 | -829.4867
0.010132 | 1013.25 | 0.2 | 0.1283 | 925 | -768369.5963 | -768.3696
0.010132 | 1013.25 | 0.2 | 0.12948 | 950 | -718358.3443 | -718.3583
0.010132 | 1013.25 | 0.2 | 0.13015 | 975 | -674299.7118 | -674.2997
0.010132 | 1013.25 | 0.2 | 0.13053 | 1000 | -633418.7855 | -633.4188
0.010132 | 1013.25 | 0.2 | 0.13076 | 1025 | -594236.1391 | -594.2361
0.010132 | 1013.25 | 0.2 | 0.13089 | 1050 | -555956.2835 | -555.9563
0.010132 | 1013.25 | 0.2 | 0.13097 | 1075 | -518141.0043 | -518.141
0.010132 | 1013.25 | 0.2 | 0.13103 | 1100 | -480544.8801 | -480.5449
0.010132 | 1013.25 | 0.2 | 0.13106 | 1125 | -443027.4919 | -443.0275
0.010132 | 1013.25 | 0.2 | 0.13109 | 1150 | -405506.7483 | -405.5067
0.010132 | 1013.25 | 0.2 | 0.13111 | 1175 | -367933.5741 | -367.9336
0.010132 | 1013.25 | 0.2 | 0.13112 | 1200 | -330277.8778 | -330.2779
0.010132 | 1013.25 | 0.2 | 0.13113 | 1225 | -292520.5855 | -292.5206
0.010132 | 1013.25 | 0.2 | 0.13115 | 1250 | -254649.0012 | -254.649
0.010132 | 1013.25 | 0.2 | 0.13116 | 1275 | -216654.0247 | -216.654
0.010132 | 1013.25 | 0.2 | 0.13117 | 1300 | -178528.4225 | -178.5284
0.010132 | 1013.25 | 0.2 | 0.13119 | 1325 | -140265.7024 | -140.2657
0.010132 | 1013.25 | 0.2 | 0.13121 | 1350 | -101859.3357 | -101.8593
0.010132 | 1013.25 | 0.2 | 0.13123 | 1375 | -63302.1769 | -63.3022
0.010132 | 1013.25 | 0.2 | 0.13126 | 1400 | -24585.9928 | -24.586
0.010132 | 1013.25 | 0.2 | 0.13129 | 1425 | 14298.9566 | 14.299
0.010132 | 1013.25 | 0.2 | 0.13132 | 1450 | 53364.3156 | 53.3643
0.010132 | 1013.25 | 0.2 | 0.13136 | 1475 | 92624.0348 | 92.624
0.010132 | 1013.25 | 0.2 | 0.13141 | 1500 | 132094.7894 | 132.0948
0.010132 | 1013.25 | 0.2 | 0.13147 | 1525 | 171796.4235 | 171.7964
0.010132 | 1013.25 | 0.2 | 0.13153 | 1550 | 211752.4286 | 211.7524
0.010132 | 1013.25 | 0.2 | 0.13161 | 1575 | 251990.4579 | 251.9905
0.010132 | 1013.25 | 0.2 | 0.13169 | 1600 | 292542.8802 | 292.5429
0.010132 | 1013.25 | 0.2 | 0.13178 | 1625 | 333447.3723 | 333.4474
0.010132 | 1013.25 | 0.2 | 0.13189 | 1650 | 374747.5514 | 374.7476
0.010132 | 1013.25 | 0.2 | 0.13201 | 1675 | 416493.642 | 416.4936
0.010132 | 1013.25 | 0.2 | 0.13214 | 1700 | 458743.1776 | 458.7432
0.010132 | 1013.25 | 0.2 | 0.13229 | 1725 | 501561.7287 | 501.5617
0.010132 | 1013.25 | 0.2 | 0.13246 | 1750 | 545023.6525 | 545.0237
0.010132 | 1013.25 | 0.2 | 0.13264 | 1775 | 589212.8564 | 589.2129
0.010132 | 1013.25 | 0.2 | 0.13284 | 1800 | 634223.5649 | 634.2236
0.010132 | 1013.25 | 0.2 | 0.13307 | 1825 | 680161.0773 | 680.1611
0.010132 | 1013.25 | 0.2 | 0.13331 | 1850 | 727142.5056 | 727.1425
0.010132 | 1013.25 | 0.2 | 0.13358 | 1875 | 775297.4734 | 775.2975
0.010132 | 1013.25 | 0.2 | 0.13388 | 1900 | 824768.7601 | 824.7688
0.010132 | 1013.25 | 0.2 | 0.1342 | 1925 | 875712.8693 | 875.7129
0.010132 | 1013.25 | 0.2 | 0.13455 | 1950 | 928300.4979 | 928.3005
0.010132 | 1013.25 | 0.2 | 0.13492 | 1975 | 982716.8813 | 982.7169
0.010132 | 1013.25 | 0.2 | 0.13533 | 2000 | 1039161.9853 | 1039.162
0.010132 | 1013.25 | 0.2 | 0.13577 | 2025 | 1097850.5132 | 1097.8505
0.010132 | 1013.25 | 0.2 | 0.13625 | 2050 | 1159011.702 | 1159.0117
0.010132 | 1013.25 | 0.2 | 0.13676 | 2075 | 1222888.8514 | 1222.8889
0.010132 | 1013.25 | 0.2 | 0.1373 | 2100 | 1289738.5754 | 1289.7386
0.010132 | 1013.25 | 0.2 | 0.13788 | 2125 | 1359829.7148 | 1359.8297
0.010132 | 1013.25 | 0.2 | 0.1385 | 2150 | 1433441.882 | 1433.4419
0.010132 | 1013.25 | 0.2 | 0.13915 | 2175 | 1510863.5949 | 1510.8636
0.010132 | 1013.25 | 0.2 | 0.13985 | 2200 | 1592389.9657 | 1592.39
0.010132 | 1013.25 | 0.2 | 0.14058 | 2225 | 1678319.9136 | 1678.3199
0.010132 | 1013.25 | 0.2 | 0.14136 | 2250 | 1768952.8799 | 1768.9529
0.010132 | 1013.25 | 0.2 | 0.14217 | 2275 | 1864585.0385 | 1864.585
0.010132 | 1013.25 | 0.2 | 0.14302 | 2300 | 1965505.0134 | 1965.505
0.010132 | 1013.25 | 0.2 | 0.1439 | 2325 | 2071989.1452 | 2071.9891
0.010132 | 1013.25 | 0.2 | 0.14483 | 2350 | 2184296.385 | 2184.2964
0.010132 | 1013.25 | 0.2 | 0.14579 | 2375 | 2302662.9467 | 2302.6629
0.010132 | 1013.25 | 0.2 | 0.14678 | 2400 | 2427296.9157 | 2427.2969
0.010132 | 1013.25 | 0.2 | 0.14781 | 2425 | 2558373.0965 | 2558.3731
0.010132 | 1013.25 | 0.2 | 0.14887 | 2450 | 2696028.492 | 2696.0285
0.010132 | 1013.25 | 0.2 | 0.14997 | 2475 | 2840358.9371 | 2840.3589
0.010132 | 1013.25 | 0.2 | 0.1511 | 2500 | 2991417.5695 | 2991.4176
0.010132 | 1013.25 | 0.2 | 0.15228 | 2525 | 3149216.0034 | 3149.216
0.010132 | 1013.25 | 0.2 | 0.15349 | 2550 | 3313729.2834 | 3313.7293
0.010132 | 1013.25 | 0.2 | 0.15476 | 2575 | 3484905.922 | 3484.9059
0.010132 | 1013.25 | 0.2 | 0.1561 | 2600 | 3662684.5578 | 3662.6846
0.010132 | 1013.25 | 0.2 | 0.15752 | 2625 | 3847019.0086 | 3847.019
0.010132 | 1013.25 | 0.2 | 0.15906 | 2650 | 4037913.694 | 4037.9137
0.010132 | 1013.25 | 0.2 | 0.16075 | 2675 | 4235471.5701 | 4235.4716
0.010132 | 1013.25 | 0.2 | 0.16266 | 2700 | 4439956.8129 | 4439.9568
0.010132 | 1013.25 | 0.2 | 0.16485 | 2725 | 4651874.4924 | 4651.8745
0.010132 | 1013.25 | 0.2 | 0.16742 | 2750 | 4872069.3809 | 4872.0694
0.010132 | 1013.25 | 0.2 | 0.1705 | 2775 | 5101845.804 | 5101.8458
0.010132 | 1013.25 | 0.2 | 0.17427 | 2800 | 5343110.0521 | 5343.1101
0.010132 | 1013.25 | 0.2 | 0.17895 | 2825 | 5598536.2582 | 5598.5363
0.010132 | 1013.25 | 0.2 | 0.18482 | 2850 | 5871755.6883 | 5871.7557
0.010132 | 1013.25 | 0.2 | 0.19226 | 2875 | 6167567.8779 | 6167.5679
0.010132 | 1013.25 | 0.2 | 0.20177 | 2900 | 6492169.5961 | 6492.1696
0.010132 | 1013.25 | 0.2 | 0.21398 | 2925 | 6853393.6963 | 6853.3937
0.010132 | 1013.25 | 0.2 | 0.2297 | 2950 | 7260943.7697 | 7260.9438
0.010132 | 1013.25 | 0.2 | 0.25002 | 2975 | 7726601.2957 | 7726.6013
0.010132 | 1013.25 | 0.2 | 0.27638 | 3000 | 8264368.8601 | 8264.3689
0.010132 | 1013.25 | 0.2 | 0.31069 | 3025 | 8890495.5857 | 8890.4956
0.010132 | 1013.25 | 0.2 | 0.35554 | 3050 | 9623309.8459 | 9623.3098
0.010132 | 1013.25 | 0.2 | 0.41454 | 3075 | 10482762.31 | 10482.7623
0.010132 | 1013.25 | 0.2 | 0.49284 | 3100 | 11489565.365 | 11489.5654
0.010132 | 1013.25 | 0.2 | 0.59799 | 3125 | 12663813.264 | 12663.8133
0.010132 | 1013.25 | 0.2 | 0.74156 | 3150 | 14022995.252 | 14022.9953
0.010132 | 1013.25 | 0.2 | 0.94221 | 3175 | 15579386.15 | 15579.3862
0.010132 | 1013.25 | 0.2 | 1.2321 | 3200 | 17336920.537 | 17336.9205
0.010132 | 1013.25 | 0.2 | 1.672 | 3225 | 19287803.143 | 19287.8031
0.010132 | 1013.25 | 0.2 | 2.3915 | 3250 | 21409184.275 | 21409.1843
0.010132 | 1013.25 | 0.2 | 3.7261 | 3275 | 23659946.781 | 23659.9468
0.010132 | 1013.25 | 0.2 | 6.8873 | 3300 | 25975812.619 | 25975.8126
0.010132 | 1013.25 | 0.2 | 21.9317 | 3325 | 28247014.975 | 28247.015
0.010132 | 1013.25 | 0.2 | 21.9317 | 3350 | 28247014.975 | 28247.015
0.010132 | 1013.25 | 0.2 | 21.9317 | 3375 | 28247014.975 | 28247.015
0.010132 | 1013.25 | 0.2 | 21.9317 | 3400 | 28247014.975 | 28247.015
0.010132 | 1013.25 | 0.2 | 21.9317 | 3425 | 28247014.975 | 28247.015
0.010132 | 1013.25 | 0.2 | 21.9317 | 3450 | 28247014.975 | 28247.015
0.010132 | 1013.25 | 0.2 | 21.9317 | 3475 | 28247014.975 | 28247.015
0.010132 | 1013.25 | 0.2 | 21.9317 | 3500 | 28247014.975 | 28247.015
0.010132 | 1013.25 | 0.2 | 21.9317 | 3525 | 28247014.975 | 28247.015
0.010132 | 1013.25 | 0.2 | 21.9317 | 3550 | 28247014.975 | 28247.015
0.010132 | 1013.25 | 0.2 | 21.9317 | 3575 | 28247014.975 | 28247.015
0.010132 | 1013.25 | 0.2 | 21.9317 | 3600 | 28247014.975 | 28247.015
0.010132 | 1013.25 | 0.2 | 21.9317 | 3625 | 28247014.975 | 28247.015
0.010132 | 1013.25 | 0.2 | 21.9317 | 3650 | 28247014.975 | 28247.015
0.010132 | 1013.25 | 0.2 | 21.9317 | 3675 | 28247014.975 | 28247.015
0.010132 | 1013.25 | 0.2 | 21.9317 | 3700 | 28247014.975 | 28247.015
0.010132 | 1013.25 | 0.2 | 21.9317 | 3725 | 28247014.975 | 28247.015
0.010132 | 1013.25 | 0.2 | 21.9317 | 3750 | 28247014.975 | 28247.015
0.010132 | 1013.25 | 0.2 | 21.9317 | 3775 | 28247014.975 | 28247.015
0.010132 | 1013.25 | 0.2 | 21.9317 | 3800 | 28247014.975 | 28247.015
0.010132 | 1013.25 | 0.2 | 21.9317 | 3825 | 28247014.975 | 28247.015
0.010132 | 1013.25 | 0.2 | 21.9317 | 3850 | 28247014.975 | 28247.015
0.010132 | 1013.25 | 0.2 | 21.9317 | 3875 | 28247014.975 | 28247.015
0.010132 | 1013.25 | 0.2 | 21.9317 | 3900 | 28247014.975 | 28247.015
0.010132 | 1013.25 | 0.2 | 21.9317 | 3925 | 28247014.975 | 28247.015
0.010132 | 1013.25 | 0.2 | 21.9317 | 3950 | 28247014.975 | 28247.015
0.010132 | 1013.25 | 0.2 | 21.9317 | 3975 | 28247014.975 | 28247.015
0.010132 | 1013.25 | 0.2 | 21.9317 | 4000 | 28247014.975 | 28247.015
0.010132 | 1013.25 | 0.15 | 0 | 250 | -3615052.776 | -3615.0528
0.010132 | 1013.25 | 0.15 | 0 | 275 | -3582082.9503 | -3582.083
0.010132 | 1013.25 | 0.15 | 0 | 300 | -3547113.1399 | -3547.1131
0.010132 | 1013.25 | 0.15 | 0 | 325 | -3510310.901 | -3510.3109
0.010132 | 1013.25 | 0.15 | 0 | 350 | -3471944.645 | -3471.9446
0.010132 | 1013.25 | 0.15 | 0 | 375 | -3432153.9341 | -3432.1539
0.010132 | 1013.25 | 0.15 | 0 | 400 | -3390760.2446 | -3390.7602
0.010132 | 1013.25 | 0.15 | 0 | 425 | -3347158.732 | -3347.1587
0.010132 | 1013.25 | 0.15 | 0 | 450 | -3300302.0704 | -3300.3021
0.010132 | 1013.25 | 0.15 | 0 | 475 | -3248791.7314 | -3248.7917
0.010132 | 1013.25 | 0.15 | 0 | 500 | -3191096.2291 | -3191.0962
0.010132 | 1013.25 | 0.15 | 0.0019679 | 525 | -3125880.2945 | -3125.8803
0.010132 | 1013.25 | 0.15 | 0.0050055 | 550 | -3052324.6307 | -3052.3246
0.010132 | 1013.25 | 0.15 | 0.0083414 | 575 | -2970167.7512 | -2970.1678
0.010132 | 1013.25 | 0.15 | 0.012189 | 600 | -2879155.7144 | -2879.1557
0.010132 | 1013.25 | 0.15 | 0.016811 | 625 | -2777846.9754 | -2777.847
0.010132 | 1013.25 | 0.15 | 0.022567 | 650 | -2662248.2306 | -2662.2482
0.010132 | 1013.25 | 0.15 | 0.029969 | 675 | -2525168.7486 | -2525.1687
0.010132 | 1013.25 | 0.15 | 0.039675 | 700 | -2357258.4704 | -2357.2585
0.010132 | 1013.25 | 0.15 | 0.052292 | 725 | -2150627.3478 | -2150.6273
0.010132 | 1013.25 | 0.15 | 0.067935 | 750 | -1905452.7128 | -1905.4527
0.010132 | 1013.25 | 0.15 | 0.085621 | 775 | -1637434.2569 | -1637.4343
0.010132 | 1013.25 | 0.15 | 0.10304 | 800 | -1378397.1265 | -1378.3971
0.010132 | 1013.25 | 0.15 | 0.11751 | 825 | -1161705.7312 | -1161.7057
0.010132 | 1013.25 | 0.15 | 0.12767 | 850 | -1001846.241 | -1001.8462
0.010132 | 1013.25 | 0.15 | 0.13393 | 875 | -891252.2706 | -891.2523
0.010132 | 1013.25 | 0.15 | 0.1375 | 900 | -813756.6773 | -813.7567
0.010132 | 1013.25 | 0.15 | 0.13947 | 925 | -755583.2757 | -755.5833
0.010132 | 1013.25 | 0.15 | 0.14056 | 950 | -707974.2541 | -707.9743
0.010132 | 1013.25 | 0.15 | 0.14117 | 975 | -666007.3428 | -666.0073
0.010132 | 1013.25 | 0.15 | 0.14152 | 1000 | -627039.3689 | -627.0394
0.010132 | 1013.25 | 0.15 | 0.14172 | 1025 | -589665.5265 | -589.6655
0.010132 | 1013.25 | 0.15 | 0.14185 | 1050 | -553133.1469 | -553.1331
0.010132 | 1013.25 | 0.15 | 0.14192 | 1075 | -517029.5712 | -517.0296
0.010132 | 1013.25 | 0.15 | 0.14197 | 1100 | -481124.7816 | -481.1248
0.010132 | 1013.25 | 0.15 | 0.142 | 1125 | -445287.8838 | -445.2879
0.010132 | 1013.25 | 0.15 | 0.14202 | 1150 | -409442.8474 | -409.4428
0.010132 | 1013.25 | 0.15 | 0.14204 | 1175 | -373544.5836 | -373.5446
0.010132 | 1013.25 | 0.15 | 0.14205 | 1200 | -337565.7299 | -337.5657
0.010132 | 1013.25 | 0.15 | 0.14206 | 1225 | -301489.1765 | -301.4892
0.010132 | 1013.25 | 0.15 | 0.14207 | 1250 | -265303.7322 | -265.3037
0.010132 | 1013.25 | 0.15 | 0.14209 | 1275 | -229001.538 | -229.0015
0.010132 | 1013.25 | 0.15 | 0.1421 | 1300 | -192576.4691 | -192.5765
0.010132 | 1013.25 | 0.15 | 0.14211 | 1325 | -156023.1035 | -156.0231
0.010132 | 1013.25 | 0.15 | 0.14213 | 1350 | -119336.0155 | -119.336
0.010132 | 1013.25 | 0.15 | 0.14215 | 1375 | -82509.2553 | -82.5093
0.010132 | 1013.25 | 0.15 | 0.14217 | 1400 | -45535.93 | -45.5359
0.010132 | 1013.25 | 0.15 | 0.1422 | 1425 | -8407.8374 | -8.4078
0.010132 | 1013.25 | 0.15 | 0.14223 | 1450 | 28884.8801 | 28.8849
0.010132 | 1013.25 | 0.15 | 0.14226 | 1475 | 66354.0826 | 66.3541
0.010132 | 1013.25 | 0.15 | 0.14231 | 1500 | 104013.9916 | 104.014
0.010132 | 1013.25 | 0.15 | 0.14235 | 1525 | 141881.5715 | 141.8816
0.010132 | 1013.25 | 0.15 | 0.14241 | 1550 | 179976.9377 | 179.9769
0.010132 | 1013.25 | 0.15 | 0.14247 | 1575 | 218323.7966 | 218.3238
0.010132 | 1013.25 | 0.15 | 0.14254 | 1600 | 256949.9164 | 256.9499
0.010132 | 1013.25 | 0.15 | 0.14262 | 1625 | 295887.6325 | 295.8876
0.010132 | 1013.25 | 0.15 | 0.14272 | 1650 | 335174.384 | 335.1744
0.010132 | 1013.25 | 0.15 | 0.14282 | 1675 | 374853.2801 | 374.8533
0.010132 | 1013.25 | 0.15 | 0.14293 | 1700 | 414973.6934 | 414.9737
0.010132 | 1013.25 | 0.15 | 0.14306 | 1725 | 455591.8746 | 455.5919
0.010132 | 1013.25 | 0.15 | 0.1432 | 1750 | 496771.5836 | 496.7716
0.010132 | 1013.25 | 0.15 | 0.14336 | 1775 | 538584.7283 | 538.5847
0.010132 | 1013.25 | 0.15 | 0.14354 | 1800 | 581112.0032 | 581.112
0.010132 | 1013.25 | 0.15 | 0.14373 | 1825 | 624443.516 | 624.4435
0.010132 | 1013.25 | 0.15 | 0.14394 | 1850 | 668679.3897 | 668.6794
0.010132 | 1013.25 | 0.15 | 0.14417 | 1875 | 713930.3265 | 713.9303
0.010132 | 1013.25 | 0.15 | 0.14442 | 1900 | 760318.1148 | 760.3181
0.010132 | 1013.25 | 0.15 | 0.1447 | 1925 | 807976.0613 | 807.9761
0.010132 | 1013.25 | 0.15 | 0.145 | 1950 | 857049.3273 | 857.0493
0.010132 | 1013.25 | 0.15 | 0.14532 | 1975 | 907695.1431 | 907.6951
0.010132 | 1013.25 | 0.15 | 0.14567 | 2000 | 960082.8764 | 960.0829
0.010132 | 1013.25 | 0.15 | 0.14604 | 2025 | 1014393.9225 | 1014.3939
0.010132 | 1013.25 | 0.15 | 0.14645 | 2050 | 1070821.3939 | 1070.8214
0.010132 | 1013.25 | 0.15 | 0.14688 | 2075 | 1129569.5575 | 1129.5696
0.010132 | 1013.25 | 0.15 | 0.14734 | 2100 | 1190853.0084 | 1190.853
0.010132 | 1013.25 | 0.15 | 0.14783 | 2125 | 1254895.528 | 1254.8955
0.010132 | 1013.25 | 0.15 | 0.14835 | 2150 | 1321928.5982 | 1321.9286
0.010132 | 1013.25 | 0.15 | 0.14891 | 2175 | 1392189.538 | 1392.1895
0.010132 | 1013.25 | 0.15 | 0.14949 | 2200 | 1465919.2348 | 1465.9192
0.010132 | 1013.25 | 0.15 | 0.15011 | 2225 | 1543359.4481 | 1543.3594
0.010132 | 1013.25 | 0.15 | 0.15075 | 2250 | 1624749.6764 | 1624.7497
0.010132 | 1013.25 | 0.15 | 0.15143 | 2275 | 1710323.5938 | 1710.3236
0.010132 | 1013.25 | 0.15 | 0.15214 | 2300 | 1800305.0848 | 1800.3051
0.010132 | 1013.25 | 0.15 | 0.15288 | 2325 | 1894903.9384 | 1894.9039
0.010132 | 1013.25 | 0.15 | 0.15364 | 2350 | 1994311.3025 | 1994.3113
0.010132 | 1013.25 | 0.15 | 0.15444 | 2375 | 2098695.0564 | 2098.6951
0.010132 | 1013.25 | 0.15 | 0.15526 | 2400 | 2208195.3252 | 2208.1953
0.010132 | 1013.25 | 0.15 | 0.15611 | 2425 | 2322920.45 | 2322.9205
0.010132 | 1013.25 | 0.15 | 0.15698 | 2450 | 2442943.8319 | 2442.9438
0.010132 | 1013.25 | 0.15 | 0.15788 | 2475 | 2568302.1962 | 2568.3022
0.010132 | 1013.25 | 0.15 | 0.1588 | 2500 | 2698995.9726 | 2698.996
0.010132 | 1013.25 | 0.15 | 0.15976 | 2525 | 2834992.6529 | 2834.9927
0.010132 | 1013.25 | 0.15 | 0.16076 | 2550 | 2976234.1744 | 2976.2342
0.010132 | 1013.25 | 0.15 | 0.16179 | 2575 | 3122649.5663 | 3122.6496
0.010132 | 1013.25 | 0.15 | 0.16289 | 2600 | 3274174.2885 | 3274.1743
0.010132 | 1013.25 | 0.15 | 0.16407 | 2625 | 3430777.8668 | 3430.7779
0.010132 | 1013.25 | 0.15 | 0.16535 | 2650 | 3592501.5775 | 3592.5016
0.010132 | 1013.25 | 0.15 | 0.16677 | 2675 | 3759508.0395 | 3759.508
0.010132 | 1013.25 | 0.15 | 0.16838 | 2700 | 3932144.6291 | 3932.1446
0.010132 | 1013.25 | 0.15 | 0.17025 | 2725 | 4111022.6332 | 4111.0226
0.010132 | 1013.25 | 0.15 | 0.17248 | 2750 | 4297114.0082 | 4297.114
0.010132 | 1013.25 | 0.15 | 0.17518 | 2775 | 4491867.5094 | 4491.8675
0.010132 | 1013.25 | 0.15 | 0.1785 | 2800 | 4697345.7986 | 4697.3458
0.010132 | 1013.25 | 0.15 | 0.18265 | 2825 | 4916384.8785 | 4916.3849
0.010132 | 1013.25 | 0.15 | 0.18789 | 2850 | 5152776.7323 | 5152.7767
0.010132 | 1013.25 | 0.15 | 0.19456 | 2875 | 5411475.165 | 5411.4752
0.010132 | 1013.25 | 0.15 | 0.2031 | 2900 | 5698823.1851 | 5698.8232
0.010132 | 1013.25 | 0.15 | 0.21409 | 2925 | 6022797.3165 | 6022.7973
0.010132 | 1013.25 | 0.15 | 0.22825 | 2950 | 6393259.2677 | 6393.2593
0.010132 | 1013.25 | 0.15 | 0.24657 | 2975 | 6822197.5459 | 6822.1975
0.010132 | 1013.25 | 0.15 | 0.27032 | 3000 | 7323929.9527 | 7323.93
0.010132 | 1013.25 | 0.15 | 0.30123 | 3025 | 7915221.688 | 7915.2217
0.010132 | 1013.25 | 0.15 | 0.34162 | 3050 | 8615252.8948 | 8615.2529
0.010132 | 1013.25 | 0.15 | 0.39474 | 3075 | 9445345.1354 | 9445.3451
0.010132 | 1013.25 | 0.15 | 0.4652 | 3100 | 10428332.199 | 10428.3322
0.010132 | 1013.25 | 0.15 | 0.55978 | 3125 | 11587444.167 | 11587.4442
0.010132 | 1013.25 | 0.15 | 0.68887 | 3150 | 12944576.518 | 12944.5765
0.010132 | 1013.25 | 0.15 | 0.86921 | 3175 | 14517852.837 | 14517.8528
0.010132 | 1013.25 | 0.15 | 1.1297 | 3200 | 16318471.134 | 16318.4711
0.010132 | 1013.25 | 0.15 | 1.525 | 3225 | 18346938.927 | 18346.9389
0.010132 | 1013.25 | 0.15 | 2.1716 | 3250 | 20588873.7 | 20588.8737
0.010132 | 1013.25 | 0.15 | 3.3714 | 3275 | 23010278.39 | 23010.2784
0.010132 | 1013.25 | 0.15 | 6.2163 | 3300 | 25550232.258 | 25550.2323
0.010132 | 1013.25 | 0.15 | 19.8007 | 3325 | 28092986.257 | 28092.9863
0.010132 | 1013.25 | 0.15 | 19.8007 | 3350 | 28092986.257 | 28092.9863
0.010132 | 1013.25 | 0.15 | 19.8007 | 3375 | 28092986.257 | 28092.9863
0.010132 | 1013.25 | 0.15 | 19.8007 | 3400 | 28092986.257 | 28092.9863
0.010132 | 1013.25 | 0.15 | 19.8007 | 3425 | 28092986.257 | 28092.9863
0.010132 | 1013.25 | 0.15 | 19.8007 | 3450 | 28092986.257 | 28092.9863
0.010132 | 1013.25 | 0.15 | 19.8007 | 3475 | 28092986.257 | 28092.9863
0.010132 | 1013.25 | 0.15 | 19.8007 | 3500 | 28092986.257 | 28092.9863
0.010132 | 1013.25 | 0.15 | 19.8007 | 3525 | 28092986.257 | 28092.9863
0.010132 | 1013.25 | 0.15 | 19.8007 | 3550 | 28092986.257 | 28092.9863
0.010132 | 1013.25 | 0.15 | 19.8007 | 3575 | 28092986.257 | 28092.9863
0.010132 | 1013.25 | 0.15 | 19.8007 | 3600 | 28092986.257 | 28092.9863
0.010132 | 1013.25 | 0.15 | 19.8007 | 3625 | 28092986.257 | 28092.9863
0.010132 | 1013.25 | 0.15 | 19.8007 | 3650 | 28092986.257 | 28092.9863
0.010132 | 1013.25 | 0.15 | 19.8007 | 3675 | 28092986.257 | 28092.9863
0.010132 | 1013.25 | 0.15 | 19.8007 | 3700 | 28092986.257 | 28092.9863
0.010132 | 1013.25 | 0.15 | 19.8007 | 3725 | 28092986.257 | 28092.9863
0.010132 | 1013.25 | 0.15 | 19.8007 | 3750 | 28092986.257 | 28092.9863
0.010132 | 1013.25 | 0.15 | 19.8007 | 3775 | 28092986.257 | 28092.9863
0.010132 | 1013.25 | 0.15 | 19.8007 | 3800 | 28092986.257 | 28092.9863
0.010132 | 1013.25 | 0.15 | 19.8007 | 3825 | 28092986.257 | 28092.9863
0.010132 | 1013.25 | 0.15 | 19.8007 | 3850 | 28092986.257 | 28092.9863
0.010132 | 1013.25 | 0.15 | 19.8007 | 3875 | 28092986.257 | 28092.9863
0.010132 | 1013.25 | 0.15 | 19.8007 | 3900 | 28092986.257 | 28092.9863
0.010132 | 1013.25 | 0.15 | 19.8007 | 3925 | 28092986.257 | 28092.9863
0.010132 | 1013.25 | 0.15 | 19.8007 | 3950 | 28092986.257 | 28092.9863
0.010132 | 1013.25 | 0.15 | 19.8007 | 3975 | 28092986.257 | 28092.9863
0.010132 | 1013.25 | 0.15 | 19.8007 | 4000 | 28092986.257 | 28092.9863
0.010132 | 1013.25 | 0.1 | 0.011408 | 250 | -3311961.3172 | -3311.9613
0.010132 | 1013.25 | 0.1 | 0.011852 | 275 | -3283330.2301 | -3283.3302
0.010132 | 1013.25 | 0.1 | 0.01251 | 300 | -3253797.1732 | -3253.7972
0.010132 | 1013.25 | 0.1 | 0.013391 | 325 | -3223310.4918 | -3223.3105
0.010132 | 1013.25 | 0.1 | 0.01448 | 350 | -3191829.2172 | -3191.8292
0.010132 | 1013.25 | 0.1 | 0.015755 | 375 | -3159233.7955 | -3159.2338
0.010132 | 1013.25 | 0.1 | 0.017195 | 400 | -3125223.4311 | -3125.2234
0.010132 | 1013.25 | 0.1 | 0.018791 | 425 | -3089231.9381 | -3089.2319
0.010132 | 1013.25 | 0.1 | 0.02054 | 450 | -3050396.3945 | -3050.3964
0.010132 | 1013.25 | 0.1 | 0.022453 | 475 | -3007613.9917 | -3007.614
0.010132 | 1013.25 | 0.1 | 0.024549 | 500 | -2959709.8275 | -2959.7098
0.010132 | 1013.25 | 0.1 | 0.026859 | 525 | -2905687.436 | -2905.6874
0.010132 | 1013.25 | 0.1 | 0.029432 | 550 | -2844931.1106 | -2844.9311
0.010132 | 1013.25 | 0.1 | 0.032344 | 575 | -2777119.9156 | -2777.1199
0.010132 | 1013.25 | 0.1 | 0.03571 | 600 | -2701630.9706 | -2701.631
0.010132 | 1013.25 | 0.1 | 0.039721 | 625 | -2616472.285 | -2616.4723
0.010132 | 1013.25 | 0.1 | 0.044703 | 650 | -2517187.0568 | -2517.1871
0.010132 | 1013.25 | 0.1 | 0.051161 | 675 | -2396437.0968 | -2396.4371
0.010132 | 1013.25 | 0.1 | 0.05974 | 700 | -2245052.6122 | -2245.0526
0.010132 | 1013.25 | 0.1 | 0.071037 | 725 | -2055392.1694 | -2055.3922
0.010132 | 1013.25 | 0.1 | 0.085189 | 750 | -1827503.5307 | -1827.5035
0.010132 | 1013.25 | 0.1 | 0.1013 | 775 | -1576210.2982 | -1576.2103
0.010132 | 1013.25 | 0.1 | 0.11725 | 800 | -1331888.9144 | -1331.8889
0.010132 | 1013.25 | 0.1 | 0.13053 | 825 | -1126760.2827 | -1126.7603
0.010132 | 1013.25 | 0.1 | 0.13986 | 850 | -975214.3627 | -975.2144
0.010132 | 1013.25 | 0.1 | 0.1456 | 875 | -870405.7005 | -870.4057
0.010132 | 1013.25 | 0.1 | 0.14886 | 900 | -797037.4596 | -797.0375
0.010132 | 1013.25 | 0.1 | 0.15066 | 925 | -741995.7436 | -741.9957
0.010132 | 1013.25 | 0.1 | 0.15164 | 950 | -696941.7877 | -696.9418
0.010132 | 1013.25 | 0.1 | 0.1522 | 975 | -657198.8924 | -657.1989
0.010132 | 1013.25 | 0.1 | 0.15251 | 1000 | -620264.2181 | -620.2642
0.010132 | 1013.25 | 0.1 | 0.15269 | 1025 | -584812.5597 | -584.8126
0.010132 | 1013.25 | 0.1 | 0.1528 | 1050 | -550136.9749 | -550.137
0.010132 | 1013.25 | 0.1 | 0.15287 | 1075 | -515852.1159 | -515.8521
0.010132 | 1013.25 | 0.1 | 0.15291 | 1100 | -481744.4402 | -481.7444
0.010132 | 1013.25 | 0.1 | 0.15294 | 1125 | -447693.2553 | -447.6933
0.010132 | 1013.25 | 0.1 | 0.15296 | 1150 | -413629.0377 | -413.629
0.010132 | 1013.25 | 0.1 | 0.15297 | 1175 | -379510.9969 | -379.511
0.010132 | 1013.25 | 0.1 | 0.15298 | 1200 | -345314.7351 | -345.3147
0.010132 | 1013.25 | 0.1 | 0.15299 | 1225 | -311025.3014 | -311.0253
0.010132 | 1013.25 | 0.1 | 0.153 | 1250 | -276633.1854 | -276.6332
0.010132 | 1013.25 | 0.1 | 0.15301 | 1275 | -242131.9419 | -242.1319
0.010132 | 1013.25 | 0.1 | 0.15302 | 1300 | -207516.7357 | -207.5167
0.010132 | 1013.25 | 0.1 | 0.15303 | 1325 | -172783.4119 | -172.7834
0.010132 | 1013.25 | 0.1 | 0.15305 | 1350 | -137927.8683 | -137.9279
0.010132 | 1013.25 | 0.1 | 0.15306 | 1375 | -102945.6012 | -102.9456
0.010132 | 1013.25 | 0.1 | 0.15308 | 1400 | -67831.3468 | -67.8313
0.010132 | 1013.25 | 0.1 | 0.1531 | 1425 | -32578.7737 | -32.5788
0.010132 | 1013.25 | 0.1 | 0.15313 | 1450 | 2819.8043 | 2.8198
0.010132 | 1013.25 | 0.1 | 0.15316 | 1475 | 38373.7104 | 38.3737
0.010132 | 1013.25 | 0.1 | 0.15319 | 1500 | 74094.1969 | 74.0942
0.010132 | 1013.25 | 0.1 | 0.15323 | 1525 | 109994.7523 | 109.9948
0.010132 | 1013.25 | 0.1 | 0.15328 | 1550 | 146091.429 | 146.0914
0.010132 | 1013.25 | 0.1 | 0.15333 | 1575 | 182403.1953 | 182.4032
0.010132 | 1013.25 | 0.1 | 0.15339 | 1600 | 218952.3118 | 218.9523
0.010132 | 1013.25 | 0.1 | 0.15345 | 1625 | 255764.7333 | 255.7647
0.010132 | 1013.25 | 0.1 | 0.15353 | 1650 | 292870.5354 | 292.8705
0.010132 | 1013.25 | 0.1 | 0.15361 | 1675 | 330304.3629 | 330.3044
0.010132 | 1013.25 | 0.1 | 0.1537 | 1700 | 368105.8975 | 368.1059
0.010132 | 1013.25 | 0.1 | 0.15381 | 1725 | 406320.3406 | 406.3203
0.010132 | 1013.25 | 0.1 | 0.15392 | 1750 | 444998.9052 | 444.9989
0.010132 | 1013.25 | 0.1 | 0.15405 | 1775 | 484199.3105 | 484.1993
0.010132 | 1013.25 | 0.1 | 0.15419 | 1800 | 523986.2708 | 523.9863
0.010132 | 1013.25 | 0.1 | 0.15435 | 1825 | 564431.9679 | 564.432
0.010132 | 1013.25 | 0.1 | 0.15452 | 1850 | 605616.4964 | 605.6165
0.010132 | 1013.25 | 0.1 | 0.1547 | 1875 | 647628.2688 | 647.6283
0.010132 | 1013.25 | 0.1 | 0.15491 | 1900 | 690564.3624 | 690.5644
0.010132 | 1013.25 | 0.1 | 0.15513 | 1925 | 734530.7935 | 734.5308
0.010132 | 1013.25 | 0.1 | 0.15536 | 1950 | 779642.6968 | 779.6427
0.010132 | 1013.25 | 0.1 | 0.15562 | 1975 | 826024.3896 | 826.0244
0.010132 | 1013.25 | 0.1 | 0.1559 | 2000 | 873809.2954 | 873.8093
0.010132 | 1013.25 | 0.1 | 0.1562 | 2025 | 923139.7005 | 923.1397
0.010132 | 1013.25 | 0.1 | 0.15652 | 2050 | 974166.3213 | 974.1663
0.010132 | 1013.25 | 0.1 | 0.15687 | 2075 | 1027047.6397 | 1027.0476
0.010132 | 1013.25 | 0.1 | 0.15723 | 2100 | 1081948.9936 | 1081.949
0.010132 | 1013.25 | 0.1 | 0.15762 | 2125 | 1139041.3818 | 1139.0414
0.010132 | 1013.25 | 0.1 | 0.15803 | 2150 | 1198499.9597 | 1198.5
0.010132 | 1013.25 | 0.1 | 0.15847 | 2175 | 1260502.2016 | 1260.5022
0.010132 | 1013.25 | 0.1 | 0.15893 | 2200 | 1325225.7137 | 1325.2257
0.010132 | 1013.25 | 0.1 | 0.15941 | 2225 | 1392845.6884 | 1392.8457
0.010132 | 1013.25 | 0.1 | 0.15991 | 2250 | 1463532.0077 | 1463.532
0.010132 | 1013.25 | 0.1 | 0.16044 | 2275 | 1537446.0231 | 1537.446
0.010132 | 1013.25 | 0.1 | 0.16099 | 2300 | 1614737.0632 | 1614.7371
0.010132 | 1013.25 | 0.1 | 0.16155 | 2325 | 1695538.7593 | 1695.5388
0.010132 | 1013.25 | 0.1 | 0.16214 | 2350 | 1779965.3217 | 1779.9653
0.010132 | 1013.25 | 0.1 | 0.16275 | 2375 | 1868107.9588 | 1868.108
0.010132 | 1013.25 | 0.1 | 0.16337 | 2400 | 1960031.701 | 1960.0317
0.010132 | 1013.25 | 0.1 | 0.16401 | 2425 | 2055772.9763 | 2055.773
0.010132 | 1013.25 | 0.1 | 0.16467 | 2450 | 2155338.3899 | 2155.3384
0.010132 | 1013.25 | 0.1 | 0.16535 | 2475 | 2258705.2673 | 2258.7053
0.010132 | 1013.25 | 0.1 | 0.16605 | 2500 | 2365824.6589 | 2365.8247
0.010132 | 1013.25 | 0.1 | 0.16677 | 2525 | 2476627.6329 | 2476.6276
0.010132 | 1013.25 | 0.1 | 0.16751 | 2550 | 2591035.8245 | 2591.0358
0.010132 | 1013.25 | 0.1 | 0.1683 | 2575 | 2708977.3463 | 2708.9773
0.010132 | 1013.25 | 0.1 | 0.16914 | 2600 | 2830409.2762 | 2830.4093
0.010132 | 1013.25 | 0.1 | 0.17004 | 2625 | 2955348.046 | 2955.348
0.010132 | 1013.25 | 0.1 | 0.17104 | 2650 | 3083909.1149 | 3083.9091
0.010132 | 1013.25 | 0.1 | 0.17217 | 2675 | 3216357.3614 | 3216.3574
0.010132 | 1013.25 | 0.1 | 0.17348 | 2700 | 3353169.6805 | 3353.1697
0.010132 | 1013.25 | 0.1 | 0.17503 | 2725 | 3495111.2573 | 3495.1113
0.010132 | 1013.25 | 0.1 | 0.17689 | 2750 | 3643327.1554 | 3643.3272
0.010132 | 1013.25 | 0.1 | 0.17919 | 2775 | 3799450.8743 | 3799.4509
0.010132 | 1013.25 | 0.1 | 0.18206 | 2800 | 3965731.8069 | 3965.7318
0.010132 | 1013.25 | 0.1 | 0.18568 | 2825 | 4145183.6479 | 4145.1836
0.010132 | 1013.25 | 0.1 | 0.19029 | 2850 | 4341755.9119 | 4341.7559
0.010132 | 1013.25 | 0.1 | 0.19618 | 2875 | 4560530.4688 | 4560.5305
0.010132 | 1013.25 | 0.1 | 0.20376 | 2900 | 4807944.1115 | 4807.9441
0.010132 | 1013.25 | 0.1 | 0.21351 | 2925 | 5092036.1544 | 5092.0362
0.010132 | 1013.25 | 0.1 | 0.22611 | 2950 | 5422716.2907 | 5422.7163
0.010132 | 1013.25 | 0.1 | 0.24241 | 2975 | 5812041.6415 | 5812.0416
0.010132 | 1013.25 | 0.1 | 0.26355 | 3000 | 6274482.1814 | 6274.4822
0.010132 | 1013.25 | 0.1 | 0.29104 | 3025 | 6827139.5985 | 6827.1396
0.010132 | 1013.25 | 0.1 | 0.32696 | 3050 | 7489865.3814 | 7489.8654
0.010132 | 1013.25 | 0.1 | 0.37418 | 3075 | 8285199.4446 | 8285.1994
0.010132 | 1013.25 | 0.1 | 0.43676 | 3100 | 9238022.2601 | 9238.0223
0.010132 | 1013.25 | 0.1 | 0.52074 | 3125 | 10374785.114 | 10374.7851
0.010132 | 1013.25 | 0.1 | 0.63529 | 3150 | 11722162.219 | 11722.1622
0.010132 | 1013.25 | 0.1 | 0.79528 | 3175 | 13304966.029 | 13304.966
0.010132 | 1013.25 | 0.1 | 1.0263 | 3200 | 15143194.16 | 15143.1942
0.010132 | 1013.25 | 0.1 | 1.3768 | 3225 | 17248129.402 | 17248.1294
0.010132 | 1013.25 | 0.1 | 1.9503 | 3250 | 19617429.694 | 19617.4297
0.010132 | 1013.25 | 0.1 | 3.015 | 3275 | 22228821.071 | 22228.8211
0.010132 | 1013.25 | 0.1 | 5.5425 | 3300 | 25029780.099 | 25029.7801
0.010132 | 1013.25 | 0.1 | 17.6596 | 3325 | 27901925.193 | 27901.9252
0.010132 | 1013.25 | 0.1 | 17.6596 | 3350 | 27901925.193 | 27901.9252
0.010132 | 1013.25 | 0.1 | 17.6596 | 3375 | 27901925.193 | 27901.9252
0.010132 | 1013.25 | 0.1 | 17.6596 | 3400 | 27901925.193 | 27901.9252
0.010132 | 1013.25 | 0.1 | 17.6596 | 3425 | 27901925.193 | 27901.9252
0.010132 | 1013.25 | 0.1 | 17.6596 | 3450 | 27901925.193 | 27901.9252
0.010132 | 1013.25 | 0.1 | 17.6596 | 3475 | 27901925.193 | 27901.9252
0.010132 | 1013.25 | 0.1 | 17.6596 | 3500 | 27901925.193 | 27901.9252
0.010132 | 1013.25 | 0.1 | 17.6596 | 3525 | 27901925.193 | 27901.9252
0.010132 | 1013.25 | 0.1 | 17.6596 | 3550 | 27901925.193 | 27901.9252
0.010132 | 1013.25 | 0.1 | 17.6596 | 3575 | 27901925.193 | 27901.9252
0.010132 | 1013.25 | 0.1 | 17.6596 | 3600 | 27901925.193 | 27901.9252
0.010132 | 1013.25 | 0.1 | 17.6596 | 3625 | 27901925.193 | 27901.9252
0.010132 | 1013.25 | 0.1 | 17.6596 | 3650 | 27901925.193 | 27901.9252
0.010132 | 1013.25 | 0.1 | 17.6596 | 3675 | 27901925.193 | 27901.9252
0.010132 | 1013.25 | 0.1 | 17.6596 | 3700 | 27901925.193 | 27901.9252
0.010132 | 1013.25 | 0.1 | 17.6596 | 3725 | 27901925.193 | 27901.9252
0.010132 | 1013.25 | 0.1 | 17.6596 | 3750 | 27901925.193 | 27901.9252
0.010132 | 1013.25 | 0.1 | 17.6596 | 3775 | 27901925.193 | 27901.9252
0.010132 | 1013.25 | 0.1 | 17.6596 | 3800 | 27901925.193 | 27901.9252
0.010132 | 1013.25 | 0.1 | 17.6596 | 3825 | 27901925.193 | 27901.9252
0.010132 | 1013.25 | 0.1 | 17.6596 | 3850 | 27901925.193 | 27901.9252
0.010132 | 1013.25 | 0.1 | 17.6596 | 3875 | 27901925.193 | 27901.9252
0.010132 | 1013.25 | 0.1 | 17.6596 | 3900 | 27901925.193 | 27901.9252
0.010132 | 1013.25 | 0.1 | 17.6596 | 3925 | 27901925.193 | 27901.9252
0.010132 | 1013.25 | 0.1 | 17.6596 | 3950 | 27901925.193 | 27901.9252
0.010132 | 1013.25 | 0.1 | 17.6596 | 3975 | 27901925.193 | 27901.9252
0.010132 | 1013.25 | 0.1 | 17.6596 | 4000 | 27901925.193 | 27901.9252
0.010132 | 1013.25 | 0.07 | 0.034094 | 250 | -3125955.1649 | -3125.9552
0.010132 | 1013.25 | 0.07 | 0.034289 | 275 | -3099055.2309 | -3099.0552
0.010132 | 1013.25 | 0.07 | 0.034584 | 300 | -3071649.7737 | -3071.6498
0.010132 | 1013.25 | 0.07 | 0.034989 | 325 | -3043687.3036 | -3043.6873
0.010132 | 1013.25 | 0.07 | 0.035506 | 350 | -3015095.9802 | -3015.096
0.010132 | 1013.25 | 0.07 | 0.036138 | 375 | -2985730.7008 | -2985.7307
0.010132 | 1013.25 | 0.07 | 0.036893 | 400 | -2955307.2364 | -2955.3072
0.010132 | 1013.25 | 0.07 | 0.037787 | 425 | -2923341.7134 | -2923.3417
0.010132 | 1013.25 | 0.07 | 0.038847 | 450 | -2889122.849 | -2889.1228
0.010132 | 1013.25 | 0.07 | 0.040106 | 475 | -2851750.1829 | -2851.7502
0.010132 | 1013.25 | 0.07 | 0.041598 | 500 | -2810260.4539 | -2810.2605
0.010132 | 1013.25 | 0.07 | 0.043358 | 525 | -2763814.1923 | -2763.8142
0.010132 | 1013.25 | 0.07 | 0.045417 | 550 | -2711819.5607 | -2711.8196
0.010132 | 1013.25 | 0.07 | 0.047818 | 575 | -2653784.4809 | -2653.7845
0.010132 | 1013.25 | 0.07 | 0.050646 | 600 | -2588730.7451 | -2588.7307
0.010132 | 1013.25 | 0.07 | 0.054072 | 625 | -2514245.6596 | -2514.2457
0.010132 | 1013.25 | 0.07 | 0.058416 | 650 | -2425565.6393 | -2425.5656
0.010132 | 1013.25 | 0.07 | 0.064175 | 675 | -2315285.319 | -2315.2853
0.010132 | 1013.25 | 0.07 | 0.071983 | 700 | -2174388.8719 | -2174.3889
0.010132 | 1013.25 | 0.07 | 0.082424 | 725 | -1995431.0082 | -1995.431
0.010132 | 1013.25 | 0.07 | 0.095635 | 750 | -1778411.9838 | -1778.412
0.010132 | 1013.25 | 0.07 | 0.11078 | 775 | -1537630.1848 | -1537.6302
0.010132 | 1013.25 | 0.07 | 0.12582 | 800 | -1302564.1854 | -1302.5642
0.010132 | 1013.25 | 0.07 | 0.13837 | 825 | -1104716.2381 | -1104.7162
0.010132 | 1013.25 | 0.07 | 0.14719 | 850 | -958411.1046 | -958.4111
0.010132 | 1013.25 | 0.07 | 0.15261 | 875 | -857252.9816 | -857.253
0.010132 | 1013.25 | 0.07 | 0.15568 | 900 | -786490.6098 | -786.4906
0.010132 | 1013.25 | 0.07 | 0.15737 | 925 | -733426.3057 | -733.4263
0.010132 | 1013.25 | 0.07 | 0.1583 | 950 | -689985.2639 | -689.9853
0.010132 | 1013.25 | 0.07 | 0.15881 | 975 | -651645.7995 | -651.6458
0.010132 | 1013.25 | 0.07 | 0.15911 | 1000 | -615993.8104 | -615.9938
0.010132 | 1013.25 | 0.07 | 0.15927 | 1025 | -581754.4935 | -581.7545
0.010132 | 1013.25 | 0.07 | 0.15938 | 1050 | -548249.8895 | -548.2499
0.010132 | 1013.25 | 0.07 | 0.15944 | 1075 | -515111.9757 | -515.112
0.010132 | 1013.25 | 0.07 | 0.15948 | 1100 | -482137.6727 | -482.1377
0.010132 | 1013.25 | 0.07 | 0.1595 | 1125 | -449212.7778 | -449.2128
0.010132 | 1013.25 | 0.07 | 0.15952 | 1150 | -416271.9209 | -416.2719
0.010132 | 1013.25 | 0.07 | 0.15953 | 1175 | -383277.0711 | -383.2771
0.010132 | 1013.25 | 0.07 | 0.15954 | 1200 | -350205.7527 | -350.2058
0.010132 | 1013.25 | 0.07 | 0.15955 | 1225 | -317044.4352 | -317.0444
0.010132 | 1013.25 | 0.07 | 0.15956 | 1250 | -283784.7369 | -283.7847
0.010132 | 1013.25 | 0.07 | 0.15957 | 1275 | -250421.1841 | -250.4212
0.010132 | 1013.25 | 0.07 | 0.15958 | 1300 | -216949.8486 | -216.9498
0.010132 | 1013.25 | 0.07 | 0.15959 | 1325 | -183367.4844 | -183.3675
0.010132 | 1013.25 | 0.07 | 0.1596 | 1350 | -149670.9525 | -149.671
0.010132 | 1013.25 | 0.07 | 0.15961 | 1375 | -115856.8111 | -115.8568
0.010132 | 1013.25 | 0.07 | 0.15963 | 1400 | -81920.9987 | -81.921
0.010132 | 1013.25 | 0.07 | 0.15964 | 1425 | -47858.566 | -47.8586
0.010132 | 1013.25 | 0.07 | 0.15967 | 1450 | -13663.4319 | -13.6634
0.010132 | 1013.25 | 0.07 | 0.15969 | 1475 | 20671.8555 | 20.6719
0.010132 | 1013.25 | 0.07 | 0.15972 | 1500 | 55156.362 | 55.1564
0.010132 | 1013.25 | 0.07 | 0.15975 | 1525 | 89801.0228 | 89.801
0.010132 | 1013.25 | 0.07 | 0.15979 | 1550 | 124618.9128 | 124.6189
0.010132 | 1013.25 | 0.07 | 0.15983 | 1575 | 159625.5366 | 159.6255
0.010132 | 1013.25 | 0.07 | 0.15988 | 1600 | 194839.1375 | 194.8391
0.010132 | 1013.25 | 0.07 | 0.15993 | 1625 | 230281.0264 | 230.281
0.010132 | 1013.25 | 0.07 | 0.16 | 1650 | 265975.93 | 265.9759
0.010132 | 1013.25 | 0.07 | 0.16007 | 1675 | 301952.3552 | 301.9524
0.010132 | 1013.25 | 0.07 | 0.16014 | 1700 | 338242.9683 | 338.243
0.010132 | 1013.25 | 0.07 | 0.16023 | 1725 | 374884.983 | 374.885
0.010132 | 1013.25 | 0.07 | 0.16033 | 1750 | 411920.5542 | 411.9206
0.010132 | 1013.25 | 0.07 | 0.16043 | 1775 | 449397.1696 | 449.3972
0.010132 | 1013.25 | 0.07 | 0.16055 | 1800 | 487368.0315 | 487.368
0.010132 | 1013.25 | 0.07 | 0.16068 | 1825 | 525892.4206 | 525.8924
0.010132 | 1013.25 | 0.07 | 0.16082 | 1850 | 565036.0289 | 565.036
0.010132 | 1013.25 | 0.07 | 0.16097 | 1875 | 604871.2516 | 604.8713
0.010132 | 1013.25 | 0.07 | 0.16114 | 1900 | 645477.4208 | 645.4774
0.010132 | 1013.25 | 0.07 | 0.16132 | 1925 | 686940.9668 | 686.941
0.010132 | 1013.25 | 0.07 | 0.16152 | 1950 | 729355.4874 | 729.3555
0.010132 | 1013.25 | 0.07 | 0.16173 | 1975 | 772821.7049 | 772.8217
0.010132 | 1013.25 | 0.07 | 0.16196 | 2000 | 817447.2893 | 817.4473
0.010132 | 1013.25 | 0.07 | 0.16221 | 2025 | 863346.5225 | 863.3465
0.010132 | 1013.25 | 0.07 | 0.16247 | 2050 | 910639.7835 | 910.6398
0.010132 | 1013.25 | 0.07 | 0.16275 | 2075 | 959452.8175 | 959.4528
0.010132 | 1013.25 | 0.07 | 0.16305 | 2100 | 1009915.7776 | 1009.9158
0.010132 | 1013.25 | 0.07 | 0.16337 | 2125 | 1062162.0073 | 1062.162
0.010132 | 1013.25 | 0.07 | 0.1637 | 2150 | 1116326.5426 | 1116.3265
0.010132 | 1013.25 | 0.07 | 0.16405 | 2175 | 1172544.3226 | 1172.5443
0.010132 | 1013.25 | 0.07 | 0.16442 | 2200 | 1230948.0995 | 1230.9481
0.010132 | 1013.25 | 0.07 | 0.16481 | 2225 | 1291666.0533 | 1291.6661
0.010132 | 1013.25 | 0.07 | 0.16521 | 2250 | 1354819.1349 | 1354.8191
0.010132 | 1013.25 | 0.07 | 0.16563 | 2275 | 1420518.1815 | 1420.5182
0.010132 | 1013.25 | 0.07 | 0.16607 | 2300 | 1488860.8799 | 1488.8609
0.010132 | 1013.25 | 0.07 | 0.16652 | 2325 | 1559928.692 | 1559.9287
0.010132 | 1013.25 | 0.07 | 0.16698 | 2350 | 1633783.9019 | 1633.7839
0.010132 | 1013.25 | 0.07 | 0.16746 | 2375 | 1710467.0081 | 1710.467
0.010132 | 1013.25 | 0.07 | 0.16795 | 2400 | 1789994.7439 | 1789.9947
0.010132 | 1013.25 | 0.07 | 0.16845 | 2425 | 1872359.1138 | 1872.3591
0.010132 | 1013.25 | 0.07 | 0.16896 | 2450 | 1957527.8856 | 1957.5279
0.010132 | 1013.25 | 0.07 | 0.16949 | 2475 | 2045447.1218 | 2045.4471
0.010132 | 1013.25 | 0.07 | 0.17003 | 2500 | 2136046.4041 | 2136.0464
0.010132 | 1013.25 | 0.07 | 0.17059 | 2525 | 2229247.5204 | 2229.2475
0.010132 | 1013.25 | 0.07 | 0.17117 | 2550 | 2324977.4703 | 2324.9775
0.010132 | 1013.25 | 0.07 | 0.17179 | 2575 | 2423186.724 | 2423.1867
0.010132 | 1013.25 | 0.07 | 0.17245 | 2600 | 2523873.7256 | 2523.8737
0.010132 | 1013.25 | 0.07 | 0.17319 | 2625 | 2627116.6682 | 2627.1167
0.010132 | 1013.25 | 0.07 | 0.17401 | 2650 | 2733113.5992 | 2733.1136
0.010132 | 1013.25 | 0.07 | 0.17495 | 2675 | 2842231.9448 | 2842.2319
0.010132 | 1013.25 | 0.07 | 0.17607 | 2700 | 2955068.6155 | 2955.0686
0.010132 | 1013.25 | 0.07 | 0.17741 | 2725 | 3072521.9929 | 3072.522
0.010132 | 1013.25 | 0.07 | 0.17906 | 2750 | 3195877.3368 | 3195.8773
0.010132 | 1013.25 | 0.07 | 0.18112 | 2775 | 3326907.5061 | 3326.9075
0.010132 | 1013.25 | 0.07 | 0.18372 | 2800 | 3467991.3358 | 3467.9913
0.010132 | 1013.25 | 0.07 | 0.18702 | 2825 | 3622252.4889 | 3622.2525
0.010132 | 1013.25 | 0.07 | 0.19125 | 2850 | 3793721.9684 | 3793.722
0.010132 | 1013.25 | 0.07 | 0.19668 | 2875 | 3987527.5316 | 3987.5275
0.010132 | 1013.25 | 0.07 | 0.20367 | 2900 | 4210112.6812 | 4210.1127
0.010132 | 1013.25 | 0.07 | 0.2127 | 2925 | 4469486.3421 | 4469.4863
0.010132 | 1013.25 | 0.07 | 0.22436 | 2950 | 4775501.2266 | 4775.5012
0.010132 | 1013.25 | 0.07 | 0.23944 | 2975 | 5140153.5904 | 5140.1536
0.010132 | 1013.25 | 0.07 | 0.25901 | 3000 | 5577888.747 | 5577.8887
0.010132 | 1013.25 | 0.07 | 0.28445 | 3025 | 6105884.35 | 6105.8844
0.010132 | 1013.25 | 0.07 | 0.31768 | 3050 | 6744266.0766 | 6744.2661
0.010132 | 1013.25 | 0.07 | 0.36133 | 3075 | 7516187.1712 | 7516.1872
0.010132 | 1013.25 | 0.07 | 0.41919 | 3100 | 8447674.389 | 8447.6744
0.010132 | 1013.25 | 0.07 | 0.49677 | 3125 | 9567109.8731 | 9567.1099
0.010132 | 1013.25 | 0.07 | 0.60258 | 3150 | 10904185.686 | 10904.1857
0.010132 | 1013.25 | 0.07 | 0.75033 | 3175 | 12488142.359 | 12488.1424
0.010132 | 1013.25 | 0.07 | 0.96366 | 3200 | 14345092.681 | 14345.0927
0.010132 | 1013.25 | 0.07 | 1.2873 | 3225 | 16494232.893 | 16494.2329
0.010132 | 1013.25 | 0.07 | 1.8167 | 3250 | 18942693.549 | 18942.6935
0.010132 | 1013.25 | 0.07 | 2.8001 | 3275 | 21678367.931 | 21678.3679
0.010132 | 1013.25 | 0.07 | 5.1366 | 3300 | 24657561.27 | 24657.5613
0.010132 | 1013.25 | 0.07 | 16.3693 | 3325 | 27763446.648 | 27763.4466
0.010132 | 1013.25 | 0.07 | 16.3693 | 3350 | 27763446.648 | 27763.4466
0.010132 | 1013.25 | 0.07 | 16.3693 | 3375 | 27763446.648 | 27763.4466
0.010132 | 1013.25 | 0.07 | 16.3693 | 3400 | 27763446.648 | 27763.4466
0.010132 | 1013.25 | 0.07 | 16.3693 | 3425 | 27763446.648 | 27763.4466
0.010132 | 1013.25 | 0.07 | 16.3693 | 3450 | 27763446.648 | 27763.4466
0.010132 | 1013.25 | 0.07 | 16.3693 | 3475 | 27763446.648 | 27763.4466
0.010132 | 1013.25 | 0.07 | 16.3693 | 3500 | 27763446.648 | 27763.4466
0.010132 | 1013.25 | 0.07 | 16.3693 | 3525 | 27763446.648 | 27763.4466
0.010132 | 1013.25 | 0.07 | 16.3693 | 3550 | 27763446.648 | 27763.4466
0.010132 | 1013.25 | 0.07 | 16.3693 | 3575 | 27763446.648 | 27763.4466
0.010132 | 1013.25 | 0.07 | 16.3693 | 3600 | 27763446.648 | 27763.4466
0.010132 | 1013.25 | 0.07 | 16.3693 | 3625 | 27763446.648 | 27763.4466
0.010132 | 1013.25 | 0.07 | 16.3693 | 3650 | 27763446.648 | 27763.4466
0.010132 | 1013.25 | 0.07 | 16.3693 | 3675 | 27763446.648 | 27763.4466
0.010132 | 1013.25 | 0.07 | 16.3693 | 3700 | 27763446.648 | 27763.4466
0.010132 | 1013.25 | 0.07 | 16.3693 | 3725 | 27763446.648 | 27763.4466
0.010132 | 1013.25 | 0.07 | 16.3693 | 3750 | 27763446.648 | 27763.4466
0.010132 | 1013.25 | 0.07 | 16.3693 | 3775 | 27763446.648 | 27763.4466
0.010132 | 1013.25 | 0.07 | 16.3693 | 3800 | 27763446.648 | 27763.4466
0.010132 | 1013.25 | 0.07 | 16.3693 | 3825 | 27763446.648 | 27763.4466
0.010132 | 1013.25 | 0.07 | 16.3693 | 3850 | 27763446.648 | 27763.4466
0.010132 | 1013.25 | 0.07 | 16.3693 | 3875 | 27763446.648 | 27763.4466
0.010132 | 1013.25 | 0.07 | 16.3693 | 3900 | 27763446.648 | 27763.4466
0.010132 | 1013.25 | 0.07 | 16.3693 | 3925 | 27763446.648 | 27763.4466
0.010132 | 1013.25 | 0.07 | 16.3693 | 3950 | 27763446.648 | 27763.4466
0.010132 | 1013.25 | 0.07 | 16.3693 | 3975 | 27763446.648 | 27763.4466
0.010132 | 1013.25 | 0.07 | 16.3693 | 4000 | 27763446.648 | 27763.4466
0.010132 | 1013.25 | 0.04 | 0.056896 | 250 | -2937088.0408 | -2937.088
0.010132 | 1013.25 | 0.04 | 0.056954 | 275 | -2911502.7998 | -2911.5028
0.010132 | 1013.25 | 0.04 | 0.057042 | 300 | -2885631.4598 | -2885.6315
0.010132 | 1013.25 | 0.04 | 0.057167 | 325 | -2859448.8118 | -2859.4488
0.010132 | 1013.25 | 0.04 | 0.057333 | 350 | -2832906.3471 | -2832.9063
0.010132 | 1013.25 | 0.04 | 0.057547 | 375 | -2805903.0811 | -2805.9031
0.010132 | 1013.25 | 0.04 | 0.057825 | 400 | -2778247.4043 | -2778.2474
0.010132 | 1013.25 | 0.04 | 0.058188 | 425 | -2749617.8308 | -2749.6178
0.010132 | 1013.25 | 0.04 | 0.058671 | 450 | -2719538.186 | -2719.5382
0.010132 | 1013.25 | 0.04 | 0.059313 | 475 | -2687389.1714 | -2687.3892
0.010132 | 1013.25 | 0.04 | 0.060157 | 500 | -2652472.1146 | -2652.4721
0.010132 | 1013.25 | 0.04 | 0.061241 | 525 | -2614103.0738 | -2614.1031
0.010132 | 1013.25 | 0.04 | 0.062598 | 550 | -2571641.3984 | -2571.6414
0.010132 | 1013.25 | 0.04 | 0.064268 | 575 | -2524294.9659 | -2524.295
0.010132 | 1013.25 | 0.04 | 0.066336 | 600 | -2470591.3779 | -2470.5914
0.010132 | 1013.25 | 0.04 | 0.068979 | 625 | -2407597.9084 | -2407.5979
0.010132 | 1013.25 | 0.04 | 0.072523 | 650 | -2330205.9073 | -2330.2059
0.010132 | 1013.25 | 0.04 | 0.077462 | 675 | -2230954.5325 | -2230.9545
0.010132 | 1013.25 | 0.04 | 0.084413 | 700 | -2101018.6379 | -2101.0186
0.010132 | 1013.25 | 0.04 | 0.093937 | 725 | -1933188.6108 | -1933.1886
0.010132 | 1013.25 | 0.04 | 0.10617 | 750 | -1727443.5249 | -1727.4435
0.010132 | 1013.25 | 0.04 | 0.12031 | 775 | -1497558.5358 | -1497.5585
0.010132 | 1013.25 | 0.04 | 0.13442 | 800 | -1272092.2429 | -1272.0922
0.010132 | 1013.25 | 0.04 | 0.14624 | 825 | -1081802.3488 | -1081.8023
0.010132 | 1013.25 | 0.04 | 0.15454 | 850 | -940942.4669 | -940.9425
0.010132 | 1013.25 | 0.04 | 0.15963 | 875 | -843580.1982 | -843.5802
0.010132 | 1013.25 | 0.04 | 0.16252 | 900 | -775528.6297 | -775.5286
0.010132 | 1013.25 | 0.04 | 0.1641 | 925 | -724521.4332 | -724.5214
0.010132 | 1013.25 | 0.04 | 0.16496 | 950 | -682757.8908 | -682.7579
0.010132 | 1013.25 | 0.04 | 0.16544 | 975 | -645877.5739 | -645.8776
0.010132 | 1013.25 | 0.04 | 0.1657 | 1000 | -611558.8306 | -611.5588
0.010132 | 1013.25 | 0.04 | 0.16586 | 1025 | -578579.432 | -578.5794
0.010132 | 1013.25 | 0.04 | 0.16595 | 1050 | -546291.6826 | -546.2917
0.010132 | 1013.25 | 0.04 | 0.16601 | 1075 | -514345.668 | -514.3457
0.010132 | 1013.25 | 0.04 | 0.16604 | 1100 | -482549.2607 | -482.5493
0.010132 | 1013.25 | 0.04 | 0.16607 | 1125 | -450795.0702 | -450.7951
0.010132 | 1013.25 | 0.04 | 0.16608 | 1150 | -419022.106 | -419.0221
0.010132 | 1013.25 | 0.04 | 0.16609 | 1175 | -387195.2725 | -387.1953
0.010132 | 1013.25 | 0.04 | 0.1661 | 1200 | -355294.1662 | -355.2942
0.010132 | 1013.25 | 0.04 | 0.16611 | 1225 | -323306.8197 | -323.3068
0.010132 | 1013.25 | 0.04 | 0.16611 | 1250 | -291226.125 | -291.2261
0.010132 | 1013.25 | 0.04 | 0.16612 | 1275 | -259047.7376 | -259.0477
0.010132 | 1013.25 | 0.04 | 0.16613 | 1300 | -226768.8119 | -226.7688
0.010132 | 1013.25 | 0.04 | 0.16614 | 1325 | -194387.2116 | -194.3872
0.010132 | 1013.25 | 0.04 | 0.16614 | 1350 | -161900.992 | -161.901
0.010132 | 1013.25 | 0.04 | 0.16615 | 1375 | -129308.0415 | -129.308
0.010132 | 1013.25 | 0.04 | 0.16617 | 1400 | -96605.8118 | -96.6058
0.010132 | 1013.25 | 0.04 | 0.16618 | 1425 | -63791.0987 | -63.7911
0.010132 | 1013.25 | 0.04 | 0.1662 | 1450 | -30859.847 | -30.8598
0.010132 | 1013.25 | 0.04 | 0.16621 | 1475 | 2193.0345 | 2.193
0.010132 | 1013.25 | 0.04 | 0.16624 | 1500 | 35373.8586 | 35.3739
0.010132 | 1013.25 | 0.04 | 0.16626 | 1525 | 68690.3504 | 68.6904
0.010132 | 1013.25 | 0.04 | 0.16629 | 1550 | 102151.8501 | 102.1519
0.010132 | 1013.25 | 0.04 | 0.16632 | 1575 | 135769.5268 | 135.7695
0.010132 | 1013.25 | 0.04 | 0.16636 | 1600 | 169556.6044 | 169.5566
0.010132 | 1013.25 | 0.04 | 0.1664 | 1625 | 203528.6027 | 203.5286
0.010132 | 1013.25 | 0.04 | 0.16644 | 1650 | 237703.5896 | 237.7036
0.010132 | 1013.25 | 0.04 | 0.1665 | 1675 | 272102.4432 | 272.1024
0.010132 | 1013.25 | 0.04 | 0.16656 | 1700 | 306749.1222 | 306.7491
0.010132 | 1013.25 | 0.04 | 0.16662 | 1725 | 341670.9401 | 341.6709
0.010132 | 1013.25 | 0.04 | 0.16669 | 1750 | 376898.8347 | 376.8988
0.010132 | 1013.25 | 0.04 | 0.16677 | 1775 | 412467.641 | 412.4676
0.010132 | 1013.25 | 0.04 | 0.16686 | 1800 | 448416.3362 | 448.4163
0.010132 | 1013.25 | 0.04 | 0.16695 | 1825 | 484788.2727 | 484.7883
0.010132 | 1013.25 | 0.04 | 0.16706 | 1850 | 521631.3748 | 521.6314
0.010132 | 1013.25 | 0.04 | 0.16717 | 1875 | 558998.291 | 558.9983
0.010132 | 1013.25 | 0.04 | 0.1673 | 1900 | 596946.4924 | 596.9465
0.010132 | 1013.25 | 0.04 | 0.16743 | 1925 | 635538.2953 | 635.5383
0.010132 | 1013.25 | 0.04 | 0.16758 | 1950 | 674840.799 | 674.8408
0.010132 | 1013.25 | 0.04 | 0.16774 | 1975 | 714925.7159 | 714.9257
0.010132 | 1013.25 | 0.04 | 0.1679 | 2000 | 755869.0776 | 755.8691
0.010132 | 1013.25 | 0.04 | 0.16808 | 2025 | 797750.7948 | 797.7508
0.010132 | 1013.25 | 0.04 | 0.16828 | 2050 | 840654.0529 | 840.6541
0.010132 | 1013.25 | 0.04 | 0.16848 | 2075 | 884664.5228 | 884.6645
0.010132 | 1013.25 | 0.04 | 0.1687 | 2100 | 929869.3662 | 929.8694
0.010132 | 1013.25 | 0.04 | 0.16893 | 2125 | 976356.0264 | 976.356
0.010132 | 1013.25 | 0.04 | 0.16917 | 2150 | 1024210.7924 | 1024.2108
0.010132 | 1013.25 | 0.04 | 0.16942 | 2175 | 1073517.1356 | 1073.5171
0.010132 | 1013.25 | 0.04 | 0.16968 | 2200 | 1124353.8274 | 1124.3538
0.010132 | 1013.25 | 0.04 | 0.16995 | 2225 | 1176792.8819 | 1176.7929
0.010132 | 1013.25 | 0.04 | 0.17024 | 2250 | 1230897.3414 | 1230.8973
0.010132 | 1013.25 | 0.04 | 0.17053 | 2275 | 1286719.0121 | 1286.719
0.010132 | 1013.25 | 0.04 | 0.17083 | 2300 | 1344296.2418 | 1344.2962
0.010132 | 1013.25 | 0.04 | 0.17114 | 2325 | 1403651.8971 | 1403.6519
0.010132 | 1013.25 | 0.04 | 0.17146 | 2350 | 1464791.74 | 1464.7917
0.010132 | 1013.25 | 0.04 | 0.17178 | 2375 | 1527703.4603 | 1527.7035
0.010132 | 1013.25 | 0.04 | 0.17211 | 2400 | 1592356.686 | 1592.3567
0.010132 | 1013.25 | 0.04 | 0.17245 | 2425 | 1658704.3348 | 1658.7043
0.010132 | 1013.25 | 0.04 | 0.17279 | 2450 | 1726685.8079 | 1726.6858
0.010132 | 1013.25 | 0.04 | 0.17314 | 2475 | 1796232.4498 | 1796.2324
0.010132 | 1013.25 | 0.04 | 0.1735 | 2500 | 1867275.8973 | 1867.2759
0.010132 | 1013.25 | 0.04 | 0.17388 | 2525 | 1939759.8651 | 1939.7599
0.010132 | 1013.25 | 0.04 | 0.17428 | 2550 | 2013655.971 | 2013.656
0.010132 | 1013.25 | 0.04 | 0.17471 | 2575 | 2088984.1931 | 2088.9842
0.010132 | 1013.25 | 0.04 | 0.17519 | 2600 | 2165838.543 | 2165.8385
0.010132 | 1013.25 | 0.04 | 0.17574 | 2625 | 2244418.5506 | 2244.4186
0.010132 | 1013.25 | 0.04 | 0.17637 | 2650 | 2325067.2109 | 2325.0672
0.010132 | 1013.25 | 0.04 | 0.17713 | 2675 | 2408316.1829 | 2408.3162
0.010132 | 1013.25 | 0.04 | 0.17805 | 2700 | 2494939.2803 | 2494.9393
0.010132 | 1013.25 | 0.04 | 0.1792 | 2725 | 2586015.689 | 2586.0157
0.010132 | 1013.25 | 0.04 | 0.18063 | 2750 | 2683004.8666 | 2683.0049
0.010132 | 1013.25 | 0.04 | 0.18246 | 2775 | 2787835.7108 | 2787.8357
0.010132 | 1013.25 | 0.04 | 0.1848 | 2800 | 2903013.2482 | 2903.0132
0.010132 | 1013.25 | 0.04 | 0.1878 | 2825 | 3031746.7022 | 3031.7467
0.010132 | 1013.25 | 0.04 | 0.19166 | 2850 | 3178103.2286 | 3178.1032
0.010132 | 1013.25 | 0.04 | 0.19664 | 2875 | 3347191.7027 | 3347.1917
0.010132 | 1013.25 | 0.04 | 0.20306 | 2900 | 3545380.4986 | 3545.3805
0.010132 | 1013.25 | 0.04 | 0.21136 | 2925 | 3780551.9857 | 3780.552
0.010132 | 1013.25 | 0.04 | 0.22209 | 2950 | 4062394.0509 | 4062.3941
0.010132 | 1013.25 | 0.04 | 0.23598 | 2975 | 4402724.8465 | 4402.7248
0.010132 | 1013.25 | 0.04 | 0.25397 | 3000 | 4815840.3815 | 4815.8404
0.010132 | 1013.25 | 0.04 | 0.27736 | 3025 | 5318864.5521 | 5318.8646
0.010132 | 1013.25 | 0.04 | 0.30789 | 3050 | 5932066.5444 | 5932.0665
0.010132 | 1013.25 | 0.04 | 0.34798 | 3075 | 6679089.9593 | 6679.09
0.010132 | 1013.25 | 0.04 | 0.40108 | 3100 | 7587010.4219 | 7587.0104
0.010132 | 1013.25 | 0.04 | 0.47227 | 3125 | 8686103.4407 | 8686.1034
0.010132 | 1013.25 | 0.04 | 0.56931 | 3150 | 10009162.804 | 10009.1628
0.010132 | 1013.25 | 0.04 | 0.70478 | 3175 | 11590164.317 | 11590.1643
0.010132 | 1013.25 | 0.04 | 0.90035 | 3200 | 13462022.104 | 13462.0221
0.010132 | 1013.25 | 0.04 | 1.197 | 3225 | 15653125.071 | 15653.1251
0.010132 | 1013.25 | 0.04 | 1.6824 | 3250 | 18182200.452 | 18182.2005
0.010132 | 1013.25 | 0.04 | 2.5843 | 3275 | 21050489.027 | 21050.489
0.010132 | 1013.25 | 0.04 | 4.7293 | 3300 | 24227317.99 | 24227.318
0.010132 | 1013.25 | 0.04 | 15.0739 | 3325 | 27601460.849 | 27601.4608
0.010132 | 1013.25 | 0.04 | 15.0739 | 3350 | 27601460.849 | 27601.4608
0.010132 | 1013.25 | 0.04 | 15.0739 | 3375 | 27601460.849 | 27601.4608
0.010132 | 1013.25 | 0.04 | 15.0739 | 3400 | 27601460.849 | 27601.4608
0.010132 | 1013.25 | 0.04 | 15.0739 | 3425 | 27601460.849 | 27601.4608
0.010132 | 1013.25 | 0.04 | 15.0739 | 3450 | 27601460.849 | 27601.4608
0.010132 | 1013.25 | 0.04 | 15.0739 | 3475 | 27601460.849 | 27601.4608
0.010132 | 1013.25 | 0.04 | 15.0739 | 3500 | 27601460.849 | 27601.4608
0.010132 | 1013.25 | 0.04 | 15.0739 | 3525 | 27601460.849 | 27601.4608
0.010132 | 1013.25 | 0.04 | 15.0739 | 3550 | 27601460.849 | 27601.4608
0.010132 | 1013.25 | 0.04 | 15.0739 | 3575 | 27601460.849 | 27601.4608
0.010132 | 1013.25 | 0.04 | 15.0739 | 3600 | 27601460.849 | 27601.4608
0.010132 | 1013.25 | 0.04 | 15.0739 | 3625 | 27601460.849 | 27601.4608
0.010132 | 1013.25 | 0.04 | 15.0739 | 3650 | 27601460.849 | 27601.4608
0.010132 | 1013.25 | 0.04 | 15.0739 | 3675 | 27601460.849 | 27601.4608
0.010132 | 1013.25 | 0.04 | 15.0739 | 3700 | 27601460.849 | 27601.4608
0.010132 | 1013.25 | 0.04 | 15.0739 | 3725 | 27601460.849 | 27601.4608
0.010132 | 1013.25 | 0.04 | 15.0739 | 3750 | 27601460.849 | 27601.4608
0.010132 | 1013.25 | 0.04 | 15.0739 | 3775 | 27601460.849 | 27601.4608
0.010132 | 1013.25 | 0.04 | 15.0739 | 3800 | 27601460.849 | 27601.4608
0.010132 | 1013.25 | 0.04 | 15.0739 | 3825 | 27601460.849 | 27601.4608
0.010132 | 1013.25 | 0.04 | 15.0739 | 3850 | 27601460.849 | 27601.4608
0.010132 | 1013.25 | 0.04 | 15.0739 | 3875 | 27601460.849 | 27601.4608
0.010132 | 1013.25 | 0.04 | 15.0739 | 3900 | 27601460.849 | 27601.4608
0.010132 | 1013.25 | 0.04 | 15.0739 | 3925 | 27601460.849 | 27601.4608
0.010132 | 1013.25 | 0.04 | 15.0739 | 3950 | 27601460.849 | 27601.4608
0.010132 | 1013.25 | 0.04 | 15.0739 | 3975 | 27601460.849 | 27601.4608
0.010132 | 1013.25 | 0.04 | 15.0739 | 4000 | 27601460.849 | 27601.4608
0.010132 | 1013.25 | 0.02 | 0.072146 | 250 | -2809640.3863 | -2809.6404
0.010132 | 1013.25 | 0.02 | 0.072159 | 275 | -2784766.7912 | -2784.7668
0.010132 | 1013.25 | 0.02 | 0.072181 | 300 | -2759673.232 | -2759.6732
0.010132 | 1013.25 | 0.02 | 0.072211 | 325 | -2734352.3796 | -2734.3524
0.010132 | 1013.25 | 0.02 | 0.072254 | 350 | -2708782.2248 | -2708.7822
0.010132 | 1013.25 | 0.02 | 0.072314 | 375 | -2682911.1294 | -2682.9111
0.010132 | 1013.25 | 0.02 | 0.072401 | 400 | -2656637.6941 | -2656.6377
0.010132 | 1013.25 | 0.02 | 0.072531 | 425 | -2629787.6445 | -2629.7876
0.010132 | 1013.25 | 0.02 | 0.072725 | 450 | -2602093.509 | -2602.0935
0.010132 | 1013.25 | 0.02 | 0.073014 | 475 | -2573185.8912 | -2573.1859
0.010132 | 1013.25 | 0.02 | 0.073433 | 500 | -2542601.3524 | -2542.6014
0.010132 | 1013.25 | 0.02 | 0.074017 | 525 | -2509789.2672 | -2509.7893
0.010132 | 1013.25 | 0.02 | 0.074806 | 550 | -2474053.9001 | -2474.0539
0.010132 | 1013.25 | 0.02 | 0.075859 | 575 | -2434329.4671 | -2434.3295
0.010132 | 1013.25 | 0.02 | 0.077281 | 600 | -2388720.5544 | -2388.7206
0.010132 | 1013.25 | 0.02 | 0.079276 | 625 | -2333874.0154 | -2333.874
0.010132 | 1013.25 | 0.02 | 0.082183 | 650 | -2264417.6633 | -2264.4177
0.010132 | 1013.25 | 0.02 | 0.086498 | 675 | -2172855.3757 | -2172.8554
0.010132 | 1013.25 | 0.02 | 0.092822 | 700 | -2050509.3559 | -2050.5094
0.010132 | 1013.25 | 0.02 | 0.10169 | 725 | -1890350.656 | -1890.3507
0.010132 | 1013.25 | 0.02 | 0.11324 | 750 | -1692360.4761 | -1692.3605
0.010132 | 1013.25 | 0.02 | 0.1267 | 775 | -1469967.0688 | -1469.9671
0.010132 | 1013.25 | 0.02 | 0.14019 | 800 | -1251103.2189 | -1251.1032
0.010132 | 1013.25 | 0.02 | 0.1515 | 825 | -1066015.2517 | -1066.0153
0.010132 | 1013.25 | 0.02 | 0.15945 | 850 | -928905.9252 | -928.9059
0.010132 | 1013.25 | 0.02 | 0.16433 | 875 | -834159.8608 | -834.1599
0.010132 | 1013.25 | 0.02 | 0.16708 | 900 | -767977.3563 | -767.9774
0.010132 | 1013.25 | 0.02 | 0.16858 | 925 | -718388.5205 | -718.3885
0.010132 | 1013.25 | 0.02 | 0.1694 | 950 | -677781.3211 | -677.7813
0.010132 | 1013.25 | 0.02 | 0.16985 | 975 | -641906.5286 | -641.9065
0.010132 | 1013.25 | 0.02 | 0.1701 | 1000 | -608506.3363 | -608.5063
0.010132 | 1013.25 | 0.02 | 0.17025 | 1025 | -576394.8685 | -576.3949
0.010132 | 1013.25 | 0.02 | 0.17034 | 1050 | -544945.3824 | -544.9454
0.010132 | 1013.25 | 0.02 | 0.17039 | 1075 | -513820.5198 | -513.8205
0.010132 | 1013.25 | 0.02 | 0.17042 | 1100 | -482835.7677 | -482.8358
0.010132 | 1013.25 | 0.02 | 0.17044 | 1125 | -451888.4944 | -451.8885
0.010132 | 1013.25 | 0.02 | 0.17046 | 1150 | -420920.7965 | -420.9208
0.010132 | 1013.25 | 0.02 | 0.17047 | 1175 | -389899.6777 | -389.8997
0.010132 | 1013.25 | 0.02 | 0.17047 | 1200 | -358806.2523 | -358.8063
0.010132 | 1013.25 | 0.02 | 0.17048 | 1225 | -327629.735 | -327.6297
0.010132 | 1013.25 | 0.02 | 0.17048 | 1250 | -296364.0204 | -296.364
0.010132 | 1013.25 | 0.02 | 0.17049 | 1275 | -265005.6891 | -265.0057
0.010132 | 1013.25 | 0.02 | 0.17049 | 1300 | -233552.8158 | -233.5528
0.010132 | 1013.25 | 0.02 | 0.1705 | 1325 | -202004.2334 | -202.0042
0.010132 | 1013.25 | 0.02 | 0.17051 | 1350 | -170359.0618 | -170.3591
0.010132 | 1013.25 | 0.02 | 0.17051 | 1375 | -138616.3885 | -138.6164
0.010132 | 1013.25 | 0.02 | 0.17052 | 1400 | -106775.0394 | -106.775
0.010132 | 1013.25 | 0.02 | 0.17053 | 1425 | -74833.3994 | -74.8334
0.010132 | 1013.25 | 0.02 | 0.17054 | 1450 | -42789.2606 | -42.7893
0.010132 | 1013.25 | 0.02 | 0.17056 | 1475 | -10639.683 | -10.6397
0.010132 | 1013.25 | 0.02 | 0.17057 | 1500 | 21619.1393 | 21.6191
0.010132 | 1013.25 | 0.02 | 0.17059 | 1525 | 53992.015 | 53.992
0.010132 | 1013.25 | 0.02 | 0.17061 | 1550 | 86484.8957 | 86.4849
0.010132 | 1013.25 | 0.02 | 0.17063 | 1575 | 119105.0235 | 119.105
0.010132 | 1013.25 | 0.02 | 0.17066 | 1600 | 151861.0857 | 151.8611
0.010132 | 1013.25 | 0.02 | 0.17069 | 1625 | 184763.3758 | 184.7634
0.010132 | 1013.25 | 0.02 | 0.17072 | 1650 | 217823.9623 | 217.824
0.010132 | 1013.25 | 0.02 | 0.17075 | 1675 | 251056.8599 | 251.0569
0.010132 | 1013.25 | 0.02 | 0.1708 | 1700 | 284478.2042 | 284.4782
0.010132 | 1013.25 | 0.02 | 0.17084 | 1725 | 318106.4235 | 318.1064
0.010132 | 1013.25 | 0.02 | 0.17089 | 1750 | 351962.4053 | 351.9624
0.010132 | 1013.25 | 0.02 | 0.17095 | 1775 | 386069.6514 | 386.0697
0.010132 | 1013.25 | 0.02 | 0.17101 | 1800 | 420454.415 | 420.4544
0.010132 | 1013.25 | 0.02 | 0.17107 | 1825 | 455145.8115 | 455.1458
0.010132 | 1013.25 | 0.02 | 0.17115 | 1850 | 490175.8987 | 490.1759
0.010132 | 1013.25 | 0.02 | 0.17123 | 1875 | 525579.7098 | 525.5797
0.010132 | 1013.25 | 0.02 | 0.17131 | 1900 | 561395.2179 | 561.3952
0.010132 | 1013.25 | 0.02 | 0.1714 | 1925 | 597663.2719 | 597.6633
0.010132 | 1013.25 | 0.02 | 0.1715 | 1950 | 634427.4018 | 634.4274
0.010132 | 1013.25 | 0.02 | 0.17161 | 1975 | 671733.5255 | 671.7335
0.010132 | 1013.25 | 0.02 | 0.17173 | 2000 | 709629.6345 | 709.6296
0.010132 | 1013.25 | 0.02 | 0.17185 | 2025 | 748165.2067 | 748.1652
0.010132 | 1013.25 | 0.02 | 0.17198 | 2050 | 787390.6014 | 787.3906
0.010132 | 1013.25 | 0.02 | 0.17212 | 2075 | 827356.2373 | 827.3562
0.010132 | 1013.25 | 0.02 | 0.17226 | 2100 | 868111.6494 | 868.1116
0.010132 | 1013.25 | 0.02 | 0.17241 | 2125 | 909704.3023 | 909.7043
0.010132 | 1013.25 | 0.02 | 0.17257 | 2150 | 952178.4393 | 952.1784
0.010132 | 1013.25 | 0.02 | 0.17273 | 2175 | 995573.5632 | 995.5736
0.010132 | 1013.25 | 0.02 | 0.1729 | 2200 | 1039922.99 | 1039.923
0.010132 | 1013.25 | 0.02 | 0.17308 | 2225 | 1085252.3083 | 1085.2523
0.010132 | 1013.25 | 0.02 | 0.17326 | 2250 | 1131577.8917 | 1131.5779
0.010132 | 1013.25 | 0.02 | 0.17344 | 2275 | 1178905.5729 | 1178.9056
0.010132 | 1013.25 | 0.02 | 0.17363 | 2300 | 1227229.6283 | 1227.2296
0.010132 | 1013.25 | 0.02 | 0.17382 | 2325 | 1276532.2849 | 1276.5323
0.010132 | 1013.25 | 0.02 | 0.17401 | 2350 | 1326783.8101 | 1326.7838
0.010132 | 1013.25 | 0.02 | 0.17421 | 2375 | 1377943.9123 | 1377.9439
0.010132 | 1013.25 | 0.02 | 0.1744 | 2400 | 1429964.0532 | 1429.9641
0.010132 | 1013.25 | 0.02 | 0.1746 | 2425 | 1482791.5862 | 1482.7916
0.010132 | 1013.25 | 0.02 | 0.17481 | 2450 | 1536375.7597 | 1536.3758
0.010132 | 1013.25 | 0.02 | 0.17502 | 2475 | 1590675.9499 | 1590.6759
0.010132 | 1013.25 | 0.02 | 0.17524 | 2500 | 1645672.3997 | 1645.6724
0.010132 | 1013.25 | 0.02 | 0.17549 | 2525 | 1701379.7003 | 1701.3797
0.010132 | 1013.25 | 0.02 | 0.17575 | 2550 | 1757863.2241 | 1757.8632
0.010132 | 1013.25 | 0.02 | 0.17605 | 2575 | 1815258.7195 | 1815.2587
0.010132 | 1013.25 | 0.02 | 0.1764 | 2600 | 1873795.3472 | 1873.7953
0.010132 | 1013.25 | 0.02 | 0.17682 | 2625 | 1933822.6019 | 1933.8226
0.010132 | 1013.25 | 0.02 | 0.17734 | 2650 | 1995841.8365 | 1995.8418
0.010132 | 1013.25 | 0.02 | 0.17798 | 2675 | 2060543.5029 | 2060.5435
0.010132 | 1013.25 | 0.02 | 0.17878 | 2700 | 2128851.7127 | 2128.8517
0.010132 | 1013.25 | 0.02 | 0.17981 | 2725 | 2201978.2791 | 2201.9783
0.010132 | 1013.25 | 0.02 | 0.18113 | 2750 | 2281488.9734 | 2281.489
0.010132 | 1013.25 | 0.02 | 0.18282 | 2775 | 2369385.2771 | 2369.3853
0.010132 | 1013.25 | 0.02 | 0.185 | 2800 | 2468205.3959 | 2468.2054
0.010132 | 1013.25 | 0.02 | 0.18782 | 2825 | 2581148.6866 | 2581.1487
0.010132 | 1013.25 | 0.02 | 0.19146 | 2850 | 2712227.9009 | 2712.2279
0.010132 | 1013.25 | 0.02 | 0.19616 | 2875 | 2866453.6915 | 2866.4537
0.010132 | 1013.25 | 0.02 | 0.20223 | 2900 | 3050055.5364 | 3050.0555
0.010132 | 1013.25 | 0.02 | 0.21006 | 2925 | 3270742.4115 | 3270.7424
0.010132 | 1013.25 | 0.02 | 0.22019 | 2950 | 3538004.8351 | 3538.0048
0.010132 | 1013.25 | 0.02 | 0.23328 | 2975 | 3863456.8419 | 3863.4568
0.010132 | 1013.25 | 0.02 | 0.25024 | 3000 | 4261211.3082 | 4261.2113
0.010132 | 1013.25 | 0.02 | 0.27227 | 3025 | 4748273.8977 | 4748.2739
0.010132 | 1013.25 | 0.02 | 0.301 | 3050 | 5344928.4941 | 5344.9285
0.010132 | 1013.25 | 0.02 | 0.33871 | 3075 | 6075068.8486 | 6075.0688
0.010132 | 1013.25 | 0.02 | 0.38864 | 3100 | 6966405.6463 | 6966.4056
0.010132 | 1013.25 | 0.02 | 0.45555 | 3125 | 8050443.7134 | 8050.4437
0.010132 | 1013.25 | 0.02 | 0.54674 | 3150 | 9362079.4148 | 9362.0794
0.010132 | 1013.25 | 0.02 | 0.674 | 3175 | 10938612.394 | 10938.6124
0.010132 | 1013.25 | 0.02 | 0.85771 | 3200 | 12817895.438 | 12817.8954
0.010132 | 1013.25 | 0.02 | 1.1363 | 3225 | 15035244.277 | 15035.2443
0.010132 | 1013.25 | 0.02 | 1.5923 | 3250 | 17618515.515 | 17618.5155
0.010132 | 1013.25 | 0.02 | 2.4398 | 3275 | 20580063.531 | 20580.0635
0.010132 | 1013.25 | 0.02 | 4.4567 | 3300 | 23901017.738 | 23901.0177
0.010132 | 1013.25 | 0.02 | 14.2071 | 3325 | 27477230.128 | 27477.2301
0.010132 | 1013.25 | 0.02 | 14.2071 | 3350 | 27477230.128 | 27477.2301
0.010132 | 1013.25 | 0.02 | 14.2071 | 3375 | 27477230.128 | 27477.2301
0.010132 | 1013.25 | 0.02 | 14.2071 | 3400 | 27477230.128 | 27477.2301
0.010132 | 1013.25 | 0.02 | 14.2071 | 3425 | 27477230.128 | 27477.2301
0.010132 | 1013.25 | 0.02 | 14.2071 | 3450 | 27477230.128 | 27477.2301
0.010132 | 1013.25 | 0.02 | 14.2071 | 3475 | 27477230.128 | 27477.2301
0.010132 | 1013.25 | 0.02 | 14.2071 | 3500 | 27477230.128 | 27477.2301
0.010132 | 1013.25 | 0.02 | 14.2071 | 3525 | 27477230.128 | 27477.2301
0.010132 | 1013.25 | 0.02 | 14.2071 | 3550 | 27477230.128 | 27477.2301
0.010132 | 1013.25 | 0.02 | 14.2071 | 3575 | 27477230.128 | 27477.2301
0.010132 | 1013.25 | 0.02 | 14.2071 | 3600 | 27477230.128 | 27477.2301
0.010132 | 1013.25 | 0.02 | 14.2071 | 3625 | 27477230.128 | 27477.2301
0.010132 | 1013.25 | 0.02 | 14.2071 | 3650 | 27477230.128 | 27477.2301
0.010132 | 1013.25 | 0.02 | 14.2071 | 3675 | 27477230.128 | 27477.2301
0.010132 | 1013.25 | 0.02 | 14.2071 | 3700 | 27477230.128 | 27477.2301
0.010132 | 1013.25 | 0.02 | 14.2071 | 3725 | 27477230.128 | 27477.2301
0.010132 | 1013.25 | 0.02 | 14.2071 | 3750 | 27477230.128 | 27477.2301
0.010132 | 1013.25 | 0.02 | 14.2071 | 3775 | 27477230.128 | 27477.2301
0.010132 | 1013.25 | 0.02 | 14.2071 | 3800 | 27477230.128 | 27477.2301
0.010132 | 1013.25 | 0.02 | 14.2071 | 3825 | 27477230.128 | 27477.2301
0.010132 | 1013.25 | 0.02 | 14.2071 | 3850 | 27477230.128 | 27477.2301
0.010132 | 1013.25 | 0.02 | 14.2071 | 3875 | 27477230.128 | 27477.2301
0.010132 | 1013.25 | 0.02 | 14.2071 | 3900 | 27477230.128 | 27477.2301
0.010132 | 1013.25 | 0.02 | 14.2071 | 3925 | 27477230.128 | 27477.2301
0.010132 | 1013.25 | 0.02 | 14.2071 | 3950 | 27477230.128 | 27477.2301
0.010132 | 1013.25 | 0.02 | 14.2071 | 3975 | 27477230.128 | 27477.2301
0.010132 | 1013.25 | 0.02 | 14.2071 | 4000 | 27477230.128 | 27477.2301
0.010132 | 1013.25 | 0 | 0.087426 | 250 | -2680985.5233 | -2680.9855
0.010132 | 1013.25 | 0 | 0.087426 | 275 | -2656727.0212 | -2656.727
0.010132 | 1013.25 | 0 | 0.087426 | 300 | -2632263.585 | -2632.2636
0.010132 | 1013.25 | 0 | 0.087426 | 325 | -2607601.5261 | -2607.6015
0.010132 | 1013.25 | 0 | 0.087426 | 350 | -2582745.8816 | -2582.7459
0.010132 | 1013.25 | 0 | 0.087426 | 375 | -2557699.6065 | -2557.6996
0.010132 | 1013.25 | 0 | 0.087426 | 400 | -2532462.5574 | -2532.4626
0.010132 | 1013.25 | 0 | 0.087427 | 425 | -2507028.0003 | -2507.028
0.010132 | 1013.25 | 0 | 0.08743 | 450 | -2481372.1295 | -2481.3721
0.010132 | 1013.25 | 0 | 0.087439 | 475 | -2455428.1381 | -2455.4281
0.010132 | 1013.25 | 0 | 0.087465 | 500 | -2429031.0659 | -2429.0311
0.010132 | 1013.25 | 0 | 0.08753 | 525 | -2401814.0781 | -2401.8141
0.010132 | 1013.25 | 0 | 0.087683 | 550 | -2373033.1764 | -2373.0332
0.010132 | 1013.25 | 0 | 0.088011 | 575 | -2341299.2581 | -2341.2993
0.010132 | 1013.25 | 0 | 0.088668 | 600 | -2304210.6907 | -2304.2107
0.010132 | 1013.25 | 0 | 0.089901 | 625 | -2257919.1164 | -2257.9191
0.010132 | 1013.25 | 0 | 0.092078 | 650 | -2196749.3818 | -2196.7494
0.010132 | 1013.25 | 0 | 0.095697 | 675 | -2113165.4173 | -2113.1654
0.010132 | 1013.25 | 0 | 0.10134 | 700 | -1998651.7252 | -1998.6517
0.010132 | 1013.25 | 0 | 0.10953 | 725 | -1846379.7156 | -1846.3797
0.010132 | 1013.25 | 0 | 0.12037 | 750 | -1656346.9053 | -1656.3469
0.010132 | 1013.25 | 0 | 0.13312 | 775 | -1441636.8381 | -1441.6368
0.010132 | 1013.25 | 0 | 0.14597 | 800 | -1229546.3674 | -1229.5464
0.010132 | 1013.25 | 0 | 0.15678 | 825 | -1049797.9944 | -1049.798
0.010132 | 1013.25 | 0 | 0.16437 | 850 | -916540.8316 | -916.5408
0.010132 | 1013.25 | 0 | 0.16903 | 875 | -824483.3579 | -824.4834
0.010132 | 1013.25 | 0 | 0.17165 | 900 | -760222.3091 | -760.2223
0.010132 | 1013.25 | 0 | 0.17307 | 925 | -712091.6988 | -712.0917
0.010132 | 1013.25 | 0 | 0.17384 | 950 | -672673.2419 | -672.6732
0.010132 | 1013.25 | 0 | 0.17427 | 975 | -637832.0923 | -637.8321
0.010132 | 1013.25 | 0 | 0.17451 | 1000 | -605376.2405 | -605.3762
0.010132 | 1013.25 | 0 | 0.17464 | 1025 | -574157.3693 | -574.1574
0.010132 | 1013.25 | 0 | 0.17472 | 1050 | -543570.4706 | -543.5705
0.010132 | 1013.25 | 0 | 0.17477 | 1075 | -513291.3053 | -513.2913
0.010132 | 1013.25 | 0 | 0.1748 | 1100 | -483143.428 | -483.1434
0.010132 | 1013.25 | 0 | 0.17482 | 1125 | -453029.3802 | -453.0294
0.010132 | 1013.25 | 0 | 0.17483 | 1150 | -422894.7666 | -422.8948
0.010132 | 1013.25 | 0 | 0.17484 | 1175 | -392709.1505 | -392.7092
0.010132 | 1013.25 | 0 | 0.17484 | 1200 | -362455.6867 | -362.4557
0.010132 | 1013.25 | 0 | 0.17484 | 1225 | -332125.3795 | -332.1254
0.010132 | 1013.25 | 0 | 0.17485 | 1250 | -301713.8377 | -301.7138
0.010132 | 1013.25 | 0 | 0.17485 | 1275 | -271219.4052 | -271.2194
0.010132 | 1013.25 | 0 | 0.17485 | 1300 | -240642.0641 | -240.6421
0.010132 | 1013.25 | 0 | 0.17485 | 1325 | -209982.7794 | -209.9828
0.010132 | 1013.25 | 0 | 0.17485 | 1350 | -179243.1019 | -179.2431
0.010132 | 1013.25 | 0 | 0.17485 | 1375 | -148424.9235 | -148.4249
0.010132 | 1013.25 | 0 | 0.17485 | 1400 | -117530.3251 | -117.5303
0.010132 | 1013.25 | 0 | 0.17485 | 1425 | -86561.48 | -86.5615
0.010132 | 1013.25 | 0 | 0.17485 | 1450 | -55520.5938 | -55.5206
0.010132 | 1013.25 | 0 | 0.17485 | 1475 | -24409.8647 | -24.4099
0.010132 | 1013.25 | 0 | 0.17485 | 1500 | 6768.5409 | 6.7685
0.010132 | 1013.25 | 0 | 0.17485 | 1525 | 38012.5041 | 38.0125
0.010132 | 1013.25 | 0 | 0.17485 | 1550 | 69319.9636 | 69.32
0.010132 | 1013.25 | 0 | 0.17485 | 1575 | 100688.9217 | 100.6889
0.010132 | 1013.25 | 0 | 0.17485 | 1600 | 132117.4486 | 132.1174
0.010132 | 1013.25 | 0 | 0.17485 | 1625 | 163603.684 | 163.6037
0.010132 | 1013.25 | 0 | 0.17485 | 1650 | 195145.8398 | 195.1458
0.010132 | 1013.25 | 0 | 0.17485 | 1675 | 226742.2013 | 226.7422
0.010132 | 1013.25 | 0 | 0.17485 | 1700 | 258391.1297 | 258.3911
0.010132 | 1013.25 | 0 | 0.17485 | 1725 | 290091.0648 | 290.0911
0.010132 | 1013.25 | 0 | 0.17485 | 1750 | 321840.5299 | 321.8405
0.010132 | 1013.25 | 0 | 0.17485 | 1775 | 353638.1382 | 353.6381
0.010132 | 1013.25 | 0 | 0.17485 | 1800 | 385482.6018 | 385.4826
0.010132 | 1013.25 | 0 | 0.17485 | 1825 | 417372.7446 | 417.3727
0.010132 | 1013.25 | 0 | 0.17485 | 1850 | 449307.5187 | 449.3075
0.010132 | 1013.25 | 0 | 0.17485 | 1875 | 481286.0273 | 481.286
0.010132 | 1013.25 | 0 | 0.17485 | 1900 | 513307.5529 | 513.3076
0.010132 | 1013.25 | 0 | 0.17485 | 1925 | 545371.5949 | 545.3716
0.010132 | 1013.25 | 0 | 0.17485 | 1950 | 577477.9163 | 577.4779
0.010132 | 1013.25 | 0 | 0.17485 | 1975 | 609626.6029 | 609.6266
0.010132 | 1013.25 | 0 | 0.17485 | 2000 | 641818.1363 | 641.8181
0.010132 | 1013.25 | 0 | 0.17486 | 2025 | 674053.4855 | 674.0535
0.010132 | 1013.25 | 0 | 0.17486 | 2050 | 706334.2186 | 706.3342
0.010132 | 1013.25 | 0 | 0.17486 | 2075 | 738662.6401 | 738.6626
0.010132 | 1013.25 | 0 | 0.17486 | 2100 | 771041.9587 | 771.042
0.010132 | 1013.25 | 0 | 0.17486 | 2125 | 803476.4931 | 803.4765
0.010132 | 1013.25 | 0 | 0.17487 | 2150 | 835971.9214 | 835.9719
0.010132 | 1013.25 | 0 | 0.17487 | 2175 | 868535.5876 | 868.5356
0.010132 | 1013.25 | 0 | 0.17488 | 2200 | 901176.8764 | 901.1769
0.010132 | 1013.25 | 0 | 0.17489 | 2225 | 933907.6738 | 933.9077
0.010132 | 1013.25 | 0 | 0.1749 | 2250 | 966742.9361 | 966.7429
0.010132 | 1013.25 | 0 | 0.17491 | 2275 | 999701.3965 | 999.7014
0.010132 | 1013.25 | 0 | 0.17493 | 2300 | 1032806.4462 | 1032.8064
0.010132 | 1013.25 | 0 | 0.17495 | 2325 | 1066087.242 | 1066.0872
0.010132 | 1013.25 | 0 | 0.17498 | 2350 | 1099580.1032 | 1099.5801
0.010132 | 1013.25 | 0 | 0.17502 | 2375 | 1133330.2859 | 1133.3303
0.010132 | 1013.25 | 0 | 0.17506 | 2400 | 1167394.2432 | 1167.3942
0.010132 | 1013.25 | 0 | 0.17512 | 2425 | 1201842.5177 | 1201.8425
0.010132 | 1013.25 | 0 | 0.17519 | 2450 | 1236763.4508 | 1236.7635
0.010132 | 1013.25 | 0 | 0.17528 | 2475 | 1272267.9479 | 1272.2679
0.010132 | 1013.25 | 0 | 0.17539 | 2500 | 1308495.604 | 1308.4956
0.010132 | 1013.25 | 0 | 0.17553 | 2525 | 1345622.5765 | 1345.6226
0.010132 | 1013.25 | 0 | 0.17572 | 2550 | 1383871.692 | 1383.8717
0.010132 | 1013.25 | 0 | 0.17595 | 2575 | 1423525.3997 | 1423.5254
0.010132 | 1013.25 | 0 | 0.17624 | 2600 | 1464942.3306 | 1464.9423
0.010132 | 1013.25 | 0 | 0.17661 | 2625 | 1508578.4065 | 1508.5784
0.010132 | 1013.25 | 0 | 0.17708 | 2650 | 1555013.6563 | 1555.0137
0.010132 | 1013.25 | 0 | 0.17769 | 2675 | 1604986.1535 | 1604.9862
0.010132 | 1013.25 | 0 | 0.17846 | 2700 | 1659434.7878 | 1659.4348
0.010132 | 1013.25 | 0 | 0.17946 | 2725 | 1719552.9272 | 1719.5529
0.010132 | 1013.25 | 0 | 0.18073 | 2750 | 1786855.4199 | 1786.8554
0.010132 | 1013.25 | 0 | 0.18237 | 2775 | 1863261.8134 | 1863.2618
0.010132 | 1013.25 | 0 | 0.18447 | 2800 | 1951199.1349 | 1951.1991
0.010132 | 1013.25 | 0 | 0.18717 | 2825 | 2053728.0439 | 2053.728
0.010132 | 1013.25 | 0 | 0.19064 | 2850 | 2174696.6022 | 2174.6966
0.010132 | 1013.25 | 0 | 0.19511 | 2875 | 2318926.2389 | 2318.9262
0.010132 | 1013.25 | 0 | 0.20087 | 2900 | 2492434.596 | 2492.4346
0.010132 | 1013.25 | 0 | 0.20828 | 2925 | 2702699.6592 | 2702.6997
0.010132 | 1013.25 | 0 | 0.21783 | 2950 | 2958968.6189 | 2958.9686
0.010132 | 1013.25 | 0 | 0.23015 | 2975 | 3272612.8797 | 3272.6129
0.010132 | 1013.25 | 0 | 0.24609 | 3000 | 3657526.9322 | 3657.5269
0.010132 | 1013.25 | 0 | 0.26677 | 3025 | 4130562.5812 | 4130.5626
0.010132 | 1013.25 | 0 | 0.29371 | 3050 | 4711980.124 | 4711.9801
0.010132 | 1013.25 | 0 | 0.32905 | 3075 | 5425882.921 | 5425.8829
0.010132 | 1013.25 | 0 | 0.37581 | 3100 | 6300579.3952 | 6300.5794
0.010132 | 1013.25 | 0 | 0.43844 | 3125 | 7368784.3303 | 7368.7843
0.010132 | 1013.25 | 0 | 0.52376 | 3150 | 8667526.2399 | 8667.5262
0.010132 | 1013.25 | 0 | 0.64281 | 3175 | 10237565.044 | 10237.565
0.010132 | 1013.25 | 0 | 0.81463 | 3200 | 12122035.17 | 12122.0352
0.010132 | 1013.25 | 0 | 1.0752 | 3225 | 14363886.846 | 14363.8868
0.010132 | 1013.25 | 0 | 1.5017 | 3250 | 17001405.507 | 17001.4055
0.010132 | 1013.25 | 0 | 2.2946 | 3275 | 20060227.645 | 20060.2276
0.010132 | 1013.25 | 0 | 4.1833 | 3300 | 23536530.748 | 23536.5307
0.010132 | 1013.25 | 0 | 13.3374 | 3325 | 27337049.583 | 27337.0496
0.010132 | 1013.25 | 0 | 13.3374 | 3350 | 27337049.583 | 27337.0496
0.010132 | 1013.25 | 0 | 13.3374 | 3375 | 27337049.583 | 27337.0496
0.010132 | 1013.25 | 0 | 13.3374 | 3400 | 27337049.583 | 27337.0496
0.010132 | 1013.25 | 0 | 13.3374 | 3425 | 27337049.583 | 27337.0496
0.010132 | 1013.25 | 0 | 13.3374 | 3450 | 27337049.583 | 27337.0496
0.010132 | 1013.25 | 0 | 13.3374 | 3475 | 27337049.583 | 27337.0496
0.010132 | 1013.25 | 0 | 13.3374 | 3500 | 27337049.583 | 27337.0496
0.010132 | 1013.25 | 0 | 13.3374 | 3525 | 27337049.583 | 27337.0496
0.010132 | 1013.25 | 0 | 13.3374 | 3550 | 27337049.583 | 27337.0496
0.010132 | 1013.25 | 0 | 13.3374 | 3575 | 27337049.583 | 27337.0496
0.010132 | 1013.25 | 0 | 13.3374 | 3600 | 27337049.583 | 27337.0496
0.010132 | 1013.25 | 0 | 13.3374 | 3625 | 27337049.583 | 27337.0496
0.010132 | 1013.25 | 0 | 13.3374 | 3650 | 27337049.583 | 27337.0496
0.010132 | 1013.25 | 0 | 13.3374 | 3675 | 27337049.583 | 27337.0496
0.010132 | 1013.25 | 0 | 13.3374 | 3700 | 27337049.583 | 27337.0496
0.010132 | 1013.25 | 0 | 13.3374 | 3725 | 27337049.583 | 27337.0496
0.010132 | 1013.25 | 0 | 13.3374 | 3750 | 27337049.583 | 27337.0496
0.010132 | 1013.25 | 0 | 13.3374 | 3775 | 27337049.583 | 27337.0496
0.010132 | 1013.25 | 0 | 13.3374 | 3800 | 27337049.583 | 27337.0496
0.010132 | 1013.25 | 0 | 13.3374 | 3825 | 27337049.583 | 27337.0496
0.010132 | 1013.25 | 0 | 13.3374 | 3850 | 27337049.583 | 27337.0496
0.010132 | 1013.25 | 0 | 13.3374 | 3875 | 27337049.583 | 27337.0496
0.010132 | 1013.25 | 0 | 13.3374 | 3900 | 27337049.583 | 27337.0496
0.010132 | 1013.25 | 0 | 13.3374 | 3925 | 27337049.583 | 27337.0496
0.010132 | 1013.25 | 0 | 13.3374 | 3950 | 27337049.583 | 27337.0496
0.010132 | 1013.25 | 0 | 13.3374 | 3975 | 27337049.583 | 27337.0496
0.010132 | 1013.25 | 0 | 13.3374 | 4000 | 27337049.583 | 27337.0496
0.0010133 | 101.325 | 10 | 0 | 250 | -8780324.3896 | -8780.3244
0.0010133 | 101.325 | 10 | 0 | 275 | -8718415.5834 | -8718.4156
0.0010133 | 101.325 | 10 | 0 | 300 | -8649466.5082 | -8649.4665
0.0010133 | 101.325 | 10 | 0 | 325 | -8573726.2031 | -8573.7262
0.0010133 | 101.325 | 10 | 0 | 350 | -8492565.461 | -8492.5655
0.0010133 | 101.325 | 10 | 0 | 375 | -8408129.3608 | -8408.1294
0.0010133 | 101.325 | 10 | 0 | 400 | -8322695.4961 | -8322.6955
0.0010133 | 101.325 | 10 | 0 | 425 | -8237711.748 | -8237.7117
0.0010133 | 101.325 | 10 | 0 | 450 | -8152216.9416 | -8152.2169
0.0010133 | 101.325 | 10 | 0 | 475 | -8059916.4194 | -8059.9164
0.0010133 | 101.325 | 10 | 0 | 500 | -7944186.4328 | -7944.1864
0.0010133 | 101.325 | 10 | 0 | 525 | -7773396.6634 | -7773.3967
0.0010133 | 101.325 | 10 | 0 | 550 | -7507620.8885 | -7507.6209
0.0010133 | 101.325 | 10 | 0 | 575 | -7124424.7729 | -7124.4248
0.0010133 | 101.325 | 10 | 0 | 600 | -6633847.6628 | -6633.8477
0.0010133 | 101.325 | 10 | 0 | 625 | -6053847.4251 | -6053.8474
0.0010133 | 101.325 | 10 | 0 | 650 | -5384179.5594 | -5384.1796
0.0010133 | 101.325 | 10 | 0 | 675 | -4618992.1225 | -4618.9921
0.0010133 | 101.325 | 10 | 0 | 700 | -3789335.792 | -3789.3358
0.0010133 | 101.325 | 10 | 0 | 725 | -2992587.543 | -2992.5875
0.0010133 | 101.325 | 10 | 0 | 750 | -2350269.7034 | -2350.2697
0.0010133 | 101.325 | 10 | 0 | 775 | -1912534.9602 | -1912.535
0.0010133 | 101.325 | 10 | 0 | 800 | -1637996.8405 | -1637.9968
0.0010133 | 101.325 | 10 | 0 | 825 | -1459989.9518 | -1459.99
0.0010133 | 101.325 | 10 | 0 | 850 | -1331197.7842 | -1331.1978
0.0010133 | 101.325 | 10 | 0 | 875 | -1226216.6175 | -1226.2166
0.0010133 | 101.325 | 10 | 0 | 900 | -1132699.9224 | -1132.6999
0.0010133 | 101.325 | 10 | 0 | 925 | -1044766.3432 | -1044.7663
0.0010133 | 101.325 | 10 | 0 | 950 | -959573.2128 | -959.5732
0.0010133 | 101.325 | 10 | 0 | 975 | -875705.122 | -875.7051
0.0010133 | 101.325 | 10 | 0 | 1000 | -792429.996 | -792.43
0.0010133 | 101.325 | 10 | 0 | 1025 | -709373.554 | -709.3736
0.0010133 | 101.325 | 10 | 0 | 1050 | -626339.2123 | -626.3392
0.0010133 | 101.325 | 10 | 0 | 1075 | -543203.0999 | -543.2031
0.0010133 | 101.325 | 10 | 0 | 1100 | -459891.278 | -459.8913
0.0010133 | 101.325 | 10 | 0 | 1125 | -376357.5408 | -376.3575
0.0010133 | 101.325 | 10 | 0 | 1150 | -292571.2314 | -292.5712
0.0010133 | 101.325 | 10 | 0 | 1175 | -208510.2266 | -208.5102
0.0010133 | 101.325 | 10 | 0 | 1200 | -124156.6258 | -124.1566
0.0010133 | 101.325 | 10 | 0 | 1225 | -39493.8462 | -39.4938
0.0010133 | 101.325 | 10 | 0 | 1250 | 45495.5837 | 45.4956
0.0010133 | 101.325 | 10 | 0 | 1275 | 130831.9358 | 130.8319
0.0010133 | 101.325 | 10 | 0 | 1300 | 216540.1448 | 216.5401
0.0010133 | 101.325 | 10 | 0 | 1325 | 302651.7785 | 302.6518
0.0010133 | 101.325 | 10 | 0 | 1350 | 389207.2265 | 389.2072
0.0010133 | 101.325 | 10 | 0 | 1375 | 476258.1911 | 476.2582
0.0010133 | 101.325 | 10 | 0 | 1400 | 563870.5471 | 563.8705
0.0010133 | 101.325 | 10 | 0 | 1425 | 652127.6261 | 652.1276
0.0010133 | 101.325 | 10 | 0 | 1450 | 741133.9769 | 741.134
0.0010133 | 101.325 | 10 | 0 | 1475 | 831019.6403 | 831.0196
0.0010133 | 101.325 | 10 | 0 | 1500 | 921944.9792 | 921.945
0.0010133 | 101.325 | 10 | 0 | 1525 | 1014106.0887 | 1014.1061
0.0010133 | 101.325 | 10 | 0 | 1550 | 1107740.8137 | 1107.7408
0.0010133 | 101.325 | 10 | 0 | 1575 | 1203135.3845 | 1203.1354
0.0010133 | 101.325 | 10 | 0 | 1600 | 1300631.6802 | 1300.6317
0.0010133 | 101.325 | 10 | 0 | 1625 | 1400635.1126 | 1400.6351
0.0010133 | 101.325 | 10 | 0 | 1650 | 1503623.1197 | 1503.6231
0.0010133 | 101.325 | 10 | 0 | 1675 | 1610154.2398 | 1610.1542
0.0010133 | 101.325 | 10 | 0 | 1700 | 1720877.7265 | 1720.8777
0.0010133 | 101.325 | 10 | 0 | 1725 | 1836543.6512 | 1836.5437
0.0010133 | 101.325 | 10 | 0 | 1750 | 1958013.4192 | 1958.0134
0.0010133 | 101.325 | 10 | 0 | 1775 | 2086270.6107 | 2086.2706
0.0010133 | 101.325 | 10 | 0 | 1800 | 2222432.0322 | 2222.432
0.0010133 | 101.325 | 10 | 0 | 1825 | 2367758.8421 | 2367.7588
0.0010133 | 101.325 | 10 | 0 | 1850 | 2523667.5833 | 2523.6676
0.0010133 | 101.325 | 10 | 0 | 1875 | 2691740.9192 | 2691.7409
0.0010133 | 101.325 | 10 | 0 | 1900 | 2873737.8305 | 2873.7378
0.0010133 | 101.325 | 10 | 0 | 1925 | 3071602.9763 | 3071.603
0.0010133 | 101.325 | 10 | 0 | 1950 | 3287474.8605 | 3287.4749
0.0010133 | 101.325 | 10 | 0 | 1975 | 3523692.3671 | 3523.6924
0.0010133 | 101.325 | 10 | 0 | 2000 | 3782799.1288 | 3782.7991
0.0010133 | 101.325 | 10 | 0 | 2025 | 4067545.0747 | 4067.5451
0.0010133 | 101.325 | 10 | 0 | 2050 | 4380884.3589 | 4380.8844
0.0010133 | 101.325 | 10 | 0 | 2075 | 4725968.6638 | 4725.9687
0.0010133 | 101.325 | 10 | 0 | 2100 | 5106134.6973 | 5106.1347
0.0010133 | 101.325 | 10 | 0 | 2125 | 5524884.3949 | 5524.8844
0.0010133 | 101.325 | 10 | 0 | 2150 | 5985856.0676 | 5985.8561
0.0010133 | 101.325 | 10 | 0 | 2175 | 6492784.3956 | 6492.7844
0.0010133 | 101.325 | 10 | 0 | 2200 | 7049446.8327 | 7049.4468
0.0010133 | 101.325 | 10 | 0 | 2225 | 7659593.6752 | 7659.5937
0.0010133 | 101.325 | 10 | 0 | 2250 | 8326858.8287 | 8326.8588
0.0010133 | 101.325 | 10 | 0 | 2275 | 9054648.2739 | 9054.6483
0.0010133 | 101.325 | 10 | 0 | 2300 | 9846003.5143 | 9846.0035
0.0010133 | 101.325 | 10 | 0 | 2325 | 10703438.07 | 10703.4381
0.0010133 | 101.325 | 10 | 0 | 2350 | 11628746.553 | 11628.7466
0.0010133 | 101.325 | 10 | 0 | 2375 | 12622788.231 | 12622.7882
0.0010133 | 101.325 | 10 | 0 | 2400 | 13685250.406 | 13685.2504
0.0010133 | 101.325 | 10 | 0 | 2425 | 14814401.348 | 14814.4013
0.0010133 | 101.325 | 10 | 0 | 2450 | 16006847.619 | 16006.8476
0.0010133 | 101.325 | 10 | 0 | 2475 | 17257315.585 | 17257.3156
0.0010133 | 101.325 | 10 | 0 | 2500 | 18558480.361 | 18558.4804
0.0010133 | 101.325 | 10 | 0 | 2525 | 19900865.521 | 19900.8655
0.0010133 | 101.325 | 10 | 0 | 2550 | 21272831.586 | 21272.8316
0.0010133 | 101.325 | 10 | 0 | 2575 | 22660659.346 | 22660.6593
0.0010133 | 101.325 | 10 | 0 | 2600 | 24048715.838 | 24048.7158
0.0010133 | 101.325 | 10 | 0 | 2625 | 25419670.113 | 25419.6701
0.0010133 | 101.325 | 10 | 0 | 2650 | 26754709.967 | 26754.71
0.0010133 | 101.325 | 10 | 0 | 2675 | 28033710.754 | 28033.7108
0.0010133 | 101.325 | 10 | 0 | 2700 | 29235335.058 | 29235.3351
0.0010133 | 101.325 | 10 | 0 | 2725 | 30337106.561 | 30337.1066
0.0010133 | 101.325 | 10 | 0 | 2750 | 31315601.167 | 31315.6012
0.0010133 | 101.325 | 10 | 0 | 2775 | 32147011.365 | 32147.0114
0.0010133 | 101.325 | 10 | 0.4057 | 2800 | 32808411.76 | 32808.4118
0.0010133 | 101.325 | 10 | 1.2263 | 2825 | 33279996.453 | 33279.9965
0.0010133 | 101.325 | 10 | 2.3586 | 2850 | 33548279.857 | 33548.2799
0.0010133 | 101.325 | 10 | 3.9321 | 2875 | 33609736.834 | 33609.7368
0.0010133 | 101.325 | 10 | 6.1445 | 2900 | 33473780.055 | 33473.7801
0.0010133 | 101.325 | 10 | 9.3125 | 2925 | 33163713.734 | 33163.7137
0.0010133 | 101.325 | 10 | 13.9768 | 2950 | 32714735.691 | 32714.7357
0.0010133 | 101.325 | 10 | 21.1449 | 2975 | 32169159.836 | 32169.1598
0.0010133 | 101.325 | 10 | 32.937 | 3000 | 31570214.56 | 31570.2146
0.0010133 | 101.325 | 10 | 54.7211 | 3025 | 30956278.716 | 30956.2787
0.0010133 | 101.325 | 10 | 54.7211 | 3050 | 30956278.716 | 30956.2787
0.0010133 | 101.325 | 10 | 54.7211 | 3075 | 30956278.716 | 30956.2787
0.0010133 | 101.325 | 10 | 54.7211 | 3100 | 30956278.716 | 30956.2787
0.0010133 | 101.325 | 10 | 54.7211 | 3125 | 30956278.716 | 30956.2787
0.0010133 | 101.325 | 10 | 54.7211 | 3150 | 30956278.716 | 30956.2787
0.0010133 | 101.325 | 10 | 54.7211 | 3175 | 30956278.716 | 30956.2787
0.0010133 | 101.325 | 10 | 54.7211 | 3200 | 30956278.716 | 30956.2787
0.0010133 | 101.325 | 10 | 54.7211 | 3225 | 30956278.716 | 30956.2787
0.0010133 | 101.325 | 10 | 54.7211 | 3250 | 30956278.716 | 30956.2787
0.0010133 | 101.325 | 10 | 54.7211 | 3275 | 30956278.716 | 30956.2787
0.0010133 | 101.325 | 10 | 54.7211 | 3300 | 30956278.716 | 30956.2787
0.0010133 | 101.325 | 10 | 54.7211 | 3325 | 30956278.716 | 30956.2787
0.0010133 | 101.325 | 10 | 54.7211 | 3350 | 30956278.716 | 30956.2787
0.0010133 | 101.325 | 10 | 54.7211 | 3375 | 30956278.716 | 30956.2787
0.0010133 | 101.325 | 10 | 54.7211 | 3400 | 30956278.716 | 30956.2787
0.0010133 | 101.325 | 10 | 54.7211 | 3425 | 30956278.716 | 30956.2787
0.0010133 | 101.325 | 10 | 54.7211 | 3450 | 30956278.716 | 30956.2787
0.0010133 | 101.325 | 10 | 54.7211 | 3475 | 30956278.716 | 30956.2787
0.0010133 | 101.325 | 10 | 54.7211 | 3500 | 30956278.716 | 30956.2787
0.0010133 | 101.325 | 10 | 54.7211 | 3525 | 30956278.716 | 30956.2787
0.0010133 | 101.325 | 10 | 54.7211 | 3550 | 30956278.716 | 30956.2787
0.0010133 | 101.325 | 10 | 54.7211 | 3575 | 30956278.716 | 30956.2787
0.0010133 | 101.325 | 10 | 54.7211 | 3600 | 30956278.716 | 30956.2787
0.0010133 | 101.325 | 10 | 54.7211 | 3625 | 30956278.716 | 30956.2787
0.0010133 | 101.325 | 10 | 54.7211 | 3650 | 30956278.716 | 30956.2787
0.0010133 | 101.325 | 10 | 54.7211 | 3675 | 30956278.716 | 30956.2787
0.0010133 | 101.325 | 10 | 54.7211 | 3700 | 30956278.716 | 30956.2787
0.0010133 | 101.325 | 10 | 54.7211 | 3725 | 30956278.716 | 30956.2787
0.0010133 | 101.325 | 10 | 54.7211 | 3750 | 30956278.716 | 30956.2787
0.0010133 | 101.325 | 10 | 54.7211 | 3775 | 30956278.716 | 30956.2787
0.0010133 | 101.325 | 10 | 54.7211 | 3800 | 30956278.716 | 30956.2787
0.0010133 | 101.325 | 10 | 54.7211 | 3825 | 30956278.716 | 30956.2787
0.0010133 | 101.325 | 10 | 54.7211 | 3850 | 30956278.716 | 30956.2787
0.0010133 | 101.325 | 10 | 54.7211 | 3875 | 30956278.716 | 30956.2787
0.0010133 | 101.325 | 10 | 54.7211 | 3900 | 30956278.716 | 30956.2787
0.0010133 | 101.325 | 10 | 54.7211 | 3925 | 30956278.716 | 30956.2787
0.0010133 | 101.325 | 10 | 54.7211 | 3950 | 30956278.716 | 30956.2787
0.0010133 | 101.325 | 10 | 54.7211 | 3975 | 30956278.716 | 30956.2787
0.0010133 | 101.325 | 10 | 54.7211 | 4000 | 30956278.716 | 30956.2787
0.0010133 | 101.325 | 7.5 | 0 | 250 | -8594493.6062 | -8594.4936
0.0010133 | 101.325 | 7.5 | 0 | 275 | -8533302.8493 | -8533.3028
0.0010133 | 101.325 | 7.5 | 0 | 300 | -8465115.6993 | -8465.1157
0.0010133 | 101.325 | 7.5 | 0 | 325 | -8390150.4013 | -8390.1504
0.0010133 | 101.325 | 7.5 | 0 | 350 | -8309681.5958 | -8309.6816
0.0010133 | 101.325 | 7.5 | 0 | 375 | -8225656.2339 | -8225.6562
0.0010133 | 101.325 | 7.5 | 0 | 400 | -8140019.738 | -8140.0197
0.0010133 | 101.325 | 7.5 | 0 | 425 | -8053735.641 | -8053.7356
0.0010133 | 101.325 | 7.5 | 0 | 450 | -7965226.4315 | -7965.2264
0.0010133 | 101.325 | 7.5 | 0 | 475 | -7867596.8906 | -7867.5969
0.0010133 | 101.325 | 7.5 | 0 | 500 | -7744151.2522 | -7744.1513
0.0010133 | 101.325 | 7.5 | 0 | 525 | -7564846.0656 | -7564.8461
0.0010133 | 101.325 | 7.5 | 0 | 550 | -7293907.6877 | -7293.9077
0.0010133 | 101.325 | 7.5 | 0 | 575 | -6913690.4155 | -6913.6904
0.0010133 | 101.325 | 7.5 | 0 | 600 | -6435730.2801 | -6435.7303
0.0010133 | 101.325 | 7.5 | 0 | 625 | -5876021.0228 | -5876.021
0.0010133 | 101.325 | 7.5 | 0 | 650 | -5231814.2442 | -5231.8142
0.0010133 | 101.325 | 7.5 | 0 | 675 | -4495229.8702 | -4495.2299
0.0010133 | 101.325 | 7.5 | 0 | 700 | -3694611.1612 | -3694.6112
0.0010133 | 101.325 | 7.5 | 0 | 725 | -2923420.136 | -2923.4201
0.0010133 | 101.325 | 7.5 | 0 | 750 | -2300004.7912 | -2300.0048
0.0010133 | 101.325 | 7.5 | 0 | 775 | -1874369.6668 | -1874.3697
0.0010133 | 101.325 | 7.5 | 0 | 800 | -1607209.5916 | -1607.2096
0.0010133 | 101.325 | 7.5 | 0 | 825 | -1433974.4522 | -1433.9745
0.0010133 | 101.325 | 7.5 | 0 | 850 | -1308655.3517 | -1308.6554
0.0010133 | 101.325 | 7.5 | 0 | 875 | -1206516.6509 | -1206.5167
0.0010133 | 101.325 | 7.5 | 0 | 900 | -1115533.3119 | -1115.5333
0.0010133 | 101.325 | 7.5 | 0 | 925 | -1029978.4328 | -1029.9784
0.0010133 | 101.325 | 7.5 | 0 | 950 | -947085.3075 | -947.0853
0.0010133 | 101.325 | 7.5 | 0 | 975 | -865477.2033 | -865.4772
0.0010133 | 101.325 | 7.5 | 0 | 1000 | -784442.582 | -784.4426
0.0010133 | 101.325 | 7.5 | 0 | 1025 | -703617.7555 | -703.6178
0.0010133 | 101.325 | 7.5 | 0 | 1050 | -622811.7789 | -622.8118
0.0010133 | 101.325 | 7.5 | 0 | 1075 | -541904.564 | -541.9046
0.0010133 | 101.325 | 7.5 | 0 | 1100 | -460824.4817 | -460.8245
0.0010133 | 101.325 | 7.5 | 0 | 1125 | -379526.7832 | -379.5268
0.0010133 | 101.325 | 7.5 | 0 | 1150 | -297981.7644 | -297.9818
0.0010133 | 101.325 | 7.5 | 0 | 1175 | -216167.9548 | -216.168
0.0010133 | 101.325 | 7.5 | 0 | 1200 | -134067.9336 | -134.0679
0.0010133 | 101.325 | 7.5 | 0 | 1225 | -51665.5143 | -51.6655
0.0010133 | 101.325 | 7.5 | 0 | 1250 | 31056.3936 | 31.0564
0.0010133 | 101.325 | 7.5 | 0 | 1275 | 114117.6346 | 114.1176
0.0010133 | 101.325 | 7.5 | 0 | 1300 | 197542.608 | 197.5426
0.0010133 | 101.325 | 7.5 | 0 | 1325 | 281362.1729 | 281.3622
0.0010133 | 101.325 | 7.5 | 0 | 1350 | 365615.7621 | 365.6158
0.0010133 | 101.325 | 7.5 | 0 | 1375 | 450353.7877 | 450.3538
0.0010133 | 101.325 | 7.5 | 0 | 1400 | 535640.4017 | 535.6404
0.0010133 | 101.325 | 7.5 | 0 | 1425 | 621556.6671 | 621.5567
0.0010133 | 101.325 | 7.5 | 0 | 1450 | 708204.1854 | 708.2042
0.0010133 | 101.325 | 7.5 | 0 | 1475 | 795709.223 | 795.7092
0.0010133 | 101.325 | 7.5 | 0 | 1500 | 884227.369 | 884.2274
0.0010133 | 101.325 | 7.5 | 0 | 1525 | 973948.7556 | 973.9488
0.0010133 | 101.325 | 7.5 | 0 | 1550 | 1065103.8595 | 1065.1039
0.0010133 | 101.325 | 7.5 | 0 | 1575 | 1157969.9015 | 1157.9699
0.0010133 | 101.325 | 7.5 | 0 | 1600 | 1252877.8465 | 1252.8778
0.0010133 | 101.325 | 7.5 | 0 | 1625 | 1350220.0023 | 1350.22
0.0010133 | 101.325 | 7.5 | 0 | 1650 | 1450458.2014 | 1450.4582
0.0010133 | 101.325 | 7.5 | 0 | 1675 | 1554132.5389 | 1554.1325
0.0010133 | 101.325 | 7.5 | 0 | 1700 | 1661870.6277 | 1661.8706
0.0010133 | 101.325 | 7.5 | 0 | 1725 | 1774397.3161 | 1774.3973
0.0010133 | 101.325 | 7.5 | 0 | 1750 | 1892544.7969 | 1892.5448
0.0010133 | 101.325 | 7.5 | 0 | 1775 | 2017263.0187 | 2017.263
0.0010133 | 101.325 | 7.5 | 0 | 1800 | 2149630.289 | 2149.6303
0.0010133 | 101.325 | 7.5 | 0 | 1825 | 2290863.932 | 2290.8639
0.0010133 | 101.325 | 7.5 | 0 | 1850 | 2442330.8398 | 2442.3308
0.0010133 | 101.325 | 7.5 | 0 | 1875 | 2605557.7148 | 2605.5577
0.0010133 | 101.325 | 7.5 | 0 | 1900 | 2782240.7669 | 2782.2408
0.0010133 | 101.325 | 7.5 | 0 | 1925 | 2974254.5747 | 2974.2546
0.0010133 | 101.325 | 7.5 | 0 | 1950 | 3183659.7587 | 3183.6598
0.0010133 | 101.325 | 7.5 | 0 | 1975 | 3412709.0427 | 3412.709
0.0010133 | 101.325 | 7.5 | 0 | 2000 | 3663851.1796 | 3663.8512
0.0010133 | 101.325 | 7.5 | 0 | 2025 | 3939732.1062 | 3939.7321
0.0010133 | 101.325 | 7.5 | 0 | 2050 | 4243192.5549 | 4243.1926
0.0010133 | 101.325 | 7.5 | 0 | 2075 | 4577261.1437 | 4577.2611
0.0010133 | 101.325 | 7.5 | 0 | 2100 | 4945141.8112 | 4945.1418
0.0010133 | 101.325 | 7.5 | 0 | 2125 | 5350194.1582 | 5350.1942
0.0010133 | 101.325 | 7.5 | 0 | 2150 | 5795905.0123 | 5795.905
0.0010133 | 101.325 | 7.5 | 0 | 2175 | 6285849.2053 | 6285.8492
0.0010133 | 101.325 | 7.5 | 0 | 2200 | 6823637.2491 | 6823.6372
0.0010133 | 101.325 | 7.5 | 0 | 2225 | 7412847.3115 | 7412.8473
0.0010133 | 101.325 | 7.5 | 0 | 2250 | 8056938.7089 | 8056.9387
0.0010133 | 101.325 | 7.5 | 0 | 2275 | 8759144.1385 | 8759.1441
0.0010133 | 101.325 | 7.5 | 0 | 2300 | 9522338.1946 | 9522.3382
0.0010133 | 101.325 | 7.5 | 0 | 2325 | 10348880.526 | 10348.8805
0.0010133 | 101.325 | 7.5 | 0 | 2350 | 11240433.486 | 11240.4335
0.0010133 | 101.325 | 7.5 | 0 | 2375 | 12197756.518 | 12197.7565
0.0010133 | 101.325 | 7.5 | 0 | 2400 | 13220482.871 | 13220.4829
0.0010133 | 101.325 | 7.5 | 0 | 2425 | 14306888.646 | 14306.8886
0.0010133 | 101.325 | 7.5 | 0 | 2450 | 15453669.115 | 15453.6691
0.0010133 | 101.325 | 7.5 | 0 | 2475 | 16655742.091 | 16655.7421
0.0010133 | 101.325 | 7.5 | 0 | 2500 | 17906101.449 | 17906.1014
0.0010133 | 101.325 | 7.5 | 0 | 2525 | 19195743.844 | 19195.7438
0.0010133 | 101.325 | 7.5 | 0 | 2550 | 20513686.383 | 20513.6864
0.0010133 | 101.325 | 7.5 | 0 | 2575 | 21847081.053 | 21847.0811
0.0010133 | 101.325 | 7.5 | 0 | 2600 | 23181413.615 | 23181.4136
0.0010133 | 101.325 | 7.5 | 0 | 2625 | 24500753.561 | 24500.7536
0.0010133 | 101.325 | 7.5 | 0 | 2650 | 25788004.474 | 25788.0045
0.0010133 | 101.325 | 7.5 | 0 | 2675 | 27025100.559 | 27025.1006
0.0010133 | 101.325 | 7.5 | 0 | 2700 | 28193116.185 | 28193.1162
0.0010133 | 101.325 | 7.5 | 0 | 2725 | 29272309.527 | 29272.3095
0.0010133 | 101.325 | 7.5 | 0 | 2750 | 30242208.88 | 30242.2089
0.0010133 | 101.325 | 7.5 | 0 | 2775 | 31081954.739 | 31081.9547
0.0010133 | 101.325 | 7.5 | 0.38502 | 2800 | 31771189.79 | 31771.1898
0.0010133 | 101.325 | 7.5 | 1.0076 | 2825 | 32291769.678 | 32291.7697
0.0010133 | 101.325 | 7.5 | 1.8665 | 2850 | 32630365.381 | 32630.3654
0.0010133 | 101.325 | 7.5 | 3.0597 | 2875 | 32781610.158 | 32781.6102
0.0010133 | 101.325 | 7.5 | 4.7372 | 2900 | 32750925.301 | 32750.9253
0.0010133 | 101.325 | 7.5 | 7.139 | 2925 | 32555843.786 | 32555.8438
0.0010133 | 101.325 | 7.5 | 10.675 | 2950 | 32224887.579 | 32224.8876
0.0010133 | 101.325 | 7.5 | 16.1094 | 2975 | 31793910.856 | 31793.9109
0.0010133 | 101.325 | 7.5 | 25.0507 | 3000 | 31300877.924 | 31300.8779
0.0010133 | 101.325 | 7.5 | 41.5725 | 3025 | 30780630.897 | 30780.6309
0.0010133 | 101.325 | 7.5 | 79.8906 | 3050 | 30260915.201 | 30260.9152
0.0010133 | 101.325 | 7.5 | 79.8906 | 3075 | 30260915.201 | 30260.9152
0.0010133 | 101.325 | 7.5 | 79.8906 | 3100 | 30260915.201 | 30260.9152
0.0010133 | 101.325 | 7.5 | 79.8906 | 3125 | 30260915.201 | 30260.9152
0.0010133 | 101.325 | 7.5 | 79.8906 | 3150 | 30260915.201 | 30260.9152
0.0010133 | 101.325 | 7.5 | 79.8906 | 3175 | 30260915.201 | 30260.9152
0.0010133 | 101.325 | 7.5 | 79.8906 | 3200 | 30260915.201 | 30260.9152
0.0010133 | 101.325 | 7.5 | 79.8906 | 3225 | 30260915.201 | 30260.9152
0.0010133 | 101.325 | 7.5 | 79.8906 | 3250 | 30260915.201 | 30260.9152
0.0010133 | 101.325 | 7.5 | 79.8906 | 3275 | 30260915.201 | 30260.9152
0.0010133 | 101.325 | 7.5 | 79.8906 | 3300 | 30260915.201 | 30260.9152
0.0010133 | 101.325 | 7.5 | 79.8906 | 3325 | 30260915.201 | 30260.9152
0.0010133 | 101.325 | 7.5 | 79.8906 | 3350 | 30260915.201 | 30260.9152
0.0010133 | 101.325 | 7.5 | 79.8906 | 3375 | 30260915.201 | 30260.9152
0.0010133 | 101.325 | 7.5 | 79.8906 | 3400 | 30260915.201 | 30260.9152
0.0010133 | 101.325 | 7.5 | 79.8906 | 3425 | 30260915.201 | 30260.9152
0.0010133 | 101.325 | 7.5 | 79.8906 | 3450 | 30260915.201 | 30260.9152
0.0010133 | 101.325 | 7.5 | 79.8906 | 3475 | 30260915.201 | 30260.9152
0.0010133 | 101.325 | 7.5 | 79.8906 | 3500 | 30260915.201 | 30260.9152
0.0010133 | 101.325 | 7.5 | 79.8906 | 3525 | 30260915.201 | 30260.9152
0.0010133 | 101.325 | 7.5 | 79.8906 | 3550 | 30260915.201 | 30260.9152
0.0010133 | 101.325 | 7.5 | 79.8906 | 3575 | 30260915.201 | 30260.9152
0.0010133 | 101.325 | 7.5 | 79.8906 | 3600 | 30260915.201 | 30260.9152
0.0010133 | 101.325 | 7.5 | 79.8906 | 3625 | 30260915.201 | 30260.9152
0.0010133 | 101.325 | 7.5 | 79.8906 | 3650 | 30260915.201 | 30260.9152
0.0010133 | 101.325 | 7.5 | 79.8906 | 3675 | 30260915.201 | 30260.9152
0.0010133 | 101.325 | 7.5 | 79.8906 | 3700 | 30260915.201 | 30260.9152
0.0010133 | 101.325 | 7.5 | 79.8906 | 3725 | 30260915.201 | 30260.9152
0.0010133 | 101.325 | 7.5 | 79.8906 | 3750 | 30260915.201 | 30260.9152
0.0010133 | 101.325 | 7.5 | 79.8906 | 3775 | 30260915.201 | 30260.9152
0.0010133 | 101.325 | 7.5 | 79.8906 | 3800 | 30260915.201 | 30260.9152
0.0010133 | 101.325 | 7.5 | 79.8906 | 3825 | 30260915.201 | 30260.9152
0.0010133 | 101.325 | 7.5 | 79.8906 | 3850 | 30260915.201 | 30260.9152
0.0010133 | 101.325 | 7.5 | 79.8906 | 3875 | 30260915.201 | 30260.9152
0.0010133 | 101.325 | 7.5 | 79.8906 | 3900 | 30260915.201 | 30260.9152
0.0010133 | 101.325 | 7.5 | 79.8906 | 3925 | 30260915.201 | 30260.9152
0.0010133 | 101.325 | 7.5 | 79.8906 | 3950 | 30260915.201 | 30260.9152
0.0010133 | 101.325 | 7.5 | 79.8906 | 3975 | 30260915.201 | 30260.9152
0.0010133 | 101.325 | 7.5 | 79.8906 | 4000 | 30260915.201 | 30260.9152
0.0010133 | 101.325 | 5.5 | 0 | 250 | -8345619.1663 | -8345.6192
0.0010133 | 101.325 | 5.5 | 0 | 275 | -8285363.3402 | -8285.3633
0.0010133 | 101.325 | 5.5 | 0 | 300 | -8218162.7167 | -8218.1627
0.0010133 | 101.325 | 5.5 | 0 | 325 | -8144201.355 | -8144.2014
0.0010133 | 101.325 | 5.5 | 0 | 350 | -8064637.1206 | -8064.6371
0.0010133 | 101.325 | 5.5 | 0 | 375 | -7981169.2795 | -7981.1693
0.0010133 | 101.325 | 5.5 | 0 | 400 | -7895324.5505 | -7895.3246
0.0010133 | 101.325 | 5.5 | 0 | 425 | -7807459.1366 | -7807.4591
0.0010133 | 101.325 | 5.5 | 0 | 450 | -7715239.0654 | -7715.2391
0.0010133 | 101.325 | 5.5 | 0 | 475 | -7611078.5772 | -7611.0786
0.0010133 | 101.325 | 5.5 | 0 | 500 | -7478342.7326 | -7478.3427
0.0010133 | 101.325 | 5.5 | 0 | 525 | -7289207.6307 | -7289.2076
0.0010133 | 101.325 | 5.5 | 0 | 550 | -7013209.0459 | -7013.209
0.0010133 | 101.325 | 5.5 | 0 | 575 | -6638426.4054 | -6638.4264
0.0010133 | 101.325 | 5.5 | 0 | 600 | -6177843.2271 | -6177.8432
0.0010133 | 101.325 | 5.5 | 0 | 625 | -5644839.5834 | -5644.8396
0.0010133 | 101.325 | 5.5 | 0 | 650 | -5033644.1146 | -5033.6441
0.0010133 | 101.325 | 5.5 | 0 | 675 | -4334001.9061 | -4334.0019
0.0010133 | 101.325 | 5.5 | 0 | 700 | -3570934.4651 | -3570.9345
0.0010133 | 101.325 | 5.5 | 0 | 725 | -2832906.511 | -2832.9065
0.0010133 | 101.325 | 5.5 | 0 | 750 | -2234109.1628 | -2234.1092
0.0010133 | 101.325 | 5.5 | 0 | 775 | -1824279.0729 | -1824.2791
0.0010133 | 101.325 | 5.5 | 0 | 800 | -1566777.3839 | -1566.7774
0.0010133 | 101.325 | 5.5 | 0 | 825 | -1399798.5096 | -1399.7985
0.0010133 | 101.325 | 5.5 | 0 | 850 | -1279037.7191 | -1279.0377
0.0010133 | 101.325 | 5.5 | 0 | 875 | -1180631.971 | -1180.632
0.0010133 | 101.325 | 5.5 | 0 | 900 | -1092976.6946 | -1092.9767
0.0010133 | 101.325 | 5.5 | 0 | 925 | -1010547.1836 | -1010.5472
0.0010133 | 101.325 | 5.5 | 0 | 950 | -930676.2485 | -930.6762
0.0010133 | 101.325 | 5.5 | 0 | 975 | -852037.864 | -852.0379
0.0010133 | 101.325 | 5.5 | 0 | 1000 | -773947.4379 | -773.9474
0.0010133 | 101.325 | 5.5 | 0 | 1025 | -696055.1948 | -696.0552
0.0010133 | 101.325 | 5.5 | 0 | 1050 | -618177.6091 | -618.1776
0.0010133 | 101.325 | 5.5 | 0 | 1075 | -540199.5831 | -540.1996
0.0010133 | 101.325 | 5.5 | 0 | 1100 | -462052.5482 | -462.0525
0.0010133 | 101.325 | 5.5 | 0 | 1125 | -383693.7029 | -383.6937
0.0010133 | 101.325 | 5.5 | 0 | 1150 | -305094.6337 | -305.0946
0.0010133 | 101.325 | 5.5 | 0 | 1175 | -226234.7725 | -226.2348
0.0010133 | 101.325 | 5.5 | 0 | 1200 | -147097.3816 | -147.0974
0.0010133 | 101.325 | 5.5 | 0 | 1225 | -67666.8545 | -67.6669
0.0010133 | 101.325 | 5.5 | 0 | 1250 | 12073.3308 | 12.0733
0.0010133 | 101.325 | 5.5 | 0 | 1275 | 92142.3808 | 92.1424
0.0010133 | 101.325 | 5.5 | 0 | 1300 | 172563.9066 | 172.5639
0.0010133 | 101.325 | 5.5 | 0 | 1325 | 253367.7414 | 253.3677
0.0010133 | 101.325 | 5.5 | 0 | 1350 | 334591.9568 | 334.592
0.0010133 | 101.325 | 5.5 | 0 | 1375 | 416285.1556 | 416.2852
0.0010133 | 101.325 | 5.5 | 0 | 1400 | 498509.1024 | 498.5091
0.0010133 | 101.325 | 5.5 | 0 | 1425 | 581341.7447 | 581.3417
0.0010133 | 101.325 | 5.5 | 0 | 1450 | 664880.6677 | 664.8807
0.0010133 | 101.325 | 5.5 | 0 | 1475 | 749247.0235 | 749.247
0.0010133 | 101.325 | 5.5 | 0 | 1500 | 834589.9657 | 834.59
0.0010133 | 101.325 | 5.5 | 0 | 1525 | 921091.6179 | 921.0916
0.0010133 | 101.325 | 5.5 | 0 | 1550 | 1008972.5951 | 1008.9726
0.0010133 | 101.325 | 5.5 | 0 | 1575 | 1098498.0914 | 1098.4981
0.0010133 | 101.325 | 5.5 | 0 | 1600 | 1189984.5383 | 1189.9845
0.0010133 | 101.325 | 5.5 | 0 | 1625 | 1283806.8295 | 1283.8068
0.0010133 | 101.325 | 5.5 | 0 | 1650 | 1380406.0962 | 1380.4061
0.0010133 | 101.325 | 5.5 | 0 | 1675 | 1480298.0082 | 1480.298
0.0010133 | 101.325 | 5.5 | 0 | 1700 | 1584081.56 | 1584.0816
0.0010133 | 101.325 | 5.5 | 0 | 1725 | 1692448.2891 | 1692.4483
0.0010133 | 101.325 | 5.5 | 0 | 1750 | 1806191.8582 | 1806.1919
0.0010133 | 101.325 | 5.5 | 0 | 1775 | 1926217.9111 | 1926.2179
0.0010133 | 101.325 | 5.5 | 0 | 1800 | 2053554.0971 | 2053.5541
0.0010133 | 101.325 | 5.5 | 0 | 1825 | 2189360.1287 | 2189.3601
0.0010133 | 101.325 | 5.5 | 0 | 1850 | 2334937.7146 | 2334.9377
0.0010133 | 101.325 | 5.5 | 0 | 1875 | 2491740.1733 | 2491.7402
0.0010133 | 101.325 | 5.5 | 0 | 1900 | 2661381.4943 | 2661.3815
0.0010133 | 101.325 | 5.5 | 0 | 1925 | 2845644.5658 | 2845.6446
0.0010133 | 101.325 | 5.5 | 0 | 1950 | 3046488.229 | 3046.4882
0.0010133 | 101.325 | 5.5 | 0 | 1975 | 3266052.7449 | 3266.0527
0.0010133 | 101.325 | 5.5 | 0 | 2000 | 3506663.1721 | 3506.6632
0.0010133 | 101.325 | 5.5 | 0 | 2025 | 3770830.0409 | 3770.83
0.0010133 | 101.325 | 5.5 | 0 | 2050 | 4061246.5843 | 4061.2466
0.0010133 | 101.325 | 5.5 | 0 | 2075 | 4380781.5865 | 4380.7816
0.0010133 | 101.325 | 5.5 | 0 | 2100 | 4732466.7725 | 4732.4668
0.0010133 | 101.325 | 5.5 | 0 | 2125 | 5119477.3682 | 5119.4774
0.0010133 | 101.325 | 5.5 | 0 | 2150 | 5545104.2411 | 5545.1042
0.0010133 | 101.325 | 5.5 | 0 | 2175 | 6012715.7296 | 6012.7157
0.0010133 | 101.325 | 5.5 | 0 | 2200 | 6525706.9978 | 6525.707
0.0010133 | 101.325 | 5.5 | 0 | 2225 | 7087434.5071 | 7087.4345
0.0010133 | 101.325 | 5.5 | 0 | 2250 | 7701133.0552 | 7701.1331
0.0010133 | 101.325 | 5.5 | 0 | 2275 | 8369812.8875 | 8369.8129
0.0010133 | 101.325 | 5.5 | 0 | 2300 | 9096134.7555 | 9096.1348
0.0010133 | 101.325 | 5.5 | 0 | 2325 | 9882261.6486 | 9882.2616
0.0010133 | 101.325 | 5.5 | 0 | 2350 | 10729687.455 | 10729.6875
0.0010133 | 101.325 | 5.5 | 0 | 2375 | 11639045.176 | 11639.0452
0.0010133 | 101.325 | 5.5 | 0 | 2400 | 12609900.667 | 12609.9007
0.0010133 | 101.325 | 5.5 | 0 | 2425 | 13640542.142 | 13640.5421
0.0010133 | 101.325 | 5.5 | 0 | 2450 | 14727780.493 | 14727.7805
0.0010133 | 101.325 | 5.5 | 0 | 2475 | 15866780.131 | 15866.7801
0.0010133 | 101.325 | 5.5 | 0 | 2500 | 17050943.135 | 17050.9431
0.0010133 | 101.325 | 5.5 | 0 | 2525 | 18271869.337 | 18271.8693
0.0010133 | 101.325 | 5.5 | 0 | 2550 | 19519409.649 | 19519.4096
0.0010133 | 101.325 | 5.5 | 0 | 2575 | 20781818.151 | 20781.8182
0.0010133 | 101.325 | 5.5 | 0 | 2600 | 22045990.545 | 22045.9905
0.0010133 | 101.325 | 5.5 | 0 | 2625 | 23297755.311 | 23297.7553
0.0010133 | 101.325 | 5.5 | 0 | 2650 | 24522165.333 | 24522.1653
0.0010133 | 101.325 | 5.5 | 0 | 2675 | 25703730.429 | 25703.7304
0.0010133 | 101.325 | 5.5 | 0 | 2700 | 26826544.684 | 26826.5447
0.0010133 | 101.325 | 5.5 | 0 | 2725 | 27874304.485 | 27874.3045
0.0010133 | 101.325 | 5.5 | 0 | 2750 | 28830285.134 | 28830.2851
0.0010133 | 101.325 | 5.5 | 0.027229 | 2775 | 29677435.903 | 29677.4359
0.0010133 | 101.325 | 5.5 | 0.36518 | 2800 | 30398836.034 | 30398.836
0.0010133 | 101.325 | 5.5 | 0.82923 | 2825 | 30978773.397 | 30978.7734
0.0010133 | 101.325 | 5.5 | 1.4691 | 2850 | 31404592.419 | 31404.5924
0.0010133 | 101.325 | 5.5 | 2.3578 | 2875 | 31669161.347 | 31669.1613
0.0010133 | 101.325 | 5.5 | 3.6069 | 2900 | 31773382.556 | 31773.3826
0.0010133 | 101.325 | 5.5 | 5.395 | 2925 | 31727821.73 | 31727.8217
0.0010133 | 101.325 | 5.5 | 8.0276 | 2950 | 31552558.68 | 31552.5587
0.0010133 | 101.325 | 5.5 | 12.0736 | 2975 | 31274913.092 | 31274.9131
0.0010133 | 101.325 | 5.5 | 18.7317 | 3000 | 30925547.302 | 30925.5473
0.0010133 | 101.325 | 5.5 | 31.0387 | 3025 | 30534070.472 | 30534.0705
0.0010133 | 101.325 | 5.5 | 59.5988 | 3050 | 30125201.379 | 30125.2014
0.0010133 | 101.325 | 5.5 | 59.5988 | 3075 | 30125201.379 | 30125.2014
0.0010133 | 101.325 | 5.5 | 59.5988 | 3100 | 30125201.379 | 30125.2014
0.0010133 | 101.325 | 5.5 | 59.5988 | 3125 | 30125201.379 | 30125.2014
0.0010133 | 101.325 | 5.5 | 59.5988 | 3150 | 30125201.379 | 30125.2014
0.0010133 | 101.325 | 5.5 | 59.5988 | 3175 | 30125201.379 | 30125.2014
0.0010133 | 101.325 | 5.5 | 59.5988 | 3200 | 30125201.379 | 30125.2014
0.0010133 | 101.325 | 5.5 | 59.5988 | 3225 | 30125201.379 | 30125.2014
0.0010133 | 101.325 | 5.5 | 59.5988 | 3250 | 30125201.379 | 30125.2014
0.0010133 | 101.325 | 5.5 | 59.5988 | 3275 | 30125201.379 | 30125.2014
0.0010133 | 101.325 | 5.5 | 59.5988 | 3300 | 30125201.379 | 30125.2014
0.0010133 | 101.325 | 5.5 | 59.5988 | 3325 | 30125201.379 | 30125.2014
0.0010133 | 101.325 | 5.5 | 59.5988 | 3350 | 30125201.379 | 30125.2014
0.0010133 | 101.325 | 5.5 | 59.5988 | 3375 | 30125201.379 | 30125.2014
0.0010133 | 101.325 | 5.5 | 59.5988 | 3400 | 30125201.379 | 30125.2014
0.0010133 | 101.325 | 5.5 | 59.5988 | 3425 | 30125201.379 | 30125.2014
0.0010133 | 101.325 | 5.5 | 59.5988 | 3450 | 30125201.379 | 30125.2014
0.0010133 | 101.325 | 5.5 | 59.5988 | 3475 | 30125201.379 | 30125.2014
0.0010133 | 101.325 | 5.5 | 59.5988 | 3500 | 30125201.379 | 30125.2014
0.0010133 | 101.325 | 5.5 | 59.5988 | 3525 | 30125201.379 | 30125.2014
0.0010133 | 101.325 | 5.5 | 59.5988 | 3550 | 30125201.379 | 30125.2014
0.0010133 | 101.325 | 5.5 | 59.5988 | 3575 | 30125201.379 | 30125.2014
0.0010133 | 101.325 | 5.5 | 59.5988 | 3600 | 30125201.379 | 30125.2014
0.0010133 | 101.325 | 5.5 | 59.5988 | 3625 | 30125201.379 | 30125.2014
0.0010133 | 101.325 | 5.5 | 59.5988 | 3650 | 30125201.379 | 30125.2014
0.0010133 | 101.325 | 5.5 | 59.5988 | 3675 | 30125201.379 | 30125.2014
0.0010133 | 101.325 | 5.5 | 59.5988 | 3700 | 30125201.379 | 30125.2014
0.0010133 | 101.325 | 5.5 | 59.5988 | 3725 | 30125201.379 | 30125.2014
0.0010133 | 101.325 | 5.5 | 59.5988 | 3750 | 30125201.379 | 30125.2014
0.0010133 | 101.325 | 5.5 | 59.5988 | 3775 | 30125201.379 | 30125.2014
0.0010133 | 101.325 | 5.5 | 59.5988 | 3800 | 30125201.379 | 30125.2014
0.0010133 | 101.325 | 5.5 | 59.5988 | 3825 | 30125201.379 | 30125.2014
0.0010133 | 101.325 | 5.5 | 59.5988 | 3850 | 30125201.379 | 30125.2014
0.0010133 | 101.325 | 5.5 | 59.5988 | 3875 | 30125201.379 | 30125.2014
0.0010133 | 101.325 | 5.5 | 59.5988 | 3900 | 30125201.379 | 30125.2014
0.0010133 | 101.325 | 5.5 | 59.5988 | 3925 | 30125201.379 | 30125.2014
0.0010133 | 101.325 | 5.5 | 59.5988 | 3950 | 30125201.379 | 30125.2014
0.0010133 | 101.325 | 5.5 | 59.5988 | 3975 | 30125201.379 | 30125.2014
0.0010133 | 101.325 | 5.5 | 59.5988 | 4000 | 30125201.379 | 30125.2014
0.0010133 | 101.325 | 4 | 0 | 250 | -8032735.5735 | -8032.7356
0.0010133 | 101.325 | 4 | 0 | 275 | -7973603.9758 | -7973.604
0.0010133 | 101.325 | 4 | 0 | 300 | -7907578.9075 | -7907.5789
0.0010133 | 101.325 | 4 | 0 | 325 | -7834814.4588 | -7834.8145
0.0010133 | 101.325 | 4 | 0 | 350 | -7756342.8486 | -7756.3428
0.0010133 | 101.325 | 4 | 0 | 375 | -7673581.8352 | -7673.5818
0.0010133 | 101.325 | 4 | 0 | 400 | -7587574.781 | -7587.5748
0.0010133 | 101.325 | 4 | 0 | 425 | -7497981.4521 | -7497.9815
0.0010133 | 101.325 | 4 | 0 | 450 | -7401627.7503 | -7401.6278
0.0010133 | 101.325 | 4 | 0 | 475 | -7290239.6659 | -7290.2397
0.0010133 | 101.325 | 4 | 0 | 500 | -7147498.1432 | -7147.4981
0.0010133 | 101.325 | 4 | 0 | 525 | -6948488.1916 | -6948.4882
0.0010133 | 101.325 | 4 | 0 | 550 | -6668985.2029 | -6668.9852
0.0010133 | 101.325 | 4 | 0 | 575 | -6303201.3844 | -6303.2014
0.0010133 | 101.325 | 4 | 0 | 600 | -5865139.6948 | -5865.1397
0.0010133 | 101.325 | 4 | 0 | 625 | -5364960.7747 | -5364.9608
0.0010133 | 101.325 | 4 | 0 | 650 | -4793596.3488 | -4793.5963
0.0010133 | 101.325 | 4 | 0 | 675 | -4138310.3122 | -4138.3103
0.0010133 | 101.325 | 4 | 0 | 700 | -3420400.4218 | -3420.4004
0.0010133 | 101.325 | 4 | 0 | 725 | -2722423.1417 | -2722.4231
0.0010133 | 101.325 | 4 | 0 | 750 | -2153493.9356 | -2153.4939
0.0010133 | 101.325 | 4 | 0 | 775 | -1762911.2786 | -1762.9113
0.0010133 | 101.325 | 4 | 0 | 800 | -1517203.7429 | -1517.2037
0.0010133 | 101.325 | 4 | 0 | 825 | -1357879.6288 | -1357.8796
0.0010133 | 101.325 | 4 | 0 | 850 | -1242703.4695 | -1242.7035
0.0010133 | 101.325 | 4 | 0 | 875 | -1148874.7016 | -1148.8747
0.0010133 | 101.325 | 4 | 0 | 900 | -1065301.5864 | -1065.3016
0.0010133 | 101.325 | 4 | 0 | 925 | -986706.3309 | -986.7063
0.0010133 | 101.325 | 4 | 0 | 950 | -910543.3915 | -910.5434
0.0010133 | 101.325 | 4 | 0 | 975 | -835548.7822 | -835.5488
0.0010133 | 101.325 | 4 | 0 | 1000 | -761070.9097 | -761.0709
0.0010133 | 101.325 | 4 | 0 | 1025 | -686777.0559 | -686.7771
0.0010133 | 101.325 | 4 | 0 | 1050 | -612492.8076 | -612.4928
0.0010133 | 101.325 | 4 | 0 | 1075 | -538109.2125 | -538.1092
0.0010133 | 101.325 | 4 | 0 | 1100 | -463561.488 | -463.5615
0.0010133 | 101.325 | 4 | 0 | 1125 | -388809.2601 | -388.8093
0.0010133 | 101.325 | 4 | 0 | 1150 | -313825.7445 | -313.8257
0.0010133 | 101.325 | 4 | 0 | 1175 | -238591.5335 | -238.5915
0.0010133 | 101.325 | 4 | 0 | 1200 | -163090.7893 | -163.0908
0.0010133 | 101.325 | 4 | 0 | 1225 | -87308.6877 | -87.3087
0.0010133 | 101.325 | 4 | 0 | 1250 | -11229.4846 | -11.2295
0.0010133 | 101.325 | 4 | 0 | 1275 | 65165.1532 | 65.1652
0.0010133 | 101.325 | 4 | 0 | 1300 | 141897.7683 | 141.8978
0.0010133 | 101.325 | 4 | 0 | 1325 | 218996.8226 | 218.9968
0.0010133 | 101.325 | 4 | 0 | 1350 | 296498.5926 | 296.4986
0.0010133 | 101.325 | 4 | 0 | 1375 | 374449.3243 | 374.4493
0.0010133 | 101.325 | 4 | 0 | 1400 | 452907.7035 | 452.9077
0.0010133 | 101.325 | 4 | 0 | 1425 | 531947.6925 | 531.9477
0.0010133 | 101.325 | 4 | 0 | 1450 | 611661.7727 | 611.6618
0.0010133 | 101.325 | 4 | 0 | 1475 | 692164.6321 | 692.1646
0.0010133 | 101.325 | 4 | 0 | 1500 | 773597.326 | 773.5973
0.0010133 | 101.325 | 4 | 0 | 1525 | 856131.9369 | 856.1319
0.0010133 | 101.325 | 4 | 0 | 1550 | 939976.7523 | 939.9768
0.0010133 | 101.325 | 4 | 0 | 1575 | 1025381.9722 | 1025.382
0.0010133 | 101.325 | 4 | 0 | 1600 | 1112645.948 | 1112.6459
0.0010133 | 101.325 | 4 | 0 | 1625 | 1202121.9511 | 1202.122
0.0010133 | 101.325 | 4 | 0 | 1650 | 1294225.4531 | 1294.2255
0.0010133 | 101.325 | 4 | 0 | 1675 | 1389441.8932 | 1389.4419
0.0010133 | 101.325 | 4 | 0 | 1700 | 1488334.8945 | 1488.3349
0.0010133 | 101.325 | 4 | 0 | 1725 | 1591554.8764 | 1591.5549
0.0010133 | 101.325 | 4 | 0 | 1750 | 1699847.9965 | 1699.848
0.0010133 | 101.325 | 4 | 0 | 1775 | 1814065.3361 | 1814.0653
0.0010133 | 101.325 | 4 | 0 | 1800 | 1935172.2257 | 1935.1722
0.0010133 | 101.325 | 4 | 0 | 1825 | 2064257.58 | 2064.2576
0.0010133 | 101.325 | 4 | 0 | 1850 | 2202543.0901 | 2202.5431
0.0010133 | 101.325 | 4 | 0 | 1875 | 2351392.0835 | 2351.3921
0.0010133 | 101.325 | 4 | 0 | 1900 | 2512317.8287 | 2512.3178
0.0010133 | 101.325 | 4 | 0 | 1925 | 2686991.0116 | 2686.991
0.0010133 | 101.325 | 4 | 0 | 1950 | 2877246.0576 | 2877.2461
0.0010133 | 101.325 | 4 | 0 | 1975 | 3085085.9028 | 3085.0859
0.0010133 | 101.325 | 4 | 0 | 2000 | 3312684.7339 | 3312.6847
0.0010133 | 101.325 | 4 | 0 | 2025 | 3562388.1103 | 3562.3881
0.0010133 | 101.325 | 4 | 0 | 2050 | 3836709.7675 | 3836.7098
0.0010133 | 101.325 | 4 | 0 | 2075 | 4138324.2112 | 4138.3242
0.0010133 | 101.325 | 4 | 0 | 2100 | 4470054.0901 | 4470.0541
0.0010133 | 101.325 | 4 | 0 | 2125 | 4834851.0646 | 4834.8511
0.0010133 | 101.325 | 4 | 0 | 2150 | 5235768.6866 | 5235.7687
0.0010133 | 101.325 | 4 | 0 | 2175 | 5675925.5471 | 5675.9255
0.0010133 | 101.325 | 4 | 0 | 2200 | 6158456.7046 | 6158.4567
0.0010133 | 101.325 | 4 | 0 | 2225 | 6686451.2149 | 6686.4512
0.0010133 | 101.325 | 4 | 0 | 2250 | 7262873.4925 | 7262.8735
0.0010133 | 101.325 | 4 | 0 | 2275 | 7890466.3425 | 7890.4663
0.0010133 | 101.325 | 4 | 0 | 2300 | 8571633.9286 | 8571.6339
0.0010133 | 101.325 | 4 | 0 | 2325 | 9308303.8396 | 9308.3038
0.0010133 | 101.325 | 4 | 0 | 2350 | 10101768.969 | 10101.769
0.0010133 | 101.325 | 4 | 0 | 2375 | 10952512.283 | 10952.5123
0.0010133 | 101.325 | 4 | 0 | 2400 | 11860020.834 | 11860.0208
0.0010133 | 101.325 | 4 | 0 | 2425 | 12822599.49 | 12822.5995
0.0010133 | 101.325 | 4 | 0 | 2450 | 13837199.496 | 13837.1995
0.0010133 | 101.325 | 4 | 0 | 2475 | 14899281.321 | 14899.2813
0.0010133 | 101.325 | 4 | 0 | 2500 | 16002734.099 | 16002.7341
0.0010133 | 101.325 | 4 | 0 | 2525 | 17139873.599 | 17139.8736
0.0010133 | 101.325 | 4 | 0 | 2550 | 18301535.377 | 18301.5354
0.0010133 | 101.325 | 4 | 0 | 2575 | 19477268.197 | 19477.2682
0.0010133 | 101.325 | 4 | 0 | 2600 | 20655615.374 | 20655.6154
0.0010133 | 101.325 | 4 | 0 | 2625 | 21824450.592 | 21824.4506
0.0010133 | 101.325 | 4 | 0 | 2650 | 22971315.277 | 22971.3153
0.0010133 | 101.325 | 4 | 0 | 2675 | 24083693.817 | 24083.6938
0.0010133 | 101.325 | 4 | 0 | 2700 | 25149168.701 | 25149.1687
0.0010133 | 101.325 | 4 | 0 | 2725 | 26155426.448 | 26155.4264
0.0010133 | 101.325 | 4 | 0 | 2750 | 27090139.349 | 27090.1393
0.0010133 | 101.325 | 4 | 0.095903 | 2775 | 27940823.014 | 27940.823
0.0010133 | 101.325 | 4 | 0.34725 | 2800 | 28694849.206 | 28694.8492
0.0010133 | 101.325 | 4 | 0.69217 | 2825 | 29339843.811 | 29339.8438
0.0010133 | 101.325 | 4 | 1.1675 | 2850 | 29864669.505 | 29864.6695
0.0010133 | 101.325 | 4 | 1.8275 | 2875 | 30261030.044 | 30261.03
0.0010133 | 101.325 | 4 | 2.7549 | 2900 | 30525434.587 | 30525.4346
0.0010133 | 101.325 | 4 | 4.0823 | 2925 | 30660929.294 | 30660.9293
0.0010133 | 101.325 | 4 | 6.0364 | 2950 | 30677850.093 | 30677.8501
0.0010133 | 101.325 | 4 | 9.0399 | 2975 | 30593063.896 | 30593.0639
0.0010133 | 101.325 | 4 | 13.9833 | 3000 | 30427713.517 | 30427.7135
0.0010133 | 101.325 | 4 | 23.1244 | 3025 | 30204042.305 | 30204.0423
0.0010133 | 101.325 | 4 | 44.3537 | 3050 | 29941989.995 | 29941.99
0.0010133 | 101.325 | 4 | 44.3537 | 3075 | 29941989.995 | 29941.99
0.0010133 | 101.325 | 4 | 44.3537 | 3100 | 29941989.995 | 29941.99
0.0010133 | 101.325 | 4 | 44.3537 | 3125 | 29941989.995 | 29941.99
0.0010133 | 101.325 | 4 | 44.3537 | 3150 | 29941989.995 | 29941.99
0.0010133 | 101.325 | 4 | 44.3537 | 3175 | 29941989.995 | 29941.99
0.0010133 | 101.325 | 4 | 44.3537 | 3200 | 29941989.995 | 29941.99
0.0010133 | 101.325 | 4 | 44.3537 | 3225 | 29941989.995 | 29941.99
0.0010133 | 101.325 | 4 | 44.3537 | 3250 | 29941989.995 | 29941.99
0.0010133 | 101.325 | 4 | 44.3537 | 3275 | 29941989.995 | 29941.99
0.0010133 | 101.325 | 4 | 44.3537 | 3300 | 29941989.995 | 29941.99
0.0010133 | 101.325 | 4 | 44.3537 | 3325 | 29941989.995 | 29941.99
0.0010133 | 101.325 | 4 | 44.3537 | 3350 | 29941989.995 | 29941.99
0.0010133 | 101.325 | 4 | 44.3537 | 3375 | 29941989.995 | 29941.99
0.0010133 | 101.325 | 4 | 44.3537 | 3400 | 29941989.995 | 29941.99
0.0010133 | 101.325 | 4 | 44.3537 | 3425 | 29941989.995 | 29941.99
0.0010133 | 101.325 | 4 | 44.3537 | 3450 | 29941989.995 | 29941.99
0.0010133 | 101.325 | 4 | 44.3537 | 3475 | 29941989.995 | 29941.99
0.0010133 | 101.325 | 4 | 44.3537 | 3500 | 29941989.995 | 29941.99
0.0010133 | 101.325 | 4 | 44.3537 | 3525 | 29941989.995 | 29941.99
0.0010133 | 101.325 | 4 | 44.3537 | 3550 | 29941989.995 | 29941.99
0.0010133 | 101.325 | 4 | 44.3537 | 3575 | 29941989.995 | 29941.99
0.0010133 | 101.325 | 4 | 44.3537 | 3600 | 29941989.995 | 29941.99
0.0010133 | 101.325 | 4 | 44.3537 | 3625 | 29941989.995 | 29941.99
0.0010133 | 101.325 | 4 | 44.3537 | 3650 | 29941989.995 | 29941.99
0.0010133 | 101.325 | 4 | 44.3537 | 3675 | 29941989.995 | 29941.99
0.0010133 | 101.325 | 4 | 44.3537 | 3700 | 29941989.995 | 29941.99
0.0010133 | 101.325 | 4 | 44.3537 | 3725 | 29941989.995 | 29941.99
0.0010133 | 101.325 | 4 | 44.3537 | 3750 | 29941989.995 | 29941.99
0.0010133 | 101.325 | 4 | 44.3537 | 3775 | 29941989.995 | 29941.99
0.0010133 | 101.325 | 4 | 44.3537 | 3800 | 29941989.995 | 29941.99
0.0010133 | 101.325 | 4 | 44.3537 | 3825 | 29941989.995 | 29941.99
0.0010133 | 101.325 | 4 | 44.3537 | 3850 | 29941989.995 | 29941.99
0.0010133 | 101.325 | 4 | 44.3537 | 3875 | 29941989.995 | 29941.99
0.0010133 | 101.325 | 4 | 44.3537 | 3900 | 29941989.995 | 29941.99
0.0010133 | 101.325 | 4 | 44.3537 | 3925 | 29941989.995 | 29941.99
0.0010133 | 101.325 | 4 | 44.3537 | 3950 | 29941989.995 | 29941.99
0.0010133 | 101.325 | 4 | 44.3537 | 3975 | 29941989.995 | 29941.99
0.0010133 | 101.325 | 4 | 44.3537 | 4000 | 29941989.995 | 29941.99
0.0010133 | 101.325 | 3 | 0 | 250 | -7699240.7733 | -7699.2408
0.0010133 | 101.325 | 3 | 0 | 275 | -7641229.6082 | -7641.2296
0.0010133 | 101.325 | 3 | 0 | 300 | -7576359.6392 | -7576.3596
0.0010133 | 101.325 | 3 | 0 | 325 | -7504772.112 | -7504.7721
0.0010133 | 101.325 | 3 | 0 | 350 | -7427394.4914 | -7427.3945
0.0010133 | 101.325 | 3 | 0 | 375 | -7345383.2443 | -7345.3832
0.0010133 | 101.325 | 3 | 0 | 400 | -7259320.1264 | -7259.3201
0.0010133 | 101.325 | 3 | 0 | 425 | -7168204.6973 | -7168.2047
0.0010133 | 101.325 | 3 | 0 | 450 | -7068101.7097 | -7068.1017
0.0010133 | 101.325 | 3 | 0 | 475 | -6950217.1437 | -6950.2171
0.0010133 | 101.325 | 3 | 0 | 500 | -6798838.9822 | -6798.839
0.0010133 | 101.325 | 3 | 0 | 525 | -6592248.5452 | -6592.2485
0.0010133 | 101.325 | 3 | 0 | 550 | -6312303.6094 | -6312.3036
0.0010133 | 101.325 | 3 | 0 | 575 | -5958524.2869 | -5958.5243
0.0010133 | 101.325 | 3 | 0 | 600 | -5545159.6394 | -5545.1596
0.0010133 | 101.325 | 3 | 0 | 625 | -5079068.8917 | -5079.0689
0.0010133 | 101.325 | 3 | 0 | 650 | -4548241.3927 | -4548.2414
0.0010133 | 101.325 | 3 | 0 | 675 | -3937848.9145 | -3937.8489
0.0010133 | 101.325 | 3 | 0 | 700 | -3265719.6269 | -3265.7196
0.0010133 | 101.325 | 3 | 0 | 725 | -2608537.7114 | -2608.5377
0.0010133 | 101.325 | 3 | 0 | 750 | -2070188.3489 | -2070.1883
0.0010133 | 101.325 | 3 | 0 | 775 | -1699393.8491 | -1699.3938
0.0010133 | 101.325 | 3 | 0 | 800 | -1465848.8334 | -1465.8488
0.0010133 | 101.325 | 3 | 0 | 825 | -1314436.0449 | -1314.436
0.0010133 | 101.325 | 3 | 0 | 850 | -1205040.2901 | -1205.0403
0.0010133 | 101.325 | 3 | 0 | 875 | -1115953.047 | -1115.953
0.0010133 | 101.325 | 3 | 0 | 900 | -1036610.6978 | -1036.6107
0.0010133 | 101.325 | 3 | 0 | 925 | -961990.0816 | -961.9901
0.0010133 | 101.325 | 3 | 0 | 950 | -889671.2476 | -889.6712
0.0010133 | 101.325 | 3 | 0 | 975 | -818454.3278 | -818.4543
0.0010133 | 101.325 | 3 | 0 | 1000 | -747721.8693 | -747.7219
0.0010133 | 101.325 | 3 | 0 | 1025 | -677158.8208 | -677.1588
0.0010133 | 101.325 | 3 | 0 | 1050 | -606600.2246 | -606.6002
0.0010133 | 101.325 | 3 | 0 | 1075 | -535943.5197 | -535.9435
0.0010133 | 101.325 | 3 | 0 | 1100 | -465127.8775 | -465.1279
0.0010133 | 101.325 | 3 | 0 | 1125 | -394115.4768 | -394.1155
0.0010133 | 101.325 | 3 | 0 | 1150 | -322881.2647 | -322.8813
0.0010133 | 101.325 | 3 | 0 | 1175 | -251407.087 | -251.4071
0.0010133 | 101.325 | 3 | 0 | 1200 | -179678.0963 | -179.6781
0.0010133 | 101.325 | 3 | 0 | 1225 | -107680.3461 | -107.6803
0.0010133 | 101.325 | 3 | 0 | 1250 | -35398.9741 | -35.399
0.0010133 | 101.325 | 3 | 0 | 1275 | 37183.3621 | 37.1834
0.0010133 | 101.325 | 3 | 0 | 1300 | 110088.0014 | 110.088
0.0010133 | 101.325 | 3 | 0 | 1325 | 183341.8763 | 183.3419
0.0010133 | 101.325 | 3 | 0 | 1350 | 256979.2837 | 256.9793
0.0010133 | 101.325 | 3 | 0 | 1375 | 331043.8944 | 331.0439
0.0010133 | 101.325 | 3 | 0 | 1400 | 405591.0576 | 405.5911
0.0010133 | 101.325 | 3 | 0 | 1425 | 480690.4456 | 480.6904
0.0010133 | 101.325 | 3 | 0 | 1450 | 556429.0762 | 556.4291
0.0010133 | 101.325 | 3 | 0 | 1475 | 632914.7487 | 632.9147
0.0010133 | 101.325 | 3 | 0 | 1500 | 710279.9206 | 710.2799
0.0010133 | 101.325 | 3 | 0 | 1525 | 788686.0474 | 788.686
0.0010133 | 101.325 | 3 | 0 | 1550 | 868328.4045 | 868.3284
0.0010133 | 101.325 | 3 | 0 | 1575 | 949441.3992 | 949.4414
0.0010133 | 101.325 | 3 | 0 | 1600 | 1032304.3781 | 1032.3044
0.0010133 | 101.325 | 3 | 0 | 1625 | 1117247.9214 | 1117.2479
0.0010133 | 101.325 | 3 | 0 | 1650 | 1204660.6126 | 1204.6606
0.0010133 | 101.325 | 3 | 0 | 1675 | 1294996.2552 | 1294.9963
0.0010133 | 101.325 | 3 | 0 | 1700 | 1388781.5009 | 1388.7815
0.0010133 | 101.325 | 3 | 0 | 1725 | 1486623.8383 | 1486.6238
0.0010133 | 101.325 | 3 | 0 | 1750 | 1589219.8769 | 1589.2199
0.0010133 | 101.325 | 3 | 0 | 1775 | 1697363.8448 | 1697.3638
0.0010133 | 101.325 | 3 | 0 | 1800 | 1811956.1973 | 1811.9562
0.0010133 | 101.325 | 3 | 0 | 1825 | 1934012.2148 | 1934.0122
0.0010133 | 101.325 | 3 | 0 | 1850 | 2064670.4386 | 2064.6704
0.0010133 | 101.325 | 3 | 0 | 1875 | 2205200.7658 | 2205.2008
0.0010133 | 101.325 | 3 | 0 | 1900 | 2357011.9858 | 2357.012
0.0010133 | 101.325 | 3 | 0 | 1925 | 2521658.4986 | 2521.6585
0.0010133 | 101.325 | 3 | 0 | 1950 | 2700845.9011 | 2700.8459
0.0010133 | 101.325 | 3 | 0 | 1975 | 2896435.0625 | 2896.4351
0.0010133 | 101.325 | 3 | 0 | 2000 | 3110444.2301 | 3110.4442
0.0010133 | 101.325 | 3 | 0 | 2025 | 3345048.61 | 3345.0486
0.0010133 | 101.325 | 3 | 0 | 2050 | 3602576.7597 | 3602.5768
0.0010133 | 101.325 | 3 | 0 | 2075 | 3885502.9517 | 3885.503
0.0010133 | 101.325 | 3 | 0 | 2100 | 4196434.5638 | 4196.4346
0.0010133 | 101.325 | 3 | 0 | 2125 | 4538093.2993 | 4538.0933
0.0010133 | 101.325 | 3 | 0 | 2150 | 4913288.8671 | 4913.2889
0.0010133 | 101.325 | 3 | 0 | 2175 | 5324883.5207 | 5324.8835
0.0010133 | 101.325 | 3 | 0 | 2200 | 5775745.6576 | 5775.7457
0.0010133 | 101.325 | 3 | 0 | 2225 | 6268690.5272 | 6268.6905
0.0010133 | 101.325 | 3 | 0 | 2250 | 6806406.0646 | 6806.4061
0.0010133 | 101.325 | 3 | 0 | 2275 | 7391362.024 | 7391.362
0.0010133 | 101.325 | 3 | 0 | 2300 | 8025701.0716 | 8025.7011
0.0010133 | 101.325 | 3 | 0 | 2325 | 8711111.4307 | 8711.1114
0.0010133 | 101.325 | 3 | 0 | 2350 | 9448682.2436 | 9448.6822
0.0010133 | 101.325 | 3 | 0 | 2375 | 10238745.148 | 10238.7451
0.0010133 | 101.325 | 3 | 0 | 2400 | 11080708.756 | 11080.7088
0.0010133 | 101.325 | 3 | 0 | 2425 | 11972896.695 | 11972.8967
0.0010133 | 101.325 | 3 | 0 | 2450 | 12912404.222 | 12912.4042
0.0010133 | 101.325 | 3 | 0 | 2475 | 13894992.519 | 13894.9925
0.0010133 | 101.325 | 3 | 0 | 2500 | 14915042.254 | 14915.0423
0.0010133 | 101.325 | 3 | 0 | 2525 | 15965587.481 | 15965.5875
0.0010133 | 101.325 | 3 | 0 | 2550 | 17038445.618 | 17038.4456
0.0010133 | 101.325 | 3 | 0 | 2575 | 18124448.13 | 18124.4481
0.0010133 | 101.325 | 3 | 0 | 2600 | 19213759.689 | 19213.7597
0.0010133 | 101.325 | 3 | 0 | 2625 | 20296253.197 | 20296.2532
0.0010133 | 101.325 | 3 | 0 | 2650 | 21361888.351 | 21361.8884
0.0010133 | 101.325 | 3 | 0 | 2675 | 22401028.323 | 22401.0283
0.0010133 | 101.325 | 3 | 0 | 2700 | 23404628.741 | 23404.6287
0.0010133 | 101.325 | 3 | 0 | 2725 | 24364250.42 | 24364.2504
0.0010133 | 101.325 | 3 | 0 | 2750 | 25271884.577 | 25271.8846
0.0010133 | 101.325 | 3 | 0.1395 | 2775 | 26119635.704 | 26119.6357
0.0010133 | 101.325 | 3 | 0.33299 | 2800 | 26899376.41 | 26899.3764
0.0010133 | 101.325 | 3 | 0.59835 | 2825 | 27602554.835 | 27602.5548
0.0010133 | 101.325 | 3 | 0.96388 | 2850 | 28220367.717 | 28220.3677
0.0010133 | 101.325 | 3 | 1.4712 | 2875 | 28744466.684 | 28744.4667
0.0010133 | 101.325 | 3 | 2.1838 | 2900 | 29168204.864 | 29168.2049
0.0010133 | 101.325 | 3 | 3.2036 | 2925 | 29488171.579 | 29488.1716
0.0010133 | 101.325 | 3 | 4.7048 | 2950 | 29705513.489 | 29705.5135
0.0010133 | 101.325 | 3 | 7.0122 | 2975 | 29826471.181 | 29826.4712
0.0010133 | 101.325 | 3 | 10.8107 | 3000 | 29861772.052 | 29861.7721
0.0010133 | 101.325 | 3 | 17.8375 | 3025 | 29824903.249 | 29824.9032
0.0010133 | 101.325 | 3 | 34.1698 | 3050 | 29729469.137 | 29729.4691
0.0010133 | 101.325 | 3 | 34.1698 | 3075 | 29729469.137 | 29729.4691
0.0010133 | 101.325 | 3 | 34.1698 | 3100 | 29729469.137 | 29729.4691
0.0010133 | 101.325 | 3 | 34.1698 | 3125 | 29729469.137 | 29729.4691
0.0010133 | 101.325 | 3 | 34.1698 | 3150 | 29729469.137 | 29729.4691
0.0010133 | 101.325 | 3 | 34.1698 | 3175 | 29729469.137 | 29729.4691
0.0010133 | 101.325 | 3 | 34.1698 | 3200 | 29729469.137 | 29729.4691
0.0010133 | 101.325 | 3 | 34.1698 | 3225 | 29729469.137 | 29729.4691
0.0010133 | 101.325 | 3 | 34.1698 | 3250 | 29729469.137 | 29729.4691
0.0010133 | 101.325 | 3 | 34.1698 | 3275 | 29729469.137 | 29729.4691
0.0010133 | 101.325 | 3 | 34.1698 | 3300 | 29729469.137 | 29729.4691
0.0010133 | 101.325 | 3 | 34.1698 | 3325 | 29729469.137 | 29729.4691
0.0010133 | 101.325 | 3 | 34.1698 | 3350 | 29729469.137 | 29729.4691
0.0010133 | 101.325 | 3 | 34.1698 | 3375 | 29729469.137 | 29729.4691
0.0010133 | 101.325 | 3 | 34.1698 | 3400 | 29729469.137 | 29729.4691
0.0010133 | 101.325 | 3 | 34.1698 | 3425 | 29729469.137 | 29729.4691
0.0010133 | 101.325 | 3 | 34.1698 | 3450 | 29729469.137 | 29729.4691
0.0010133 | 101.325 | 3 | 34.1698 | 3475 | 29729469.137 | 29729.4691
0.0010133 | 101.325 | 3 | 34.1698 | 3500 | 29729469.137 | 29729.4691
0.0010133 | 101.325 | 3 | 34.1698 | 3525 | 29729469.137 | 29729.4691
0.0010133 | 101.325 | 3 | 34.1698 | 3550 | 29729469.137 | 29729.4691
0.0010133 | 101.325 | 3 | 34.1698 | 3575 | 29729469.137 | 29729.4691
0.0010133 | 101.325 | 3 | 34.1698 | 3600 | 29729469.137 | 29729.4691
0.0010133 | 101.325 | 3 | 34.1698 | 3625 | 29729469.137 | 29729.4691
0.0010133 | 101.325 | 3 | 34.1698 | 3650 | 29729469.137 | 29729.4691
0.0010133 | 101.325 | 3 | 34.1698 | 3675 | 29729469.137 | 29729.4691
0.0010133 | 101.325 | 3 | 34.1698 | 3700 | 29729469.137 | 29729.4691
0.0010133 | 101.325 | 3 | 34.1698 | 3725 | 29729469.137 | 29729.4691
0.0010133 | 101.325 | 3 | 34.1698 | 3750 | 29729469.137 | 29729.4691
0.0010133 | 101.325 | 3 | 34.1698 | 3775 | 29729469.137 | 29729.4691
0.0010133 | 101.325 | 3 | 34.1698 | 3800 | 29729469.137 | 29729.4691
0.0010133 | 101.325 | 3 | 34.1698 | 3825 | 29729469.137 | 29729.4691
0.0010133 | 101.325 | 3 | 34.1698 | 3850 | 29729469.137 | 29729.4691
0.0010133 | 101.325 | 3 | 34.1698 | 3875 | 29729469.137 | 29729.4691
0.0010133 | 101.325 | 3 | 34.1698 | 3900 | 29729469.137 | 29729.4691
0.0010133 | 101.325 | 3 | 34.1698 | 3925 | 29729469.137 | 29729.4691
0.0010133 | 101.325 | 3 | 34.1698 | 3950 | 29729469.137 | 29729.4691
0.0010133 | 101.325 | 3 | 34.1698 | 3975 | 29729469.137 | 29729.4691
0.0010133 | 101.325 | 3 | 34.1698 | 4000 | 29729469.137 | 29729.4691
0.0010133 | 101.325 | 2.4 | 0 | 250 | -7409566.1021 | -7409.5661
0.0010133 | 101.325 | 2.4 | 0 | 275 | -7352444.5485 | -7352.4445
0.0010133 | 101.325 | 2.4 | 0 | 300 | -7288473.7525 | -7288.4738
0.0010133 | 101.325 | 2.4 | 0 | 325 | -7217803.8058 | -7217.8038
0.0010133 | 101.325 | 2.4 | 0 | 350 | -7141299.4433 | -7141.2994
0.0010133 | 101.325 | 2.4 | 0 | 375 | -7059924.8839 | -7059.9249
0.0010133 | 101.325 | 2.4 | 0 | 400 | -6973906.4288 | -6973.9064
0.0010133 | 101.325 | 2.4 | 0 | 425 | -6881738.5794 | -6881.7386
0.0010133 | 101.325 | 2.4 | 0 | 450 | -6778935.9257 | -6778.9359
0.0010133 | 101.325 | 2.4 | 0 | 475 | -6656425.6062 | -6656.4256
0.0010133 | 101.325 | 2.4 | 0 | 500 | -6499229.0534 | -6499.2291
0.0010133 | 101.325 | 2.4 | 0 | 525 | -6288441.5534 | -6288.4416
0.0010133 | 101.325 | 2.4 | 0 | 550 | -6010701.0929 | -6010.7011
0.0010133 | 101.325 | 2.4 | 0 | 575 | -5669175.7306 | -5669.1757
0.0010133 | 101.325 | 2.4 | 0 | 600 | -5277737.3476 | -5277.7373
0.0010133 | 101.325 | 2.4 | 0 | 625 | -4840521.7815 | -4840.5218
0.0010133 | 101.325 | 2.4 | 0 | 650 | -4343404.0492 | -4343.404
0.0010133 | 101.325 | 2.4 | 0 | 675 | -3770149.8089 | -3770.1498
0.0010133 | 101.325 | 2.4 | 0 | 700 | -3135948.6036 | -3135.9486
0.0010133 | 101.325 | 2.4 | 0 | 725 | -2512712.8378 | -2512.7128
0.0010133 | 101.325 | 2.4 | 0 | 750 | -1999930.8721 | -1999.9309
0.0010133 | 101.325 | 2.4 | 0 | 775 | -1645745.1024 | -1645.7451
0.0010133 | 101.325 | 2.4 | 0 | 800 | -1422437.5491 | -1422.4375
0.0010133 | 101.325 | 2.4 | 0 | 825 | -1277697.7898 | -1277.6978
0.0010133 | 101.325 | 2.4 | 0 | 850 | -1173184.52 | -1173.1845
0.0010133 | 101.325 | 2.4 | 0 | 875 | -1088105.4957 | -1088.1055
0.0010133 | 101.325 | 2.4 | 0 | 900 | -1012341.0377 | -1012.341
0.0010133 | 101.325 | 2.4 | 0 | 925 | -941082.3222 | -941.0823
0.0010133 | 101.325 | 2.4 | 0 | 950 | -872015.2352 | -872.0152
0.0010133 | 101.325 | 2.4 | 0 | 975 | -803993.9946 | -803.994
0.0010133 | 101.325 | 2.4 | 0 | 1000 | -736429.9745 | -736.43
0.0010133 | 101.325 | 2.4 | 0 | 1025 | -669023.0562 | -669.0231
0.0010133 | 101.325 | 2.4 | 0 | 1050 | -601616.2857 | -601.6163
0.0010133 | 101.325 | 2.4 | 0 | 1075 | -534112.5234 | -534.1125
0.0010133 | 101.325 | 2.4 | 0 | 1100 | -466454.3058 | -466.4543
0.0010133 | 101.325 | 2.4 | 0 | 1125 | -398605.9955 | -398.606
0.0010133 | 101.325 | 2.4 | 0 | 1150 | -330544.0342 | -330.544
0.0010133 | 101.325 | 2.4 | 0 | 1175 | -262251.3621 | -262.2514
0.0010133 | 101.325 | 2.4 | 0 | 1200 | -193714.0098 | -193.714
0.0010133 | 101.325 | 2.4 | 0 | 1225 | -124918.8187 | -124.9188
0.0010133 | 101.325 | 2.4 | 0 | 1250 | -55851.725 | -55.8517
0.0010133 | 101.325 | 2.4 | 0 | 1275 | 13503.7162 | 13.5037
0.0010133 | 101.325 | 2.4 | 0 | 1300 | 83167.7583 | 83.1678
0.0010133 | 101.325 | 2.4 | 0 | 1325 | 153165.9652 | 153.166
0.0010133 | 101.325 | 2.4 | 0 | 1350 | 223530.8746 | 223.5309
0.0010133 | 101.325 | 2.4 | 0 | 1375 | 294303.8853 | 294.3039
0.0010133 | 101.325 | 2.4 | 0 | 1400 | 365537.4208 | 365.5374
0.0010133 | 101.325 | 2.4 | 0 | 1425 | 437297.4097 | 437.2974
0.0010133 | 101.325 | 2.4 | 0 | 1450 | 509666.1226 | 509.6661
0.0010133 | 101.325 | 2.4 | 0 | 1475 | 582745.3943 | 582.7454
0.0010133 | 101.325 | 2.4 | 0 | 1500 | 656660.259 | 656.6603
0.0010133 | 101.325 | 2.4 | 0 | 1525 | 731563.0197 | 731.563
0.0010133 | 101.325 | 2.4 | 0 | 1550 | 807637.7675 | 807.6378
0.0010133 | 101.325 | 2.4 | 0 | 1575 | 885105.3605 | 885.1054
0.0010133 | 101.325 | 2.4 | 0 | 1600 | 964228.8635 | 964.2289
0.0010133 | 101.325 | 2.4 | 0 | 1625 | 1045319.4433 | 1045.3194
0.0010133 | 101.325 | 2.4 | 0 | 1650 | 1128742.7054 | 1128.7427
0.0010133 | 101.325 | 2.4 | 0 | 1675 | 1214925.4462 | 1214.9254
0.0010133 | 101.325 | 2.4 | 0 | 1700 | 1304362.7849 | 1304.3628
0.0010133 | 101.325 | 2.4 | 0 | 1725 | 1397625.6263 | 1397.6256
0.0010133 | 101.325 | 2.4 | 0 | 1750 | 1495368.3907 | 1495.3684
0.0010133 | 101.325 | 2.4 | 0 | 1775 | 1598336.9328 | 1598.3369
0.0010133 | 101.325 | 2.4 | 0 | 1800 | 1707376.5489 | 1707.3765
0.0010133 | 101.325 | 2.4 | 0 | 1825 | 1823439.9555 | 1823.44
0.0010133 | 101.325 | 2.4 | 0 | 1850 | 1947595.0927 | 1947.5951
0.0010133 | 101.325 | 2.4 | 0 | 1875 | 2081032.5792 | 2081.0326
0.0010133 | 101.325 | 2.4 | 0 | 1900 | 2225072.6087 | 2225.0726
0.0010133 | 101.325 | 2.4 | 0 | 1925 | 2381171.0377 | 2381.171
0.0010133 | 101.325 | 2.4 | 0 | 1950 | 2550924.3612 | 2550.9244
0.0010133 | 101.325 | 2.4 | 0 | 1975 | 2736073.2135 | 2736.0732
0.0010133 | 101.325 | 2.4 | 0 | 2000 | 2938503.954 | 2938.504
0.0010133 | 101.325 | 2.4 | 0 | 2025 | 3160247.8063 | 3160.2478
0.0010133 | 101.325 | 2.4 | 0 | 2050 | 3403476.9217 | 3403.4769
0.0010133 | 101.325 | 2.4 | 0 | 2075 | 3670496.5677 | 3670.4966
0.0010133 | 101.325 | 2.4 | 0 | 2100 | 3963732.554 | 3963.7326
0.0010133 | 101.325 | 2.4 | 0 | 2125 | 4285712.7722 | 4285.7128
0.0010133 | 101.325 | 2.4 | 0 | 2150 | 4639041.5736 | 4639.0416
0.0010133 | 101.325 | 2.4 | 0 | 2175 | 5026365.5082 | 5026.3655
0.0010133 | 101.325 | 2.4 | 0 | 2200 | 5450328.7792 | 5450.3288
0.0010133 | 101.325 | 2.4 | 0 | 2225 | 5913516.6574 | 5913.5167
0.0010133 | 101.325 | 2.4 | 0 | 2250 | 6418385.1068 | 6418.3851
0.0010133 | 101.325 | 2.4 | 0 | 2275 | 6967175.0794 | 6967.1751
0.0010133 | 101.325 | 2.4 | 0 | 2300 | 7561810.4583 | 7561.8105
0.0010133 | 101.325 | 2.4 | 0 | 2325 | 8203779.5975 | 8203.7796
0.0010133 | 101.325 | 2.4 | 0 | 2350 | 8894001.9769 | 8894.002
0.0010133 | 101.325 | 2.4 | 0 | 2375 | 9632683.7983 | 9632.6838
0.0010133 | 101.325 | 2.4 | 0 | 2400 | 10419169.445 | 10419.1694
0.0010133 | 101.325 | 2.4 | 0 | 2425 | 11251799.535 | 11251.7995
0.0010133 | 101.325 | 2.4 | 0 | 2450 | 12127790.429 | 12127.7904
0.0010133 | 101.325 | 2.4 | 0 | 2475 | 13043153.841 | 13043.1538
0.0010133 | 101.325 | 2.4 | 0 | 2500 | 13992677.415 | 13992.6774
0.0010133 | 101.325 | 2.4 | 0 | 2525 | 14969986.396 | 14969.9864
0.0010133 | 101.325 | 2.4 | 0 | 2550 | 15967701.259 | 15967.7013
0.0010133 | 101.325 | 2.4 | 0 | 2575 | 16977695.401 | 16977.6954
0.0010133 | 101.325 | 2.4 | 0 | 2600 | 17991440.894 | 17991.4409
0.0010133 | 101.325 | 2.4 | 0 | 2625 | 19000410.742 | 19000.4107
0.0010133 | 101.325 | 2.4 | 0 | 2650 | 19996486.835 | 19996.4868
0.0010133 | 101.325 | 2.4 | 0 | 2675 | 20972308.572 | 20972.3086
0.0010133 | 101.325 | 2.4 | 0 | 2700 | 21921492.925 | 21921.4929
0.0010133 | 101.325 | 2.4 | 0 | 2725 | 22838665.859 | 22838.6659
0.0010133 | 101.325 | 2.4 | 0.048302 | 2750 | 23719269.657 | 23719.2697
0.0010133 | 101.325 | 2.4 | 0.16437 | 2775 | 24559151.3 | 24559.1513
0.0010133 | 101.325 | 2.4 | 0.32308 | 2800 | 25353993.474 | 25353.9935
0.0010133 | 101.325 | 2.4 | 0.54063 | 2825 | 26098718.135 | 26098.7181
0.0010133 | 101.325 | 2.4 | 0.84015 | 2850 | 26787059.13 | 26787.0591
0.0010133 | 101.325 | 2.4 | 1.2557 | 2875 | 27411533.359 | 27411.5334
0.0010133 | 101.325 | 2.4 | 1.8393 | 2900 | 27963991.622 | 27963.9916
0.0010133 | 101.325 | 2.4 | 2.6743 | 2925 | 28436763.678 | 28436.7637
0.0010133 | 101.325 | 2.4 | 3.9034 | 2950 | 28824151.152 | 28824.1512
0.0010133 | 101.325 | 2.4 | 5.7925 | 2975 | 29123782.747 | 29123.7827
0.0010133 | 101.325 | 2.4 | 8.903 | 3000 | 29337282.764 | 29337.2828
0.0010133 | 101.325 | 2.4 | 14.6592 | 3025 | 29469861.049 | 29469.861
0.0010133 | 101.325 | 2.4 | 28.0475 | 3050 | 29528554.98 | 29528.555
0.0010133 | 101.325 | 2.4 | 87.145 | 3075 | 29517429.19 | 29517.4292
0.0010133 | 101.325 | 2.4 | 87.145 | 3100 | 29517429.19 | 29517.4292
0.0010133 | 101.325 | 2.4 | 87.145 | 3125 | 29517429.19 | 29517.4292
0.0010133 | 101.325 | 2.4 | 87.145 | 3150 | 29517429.19 | 29517.4292
0.0010133 | 101.325 | 2.4 | 87.145 | 3175 | 29517429.19 | 29517.4292
0.0010133 | 101.325 | 2.4 | 87.145 | 3200 | 29517429.19 | 29517.4292
0.0010133 | 101.325 | 2.4 | 87.145 | 3225 | 29517429.19 | 29517.4292
0.0010133 | 101.325 | 2.4 | 87.145 | 3250 | 29517429.19 | 29517.4292
0.0010133 | 101.325 | 2.4 | 87.145 | 3275 | 29517429.19 | 29517.4292
0.0010133 | 101.325 | 2.4 | 87.145 | 3300 | 29517429.19 | 29517.4292
0.0010133 | 101.325 | 2.4 | 87.145 | 3325 | 29517429.19 | 29517.4292
0.0010133 | 101.325 | 2.4 | 87.145 | 3350 | 29517429.19 | 29517.4292
0.0010133 | 101.325 | 2.4 | 87.145 | 3375 | 29517429.19 | 29517.4292
0.0010133 | 101.325 | 2.4 | 87.145 | 3400 | 29517429.19 | 29517.4292
0.0010133 | 101.325 | 2.4 | 87.145 | 3425 | 29517429.19 | 29517.4292
0.0010133 | 101.325 | 2.4 | 87.145 | 3450 | 29517429.19 | 29517.4292
0.0010133 | 101.325 | 2.4 | 87.145 | 3475 | 29517429.19 | 29517.4292
0.0010133 | 101.325 | 2.4 | 87.145 | 3500 | 29517429.19 | 29517.4292
0.0010133 | 101.325 | 2.4 | 87.145 | 3525 | 29517429.19 | 29517.4292
0.0010133 | 101.325 | 2.4 | 87.145 | 3550 | 29517429.19 | 29517.4292
0.0010133 | 101.325 | 2.4 | 87.145 | 3575 | 29517429.19 | 29517.4292
0.0010133 | 101.325 | 2.4 | 87.145 | 3600 | 29517429.19 | 29517.4292
0.0010133 | 101.325 | 2.4 | 87.145 | 3625 | 29517429.19 | 29517.4292
0.0010133 | 101.325 | 2.4 | 87.145 | 3650 | 29517429.19 | 29517.4292
0.0010133 | 101.325 | 2.4 | 87.145 | 3675 | 29517429.19 | 29517.4292
0.0010133 | 101.325 | 2.4 | 87.145 | 3700 | 29517429.19 | 29517.4292
0.0010133 | 101.325 | 2.4 | 87.145 | 3725 | 29517429.19 | 29517.4292
0.0010133 | 101.325 | 2.4 | 87.145 | 3750 | 29517429.19 | 29517.4292
0.0010133 | 101.325 | 2.4 | 87.145 | 3775 | 29517429.19 | 29517.4292
0.0010133 | 101.325 | 2.4 | 87.145 | 3800 | 29517429.19 | 29517.4292
0.0010133 | 101.325 | 2.4 | 87.145 | 3825 | 29517429.19 | 29517.4292
0.0010133 | 101.325 | 2.4 | 87.145 | 3850 | 29517429.19 | 29517.4292
0.0010133 | 101.325 | 2.4 | 87.145 | 3875 | 29517429.19 | 29517.4292
0.0010133 | 101.325 | 2.4 | 87.145 | 3900 | 29517429.19 | 29517.4292
0.0010133 | 101.325 | 2.4 | 87.145 | 3925 | 29517429.19 | 29517.4292
0.0010133 | 101.325 | 2.4 | 87.145 | 3950 | 29517429.19 | 29517.4292
0.0010133 | 101.325 | 2.4 | 87.145 | 3975 | 29517429.19 | 29517.4292
0.0010133 | 101.325 | 2.4 | 87.145 | 4000 | 29517429.19 | 29517.4292
0.0010133 | 101.325 | 1.9 | 0 | 250 | -7081753.006 | -7081.753
0.0010133 | 101.325 | 1.9 | 0 | 275 | -7025513.7276 | -7025.5137
0.0010133 | 101.325 | 1.9 | 0 | 300 | -6962407.6172 | -6962.4076
0.0010133 | 101.325 | 1.9 | 0 | 325 | -6892624.2507 | -6892.6243
0.0010133 | 101.325 | 1.9 | 0 | 350 | -6816995.2149 | -6816.9952
0.0010133 | 101.325 | 1.9 | 0 | 375 | -6736309.1349 | -6736.3091
0.0010133 | 101.325 | 1.9 | 0 | 400 | -6650441.372 | -6650.4414
0.0010133 | 101.325 | 1.9 | 0 | 425 | -6557390.6245 | -6557.3906
0.0010133 | 101.325 | 1.9 | 0 | 450 | -6452171.4379 | -6452.1714
0.0010133 | 101.325 | 1.9 | 0 | 475 | -6325582.4733 | -6325.5825
0.0010133 | 101.325 | 1.9 | 0 | 500 | -6163683.1242 | -6163.6831
0.0010133 | 101.325 | 1.9 | 0 | 525 | -5950746.816 | -5950.7468
0.0010133 | 101.325 | 1.9 | 0 | 550 | -5678228.8024 | -5678.2288
0.0010133 | 101.325 | 1.9 | 0 | 575 | -5352420.8728 | -5352.4209
0.0010133 | 101.325 | 1.9 | 0 | 600 | -4986222.9033 | -4986.2229
0.0010133 | 101.325 | 1.9 | 0 | 625 | -4580883.5036 | -4580.8835
0.0010133 | 101.325 | 1.9 | 0 | 650 | -4120340.6949 | -4120.3407
0.0010133 | 101.325 | 1.9 | 0 | 675 | -3587177.9322 | -3587.1779
0.0010133 | 101.325 | 1.9 | 0 | 700 | -2993975.7148 | -2993.9757
0.0010133 | 101.325 | 1.9 | 0 | 725 | -2407587.1572 | -2407.5872
0.0010133 | 101.325 | 1.9 | 0 | 750 | -1922683.8847 | -1922.6839
0.0010133 | 101.325 | 1.9 | 0 | 775 | -1586675.0355 | -1586.675
0.0010133 | 101.325 | 1.9 | 0 | 800 | -1374602.1411 | -1374.6021
0.0010133 | 101.325 | 1.9 | 0 | 825 | -1237200.1574 | -1237.2002
0.0010133 | 101.325 | 1.9 | 0 | 850 | -1138063.0307 | -1138.063
0.0010133 | 101.325 | 1.9 | 0 | 875 | -1057400.9012 | -1057.4009
0.0010133 | 101.325 | 1.9 | 0 | 900 | -985580.625 | -985.5806
0.0010133 | 101.325 | 1.9 | 0 | 925 | -918028.6056 | -918.0286
0.0010133 | 101.325 | 1.9 | 0 | 950 | -852547.0123 | -852.547
0.0010133 | 101.325 | 1.9 | 0 | 975 | -788049.5474 | -788.0495
0.0010133 | 101.325 | 1.9 | 0 | 1000 | -723979.3198 | -723.9793
0.0010133 | 101.325 | 1.9 | 0 | 1025 | -660052.6657 | -660.0527
0.0010133 | 101.325 | 1.9 | 0 | 1050 | -596121.4633 | -596.1215
0.0010133 | 101.325 | 1.9 | 0 | 1075 | -532094.5659 | -532.0946
0.0010133 | 101.325 | 1.9 | 0 | 1100 | -467918.2406 | -467.9182
0.0010133 | 101.325 | 1.9 | 0 | 1125 | -403559.2827 | -403.5593
0.0010133 | 101.325 | 1.9 | 0 | 1150 | -338995.8107 | -338.9958
0.0010133 | 101.325 | 1.9 | 0 | 1175 | -274212.0054 | -274.212
0.0010133 | 101.325 | 1.9 | 0 | 1200 | -209194.9043 | -209.1949
0.0010133 | 101.325 | 1.9 | 0 | 1225 | -143932.263 | -143.9323
0.0010133 | 101.325 | 1.9 | 0 | 1250 | -78410.9496 | -78.4109
0.0010133 | 101.325 | 1.9 | 0 | 1275 | -12615.5678 | -12.6156
0.0010133 | 101.325 | 1.9 | 0 | 1300 | 53472.8719 | 53.4729
0.0010133 | 101.325 | 1.9 | 0 | 1325 | 119878.3489 | 119.8783
0.0010133 | 101.325 | 1.9 | 0 | 1350 | 186631.3761 | 186.6314
0.0010133 | 101.325 | 1.9 | 0 | 1375 | 253770.7524 | 253.7708
0.0010133 | 101.325 | 1.9 | 0 | 1400 | 321345.5686 | 321.3456
0.0010133 | 101.325 | 1.9 | 0 | 1425 | 389417.5078 | 389.4175
0.0010133 | 101.325 | 1.9 | 0 | 1450 | 458063.4753 | 458.0635
0.0010133 | 101.325 | 1.9 | 0 | 1475 | 527378.5844 | 527.3786
0.0010133 | 101.325 | 1.9 | 0 | 1500 | 597479.5247 | 597.4795
0.0010133 | 101.325 | 1.9 | 0 | 1525 | 668508.332 | 668.5083
0.0010133 | 101.325 | 1.9 | 0 | 1550 | 740636.5734 | 740.6366
0.0010133 | 101.325 | 1.9 | 0 | 1575 | 814069.9567 | 814.07
0.0010133 | 101.325 | 1.9 | 0 | 1600 | 889053.3651 | 889.0534
0.0010133 | 101.325 | 1.9 | 0 | 1625 | 965876.3111 | 965.8763
0.0010133 | 101.325 | 1.9 | 0 | 1650 | 1044878.7954 | 1044.8788
0.0010133 | 101.325 | 1.9 | 0 | 1675 | 1126457.5462 | 1126.4575
0.0010133 | 101.325 | 1.9 | 0 | 1700 | 1211072.6042 | 1211.0726
0.0010133 | 101.325 | 1.9 | 0 | 1725 | 1299254.2055 | 1299.2542
0.0010133 | 101.325 | 1.9 | 0 | 1750 | 1391609.9023 | 1391.6099
0.0010133 | 101.325 | 1.9 | 0 | 1775 | 1488831.8437 | 1488.8318
0.0010133 | 101.325 | 1.9 | 0 | 1800 | 1591704.1235 | 1591.7041
0.0010133 | 101.325 | 1.9 | 0 | 1825 | 1701110.0784 | 1701.1101
0.0010133 | 101.325 | 1.9 | 0 | 1850 | 1818039.3976 | 1818.0394
0.0010133 | 101.325 | 1.9 | 0 | 1875 | 1943594.8778 | 1943.5949
0.0010133 | 101.325 | 1.9 | 0 | 1900 | 2078998.6201 | 2078.9986
0.0010133 | 101.325 | 1.9 | 0 | 1925 | 2225597.4294 | 2225.5974
0.0010133 | 101.325 | 1.9 | 0 | 1950 | 2384867.1261 | 2384.8671
0.0010133 | 101.325 | 1.9 | 0 | 1975 | 2558415.4231 | 2558.4154
0.0010133 | 101.325 | 1.9 | 0 | 2000 | 2747982.9493 | 2747.9829
0.0010133 | 101.325 | 1.9 | 0 | 2025 | 2955441.9153 | 2955.4419
0.0010133 | 101.325 | 1.9 | 0 | 2050 | 3182791.8286 | 3182.7918
0.0010133 | 101.325 | 1.9 | 0 | 2075 | 3432151.5054 | 3432.1515
0.0010133 | 101.325 | 1.9 | 0 | 2100 | 3705746.5543 | 3705.7466
0.0010133 | 101.325 | 1.9 | 0 | 2125 | 4005891.2886 | 4005.8913
0.0010133 | 101.325 | 1.9 | 0 | 2150 | 4334963.8973 | 4334.9639
0.0010133 | 101.325 | 1.9 | 0 | 2175 | 4695373.5313 | 4695.3735
0.0010133 | 101.325 | 1.9 | 0 | 2200 | 5089517.833 | 5089.5178
0.0010133 | 101.325 | 1.9 | 0 | 2225 | 5519729.3633 | 5519.7294
0.0010133 | 101.325 | 1.9 | 0 | 2250 | 5988209.4395 | 5988.2094
0.0010133 | 101.325 | 1.9 | 0 | 2275 | 6496948.146 | 6496.9481
0.0010133 | 101.325 | 1.9 | 0 | 2300 | 7047629.8478 | 7047.6298
0.0010133 | 101.325 | 1.9 | 0 | 2325 | 7641524.5266 | 7641.5245
0.0010133 | 101.325 | 1.9 | 0 | 2350 | 8279366.8348 | 8279.3668
0.0010133 | 101.325 | 1.9 | 0 | 2375 | 8961227.012 | 8961.227
0.0010133 | 101.325 | 1.9 | 0 | 2400 | 9686380.7941 | 9686.3808
0.0010133 | 101.325 | 1.9 | 0 | 2425 | 10453189.044 | 10453.189
0.0010133 | 101.325 | 1.9 | 0 | 2450 | 11259001.691 | 11259.0017
0.0010133 | 101.325 | 1.9 | 0 | 2475 | 12100103.968 | 12100.104
0.0010133 | 101.325 | 1.9 | 0 | 2500 | 12971724.844 | 12971.7248
0.0010133 | 101.325 | 1.9 | 0 | 2525 | 13868126.553 | 13868.1266
0.0010133 | 101.325 | 1.9 | 0 | 2550 | 14782788.928 | 14782.7889
0.0010133 | 101.325 | 1.9 | 0 | 2575 | 15708691.971 | 15708.692
0.0010133 | 101.325 | 1.9 | 0 | 2600 | 16638684.945 | 16638.6849
0.0010133 | 101.325 | 1.9 | 0 | 2625 | 17565912.022 | 17565.912
0.0010133 | 101.325 | 1.9 | 0 | 2650 | 18484246.236 | 18484.2462
0.0010133 | 101.325 | 1.9 | 0 | 2675 | 19388669.029 | 19388.669
0.0010133 | 101.325 | 1.9 | 0 | 2700 | 20275525.54 | 20275.5255
0.0010133 | 101.325 | 1.9 | 0.019581 | 2725 | 21142587.86 | 21142.5879
0.0010133 | 101.325 | 1.9 | 0.089129 | 2750 | 21988870.849 | 21988.8708
0.0010133 | 101.325 | 1.9 | 0.18403 | 2775 | 22814169.095 | 22814.1691
0.0010133 | 101.325 | 1.9 | 0.3137 | 2800 | 23618322.954 | 23618.323
0.0010133 | 101.325 | 1.9 | 0.49133 | 2825 | 24400282.562 | 24400.2826
0.0010133 | 101.325 | 1.9 | 0.73576 | 2850 | 25157123.863 | 25157.1239
0.0010133 | 101.325 | 1.9 | 1.0748 | 2875 | 25883266.038 | 25883.266
0.0010133 | 101.325 | 1.9 | 1.5507 | 2900 | 26570200.996 | 26570.201
0.0010133 | 101.325 | 1.9 | 2.2315 | 2925 | 27207000.927 | 27207.0009
0.0010133 | 101.325 | 1.9 | 3.2335 | 2950 | 27781662.97 | 27781.663
0.0010133 | 101.325 | 1.9 | 4.7737 | 2975 | 28283010.645 | 28283.0106
0.0010133 | 101.325 | 1.9 | 7.31 | 3000 | 28702547.234 | 28702.5472
0.0010133 | 101.325 | 1.9 | 12.0055 | 3025 | 29035511.92 | 29035.5119
0.0010133 | 101.325 | 1.9 | 22.9356 | 3050 | 29280320.623 | 29280.3206
0.0010133 | 101.325 | 1.9 | 71.2806 | 3075 | 29433824.255 | 29433.8243
0.0010133 | 101.325 | 1.9 | 71.2806 | 3100 | 29433824.255 | 29433.8243
0.0010133 | 101.325 | 1.9 | 71.2806 | 3125 | 29433824.255 | 29433.8243
0.0010133 | 101.325 | 1.9 | 71.2806 | 3150 | 29433824.255 | 29433.8243
0.0010133 | 101.325 | 1.9 | 71.2806 | 3175 | 29433824.255 | 29433.8243
0.0010133 | 101.325 | 1.9 | 71.2806 | 3200 | 29433824.255 | 29433.8243
0.0010133 | 101.325 | 1.9 | 71.2806 | 3225 | 29433824.255 | 29433.8243
0.0010133 | 101.325 | 1.9 | 71.2806 | 3250 | 29433824.255 | 29433.8243
0.0010133 | 101.325 | 1.9 | 71.2806 | 3275 | 29433824.255 | 29433.8243
0.0010133 | 101.325 | 1.9 | 71.2806 | 3300 | 29433824.255 | 29433.8243
0.0010133 | 101.325 | 1.9 | 71.2806 | 3325 | 29433824.255 | 29433.8243
0.0010133 | 101.325 | 1.9 | 71.2806 | 3350 | 29433824.255 | 29433.8243
0.0010133 | 101.325 | 1.9 | 71.2806 | 3375 | 29433824.255 | 29433.8243
0.0010133 | 101.325 | 1.9 | 71.2806 | 3400 | 29433824.255 | 29433.8243
0.0010133 | 101.325 | 1.9 | 71.2806 | 3425 | 29433824.255 | 29433.8243
0.0010133 | 101.325 | 1.9 | 71.2806 | 3450 | 29433824.255 | 29433.8243
0.0010133 | 101.325 | 1.9 | 71.2806 | 3475 | 29433824.255 | 29433.8243
0.0010133 | 101.325 | 1.9 | 71.2806 | 3500 | 29433824.255 | 29433.8243
0.0010133 | 101.325 | 1.9 | 71.2806 | 3525 | 29433824.255 | 29433.8243
0.0010133 | 101.325 | 1.9 | 71.2806 | 3550 | 29433824.255 | 29433.8243
0.0010133 | 101.325 | 1.9 | 71.2806 | 3575 | 29433824.255 | 29433.8243
0.0010133 | 101.325 | 1.9 | 71.2806 | 3600 | 29433824.255 | 29433.8243
0.0010133 | 101.325 | 1.9 | 71.2806 | 3625 | 29433824.255 | 29433.8243
0.0010133 | 101.325 | 1.9 | 71.2806 | 3650 | 29433824.255 | 29433.8243
0.0010133 | 101.325 | 1.9 | 71.2806 | 3675 | 29433824.255 | 29433.8243
0.0010133 | 101.325 | 1.9 | 71.2806 | 3700 | 29433824.255 | 29433.8243
0.0010133 | 101.325 | 1.9 | 71.2806 | 3725 | 29433824.255 | 29433.8243
0.0010133 | 101.325 | 1.9 | 71.2806 | 3750 | 29433824.255 | 29433.8243
0.0010133 | 101.325 | 1.9 | 71.2806 | 3775 | 29433824.255 | 29433.8243
0.0010133 | 101.325 | 1.9 | 71.2806 | 3800 | 29433824.255 | 29433.8243
0.0010133 | 101.325 | 1.9 | 71.2806 | 3825 | 29433824.255 | 29433.8243
0.0010133 | 101.325 | 1.9 | 71.2806 | 3850 | 29433824.255 | 29433.8243
0.0010133 | 101.325 | 1.9 | 71.2806 | 3875 | 29433824.255 | 29433.8243
0.0010133 | 101.325 | 1.9 | 71.2806 | 3900 | 29433824.255 | 29433.8243
0.0010133 | 101.325 | 1.9 | 71.2806 | 3925 | 29433824.255 | 29433.8243
0.0010133 | 101.325 | 1.9 | 71.2806 | 3950 | 29433824.255 | 29433.8243
0.0010133 | 101.325 | 1.9 | 71.2806 | 3975 | 29433824.255 | 29433.8243
0.0010133 | 101.325 | 1.9 | 71.2806 | 4000 | 29433824.255 | 29433.8243
0.0010133 | 101.325 | 1.5 | 0 | 250 | -6731120.7881 | -6731.1208
0.0010133 | 101.325 | 1.5 | 0 | 275 | -6675622.1465 | -6675.6221
0.0010133 | 101.325 | 1.5 | 0 | 300 | -6613196.8511 | -6613.1969
0.0010133 | 101.325 | 1.5 | 0 | 325 | -6544125.0555 | -6544.1251
0.0010133 | 101.325 | 1.5 | 0 | 350 | -6469257.9291 | -6469.2579
0.0010133 | 101.325 | 1.5 | 0 | 375 | -6389249.4603 | -6389.2495
0.0010133 | 101.325 | 1.5 | 0 | 400 | -6303658.8441 | -6303.6588
0.0010133 | 101.325 | 1.5 | 0 | 425 | -6210040.9414 | -6210.0409
0.0010133 | 101.325 | 1.5 | 0 | 450 | -6103016.672 | -6103.0167
0.0010133 | 101.325 | 1.5 | 0 | 475 | -5973458.9689 | -5973.459
0.0010133 | 101.325 | 1.5 | 0 | 500 | -5808752.8103 | -5808.7528
0.0010133 | 101.325 | 1.5 | 0 | 525 | -5596503.6326 | -5596.5036
0.0010133 | 101.325 | 1.5 | 0 | 550 | -5332591.2372 | -5332.5912
0.0010133 | 101.325 | 1.5 | 0 | 575 | -5025557.0099 | -5025.557
0.0010133 | 101.325 | 1.5 | 0 | 600 | -4686749.7577 | -4686.7498
0.0010133 | 101.325 | 1.5 | 0 | 625 | -4314591.1706 | -4314.5912
0.0010133 | 101.325 | 1.5 | 0 | 650 | -3891439.877 | -3891.4399
0.0010133 | 101.325 | 1.5 | 0 | 675 | -3399040.72 | -3399.0407
0.0010133 | 101.325 | 1.5 | 0 | 700 | -2847580.5064 | -2847.5805
0.0010133 | 101.325 | 1.5 | 0 | 725 | -2298870.9901 | -2298.871
0.0010133 | 101.325 | 1.5 | 0 | 750 | -1842612.7049 | -1842.6127
0.0010133 | 101.325 | 1.5 | 0 | 775 | -1525352.9319 | -1525.3529
0.0010133 | 101.325 | 1.5 | 0 | 800 | -1324901.8482 | -1324.9018
0.0010133 | 101.325 | 1.5 | 0 | 825 | -1195106.8914 | -1195.1069
0.0010133 | 101.325 | 1.5 | 0 | 850 | -1101551.2915 | -1101.5513
0.0010133 | 101.325 | 1.5 | 0 | 875 | -1025478.5557 | -1025.4786
0.0010133 | 101.325 | 1.5 | 0 | 900 | -957758.1055 | -957.7581
0.0010133 | 101.325 | 1.5 | 0 | 925 | -894059.6961 | -894.0597
0.0010133 | 101.325 | 1.5 | 0 | 950 | -832305.952 | -832.306
0.0010133 | 101.325 | 1.5 | 0 | 975 | -771472.2635 | -771.4723
0.0010133 | 101.325 | 1.5 | 0 | 1000 | -711034.6853 | -711.0347
0.0010133 | 101.325 | 1.5 | 0 | 1025 | -650726.6545 | -650.7267
0.0010133 | 101.325 | 1.5 | 0 | 1050 | -590409.242 | -590.4092
0.0010133 | 101.325 | 1.5 | 0 | 1075 | -529997.5493 | -529.9975
0.0010133 | 101.325 | 1.5 | 0 | 1100 | -469441.745 | -469.4417
0.0010133 | 101.325 | 1.5 | 0 | 1125 | -408711.1805 | -408.7112
0.0010133 | 101.325 | 1.5 | 0 | 1150 | -347785.7487 | -347.7857
0.0010133 | 101.325 | 1.5 | 0 | 1175 | -286650.9567 | -286.651
0.0010133 | 101.325 | 1.5 | 0 | 1200 | -225294.9309 | -225.2949
0.0010133 | 101.325 | 1.5 | 0 | 1225 | -163706.4264 | -163.7064
0.0010133 | 101.325 | 1.5 | 0 | 1250 | -101873.3363 | -101.8733
0.0010133 | 101.325 | 1.5 | 0 | 1275 | -39781.4188 | -39.7814
0.0010133 | 101.325 | 1.5 | 0 | 1300 | 22586.9283 | 22.5869
0.0010133 | 101.325 | 1.5 | 0 | 1325 | 85253.9528 | 85.254
0.0010133 | 101.325 | 1.5 | 0 | 1350 | 148247.9687 | 148.248
0.0010133 | 101.325 | 1.5 | 0 | 1375 | 211604.9647 | 211.605
0.0010133 | 101.325 | 1.5 | 0 | 1400 | 275370.4468 | 275.3704
0.0010133 | 101.325 | 1.5 | 0 | 1425 | 339601.5498 | 339.6015
0.0010133 | 101.325 | 1.5 | 0 | 1450 | 404369.4499 | 404.3694
0.0010133 | 101.325 | 1.5 | 0 | 1475 | 469762.1045 | 469.7621
0.0010133 | 101.325 | 1.5 | 0 | 1500 | 535887.3405 | 535.8873
0.0010133 | 101.325 | 1.5 | 0 | 1525 | 602876.3112 | 602.8763
0.0010133 | 101.325 | 1.5 | 0 | 1550 | 670887.3324 | 670.8873
0.0010133 | 101.325 | 1.5 | 0 | 1575 | 740110.1059 | 740.1101
0.0010133 | 101.325 | 1.5 | 0 | 1600 | 810770.3309 | 810.7703
0.0010133 | 101.325 | 1.5 | 0 | 1625 | 883134.6974 | 883.1347
0.0010133 | 101.325 | 1.5 | 0 | 1650 | 957516.2467 | 957.5162
0.0010133 | 101.325 | 1.5 | 0 | 1675 | 1034280.0758 | 1034.2801
0.0010133 | 101.325 | 1.5 | 0 | 1700 | 1113849.3518 | 1113.8494
0.0010133 | 101.325 | 1.5 | 0 | 1725 | 1196711.592 | 1196.7116
0.0010133 | 101.325 | 1.5 | 0 | 1750 | 1283425.1486 | 1283.4251
0.0010133 | 101.325 | 1.5 | 0 | 1775 | 1374625.8282 | 1374.6258
0.0010133 | 101.325 | 1.5 | 0 | 1800 | 1471033.5518 | 1471.0336
0.0010133 | 101.325 | 1.5 | 0 | 1825 | 1573458.9477 | 1573.4589
0.0010133 | 101.325 | 1.5 | 0 | 1850 | 1682809.742 | 1682.8097
0.0010133 | 101.325 | 1.5 | 0 | 1875 | 1800096.787 | 1800.0968
0.0010133 | 101.325 | 1.5 | 0 | 1900 | 1926439.5348 | 1926.4395
0.0010133 | 101.325 | 1.5 | 0 | 1925 | 2063070.7256 | 2063.0707
0.0010133 | 101.325 | 1.5 | 0 | 1950 | 2211340.0145 | 2211.34
0.0010133 | 101.325 | 1.5 | 0 | 1975 | 2372716.2072 | 2372.7162
0.0010133 | 101.325 | 1.5 | 0 | 2000 | 2548787.707 | 2548.7877
0.0010133 | 101.325 | 1.5 | 0 | 2025 | 2741260.6992 | 2741.2607
0.0010133 | 101.325 | 1.5 | 0 | 2050 | 2951954.5162 | 2951.9545
0.0010133 | 101.325 | 1.5 | 0 | 2075 | 3182793.4808 | 3182.7935
0.0010133 | 101.325 | 1.5 | 0 | 2100 | 3435794.4688 | 3435.7945
0.0010133 | 101.325 | 1.5 | 0 | 2125 | 3713049.2309 | 3713.0492
0.0010133 | 101.325 | 1.5 | 0 | 2150 | 4016700.4163 | 4016.7004
0.0010133 | 101.325 | 1.5 | 0 | 2175 | 4348910.0943 | 4348.9101
0.0010133 | 101.325 | 1.5 | 0 | 2200 | 4711819.4822 | 4711.8195
0.0010133 | 101.325 | 1.5 | 0 | 2225 | 5107498.5561 | 5107.4986
0.0010133 | 101.325 | 1.5 | 0 | 2250 | 5537884.3248 | 5537.8843
0.0010133 | 101.325 | 1.5 | 0 | 2275 | 6004706.8487 | 6004.7068
0.0010133 | 101.325 | 1.5 | 0 | 2300 | 6509402.6845 | 6509.4027
0.0010133 | 101.325 | 1.5 | 0 | 2325 | 7053016.4563 | 7053.0165
0.0010133 | 101.325 | 1.5 | 0 | 2350 | 7636092.8078 | 7636.0928
0.0010133 | 101.325 | 1.5 | 0 | 2375 | 8258563.1759 | 8258.5632
0.0010133 | 101.325 | 1.5 | 0 | 2400 | 8919634.6647 | 8919.6347
0.0010133 | 101.325 | 1.5 | 0 | 2425 | 9617691.6557 | 9617.6917
0.0010133 | 101.325 | 1.5 | 0 | 2450 | 10350224.309 | 10350.2243
0.0010133 | 101.325 | 1.5 | 0 | 2475 | 11113801.112 | 11113.8011
0.0010133 | 101.325 | 1.5 | 0 | 2500 | 11904104.129 | 11904.1041
0.0010133 | 101.325 | 1.5 | 0 | 2525 | 12716044.359 | 12716.0444
0.0010133 | 101.325 | 1.5 | 0 | 2550 | 13543969.492 | 13543.9695
0.0010133 | 101.325 | 1.5 | 0 | 2575 | 14381966.659 | 14381.9667
0.0010133 | 101.325 | 1.5 | 0 | 2600 | 15224248.815 | 15224.2488
0.0010133 | 101.325 | 1.5 | 0 | 2625 | 16065596.824 | 16065.5968
0.0010133 | 101.325 | 1.5 | 0 | 2650 | 16901812.579 | 16901.8126
0.0010133 | 101.325 | 1.5 | 0 | 2675 | 17730124.776 | 17730.1248
0.0010133 | 101.325 | 1.5 | 0.021712 | 2700 | 18549480.052 | 18549.4801
0.0010133 | 101.325 | 1.5 | 0.063687 | 2725 | 19360648.923 | 19360.6489
0.0010133 | 101.325 | 1.5 | 0.12085 | 2750 | 20166077.8 | 20166.0778
0.0010133 | 101.325 | 1.5 | 0.19877 | 2775 | 20969426.486 | 20969.4265
0.0010133 | 101.325 | 1.5 | 0.30516 | 2800 | 21774750.676 | 21774.7507
0.0010133 | 101.325 | 1.5 | 0.45079 | 2825 | 22585333.871 | 22585.3339
0.0010133 | 101.325 | 1.5 | 0.65108 | 2850 | 23402258.744 | 23402.2587
0.0010133 | 101.325 | 1.5 | 0.92872 | 2875 | 24222940.138 | 24222.9401
0.0010133 | 101.325 | 1.5 | 1.3184 | 2900 | 25039992.095 | 25039.9921
0.0010133 | 101.325 | 1.5 | 1.8757 | 2925 | 25840888.305 | 25840.8883
0.0010133 | 101.325 | 1.5 | 2.6957 | 2950 | 26608783.565 | 26608.7836
0.0010133 | 101.325 | 1.5 | 3.9563 | 2975 | 27324524.018 | 27324.524
0.0010133 | 101.325 | 1.5 | 6.0325 | 3000 | 27969362.887 | 27969.3629
0.0010133 | 101.325 | 1.5 | 9.8779 | 3025 | 28527426.306 | 28527.4263
0.0010133 | 101.325 | 1.5 | 18.8369 | 3050 | 28986573.463 | 28986.5735
0.0010133 | 101.325 | 1.5 | 58.5549 | 3075 | 29333979.038 | 29333.979
0.0010133 | 101.325 | 1.5 | 58.5549 | 3100 | 29333979.038 | 29333.979
0.0010133 | 101.325 | 1.5 | 58.5549 | 3125 | 29333979.038 | 29333.979
0.0010133 | 101.325 | 1.5 | 58.5549 | 3150 | 29333979.038 | 29333.979
0.0010133 | 101.325 | 1.5 | 58.5549 | 3175 | 29333979.038 | 29333.979
0.0010133 | 101.325 | 1.5 | 58.5549 | 3200 | 29333979.038 | 29333.979
0.0010133 | 101.325 | 1.5 | 58.5549 | 3225 | 29333979.038 | 29333.979
0.0010133 | 101.325 | 1.5 | 58.5549 | 3250 | 29333979.038 | 29333.979
0.0010133 | 101.325 | 1.5 | 58.5549 | 3275 | 29333979.038 | 29333.979
0.0010133 | 101.325 | 1.5 | 58.5549 | 3300 | 29333979.038 | 29333.979
0.0010133 | 101.325 | 1.5 | 58.5549 | 3325 | 29333979.038 | 29333.979
0.0010133 | 101.325 | 1.5 | 58.5549 | 3350 | 29333979.038 | 29333.979
0.0010133 | 101.325 | 1.5 | 58.5549 | 3375 | 29333979.038 | 29333.979
0.0010133 | 101.325 | 1.5 | 58.5549 | 3400 | 29333979.038 | 29333.979
0.0010133 | 101.325 | 1.5 | 58.5549 | 3425 | 29333979.038 | 29333.979
0.0010133 | 101.325 | 1.5 | 58.5549 | 3450 | 29333979.038 | 29333.979
0.0010133 | 101.325 | 1.5 | 58.5549 | 3475 | 29333979.038 | 29333.979
0.0010133 | 101.325 | 1.5 | 58.5549 | 3500 | 29333979.038 | 29333.979
0.0010133 | 101.325 | 1.5 | 58.5549 | 3525 | 29333979.038 | 29333.979
0.0010133 | 101.325 | 1.5 | 58.5549 | 3550 | 29333979.038 | 29333.979
0.0010133 | 101.325 | 1.5 | 58.5549 | 3575 | 29333979.038 | 29333.979
0.0010133 | 101.325 | 1.5 | 58.5549 | 3600 | 29333979.038 | 29333.979
0.0010133 | 101.325 | 1.5 | 58.5549 | 3625 | 29333979.038 | 29333.979
0.0010133 | 101.325 | 1.5 | 58.5549 | 3650 | 29333979.038 | 29333.979
0.0010133 | 101.325 | 1.5 | 58.5549 | 3675 | 29333979.038 | 29333.979
0.0010133 | 101.325 | 1.5 | 58.5549 | 3700 | 29333979.038 | 29333.979
0.0010133 | 101.325 | 1.5 | 58.5549 | 3725 | 29333979.038 | 29333.979
0.0010133 | 101.325 | 1.5 | 58.5549 | 3750 | 29333979.038 | 29333.979
0.0010133 | 101.325 | 1.5 | 58.5549 | 3775 | 29333979.038 | 29333.979
0.0010133 | 101.325 | 1.5 | 58.5549 | 3800 | 29333979.038 | 29333.979
0.0010133 | 101.325 | 1.5 | 58.5549 | 3825 | 29333979.038 | 29333.979
0.0010133 | 101.325 | 1.5 | 58.5549 | 3850 | 29333979.038 | 29333.979
0.0010133 | 101.325 | 1.5 | 58.5549 | 3875 | 29333979.038 | 29333.979
0.0010133 | 101.325 | 1.5 | 58.5549 | 3900 | 29333979.038 | 29333.979
0.0010133 | 101.325 | 1.5 | 58.5549 | 3925 | 29333979.038 | 29333.979
0.0010133 | 101.325 | 1.5 | 58.5549 | 3950 | 29333979.038 | 29333.979
0.0010133 | 101.325 | 1.5 | 58.5549 | 3975 | 29333979.038 | 29333.979
0.0010133 | 101.325 | 1.5 | 58.5549 | 4000 | 29333979.038 | 29333.979
0.0010133 | 101.325 | 1.2 | 0 | 250 | -6390364.4463 | -6390.3644
0.0010133 | 101.325 | 1.2 | 0 | 275 | -6335287.9503 | -6335.288
0.0010133 | 101.325 | 1.2 | 0 | 300 | -6273178.4317 | -6273.1784
0.0010133 | 101.325 | 1.2 | 0 | 325 | -6204476.277 | -6204.4763
0.0010133 | 101.325 | 1.2 | 0 | 350 | -6130121.7636 | -6130.1218
0.0010133 | 101.325 | 1.2 | 0 | 375 | -6050693.2721 | -6050.6933
0.0010133 | 101.325 | 1.2 | 0 | 400 | -5965496.3294 | -5965.4963
0.0010133 | 101.325 | 1.2 | 0 | 425 | -5871734.3939 | -5871.7344
0.0010133 | 101.325 | 1.2 | 0 | 450 | -5763781.5919 | -5763.7816
0.0010133 | 101.325 | 1.2 | 0 | 475 | -5632783.5362 | -5632.7835
0.0010133 | 101.325 | 1.2 | 0 | 500 | -5467593.531 | -5467.5935
0.0010133 | 101.325 | 1.2 | 0 | 525 | -5258921.2788 | -5258.9213
0.0010133 | 101.325 | 1.2 | 0 | 550 | -5006193.1978 | -5006.1932
0.0010133 | 101.325 | 1.2 | 0 | 575 | -4719149.6296 | -4719.1496
0.0010133 | 101.325 | 1.2 | 0 | 600 | -4407251.2886 | -4407.2513
0.0010133 | 101.325 | 1.2 | 0 | 625 | -4066459.6763 | -4066.4597
0.0010133 | 101.325 | 1.2 | 0 | 650 | -3678045.1879 | -3678.0452
0.0010133 | 101.325 | 1.2 | 0 | 675 | -3223309.0425 | -3223.309
0.0010133 | 101.325 | 1.2 | 0 | 700 | -2710462.5673 | -2710.4626
0.0010133 | 101.325 | 1.2 | 0 | 725 | -2196756.4101 | -2196.7564
0.0010133 | 101.325 | 1.2 | 0 | 750 | -1767233.5409 | -1767.2335
0.0010133 | 101.325 | 1.2 | 0 | 775 | -1467538.9919 | -1467.539
0.0010133 | 101.325 | 1.2 | 0 | 800 | -1278006.7114 | -1278.0067
0.0010133 | 101.325 | 1.2 | 0 | 825 | -1155373.951 | -1155.374
0.0010133 | 101.325 | 1.2 | 0 | 850 | -1067081.1006 | -1067.0811
0.0010133 | 101.325 | 1.2 | 0 | 875 | -995339.1235 | -995.3391
0.0010133 | 101.325 | 1.2 | 0 | 900 | -931488.8955 | -931.4889
0.0010133 | 101.325 | 1.2 | 0 | 925 | -871428.8292 | -871.4288
0.0010133 | 101.325 | 1.2 | 0 | 950 | -813194.8852 | -813.1949
0.0010133 | 101.325 | 1.2 | 0 | 975 | -755820.5662 | -755.8206
0.0010133 | 101.325 | 1.2 | 0 | 1000 | -698812.9972 | -698.813
0.0010133 | 101.325 | 1.2 | 0 | 1025 | -641921.7608 | -641.9218
0.0010133 | 101.325 | 1.2 | 0 | 1050 | -585016.6201 | -585.0166
0.0010133 | 101.325 | 1.2 | 0 | 1075 | -528018.5945 | -528.0186
0.0010133 | 101.325 | 1.2 | 0 | 1100 | -470881.5582 | -470.8816
0.0010133 | 101.325 | 1.2 | 0 | 1125 | -413577.3017 | -413.5773
0.0010133 | 101.325 | 1.2 | 0 | 1150 | -356087.4229 | -356.0874
0.0010133 | 101.325 | 1.2 | 0 | 1175 | -298398.7155 | -298.3987
0.0010133 | 101.325 | 1.2 | 0 | 1200 | -240500.3743 | -240.5004
0.0010133 | 101.325 | 1.2 | 0 | 1225 | -182382.144 | -182.3821
0.0010133 | 101.325 | 1.2 | 0 | 1250 | -124032.9391 | -124.0329
0.0010133 | 101.325 | 1.2 | 0 | 1275 | -65439.6699 | -65.4397
0.0010133 | 101.325 | 1.2 | 0 | 1300 | -6586.1152 | -6.5861
0.0010133 | 101.325 | 1.2 | 0 | 1325 | 52548.2574 | 52.5483
0.0010133 | 101.325 | 1.2 | 0 | 1350 | 111989.5923 | 111.9896
0.0010133 | 101.325 | 1.2 | 0 | 1375 | 171771.1199 | 171.7711
0.0010133 | 101.325 | 1.2 | 0 | 1400 | 231934.842 | 231.9348
0.0010133 | 101.325 | 1.2 | 0 | 1425 | 292533.4639 | 292.5335
0.0010133 | 101.325 | 1.2 | 0 | 1450 | 353632.6003 | 353.6326
0.0010133 | 101.325 | 1.2 | 0 | 1475 | 415313.2797 | 415.3133
0.0010133 | 101.325 | 1.2 | 0 | 1500 | 477674.7682 | 477.6748
0.0010133 | 101.325 | 1.2 | 0 | 1525 | 540837.7274 | 540.8377
0.0010133 | 101.325 | 1.2 | 0 | 1550 | 604947.7186 | 604.9477
0.0010133 | 101.325 | 1.2 | 0 | 1575 | 670179.0598 | 670.1791
0.0010133 | 101.325 | 1.2 | 0 | 1600 | 736739.035 | 736.739
0.0010133 | 101.325 | 1.2 | 0 | 1625 | 804872.4493 | 804.8724
0.0010133 | 101.325 | 1.2 | 0 | 1650 | 874866.5162 | 874.8665
0.0010133 | 101.325 | 1.2 | 0 | 1675 | 947056.0548 | 947.0561
0.0010133 | 101.325 | 1.2 | 0 | 1700 | 1021828.9624 | 1021.829
0.0010133 | 101.325 | 1.2 | 0 | 1725 | 1099631.9217 | 1099.6319
0.0010133 | 101.325 | 1.2 | 0 | 1750 | 1180976.2845 | 1180.9763
0.0010133 | 101.325 | 1.2 | 0 | 1775 | 1266444.0623 | 1266.4441
0.0010133 | 101.325 | 1.2 | 0 | 1800 | 1356693.9367 | 1356.6939
0.0010133 | 101.325 | 1.2 | 0 | 1825 | 1452467.1838 | 1452.4672
0.0010133 | 101.325 | 1.2 | 0 | 1850 | 1554593.3846 | 1554.5934
0.0010133 | 101.325 | 1.2 | 0 | 1875 | 1663995.7675 | 1663.9958
0.0010133 | 101.325 | 1.2 | 0 | 1900 | 1781695.9981 | 1781.696
0.0010133 | 101.325 | 1.2 | 0 | 1925 | 1908818.1979 | 1908.8182
0.0010133 | 101.325 | 1.2 | 0 | 1950 | 2046591.926 | 2046.5919
0.0010133 | 101.325 | 1.2 | 0 | 1975 | 2196353.8118 | 2196.3538
0.0010133 | 101.325 | 1.2 | 0 | 2000 | 2359547.464 | 2359.5475
0.0010133 | 101.325 | 1.2 | 0 | 2025 | 2537721.2052 | 2537.7212
0.0010133 | 101.325 | 1.2 | 0 | 2050 | 2732523.117 | 2732.5231
0.0010133 | 101.325 | 1.2 | 0 | 2075 | 2945692.7368 | 2945.6927
0.0010133 | 101.325 | 1.2 | 0 | 2100 | 3179048.7114 | 3179.0487
0.0010133 | 101.325 | 1.2 | 0 | 2125 | 3434471.53 | 3434.4715
0.0010133 | 101.325 | 1.2 | 0 | 2150 | 3713880.383 | 3713.8804
0.0010133 | 101.325 | 1.2 | 0 | 2175 | 4019203.0816 | 4019.2031
0.0010133 | 101.325 | 1.2 | 0 | 2200 | 4352337.9145 | 4352.3379
0.0010133 | 101.325 | 1.2 | 0 | 2225 | 4715106.3332 | 4715.1063
0.0010133 | 101.325 | 1.2 | 0 | 2250 | 5109195.5009 | 5109.1955
0.0010133 | 101.325 | 1.2 | 0 | 2275 | 5536090.0831 | 5536.0901
0.0010133 | 101.325 | 1.2 | 0 | 2300 | 5996993.2939 | 5996.9933
0.0010133 | 101.325 | 1.2 | 0 | 2325 | 6492738.2397 | 6492.7382
0.0010133 | 101.325 | 1.2 | 0 | 2350 | 7023692.136 | 7023.6921
0.0010133 | 101.325 | 1.2 | 0 | 2375 | 7589658.0719 | 7589.6581
0.0010133 | 101.325 | 1.2 | 0 | 2400 | 8189781.6766 | 8189.7817
0.0010133 | 101.325 | 1.2 | 0 | 2425 | 8822473.136 | 8822.4731
0.0010133 | 101.325 | 1.2 | 0 | 2450 | 9485358.1693 | 9485.3582
0.0010133 | 101.325 | 1.2 | 0 | 2475 | 10175274.148 | 10175.2741
0.0010133 | 101.325 | 1.2 | 0 | 2500 | 10888328.622 | 10888.3286
0.0010133 | 101.325 | 1.2 | 0 | 2525 | 11620036.012 | 11620.036
0.0010133 | 101.325 | 1.2 | 0 | 2550 | 12365543.207 | 12365.5432
0.0010133 | 101.325 | 1.2 | 0 | 2575 | 13119945.719 | 13119.9457
0.0010133 | 101.325 | 1.2 | 0 | 2600 | 13878683.451 | 13878.6835
0.0010133 | 101.325 | 1.2 | 0.0015933 | 2625 | 14637990.314 | 14637.9903
0.0010133 | 101.325 | 1.2 | 0.015823 | 2650 | 15395357.346 | 15395.3573
0.0010133 | 101.325 | 1.2 | 0.034959 | 2675 | 16149956.503 | 16149.9565
0.0010133 | 101.325 | 1.2 | 0.060856 | 2700 | 16902963.108 | 16902.9631
0.0010133 | 101.325 | 1.2 | 0.096022 | 2725 | 17657708.21 | 17657.7082
0.0010133 | 101.325 | 1.2 | 0.14386 | 2750 | 18419586.267 | 18419.5863
0.0010133 | 101.325 | 1.2 | 0.20902 | 2775 | 19195638.658 | 19195.6387
0.0010133 | 101.325 | 1.2 | 0.2979 | 2800 | 19993735.637 | 19993.7356
0.0010133 | 101.325 | 1.2 | 0.41948 | 2825 | 20821303.803 | 20821.3038
0.0010133 | 101.325 | 1.2 | 0.5866 | 2850 | 21683617.712 | 21683.6177
0.0010133 | 101.325 | 1.2 | 0.81815 | 2875 | 22581815.07 | 22581.8151
0.0010133 | 101.325 | 1.2 | 1.143 | 2900 | 23510998.778 | 23510.9988
0.0010133 | 101.325 | 1.2 | 1.6075 | 2925 | 24458987.11 | 24458.9871
0.0010133 | 101.325 | 1.2 | 2.2909 | 2950 | 25406324.707 | 25406.3247
0.0010133 | 101.325 | 1.2 | 3.3414 | 2975 | 26327920.348 | 26327.9203
0.0010133 | 101.325 | 1.2 | 5.072 | 3000 | 27196101.438 | 27196.1014
0.0010133 | 101.325 | 1.2 | 8.2785 | 3025 | 27984135.204 | 27984.1352
0.0010133 | 101.325 | 1.2 | 15.7557 | 3050 | 28668460.156 | 28668.4602
0.0010133 | 101.325 | 1.2 | 48.9829 | 3075 | 29224755.919 | 29224.7559
0.0010133 | 101.325 | 1.2 | 48.9829 | 3100 | 29224755.919 | 29224.7559
0.0010133 | 101.325 | 1.2 | 48.9829 | 3125 | 29224755.919 | 29224.7559
0.0010133 | 101.325 | 1.2 | 48.9829 | 3150 | 29224755.919 | 29224.7559
0.0010133 | 101.325 | 1.2 | 48.9829 | 3175 | 29224755.919 | 29224.7559
0.0010133 | 101.325 | 1.2 | 48.9829 | 3200 | 29224755.919 | 29224.7559
0.0010133 | 101.325 | 1.2 | 48.9829 | 3225 | 29224755.919 | 29224.7559
0.0010133 | 101.325 | 1.2 | 48.9829 | 3250 | 29224755.919 | 29224.7559
0.0010133 | 101.325 | 1.2 | 48.9829 | 3275 | 29224755.919 | 29224.7559
0.0010133 | 101.325 | 1.2 | 48.9829 | 3300 | 29224755.919 | 29224.7559
0.0010133 | 101.325 | 1.2 | 48.9829 | 3325 | 29224755.919 | 29224.7559
0.0010133 | 101.325 | 1.2 | 48.9829 | 3350 | 29224755.919 | 29224.7559
0.0010133 | 101.325 | 1.2 | 48.9829 | 3375 | 29224755.919 | 29224.7559
0.0010133 | 101.325 | 1.2 | 48.9829 | 3400 | 29224755.919 | 29224.7559
0.0010133 | 101.325 | 1.2 | 48.9829 | 3425 | 29224755.919 | 29224.7559
0.0010133 | 101.325 | 1.2 | 48.9829 | 3450 | 29224755.919 | 29224.7559
0.0010133 | 101.325 | 1.2 | 48.9829 | 3475 | 29224755.919 | 29224.7559
0.0010133 | 101.325 | 1.2 | 48.9829 | 3500 | 29224755.919 | 29224.7559
0.0010133 | 101.325 | 1.2 | 48.9829 | 3525 | 29224755.919 | 29224.7559
0.0010133 | 101.325 | 1.2 | 48.9829 | 3550 | 29224755.919 | 29224.7559
0.0010133 | 101.325 | 1.2 | 48.9829 | 3575 | 29224755.919 | 29224.7559
0.0010133 | 101.325 | 1.2 | 48.9829 | 3600 | 29224755.919 | 29224.7559
0.0010133 | 101.325 | 1.2 | 48.9829 | 3625 | 29224755.919 | 29224.7559
0.0010133 | 101.325 | 1.2 | 48.9829 | 3650 | 29224755.919 | 29224.7559
0.0010133 | 101.325 | 1.2 | 48.9829 | 3675 | 29224755.919 | 29224.7559
0.0010133 | 101.325 | 1.2 | 48.9829 | 3700 | 29224755.919 | 29224.7559
0.0010133 | 101.325 | 1.2 | 48.9829 | 3725 | 29224755.919 | 29224.7559
0.0010133 | 101.325 | 1.2 | 48.9829 | 3750 | 29224755.919 | 29224.7559
0.0010133 | 101.325 | 1.2 | 48.9829 | 3775 | 29224755.919 | 29224.7559
0.0010133 | 101.325 | 1.2 | 48.9829 | 3800 | 29224755.919 | 29224.7559
0.0010133 | 101.325 | 1.2 | 48.9829 | 3825 | 29224755.919 | 29224.7559
0.0010133 | 101.325 | 1.2 | 48.9829 | 3850 | 29224755.919 | 29224.7559
0.0010133 | 101.325 | 1.2 | 48.9829 | 3875 | 29224755.919 | 29224.7559
0.0010133 | 101.325 | 1.2 | 48.9829 | 3900 | 29224755.919 | 29224.7559
0.0010133 | 101.325 | 1.2 | 48.9829 | 3925 | 29224755.919 | 29224.7559
0.0010133 | 101.325 | 1.2 | 48.9829 | 3950 | 29224755.919 | 29224.7559
0.0010133 | 101.325 | 1.2 | 48.9829 | 3975 | 29224755.919 | 29224.7559
0.0010133 | 101.325 | 1.2 | 48.9829 | 4000 | 29224755.919 | 29224.7559
0.0010133 | 101.325 | 1 | 0 | 250 | -6110606.4098 | -6110.6064
0.0010133 | 101.325 | 1 | 0 | 275 | -6055541.4776 | -6055.5415
0.0010133 | 101.325 | 1 | 0 | 300 | -5993320.0982 | -5993.3201
0.0010133 | 101.325 | 1 | 0 | 325 | -5924597.067 | -5924.5971
0.0010133 | 101.325 | 1 | 0 | 350 | -5850451.3875 | -5850.4514
0.0010133 | 101.325 | 1 | 0 | 375 | -5771437.1292 | -5771.4371
0.0010133 | 101.325 | 1 | 0 | 400 | -5686681.1583 | -5686.6812
0.0010133 | 101.325 | 1 | 0 | 425 | -5593149.2251 | -5593.1492
0.0010133 | 101.325 | 1 | 0 | 450 | -5485108.454 | -5485.1085
0.0010133 | 101.325 | 1 | 0 | 475 | -5354068.512 | -5354.0685
0.0010133 | 101.325 | 1 | 0 | 500 | -5190193.5525 | -5190.1936
0.0010133 | 101.325 | 1 | 0 | 525 | -4986590.4789 | -4986.5905
0.0010133 | 101.325 | 1 | 0 | 550 | -4745020.6933 | -4745.0207
0.0010133 | 101.325 | 1 | 0 | 575 | -4475550.2002 | -4475.5502
0.0010133 | 101.325 | 1 | 0 | 600 | -4185893.2804 | -4185.8933
0.0010133 | 101.325 | 1 | 0 | 625 | -3870220.406 | -3870.2204
0.0010133 | 101.325 | 1 | 0 | 650 | -3509211.4703 | -3509.2115
0.0010133 | 101.325 | 1 | 0 | 675 | -3084045.8138 | -3084.0458
0.0010133 | 101.325 | 1 | 0 | 700 | -2601545.2363 | -2601.5452
0.0010133 | 101.325 | 1 | 0 | 725 | -2115447.5988 | -2115.4476
0.0010133 | 101.325 | 1 | 0 | 750 | -1707096.6598 | -1707.0967
0.0010133 | 101.325 | 1 | 0 | 775 | -1421356.9105 | -1421.3569
0.0010133 | 101.325 | 1 | 0 | 800 | -1240520.2642 | -1240.5203
0.0010133 | 101.325 | 1 | 0 | 825 | -1123602.1145 | -1123.6021
0.0010133 | 101.325 | 1 | 0 | 850 | -1039513.6694 | -1039.5137
0.0010133 | 101.325 | 1 | 0 | 875 | -971233.9297 | -971.2339
0.0010133 | 101.325 | 1 | 0 | 900 | -910478.7201 | -910.4787
0.0010133 | 101.325 | 1 | 0 | 925 | -853328.5784 | -853.3286
0.0010133 | 101.325 | 1 | 0 | 950 | -797909.8547 | -797.9099
0.0010133 | 101.325 | 1 | 0 | 975 | -743302.45 | -743.3025
0.0010133 | 101.325 | 1 | 0 | 1000 | -689038.3224 | -689.0383
0.0010133 | 101.325 | 1 | 0 | 1025 | -634879.9724 | -634.88
0.0010133 | 101.325 | 1 | 0 | 1050 | -580704.1266 | -580.7041
0.0010133 | 101.325 | 1 | 0 | 1075 | -526436.5527 | -526.4366
0.0010133 | 101.325 | 1 | 0 | 1100 | -472034.1055 | -472.0341
0.0010133 | 101.325 | 1 | 0 | 1125 | -417470.5453 | -417.4705
0.0010133 | 101.325 | 1 | 0 | 1150 | -362728.8554 | -362.7289
0.0010133 | 101.325 | 1 | 0 | 1175 | -307796.8837 | -307.7969
0.0010133 | 101.325 | 1 | 0 | 1200 | -252664.7086 | -252.6647
0.0010133 | 101.325 | 1 | 0 | 1225 | -197322.9006 | -197.3229
0.0010133 | 101.325 | 1 | 0 | 1250 | -141761.231 | -141.7612
0.0010133 | 101.325 | 1 | 0 | 1275 | -85967.5771 | -85.9676
0.0010133 | 101.325 | 1 | 0 | 1300 | -29926.8755 | -29.9269
0.0010133 | 101.325 | 1 | 0 | 1325 | 26379.9728 | 26.38
0.0010133 | 101.325 | 1 | 0 | 1350 | 82977.3069 | 82.9773
0.0010133 | 101.325 | 1 | 0 | 1375 | 139896.0705 | 139.8961
0.0010133 | 101.325 | 1 | 0 | 1400 | 197175.3706 | 197.1754
0.0010133 | 101.325 | 1 | 0 | 1425 | 254864.2648 | 254.8643
0.0010133 | 101.325 | 1 | 0 | 1450 | 313023.7999 | 313.0238
0.0010133 | 101.325 | 1 | 0 | 1475 | 371729.3274 | 371.7293
0.0010133 | 101.325 | 1 | 0 | 1500 | 431073.112 | 431.0731
0.0010133 | 101.325 | 1 | 0 | 1525 | 491167.2498 | 491.1672
0.0010133 | 101.325 | 1 | 0 | 1550 | 552146.9041 | 552.1469
0.0010133 | 101.325 | 1 | 0 | 1575 | 614173.8671 | 614.1739
0.0010133 | 101.325 | 1 | 0 | 1600 | 677440.4442 | 677.4404
0.0010133 | 101.325 | 1 | 0 | 1625 | 742173.6567 | 742.1737
0.0010133 | 101.325 | 1 | 0 | 1650 | 808639.7479 | 808.6397
0.0010133 | 101.325 | 1 | 0 | 1675 | 877148.9701 | 877.149
0.0010133 | 101.325 | 1 | 0 | 1700 | 948060.6221 | 948.0606
0.0010133 | 101.325 | 1 | 0 | 1725 | 1021788.2949 | 1021.7883
0.0010133 | 101.325 | 1 | 0 | 1750 | 1098805.2708 | 1098.8053
0.0010133 | 101.325 | 1 | 0 | 1775 | 1179650.009 | 1179.65
0.0010133 | 101.325 | 1 | 0 | 1800 | 1264931.6324 | 1264.9316
0.0010133 | 101.325 | 1 | 0 | 1825 | 1355335.3149 | 1355.3353
0.0010133 | 101.325 | 1 | 0 | 1850 | 1451627.4454 | 1451.6274
0.0010133 | 101.325 | 1 | 0 | 1875 | 1554660.4185 | 1554.6604
0.0010133 | 101.325 | 1 | 0 | 1900 | 1665376.8768 | 1665.3769
0.0010133 | 101.325 | 1 | 0 | 1925 | 1784813.1907 | 1784.8132
0.0010133 | 101.325 | 1 | 0 | 1950 | 1914101.9248 | 1914.1019
0.0010133 | 101.325 | 1 | 0 | 1975 | 2054472.9882 | 2054.473
0.0010133 | 101.325 | 1 | 0 | 2000 | 2207253.1133 | 2207.2531
0.0010133 | 101.325 | 1 | 0 | 2025 | 2373863.2358 | 2373.8632
0.0010133 | 101.325 | 1 | 0 | 2050 | 2555813.2876 | 2555.8133
0.0010133 | 101.325 | 1 | 0 | 2075 | 2754693.7863 | 2754.6938
0.0010133 | 101.325 | 1 | 0 | 2100 | 2972163.5747 | 2972.1636
0.0010133 | 101.325 | 1 | 0 | 2125 | 3209932.9024 | 3209.9329
0.0010133 | 101.325 | 1 | 0 | 2150 | 3469740.9801 | 3469.741
0.0010133 | 101.325 | 1 | 0 | 2175 | 3753327.0557 | 3753.3271
0.0010133 | 101.325 | 1 | 0 | 2200 | 4062394.0263 | 4062.394
0.0010133 | 101.325 | 1 | 0 | 2225 | 4398563.65 | 4398.5637
0.0010133 | 101.325 | 1 | 0 | 2250 | 4763322.6007 | 4763.3226
0.0010133 | 101.325 | 1 | 0 | 2275 | 5157958.9817 | 5157.959
0.0010133 | 101.325 | 1 | 0 | 2300 | 5583489.5738 | 5583.4896
0.0010133 | 101.325 | 1 | 0 | 2325 | 6040579.1288 | 6040.5791
0.0010133 | 101.325 | 1 | 0 | 2350 | 6529454.5169 | 6529.4545
0.0010133 | 101.325 | 1 | 0 | 2375 | 7049818.5647 | 7049.8186
0.0010133 | 101.325 | 1 | 0 | 2400 | 7600770.9404 | 7600.7709
0.0010133 | 101.325 | 1 | 0 | 2425 | 8180746.3093 | 8180.7463
0.0010133 | 101.325 | 1 | 0 | 2450 | 8787482.8198 | 8787.4828
0.0010133 | 101.325 | 1 | 0.0013209 | 2475 | 9418036.1816 | 9418.0362
0.0010133 | 101.325 | 1 | 0.0045332 | 2500 | 10068855.318 | 10068.8553
0.0010133 | 101.325 | 1 | 0.0082654 | 2525 | 10735933.861 | 10735.9339
0.0010133 | 101.325 | 1 | 0.012754 | 2550 | 11415046.804 | 11415.0468
0.0010133 | 101.325 | 1 | 0.018336 | 2575 | 12102073.161 | 12102.0732
0.0010133 | 101.325 | 1 | 0.025475 | 2600 | 12793393.97 | 12793.394
0.0010133 | 101.325 | 1 | 0.034817 | 2625 | 13486341.948 | 13486.3419
0.0010133 | 101.325 | 1 | 0.047236 | 2650 | 14179666.317 | 14179.6663
0.0010133 | 101.325 | 1 | 0.063922 | 2675 | 14873965.512 | 14873.9655
0.0010133 | 101.325 | 1 | 0.086483 | 2700 | 15572031.674 | 15572.0317
0.0010133 | 101.325 | 1 | 0.11709 | 2725 | 16279042.513 | 16279.0425
0.0010133 | 101.325 | 1 | 0.1587 | 2750 | 17002525.671 | 17002.5257
0.0010133 | 101.325 | 1 | 0.21532 | 2775 | 17752007.199 | 17752.0072
0.0010133 | 101.325 | 1 | 0.2925 | 2800 | 18538244.35 | 18538.2444
0.0010133 | 101.325 | 1 | 0.39802 | 2825 | 19371949.346 | 19371.9493
0.0010133 | 101.325 | 1 | 0.54299 | 2850 | 20261963.19 | 20261.9632
0.0010133 | 101.325 | 1 | 0.74377 | 2875 | 21212969.615 | 21212.9696
0.0010133 | 101.325 | 1 | 1.0254 | 2900 | 22223061.503 | 22223.0615
0.0010133 | 101.325 | 1 | 1.4279 | 2925 | 23281738.473 | 23281.7385
0.0010133 | 101.325 | 1 | 2.0201 | 2950 | 24369086.724 | 24369.0867
0.0010133 | 101.325 | 1 | 2.9303 | 2975 | 25456774.45 | 25456.7745
0.0010133 | 101.325 | 1 | 4.4301 | 3000 | 26510959.683 | 26510.9597
0.0010133 | 101.325 | 1 | 7.2099 | 3025 | 27496323.68 | 27496.3237
0.0010133 | 101.325 | 1 | 13.697 | 3050 | 28379284.708 | 28379.2847
0.0010133 | 101.325 | 1 | 42.5836 | 3075 | 29124486.177 | 29124.4862
0.0010133 | 101.325 | 1 | 42.5836 | 3100 | 29124486.177 | 29124.4862
0.0010133 | 101.325 | 1 | 42.5836 | 3125 | 29124486.177 | 29124.4862
0.0010133 | 101.325 | 1 | 42.5836 | 3150 | 29124486.177 | 29124.4862
0.0010133 | 101.325 | 1 | 42.5836 | 3175 | 29124486.177 | 29124.4862
0.0010133 | 101.325 | 1 | 42.5836 | 3200 | 29124486.177 | 29124.4862
0.0010133 | 101.325 | 1 | 42.5836 | 3225 | 29124486.177 | 29124.4862
0.0010133 | 101.325 | 1 | 42.5836 | 3250 | 29124486.177 | 29124.4862
0.0010133 | 101.325 | 1 | 42.5836 | 3275 | 29124486.177 | 29124.4862
0.0010133 | 101.325 | 1 | 42.5836 | 3300 | 29124486.177 | 29124.4862
0.0010133 | 101.325 | 1 | 42.5836 | 3325 | 29124486.177 | 29124.4862
0.0010133 | 101.325 | 1 | 42.5836 | 3350 | 29124486.177 | 29124.4862
0.0010133 | 101.325 | 1 | 42.5836 | 3375 | 29124486.177 | 29124.4862
0.0010133 | 101.325 | 1 | 42.5836 | 3400 | 29124486.177 | 29124.4862
0.0010133 | 101.325 | 1 | 42.5836 | 3425 | 29124486.177 | 29124.4862
0.0010133 | 101.325 | 1 | 42.5836 | 3450 | 29124486.177 | 29124.4862
0.0010133 | 101.325 | 1 | 42.5836 | 3475 | 29124486.177 | 29124.4862
0.0010133 | 101.325 | 1 | 42.5836 | 3500 | 29124486.177 | 29124.4862
0.0010133 | 101.325 | 1 | 42.5836 | 3525 | 29124486.177 | 29124.4862
0.0010133 | 101.325 | 1 | 42.5836 | 3550 | 29124486.177 | 29124.4862
0.0010133 | 101.325 | 1 | 42.5836 | 3575 | 29124486.177 | 29124.4862
0.0010133 | 101.325 | 1 | 42.5836 | 3600 | 29124486.177 | 29124.4862
0.0010133 | 101.325 | 1 | 42.5836 | 3625 | 29124486.177 | 29124.4862
0.0010133 | 101.325 | 1 | 42.5836 | 3650 | 29124486.177 | 29124.4862
0.0010133 | 101.325 | 1 | 42.5836 | 3675 | 29124486.177 | 29124.4862
0.0010133 | 101.325 | 1 | 42.5836 | 3700 | 29124486.177 | 29124.4862
0.0010133 | 101.325 | 1 | 42.5836 | 3725 | 29124486.177 | 29124.4862
0.0010133 | 101.325 | 1 | 42.5836 | 3750 | 29124486.177 | 29124.4862
0.0010133 | 101.325 | 1 | 42.5836 | 3775 | 29124486.177 | 29124.4862
0.0010133 | 101.325 | 1 | 42.5836 | 3800 | 29124486.177 | 29124.4862
0.0010133 | 101.325 | 1 | 42.5836 | 3825 | 29124486.177 | 29124.4862
0.0010133 | 101.325 | 1 | 42.5836 | 3850 | 29124486.177 | 29124.4862
0.0010133 | 101.325 | 1 | 42.5836 | 3875 | 29124486.177 | 29124.4862
0.0010133 | 101.325 | 1 | 42.5836 | 3900 | 29124486.177 | 29124.4862
0.0010133 | 101.325 | 1 | 42.5836 | 3925 | 29124486.177 | 29124.4862
0.0010133 | 101.325 | 1 | 42.5836 | 3950 | 29124486.177 | 29124.4862
0.0010133 | 101.325 | 1 | 42.5836 | 3975 | 29124486.177 | 29124.4862
0.0010133 | 101.325 | 1 | 42.5836 | 4000 | 29124486.177 | 29124.4862
0.0010133 | 101.325 | 0.9 | 0 | 250 | -5950261.7704 | -5950.2618
0.0010133 | 101.325 | 0.9 | 0 | 275 | -5895004.6784 | -5895.0047
0.0010133 | 101.325 | 0.9 | 0 | 300 | -5832510.7497 | -5832.5107
0.0010133 | 101.325 | 0.9 | 0 | 325 | -5763606.9215 | -5763.6069
0.0010133 | 101.325 | 0.9 | 0 | 350 | -5689482.5284 | -5689.4825
0.0010133 | 101.325 | 0.9 | 0 | 375 | -5610688.1387 | -5610.6881
0.0010133 | 101.325 | 0.9 | 0 | 400 | -5526253.3018 | -5526.2533
0.0010133 | 101.325 | 0.9 | 0 | 425 | -5433023.5663 | -5433.0236
0.0010133 | 101.325 | 0.9 | 0 | 450 | -5325241.549 | -5325.2415
0.0010133 | 101.325 | 0.9 | 0 | 475 | -5194679.5251 | -5194.6795
0.0010133 | 101.325 | 0.9 | 0 | 500 | -5032284.9951 | -5032.285
0.0010133 | 101.325 | 0.9 | 0 | 525 | -4832457.8699 | -4832.4579
0.0010133 | 101.325 | 0.9 | 0 | 550 | -4598057.0628 | -4598.0571
0.0010133 | 101.325 | 0.9 | 0 | 575 | -4339091.7498 | -4339.0917
0.0010133 | 101.325 | 0.9 | 0 | 600 | -4062222.4408 | -4062.2224
0.0010133 | 101.325 | 0.9 | 0 | 625 | -3760691.2152 | -3760.6912
0.0010133 | 101.325 | 0.9 | 0 | 650 | -3414954.7805 | -3414.9548
0.0010133 | 101.325 | 0.9 | 0 | 675 | -3006211.8986 | -3006.2119
0.0010133 | 101.325 | 0.9 | 0 | 700 | -2540574.8097 | -2540.5748
0.0010133 | 101.325 | 0.9 | 0 | 725 | -2069857.4038 | -2069.8574
0.0010133 | 101.325 | 0.9 | 0 | 750 | -1673333.2629 | -1673.3333
0.0010133 | 101.325 | 0.9 | 0 | 775 | -1395405.7934 | -1395.4058
0.0010133 | 101.325 | 0.9 | 0 | 800 | -1219445.3021 | -1219.4453
0.0010133 | 101.325 | 0.9 | 0 | 825 | -1105735.8498 | -1105.7358
0.0010133 | 101.325 | 0.9 | 0 | 850 | -1024010.226 | -1024.0102
0.0010133 | 101.325 | 0.9 | 0 | 875 | -957677.1431 | -957.6771
0.0010133 | 101.325 | 0.9 | 0 | 900 | -898662.4751 | -898.6625
0.0010133 | 101.325 | 0.9 | 0 | 925 | -843148.9013 | -843.1489
0.0010133 | 101.325 | 0.9 | 0 | 950 | -789313.5128 | -789.3135
0.0010133 | 101.325 | 0.9 | 0 | 975 | -736262.2795 | -736.2623
0.0010133 | 101.325 | 0.9 | 0 | 1000 | -683541.1217 | -683.5411
0.0010133 | 101.325 | 0.9 | 0 | 1025 | -630919.8087 | -630.9198
0.0010133 | 101.325 | 0.9 | 0 | 1050 | -578278.9896 | -578.279
0.0010133 | 101.325 | 0.9 | 0 | 1075 | -525547.1092 | -525.5471
0.0010133 | 101.325 | 0.9 | 0 | 1100 | -472682.7055 | -472.6827
0.0010133 | 101.325 | 0.9 | 0 | 1125 | -419660.6547 | -419.6607
0.0010133 | 101.325 | 0.9 | 0 | 1150 | -366464.7284 | -366.4647
0.0010133 | 101.325 | 0.9 | 0 | 1175 | -313083.3779 | -313.0834
0.0010133 | 101.325 | 0.9 | 0 | 1200 | -259507.1907 | -259.5072
0.0010133 | 101.325 | 0.9 | 0 | 1225 | -205727.2158 | -205.7272
0.0010133 | 101.325 | 0.9 | 0 | 1250 | -151733.7228 | -151.7337
0.0010133 | 101.325 | 0.9 | 0 | 1275 | -97515.1527 | -97.5152
0.0010133 | 101.325 | 0.9 | 0 | 1300 | -43057.1153 | -43.0571
0.0010133 | 101.325 | 0.9 | 0 | 1325 | 11658.656 | 11.6587
0.0010133 | 101.325 | 0.9 | 0 | 1350 | 66655.4552 | 66.6555
0.0010133 | 101.325 | 0.9 | 0 | 1375 | 121962.9048 | 121.9629
0.0010133 | 101.325 | 0.9 | 0 | 1400 | 177618.4444 | 177.6184
0.0010133 | 101.325 | 0.9 | 0 | 1425 | 233669.034 | 233.669
0.0010133 | 101.325 | 0.9 | 0 | 1450 | 290173.0992 | 290.1731
0.0010133 | 101.325 | 0.9 | 0 | 1475 | 347202.7386 | 347.2027
0.0010133 | 101.325 | 0.9 | 0 | 1500 | 404846.2112 | 404.8462
0.0010133 | 101.325 | 0.9 | 0 | 1525 | 463210.7175 | 463.2107
0.0010133 | 101.325 | 0.9 | 0 | 1550 | 522425.4846 | 522.4255
0.0010133 | 101.325 | 0.9 | 0 | 1575 | 582645.1595 | 582.6452
0.0010133 | 101.325 | 0.9 | 0 | 1600 | 644053.5099 | 644.0535
0.0010133 | 101.325 | 0.9 | 0 | 1625 | 706867.4271 | 706.8674
0.0010133 | 101.325 | 0.9 | 0 | 1650 | 771341.2158 | 771.3412
0.0010133 | 101.325 | 0.9 | 0 | 1675 | 837771.1495 | 837.7711
0.0010133 | 101.325 | 0.9 | 0 | 1700 | 906500.2613 | 906.5003
0.0010133 | 101.325 | 0.9 | 0 | 1725 | 977923.3283 | 977.9233
0.0010133 | 101.325 | 0.9 | 0 | 1750 | 1052491.9965 | 1052.492
0.0010133 | 101.325 | 0.9 | 0 | 1775 | 1130719.9802 | 1130.72
0.0010133 | 101.325 | 0.9 | 0 | 1800 | 1213188.2533 | 1213.1883
0.0010133 | 101.325 | 0.9 | 0 | 1825 | 1300550.1325 | 1300.5501
0.0010133 | 101.325 | 0.9 | 0 | 1850 | 1393536.1315 | 1393.5361
0.0010133 | 101.325 | 0.9 | 0 | 1875 | 1492958.441 | 1492.9584
0.0010133 | 101.325 | 0.9 | 0 | 1900 | 1599714.8603 | 1599.7149
0.0010133 | 101.325 | 0.9 | 0 | 1925 | 1714791.9742 | 1714.792
0.0010133 | 101.325 | 0.9 | 0 | 1950 | 1839267.3269 | 1839.2673
0.0010133 | 101.325 | 0.9 | 0 | 1975 | 1974310.3015 | 1974.3103
0.0010133 | 101.325 | 0.9 | 0 | 2000 | 2121181.3568 | 2121.1814
0.0010133 | 101.325 | 0.9 | 0 | 2025 | 2281229.2082 | 2281.2292
0.0010133 | 101.325 | 0.9 | 0 | 2050 | 2455885.4811 | 2455.8855
0.0010133 | 101.325 | 0.9 | 0 | 2075 | 2646656.2439 | 2646.6562
0.0010133 | 101.325 | 0.9 | 0 | 2100 | 2855109.8021 | 2855.1098
0.0010133 | 101.325 | 0.9 | 0 | 2125 | 3082859.9845 | 3082.86
0.0010133 | 101.325 | 0.9 | 0 | 2150 | 3331544.1035 | 3331.5441
0.0010133 | 101.325 | 0.9 | 0 | 2175 | 3602794.7002 | 3602.7947
0.0010133 | 101.325 | 0.9 | 0 | 2200 | 3898204.1697 | 3898.2042
0.0010133 | 101.325 | 0.9 | 0 | 2225 | 4219281.4298 | 4219.2814
0.0010133 | 101.325 | 0.9 | 0.0011121 | 2250 | 4567399.992 | 4567.4
0.0010133 | 101.325 | 0.9 | 0.0028965 | 2275 | 4943737.188 | 4943.7372
0.0010133 | 101.325 | 0.9 | 0.0047493 | 2300 | 5349204.9723 | 5349.205
0.0010133 | 101.325 | 0.9 | 0.0066692 | 2325 | 5784373.7593 | 5784.3738
0.0010133 | 101.325 | 0.9 | 0.0086577 | 2350 | 6249392.2303 | 6249.3922
0.0010133 | 101.325 | 0.9 | 0.010721 | 2375 | 6743908.0195 | 6743.908
0.0010133 | 101.325 | 0.9 | 0.012873 | 2400 | 7266996.6183 | 7266.9966
0.0010133 | 101.325 | 0.9 | 0.015138 | 2425 | 7817108.5552 | 7817.1086
0.0010133 | 101.325 | 0.9 | 0.017562 | 2450 | 8392047.5582 | 8392.0476
0.0010133 | 101.325 | 0.9 | 0.02021 | 2475 | 8988994.3767 | 8988.9944
0.0010133 | 101.325 | 0.9 | 0.023189 | 2500 | 9604591.4537 | 9604.5915
0.0010133 | 101.325 | 0.9 | 0.026649 | 2525 | 10235101.797 | 10235.1018
0.0010133 | 101.325 | 0.9 | 0.030811 | 2550 | 10876650.51 | 10876.6505
0.0010133 | 101.325 | 0.9 | 0.035986 | 2575 | 11525549.326 | 11525.5493
0.0010133 | 101.325 | 0.9 | 0.042606 | 2600 | 12178693.681 | 12178.6937
0.0010133 | 101.325 | 0.9 | 0.051265 | 2625 | 12834009.858 | 12834.0099
0.0010133 | 101.325 | 0.9 | 0.062773 | 2650 | 13490918.138 | 13490.9181
0.0010133 | 101.325 | 0.9 | 0.078228 | 2675 | 14150768.113 | 14150.7681
0.0010133 | 101.325 | 0.9 | 0.099114 | 2700 | 14817194.024 | 14817.194
0.0010133 | 101.325 | 0.9 | 0.12744 | 2725 | 15496329.169 | 15496.3292
0.0010133 | 101.325 | 0.9 | 0.16592 | 2750 | 16196805.98 | 16196.806
0.0010133 | 101.325 | 0.9 | 0.21826 | 2775 | 16929450.767 | 16929.4508
0.0010133 | 101.325 | 0.9 | 0.28959 | 2800 | 17706563.803 | 17706.5638
0.0010133 | 101.325 | 0.9 | 0.38707 | 2825 | 18540671.605 | 18540.6716
0.0010133 | 101.325 | 0.9 | 0.52094 | 2850 | 19442677.789 | 19442.6778
0.0010133 | 101.325 | 0.9 | 0.70631 | 2875 | 20419458.518 | 20419.4585
0.0010133 | 101.325 | 0.9 | 0.96624 | 2900 | 21471171.321 | 21471.1713
0.0010133 | 101.325 | 0.9 | 1.3377 | 2925 | 22588839.592 | 22588.8396
0.0010133 | 101.325 | 0.9 | 1.8843 | 2950 | 23753011.891 | 23753.0119
0.0010133 | 101.325 | 0.9 | 2.7243 | 2975 | 24934265.059 | 24934.2651
0.0010133 | 101.325 | 0.9 | 4.1085 | 3000 | 26095842.876 | 26095.8429
0.0010133 | 101.325 | 0.9 | 6.6747 | 3025 | 27197797.53 | 27197.7975
0.0010133 | 101.325 | 0.9 | 12.6659 | 3050 | 28200651.536 | 28200.6515
0.0010133 | 101.325 | 0.9 | 39.3771 | 3075 | 29062078.692 | 29062.0787
0.0010133 | 101.325 | 0.9 | 39.3771 | 3100 | 29062078.692 | 29062.0787
0.0010133 | 101.325 | 0.9 | 39.3771 | 3125 | 29062078.692 | 29062.0787
0.0010133 | 101.325 | 0.9 | 39.3771 | 3150 | 29062078.692 | 29062.0787
0.0010133 | 101.325 | 0.9 | 39.3771 | 3175 | 29062078.692 | 29062.0787
0.0010133 | 101.325 | 0.9 | 39.3771 | 3200 | 29062078.692 | 29062.0787
0.0010133 | 101.325 | 0.9 | 39.3771 | 3225 | 29062078.692 | 29062.0787
0.0010133 | 101.325 | 0.9 | 39.3771 | 3250 | 29062078.692 | 29062.0787
0.0010133 | 101.325 | 0.9 | 39.3771 | 3275 | 29062078.692 | 29062.0787
0.0010133 | 101.325 | 0.9 | 39.3771 | 3300 | 29062078.692 | 29062.0787
0.0010133 | 101.325 | 0.9 | 39.3771 | 3325 | 29062078.692 | 29062.0787
0.0010133 | 101.325 | 0.9 | 39.3771 | 3350 | 29062078.692 | 29062.0787
0.0010133 | 101.325 | 0.9 | 39.3771 | 3375 | 29062078.692 | 29062.0787
0.0010133 | 101.325 | 0.9 | 39.3771 | 3400 | 29062078.692 | 29062.0787
0.0010133 | 101.325 | 0.9 | 39.3771 | 3425 | 29062078.692 | 29062.0787
0.0010133 | 101.325 | 0.9 | 39.3771 | 3450 | 29062078.692 | 29062.0787
0.0010133 | 101.325 | 0.9 | 39.3771 | 3475 | 29062078.692 | 29062.0787
0.0010133 | 101.325 | 0.9 | 39.3771 | 3500 | 29062078.692 | 29062.0787
0.0010133 | 101.325 | 0.9 | 39.3771 | 3525 | 29062078.692 | 29062.0787
0.0010133 | 101.325 | 0.9 | 39.3771 | 3550 | 29062078.692 | 29062.0787
0.0010133 | 101.325 | 0.9 | 39.3771 | 3575 | 29062078.692 | 29062.0787
0.0010133 | 101.325 | 0.9 | 39.3771 | 3600 | 29062078.692 | 29062.0787
0.0010133 | 101.325 | 0.9 | 39.3771 | 3625 | 29062078.692 | 29062.0787
0.0010133 | 101.325 | 0.9 | 39.3771 | 3650 | 29062078.692 | 29062.0787
0.0010133 | 101.325 | 0.9 | 39.3771 | 3675 | 29062078.692 | 29062.0787
0.0010133 | 101.325 | 0.9 | 39.3771 | 3700 | 29062078.692 | 29062.0787
0.0010133 | 101.325 | 0.9 | 39.3771 | 3725 | 29062078.692 | 29062.0787
0.0010133 | 101.325 | 0.9 | 39.3771 | 3750 | 29062078.692 | 29062.0787
0.0010133 | 101.325 | 0.9 | 39.3771 | 3775 | 29062078.692 | 29062.0787
0.0010133 | 101.325 | 0.9 | 39.3771 | 3800 | 29062078.692 | 29062.0787
0.0010133 | 101.325 | 0.9 | 39.3771 | 3825 | 29062078.692 | 29062.0787
0.0010133 | 101.325 | 0.9 | 39.3771 | 3850 | 29062078.692 | 29062.0787
0.0010133 | 101.325 | 0.9 | 39.3771 | 3875 | 29062078.692 | 29062.0787
0.0010133 | 101.325 | 0.9 | 39.3771 | 3900 | 29062078.692 | 29062.0787
0.0010133 | 101.325 | 0.9 | 39.3771 | 3925 | 29062078.692 | 29062.0787
0.0010133 | 101.325 | 0.9 | 39.3771 | 3950 | 29062078.692 | 29062.0787
0.0010133 | 101.325 | 0.9 | 39.3771 | 3975 | 29062078.692 | 29062.0787
0.0010133 | 101.325 | 0.9 | 39.3771 | 4000 | 29062078.692 | 29062.0787
0.0010133 | 101.325 | 0.8 | 0 | 250 | -5773365.5021 | -5773.3655
0.0010133 | 101.325 | 0.8 | 0 | 275 | -5717661.821 | -5717.6618
0.0010133 | 101.325 | 0.8 | 0 | 300 | -5654636.4518 | -5654.6365
0.0010133 | 101.325 | 0.8 | 0 | 325 | -5585362.7764 | -5585.3628
0.0010133 | 101.325 | 0.8 | 0 | 350 | -5511177.772 | -5511.1778
0.0010133 | 101.325 | 0.8 | 0 | 375 | -5432628.3021 | -5432.6283
0.0010133 | 101.325 | 0.8 | 0 | 400 | -5348632.4269 | -5348.6324
0.0010133 | 101.325 | 0.8 | 0 | 425 | -5255912.0491 | -5255.912
0.0010133 | 101.325 | 0.8 | 0 | 450 | -5148712.2152 | -5148.7122
0.0010133 | 101.325 | 0.8 | 0 | 475 | -5019138.0481 | -5019.138
0.0010133 | 101.325 | 0.8 | 0 | 500 | -4859019.5808 | -4859.0196
0.0010133 | 101.325 | 0.8 | 0 | 525 | -4664100.3498 | -4664.1003
0.0010133 | 101.325 | 0.8 | 0 | 550 | -4438243.3315 | -4438.2433
0.0010133 | 101.325 | 0.8 | 0 | 575 | -4191207.1439 | -4191.2071
0.0010133 | 101.325 | 0.8 | 0 | 600 | -3928463.2869 | -3928.4633
0.0010133 | 101.325 | 0.8 | 0 | 625 | -3642315.885 | -3642.3159
0.0010133 | 101.325 | 0.8 | 0 | 650 | -3313067.9162 | -3313.0679
0.0010133 | 101.325 | 0.8 | 0 | 675 | -2922009.3209 | -2922.0093
0.0010133 | 101.325 | 0.8 | 0 | 700 | -2474538.4286 | -2474.5384
0.0010133 | 101.325 | 0.8 | 0 | 725 | -2020419.5553 | -2020.4196
0.0010133 | 101.325 | 0.8 | 0 | 750 | -1636684.8196 | -1636.6848
0.0010133 | 101.325 | 0.8 | 0 | 775 | -1367219.0363 | -1367.219
0.0010133 | 101.325 | 0.8 | 0 | 800 | -1196546.5361 | -1196.5465
0.0010133 | 101.325 | 0.8 | 0 | 825 | -1086320.1936 | -1086.3202
0.0010133 | 101.325 | 0.8 | 0 | 850 | -1007161.1725 | -1007.1612
0.0010133 | 101.325 | 0.8 | 0 | 875 | -942943.3807 | -942.9434
0.0010133 | 101.325 | 0.8 | 0 | 900 | -885820.3095 | -885.8203
0.0010133 | 101.325 | 0.8 | 0 | 925 | -832085.4185 | -832.0854
0.0010133 | 101.325 | 0.8 | 0 | 950 | -779970.8743 | -779.9709
0.0010133 | 101.325 | 0.8 | 0 | 975 | -728610.9603 | -728.611
0.0010133 | 101.325 | 0.8 | 0 | 1000 | -677566.7713 | -677.5668
0.0010133 | 101.325 | 0.8 | 0 | 1025 | -626615.9809 | -626.616
0.0010133 | 101.325 | 0.8 | 0 | 1050 | -575643.5068 | -575.6435
0.0010133 | 101.325 | 0.8 | 0 | 1075 | -524580.7093 | -524.5807
0.0010133 | 101.325 | 0.8 | 0 | 1100 | -473387.9625 | -473.388
0.0010133 | 101.325 | 0.8 | 0 | 1125 | -422041.3623 | -422.0414
0.0010133 | 101.325 | 0.8 | 0 | 1150 | -370525.5448 | -370.5255
0.0010133 | 101.325 | 0.8 | 0 | 1175 | -318829.6261 | -318.8296
0.0010133 | 101.325 | 0.8 | 0 | 1200 | -266944.7577 | -266.9448
0.0010133 | 101.325 | 0.8 | 0 | 1225 | -214862.5211 | -214.8625
0.0010133 | 101.325 | 0.8 | 0 | 1250 | -162573.7423 | -162.5737
0.0010133 | 101.325 | 0.8 | 1.6462e-05 | 1275 | -110067.4913 | -110.0675
0.0010133 | 101.325 | 0.8 | 4.138e-05 | 1300 | -57330.13 | -57.3301
0.0010133 | 101.325 | 0.8 | 7.1538e-05 | 1325 | -4344.3192 | -4.3443
0.0010133 | 101.325 | 0.8 | 0.00010785 | 1350 | 48912.0719 | 48.9121
0.0010133 | 101.325 | 0.8 | 0.0001513 | 1375 | 102467.1997 | 102.4672
0.0010133 | 101.325 | 0.8 | 0.00020297 | 1400 | 156356.6551 | 156.3567
0.0010133 | 101.325 | 0.8 | 0.00026407 | 1425 | 210625.0772 | 210.6251
0.0010133 | 101.325 | 0.8 | 0.00033586 | 1450 | 265327.9951 | 265.328
0.0010133 | 101.325 | 0.8 | 0.00041977 | 1475 | 320533.9174 | 320.5339
0.0010133 | 101.325 | 0.8 | 0.00051731 | 1500 | 376326.6865 | 376.3267
0.0010133 | 101.325 | 0.8 | 0.00063012 | 1525 | 432808.1108 | 432.8081
0.0010133 | 101.325 | 0.8 | 0.00075996 | 1550 | 490100.8836 | 490.1009
0.0010133 | 101.325 | 0.8 | 0.00090873 | 1575 | 548351.7924 | 548.3518
0.0010133 | 101.325 | 0.8 | 0.0010784 | 1600 | 607735.2201 | 607.7352
0.0010133 | 101.325 | 0.8 | 0.0012713 | 1625 | 668456.9275 | 668.4569
0.0010133 | 101.325 | 0.8 | 0.0014895 | 1650 | 730758.1079 | 730.7581
0.0010133 | 101.325 | 0.8 | 0.0017355 | 1675 | 794919.6885 | 794.9197
0.0010133 | 101.325 | 0.8 | 0.0020118 | 1700 | 861266.8517 | 861.2669
0.0010133 | 101.325 | 0.8 | 0.0023211 | 1725 | 930173.7333 | 930.1737
0.0010133 | 101.325 | 0.8 | 0.0026662 | 1750 | 1002068.2479 | 1002.0682
0.0010133 | 101.325 | 0.8 | 0.00305 | 1775 | 1077436.9755 | 1077.437
0.0010133 | 101.325 | 0.8 | 0.0034755 | 1800 | 1156830.0292 | 1156.83
0.0010133 | 101.325 | 0.8 | 0.0039458 | 1825 | 1240865.8061 | 1240.8658
0.0010133 | 101.325 | 0.8 | 0.0044639 | 1850 | 1330235.5037 | 1330.2355
0.0010133 | 101.325 | 0.8 | 0.005033 | 1875 | 1425707.2592 | 1425.7073
0.0010133 | 101.325 | 0.8 | 0.0056564 | 1900 | 1528129.7426 | 1528.1297
0.0010133 | 101.325 | 0.8 | 0.0063372 | 1925 | 1638435.0017 | 1638.435
0.0010133 | 101.325 | 0.8 | 0.0070783 | 1950 | 1757640.3184 | 1757.6403
0.0010133 | 101.325 | 0.8 | 0.0078828 | 1975 | 1886848.7915 | 1886.8488
0.0010133 | 101.325 | 0.8 | 0.0087534 | 2000 | 2027248.3107 | 2027.2483
0.0010133 | 101.325 | 0.8 | 0.0096925 | 2025 | 2180108.5218 | 2180.1085
0.0010133 | 101.325 | 0.8 | 0.010702 | 2050 | 2346775.3303 | 2346.7753
0.0010133 | 101.325 | 0.8 | 0.011784 | 2075 | 2528662.3759 | 2528.6624
0.0010133 | 101.325 | 0.8 | 0.01294 | 2100 | 2727238.8925 | 2727.2389
0.0010133 | 101.325 | 0.8 | 0.01417 | 2125 | 2944013.2259 | 2944.0132
0.0010133 | 101.325 | 0.8 | 0.015473 | 2150 | 3180511.2487 | 3180.5112
0.0010133 | 101.325 | 0.8 | 0.01685 | 2175 | 3438248.852 | 3438.2489
0.0010133 | 101.325 | 0.8 | 0.018299 | 2200 | 3718697.6992 | 3718.6977
0.0010133 | 101.325 | 0.8 | 0.019817 | 2225 | 4023243.5133 | 4023.2435
0.0010133 | 101.325 | 0.8 | 0.021402 | 2250 | 4353136.3866 | 4353.1364
0.0010133 | 101.325 | 0.8 | 0.023052 | 2275 | 4709433.0125 | 4709.433
0.0010133 | 101.325 | 0.8 | 0.024762 | 2300 | 5092931.4218 | 5092.9314
0.0010133 | 101.325 | 0.8 | 0.026534 | 2325 | 5504099.8357 | 5504.0998
0.0010133 | 101.325 | 0.8 | 0.028366 | 2350 | 5943002.7034 | 5943.0027
0.0010133 | 101.325 | 0.8 | 0.030266 | 2375 | 6409228.9006 | 6409.2289
0.0010133 | 101.325 | 0.8 | 0.032246 | 2400 | 6901829.3854 | 6901.8294
0.0010133 | 101.325 | 0.8 | 0.034331 | 2425 | 7419274.1615 | 7419.2742
0.0010133 | 101.325 | 0.8 | 0.036559 | 2450 | 7959440.8198 | 7959.4408
0.0010133 | 101.325 | 0.8 | 0.038995 | 2475 | 8519648.6513 | 8519.6487
0.0010133 | 101.325 | 0.8 | 0.041734 | 2500 | 9096752.5911 | 9096.7526
0.0010133 | 101.325 | 0.8 | 0.044917 | 2525 | 9687309.2792 | 9687.3093
0.0010133 | 101.325 | 0.8 | 0.048748 | 2550 | 10287822.717 | 10287.8227
0.0010133 | 101.325 | 0.8 | 0.053512 | 2575 | 10895069.281 | 10895.0693
0.0010133 | 101.325 | 0.8 | 0.059608 | 2600 | 11506491.879 | 11506.4919
0.0010133 | 101.325 | 0.8 | 0.067579 | 2625 | 12120642.181 | 12120.6422
0.0010133 | 101.325 | 0.8 | 0.078172 | 2650 | 12737639.647 | 12737.6396
0.0010133 | 101.325 | 0.8 | 0.092391 | 2675 | 13359607.539 | 13359.6075
0.0010133 | 101.325 | 0.8 | 0.1116 | 2700 | 13991038.544 | 13991.0385
0.0010133 | 101.325 | 0.8 | 0.13763 | 2725 | 14639033.572 | 14639.0336
0.0010133 | 101.325 | 0.8 | 0.17298 | 2750 | 15313343.177 | 15313.3432
0.0010133 | 101.325 | 0.8 | 0.22104 | 2775 | 16026119.666 | 16026.1197
0.0010133 | 101.325 | 0.8 | 0.2865 | 2800 | 16791262.85 | 16791.2628
0.0010133 | 101.325 | 0.8 | 0.37593 | 2825 | 17623227.666 | 17623.2277
0.0010133 | 101.325 | 0.8 | 0.4987 | 2850 | 18535186.204 | 18535.1862
0.0010133 | 101.325 | 0.8 | 0.66865 | 2875 | 19536540.031 | 19536.54
0.0010133 | 101.325 | 0.8 | 0.9069 | 2900 | 20629993.791 | 20629.9938
0.0010133 | 101.325 | 0.8 | 1.2474 | 2925 | 21808713.506 | 21808.7135
0.0010133 | 101.325 | 0.8 | 1.7482 | 2950 | 23054392.523 | 23054.3925
0.0010133 | 101.325 | 0.8 | 2.518 | 2975 | 24337120.216 | 24337.1202
0.0010133 | 101.325 | 0.8 | 3.7865 | 3000 | 25617564.102 | 25617.5641
0.0010133 | 101.325 | 0.8 | 6.1388 | 3025 | 26851046.989 | 26851.047
0.0010133 | 101.325 | 0.8 | 11.6334 | 3050 | 27991561.807 | 27991.5618
0.0010133 | 101.325 | 0.8 | 36.1654 | 3075 | 28988575.775 | 28988.5758
0.0010133 | 101.325 | 0.8 | 36.1654 | 3100 | 28988575.775 | 28988.5758
0.0010133 | 101.325 | 0.8 | 36.1654 | 3125 | 28988575.775 | 28988.5758
0.0010133 | 101.325 | 0.8 | 36.1654 | 3150 | 28988575.775 | 28988.5758
0.0010133 | 101.325 | 0.8 | 36.1654 | 3175 | 28988575.775 | 28988.5758
0.0010133 | 101.325 | 0.8 | 36.1654 | 3200 | 28988575.775 | 28988.5758
0.0010133 | 101.325 | 0.8 | 36.1654 | 3225 | 28988575.775 | 28988.5758
0.0010133 | 101.325 | 0.8 | 36.1654 | 3250 | 28988575.775 | 28988.5758
0.0010133 | 101.325 | 0.8 | 36.1654 | 3275 | 28988575.775 | 28988.5758
0.0010133 | 101.325 | 0.8 | 36.1654 | 3300 | 28988575.775 | 28988.5758
0.0010133 | 101.325 | 0.8 | 36.1654 | 3325 | 28988575.775 | 28988.5758
0.0010133 | 101.325 | 0.8 | 36.1654 | 3350 | 28988575.775 | 28988.5758
0.0010133 | 101.325 | 0.8 | 36.1654 | 3375 | 28988575.775 | 28988.5758
0.0010133 | 101.325 | 0.8 | 36.1654 | 3400 | 28988575.775 | 28988.5758
0.0010133 | 101.325 | 0.8 | 36.1654 | 3425 | 28988575.775 | 28988.5758
0.0010133 | 101.325 | 0.8 | 36.1654 | 3450 | 28988575.775 | 28988.5758
0.0010133 | 101.325 | 0.8 | 36.1654 | 3475 | 28988575.775 | 28988.5758
0.0010133 | 101.325 | 0.8 | 36.1654 | 3500 | 28988575.775 | 28988.5758
0.0010133 | 101.325 | 0.8 | 36.1654 | 3525 | 28988575.775 | 28988.5758
0.0010133 | 101.325 | 0.8 | 36.1654 | 3550 | 28988575.775 | 28988.5758
0.0010133 | 101.325 | 0.8 | 36.1654 | 3575 | 28988575.775 | 28988.5758
0.0010133 | 101.325 | 0.8 | 36.1654 | 3600 | 28988575.775 | 28988.5758
0.0010133 | 101.325 | 0.8 | 36.1654 | 3625 | 28988575.775 | 28988.5758
0.0010133 | 101.325 | 0.8 | 36.1654 | 3650 | 28988575.775 | 28988.5758
0.0010133 | 101.325 | 0.8 | 36.1654 | 3675 | 28988575.775 | 28988.5758
0.0010133 | 101.325 | 0.8 | 36.1654 | 3700 | 28988575.775 | 28988.5758
0.0010133 | 101.325 | 0.8 | 36.1654 | 3725 | 28988575.775 | 28988.5758
0.0010133 | 101.325 | 0.8 | 36.1654 | 3750 | 28988575.775 | 28988.5758
0.0010133 | 101.325 | 0.8 | 36.1654 | 3775 | 28988575.775 | 28988.5758
0.0010133 | 101.325 | 0.8 | 36.1654 | 3800 | 28988575.775 | 28988.5758
0.0010133 | 101.325 | 0.8 | 36.1654 | 3825 | 28988575.775 | 28988.5758
0.0010133 | 101.325 | 0.8 | 36.1654 | 3850 | 28988575.775 | 28988.5758
0.0010133 | 101.325 | 0.8 | 36.1654 | 3875 | 28988575.775 | 28988.5758
0.0010133 | 101.325 | 0.8 | 36.1654 | 3900 | 28988575.775 | 28988.5758
0.0010133 | 101.325 | 0.8 | 36.1654 | 3925 | 28988575.775 | 28988.5758
0.0010133 | 101.325 | 0.8 | 36.1654 | 3950 | 28988575.775 | 28988.5758
0.0010133 | 101.325 | 0.8 | 36.1654 | 3975 | 28988575.775 | 28988.5758
0.0010133 | 101.325 | 0.8 | 36.1654 | 4000 | 28988575.775 | 28988.5758
0.0010133 | 101.325 | 0.7 | 0 | 250 | -5577013.4364 | -5577.0134
0.0010133 | 101.325 | 0.7 | 0 | 275 | -5520417.5756 | -5520.4176
0.0010133 | 101.325 | 0.7 | 0 | 300 | -5456443.5868 | -5456.4436
0.0010133 | 101.325 | 0.7 | 0 | 325 | -5386526.3926 | -5386.5264
0.0010133 | 101.325 | 0.7 | 0 | 350 | -5312189.0633 | -5312.1891
0.0010133 | 101.325 | 0.7 | 0 | 375 | -5233955.3348 | -5233.9553
0.0010133 | 101.325 | 0.7 | 0 | 400 | -5150600.3589 | -5150.6004
0.0010133 | 101.325 | 0.7 | 0 | 425 | -5058713.6884 | -5058.7137
0.0010133 | 101.325 | 0.7 | 0 | 450 | -4952577.7007 | -4952.5777
0.0010133 | 101.325 | 0.7 | 0 | 475 | -4824716.9459 | -4824.7169
0.0010133 | 101.325 | 0.7 | 0 | 500 | -4667952.4974 | -4667.9525
0.0010133 | 101.325 | 0.7 | 0 | 525 | -4479401.0216 | -4479.401
0.0010133 | 101.325 | 0.7 | 0 | 550 | -4263784.5631 | -4263.7846
0.0010133 | 101.325 | 0.7 | 0 | 575 | -4030374.3965 | -4030.3744
0.0010133 | 101.325 | 0.7 | 0 | 600 | -3783309.5545 | -3783.3096
0.0010133 | 101.325 | 0.7 | 0 | 625 | -3513962.5179 | -3513.9625
0.0010133 | 101.325 | 0.7 | 0 | 650 | -3202574.1644 | -3202.5742
0.0010133 | 101.325 | 0.7 | 0 | 675 | -2830615.4976 | -2830.6155
0.0010133 | 101.325 | 0.7 | 0 | 700 | -2402772.7591 | -2402.7728
0.0010133 | 101.325 | 0.7 | 0 | 725 | -1966623.1667 | -1966.6232
0.0010133 | 101.325 | 0.7 | 0 | 750 | -1596763.9856 | -1596.764
0.0010133 | 101.325 | 0.7 | 0 | 775 | -1336494.1888 | -1336.4942
0.0010133 | 101.325 | 0.7 | 0.0089189 | 800 | -1171576.1522 | -1171.5762
0.0010133 | 101.325 | 0.7 | 0.015357 | 825 | -1065144.2207 | -1065.1442
0.0010133 | 101.325 | 0.7 | 0.018517 | 850 | -988783.2259 | -988.7832
0.0010133 | 101.325 | 0.7 | 0.020077 | 875 | -926872.3287 | -926.8723
0.0010133 | 101.325 | 0.7 | 0.020866 | 900 | -871812.5067 | -871.8125
0.0010133 | 101.325 | 0.7 | 0.021277 | 925 | -820017.7901 | -820.0178
0.0010133 | 101.325 | 0.7 | 0.021498 | 950 | -769780.3401 | -769.7803
0.0010133 | 101.325 | 0.7 | 0.021621 | 975 | -720265.3068 | -720.2653
0.0010133 | 101.325 | 0.7 | 0.021691 | 1000 | -671050.3387 | -671.0503
0.0010133 | 101.325 | 0.7 | 0.021732 | 1025 | -621921.7381 | -621.9217
0.0010133 | 101.325 | 0.7 | 0.021758 | 1050 | -572769.0871 | -572.7691
0.0010133 | 101.325 | 0.7 | 0.021775 | 1075 | -523526.934 | -523.5269
0.0010133 | 101.325 | 0.7 | 0.021788 | 1100 | -474157.6641 | -474.1577
0.0010133 | 101.325 | 0.7 | 0.021798 | 1125 | -424638.7122 | -424.6387
0.0010133 | 101.325 | 0.7 | 0.021807 | 1150 | -374955.6678 | -374.9557
0.0010133 | 101.325 | 0.7 | 0.021817 | 1175 | -325098.3835 | -325.0984
0.0010133 | 101.325 | 0.7 | 0.021828 | 1200 | -275058.6395 | -275.0586
0.0010133 | 101.325 | 0.7 | 0.021841 | 1225 | -224828.6141 | -224.8286
0.0010133 | 101.325 | 0.7 | 0.021857 | 1250 | -174399.7585 | -174.3998
0.0010133 | 101.325 | 0.7 | 0.021876 | 1275 | -123761.851 | -123.7619
0.0010133 | 101.325 | 0.7 | 0.0219 | 1300 | -72902.0992 | -72.9021
0.0010133 | 101.325 | 0.7 | 0.021928 | 1325 | -21804.2055 | -21.8042
0.0010133 | 101.325 | 0.7 | 0.021962 | 1350 | 29552.6577 | 29.5527
0.0010133 | 101.325 | 0.7 | 0.022002 | 1375 | 81195.0065 | 81.195
0.0010133 | 101.325 | 0.7 | 0.022051 | 1400 | 133156.3685 | 133.1564
0.0010133 | 101.325 | 0.7 | 0.022108 | 1425 | 185478.797 | 185.4788
0.0010133 | 101.325 | 0.7 | 0.022175 | 1450 | 238214.5988 | 238.2146
0.0010133 | 101.325 | 0.7 | 0.022253 | 1475 | 291428.2939 | 291.4283
0.0010133 | 101.325 | 0.7 | 0.022344 | 1500 | 345198.8237 | 345.1988
0.0010133 | 101.325 | 0.7 | 0.022449 | 1525 | 399622.019 | 399.622
0.0010133 | 101.325 | 0.7 | 0.022571 | 1550 | 454813.3358 | 454.8133
0.0010133 | 101.325 | 0.7 | 0.022709 | 1575 | 510910.8633 | 510.9109
0.0010133 | 101.325 | 0.7 | 0.022868 | 1600 | 568078.6033 | 568.0786
0.0010133 | 101.325 | 0.7 | 0.023047 | 1625 | 626510.0129 | 626.51
0.0010133 | 101.325 | 0.7 | 0.023251 | 1650 | 686431.7981 | 686.4318
0.0010133 | 101.325 | 0.7 | 0.02348 | 1675 | 748107.9372 | 748.1079
0.0010133 | 101.325 | 0.7 | 0.023737 | 1700 | 811843.9044 | 811.8439
0.0010133 | 101.325 | 0.7 | 0.024025 | 1725 | 877991.0548 | 877.9911
0.0010133 | 101.325 | 0.7 | 0.024346 | 1750 | 946951.1191 | 946.9511
0.0010133 | 101.325 | 0.7 | 0.024703 | 1775 | 1019180.7471 | 1019.1807
0.0010133 | 101.325 | 0.7 | 0.025098 | 1800 | 1095196.019 | 1095.196
0.0010133 | 101.325 | 0.7 | 0.025535 | 1825 | 1175576.8312 | 1175.5768
0.0010133 | 101.325 | 0.7 | 0.026016 | 1850 | 1260971.0412 | 1260.971
0.0010133 | 101.325 | 0.7 | 0.026544 | 1875 | 1352098.2325 | 1352.0982
0.0010133 | 101.325 | 0.7 | 0.027122 | 1900 | 1449752.9363 | 1449.7529
0.0010133 | 101.325 | 0.7 | 0.027752 | 1925 | 1554807.1112 | 1554.8071
0.0010133 | 101.325 | 0.7 | 0.028439 | 1950 | 1668211.651 | 1668.2117
0.0010133 | 101.325 | 0.7 | 0.029183 | 1975 | 1790996.6432 | 1790.9966
0.0010133 | 101.325 | 0.7 | 0.029988 | 2000 | 1924270.0548 | 1924.2701
0.0010133 | 101.325 | 0.7 | 0.030855 | 2025 | 2069214.4627 | 2069.2145
0.0010133 | 101.325 | 0.7 | 0.031787 | 2050 | 2227081.3968 | 2227.0814
0.0010133 | 101.325 | 0.7 | 0.032785 | 2075 | 2399182.7554 | 2399.1828
0.0010133 | 101.325 | 0.7 | 0.03385 | 2100 | 2586878.7446 | 2586.8787
0.0010133 | 101.325 | 0.7 | 0.034982 | 2125 | 2791561.6632 | 2791.5617
0.0010133 | 101.325 | 0.7 | 0.036181 | 2150 | 3014634.8319 | 3014.6348
0.0010133 | 101.325 | 0.7 | 0.037446 | 2175 | 3257485.9278 | 3257.4859
0.0010133 | 101.325 | 0.7 | 0.038776 | 2200 | 3521454.0083 | 3521.454
0.0010133 | 101.325 | 0.7 | 0.040167 | 2225 | 3807789.616 | 3807.7896
0.0010133 | 101.325 | 0.7 | 0.041619 | 2250 | 4117607.5976 | 4117.6076
0.0010133 | 101.325 | 0.7 | 0.043128 | 2275 | 4451832.6997 | 4451.8327
0.0010133 | 101.325 | 0.7 | 0.044691 | 2300 | 4811138.6969 | 4811.1387
0.0010133 | 101.325 | 0.7 | 0.046308 | 2325 | 5195882.8328 | 5195.8828
0.0010133 | 101.325 | 0.7 | 0.047979 | 2350 | 5606038.7744 | 5606.0388
0.0010133 | 101.325 | 0.7 | 0.04971 | 2375 | 6041133.1136 | 6041.1331
0.0010133 | 101.325 | 0.7 | 0.051512 | 2400 | 6500192.6388 | 6500.1926
0.0010133 | 101.325 | 0.7 | 0.053409 | 2425 | 6981711.9539 | 6981.712
0.0010133 | 101.325 | 0.7 | 0.055436 | 2450 | 7483653.1864 | 7483.6532
0.0010133 | 101.325 | 0.7 | 0.057653 | 2475 | 8003490.9512 | 8003.491
0.0010133 | 101.325 | 0.7 | 0.060147 | 2500 | 8538315.7351 | 8538.3157
0.0010133 | 101.325 | 0.7 | 0.063048 | 2525 | 9085006.7437 | 9085.0067
0.0010133 | 101.325 | 0.7 | 0.066542 | 2550 | 9640480.5523 | 9640.4806
0.0010133 | 101.325 | 0.7 | 0.070891 | 2575 | 10202014.669 | 10202.0147
0.0010133 | 101.325 | 0.7 | 0.076456 | 2600 | 10767636.094 | 10767.6361
0.0010133 | 101.325 | 0.7 | 0.083736 | 2625 | 11336555.437 | 11336.5554
0.0010133 | 101.325 | 0.7 | 0.093407 | 2650 | 11909618.573 | 11909.6186
0.0010133 | 101.325 | 0.7 | 0.10639 | 2675 | 12489740.716 | 12489.7407
0.0010133 | 101.325 | 0.7 | 0.12391 | 2700 | 13082281.235 | 13082.2812
0.0010133 | 101.325 | 0.7 | 0.14764 | 2725 | 13695308.556 | 13695.3086
0.0010133 | 101.325 | 0.7 | 0.17985 | 2750 | 14339689.057 | 14339.6891
0.0010133 | 101.325 | 0.7 | 0.22362 | 2775 | 15028909.245 | 15028.9092
0.0010133 | 101.325 | 0.7 | 0.28321 | 2800 | 15778508.928 | 15778.5089
0.0010133 | 101.325 | 0.7 | 0.36457 | 2825 | 16604977.172 | 16604.9772
0.0010133 | 101.325 | 0.7 | 0.47623 | 2850 | 17523969.881 | 17523.9699
0.0010133 | 101.325 | 0.7 | 0.63073 | 2875 | 18547789.337 | 18547.7893
0.0010133 | 101.325 | 0.7 | 0.84728 | 2900 | 19682263.79 | 19682.2638
0.0010133 | 101.325 | 0.7 | 1.1567 | 2925 | 20923484.083 | 20923.4841
0.0010133 | 101.325 | 0.7 | 1.6118 | 2950 | 22255209.4 | 22255.2094
0.0010133 | 101.325 | 0.7 | 2.3112 | 2975 | 23647939.645 | 23647.9396
0.0010133 | 101.325 | 0.7 | 3.464 | 3000 | 25060398.195 | 25060.3982
0.0010133 | 101.325 | 0.7 | 5.602 | 3025 | 26443286.926 | 26443.2869
0.0010133 | 101.325 | 0.7 | 10.5994 | 3050 | 27743466.769 | 27743.4668
0.0010133 | 101.325 | 0.7 | 32.9474 | 3075 | 28900721.137 | 28900.7211
0.0010133 | 101.325 | 0.7 | 32.9474 | 3100 | 28900721.137 | 28900.7211
0.0010133 | 101.325 | 0.7 | 32.9474 | 3125 | 28900721.137 | 28900.7211
0.0010133 | 101.325 | 0.7 | 32.9474 | 3150 | 28900721.137 | 28900.7211
0.0010133 | 101.325 | 0.7 | 32.9474 | 3175 | 28900721.137 | 28900.7211
0.0010133 | 101.325 | 0.7 | 32.9474 | 3200 | 28900721.137 | 28900.7211
0.0010133 | 101.325 | 0.7 | 32.9474 | 3225 | 28900721.137 | 28900.7211
0.0010133 | 101.325 | 0.7 | 32.9474 | 3250 | 28900721.137 | 28900.7211
0.0010133 | 101.325 | 0.7 | 32.9474 | 3275 | 28900721.137 | 28900.7211
0.0010133 | 101.325 | 0.7 | 32.9474 | 3300 | 28900721.137 | 28900.7211
0.0010133 | 101.325 | 0.7 | 32.9474 | 3325 | 28900721.137 | 28900.7211
0.0010133 | 101.325 | 0.7 | 32.9474 | 3350 | 28900721.137 | 28900.7211
0.0010133 | 101.325 | 0.7 | 32.9474 | 3375 | 28900721.137 | 28900.7211
0.0010133 | 101.325 | 0.7 | 32.9474 | 3400 | 28900721.137 | 28900.7211
0.0010133 | 101.325 | 0.7 | 32.9474 | 3425 | 28900721.137 | 28900.7211
0.0010133 | 101.325 | 0.7 | 32.9474 | 3450 | 28900721.137 | 28900.7211
0.0010133 | 101.325 | 0.7 | 32.9474 | 3475 | 28900721.137 | 28900.7211
0.0010133 | 101.325 | 0.7 | 32.9474 | 3500 | 28900721.137 | 28900.7211
0.0010133 | 101.325 | 0.7 | 32.9474 | 3525 | 28900721.137 | 28900.7211
0.0010133 | 101.325 | 0.7 | 32.9474 | 3550 | 28900721.137 | 28900.7211
0.0010133 | 101.325 | 0.7 | 32.9474 | 3575 | 28900721.137 | 28900.7211
0.0010133 | 101.325 | 0.7 | 32.9474 | 3600 | 28900721.137 | 28900.7211
0.0010133 | 101.325 | 0.7 | 32.9474 | 3625 | 28900721.137 | 28900.7211
0.0010133 | 101.325 | 0.7 | 32.9474 | 3650 | 28900721.137 | 28900.7211
0.0010133 | 101.325 | 0.7 | 32.9474 | 3675 | 28900721.137 | 28900.7211
0.0010133 | 101.325 | 0.7 | 32.9474 | 3700 | 28900721.137 | 28900.7211
0.0010133 | 101.325 | 0.7 | 32.9474 | 3725 | 28900721.137 | 28900.7211
0.0010133 | 101.325 | 0.7 | 32.9474 | 3750 | 28900721.137 | 28900.7211
0.0010133 | 101.325 | 0.7 | 32.9474 | 3775 | 28900721.137 | 28900.7211
0.0010133 | 101.325 | 0.7 | 32.9474 | 3800 | 28900721.137 | 28900.7211
0.0010133 | 101.325 | 0.7 | 32.9474 | 3825 | 28900721.137 | 28900.7211
0.0010133 | 101.325 | 0.7 | 32.9474 | 3850 | 28900721.137 | 28900.7211
0.0010133 | 101.325 | 0.7 | 32.9474 | 3875 | 28900721.137 | 28900.7211
0.0010133 | 101.325 | 0.7 | 32.9474 | 3900 | 28900721.137 | 28900.7211
0.0010133 | 101.325 | 0.7 | 32.9474 | 3925 | 28900721.137 | 28900.7211
0.0010133 | 101.325 | 0.7 | 32.9474 | 3950 | 28900721.137 | 28900.7211
0.0010133 | 101.325 | 0.7 | 32.9474 | 3975 | 28900721.137 | 28900.7211
0.0010133 | 101.325 | 0.7 | 32.9474 | 4000 | 28900721.137 | 28900.7211
0.0010133 | 101.325 | 0.6 | 0 | 250 | -5357300.2103 | -5357.3002
0.0010133 | 101.325 | 0.6 | 0 | 275 | -5298987.086 | -5298.9871
0.0010133 | 101.325 | 0.6 | 0 | 300 | -5233389.2565 | -5233.3893
0.0010133 | 101.325 | 0.6 | 0 | 325 | -5162469.3913 | -5162.4694
0.0010133 | 101.325 | 0.6 | 0 | 350 | -5087939.8387 | -5087.9398
0.0010133 | 101.325 | 0.6 | 0 | 375 | -5010225.888 | -5010.2259
0.0010133 | 101.325 | 0.6 | 0 | 400 | -4927892.5014 | -4927.8925
0.0010133 | 101.325 | 0.6 | 0 | 425 | -4837379.5698 | -4837.3796
0.0010133 | 101.325 | 0.6 | 0 | 450 | -4733054.3018 | -4733.0543
0.0010133 | 101.325 | 0.6 | 0 | 475 | -4607968.5915 | -4607.9686
0.0010133 | 101.325 | 0.6 | 0 | 500 | -4456048.8091 | -4456.0488
0.0010133 | 101.325 | 0.6 | 0 | 525 | -4275776.934 | -4275.7769
0.0010133 | 101.325 | 0.6 | 0 | 550 | -4072520.0571 | -4072.5201
0.0010133 | 101.325 | 0.6 | 0 | 575 | -3854777.6986 | -3854.7777
0.0010133 | 101.325 | 0.6 | 0 | 600 | -3625210.9414 | -3625.2109
0.0010133 | 101.325 | 0.6 | 0 | 625 | -3374291.2393 | -3374.2912
0.0010133 | 101.325 | 0.6 | 0 | 650 | -3082318.1593 | -3082.3182
0.0010133 | 101.325 | 0.6 | 0 | 675 | -2731056.7496 | -2731.0567
0.0010133 | 101.325 | 0.6 | 0 | 700 | -2324491.5153 | -2324.4915
0.0010133 | 101.325 | 0.6 | 0 | 725 | -1907861.7609 | -1907.8618
0.0010133 | 101.325 | 0.6 | 0 | 750 | -1553110.3928 | -1553.1104
0.0010133 | 101.325 | 0.6 | 0.020134 | 775 | -1302871.439 | -1302.8714
0.0010133 | 101.325 | 0.6 | 0.031814 | 800 | -1144239.1605 | -1144.2392
0.0010133 | 101.325 | 0.6 | 0.037743 | 825 | -1041956.8009 | -1041.9568
0.0010133 | 101.325 | 0.6 | 0.04065 | 850 | -968658.172 | -968.6582
0.0010133 | 101.325 | 0.6 | 0.042084 | 875 | -909273.1388 | -909.2731
0.0010133 | 101.325 | 0.6 | 0.042808 | 900 | -856472.7565 | -856.4728
0.0010133 | 101.325 | 0.6 | 0.043185 | 925 | -806802.7824 | -806.8028
0.0010133 | 101.325 | 0.6 | 0.043388 | 950 | -758620.9915 | -758.621
0.0010133 | 101.325 | 0.6 | 0.0435 | 975 | -711126.3211 | -711.1263
0.0010133 | 101.325 | 0.6 | 0.043564 | 1000 | -663914.5542 | -663.9146
0.0010133 | 101.325 | 0.6 | 0.043603 | 1025 | -616781.4537 | -616.7815
0.0010133 | 101.325 | 0.6 | 0.043626 | 1050 | -569621.7207 | -569.6217
0.0010133 | 101.325 | 0.6 | 0.043642 | 1075 | -522373.4058 | -522.3734
0.0010133 | 101.325 | 0.6 | 0.043653 | 1100 | -475001.1074 | -475.0011
0.0010133 | 101.325 | 0.6 | 0.043663 | 1125 | -427483.7387 | -427.4837
0.0010133 | 101.325 | 0.6 | 0.043672 | 1150 | -379807.9459 | -379.8079
0.0010133 | 101.325 | 0.6 | 0.043681 | 1175 | -331964.4033 | -331.9644
0.0010133 | 101.325 | 0.6 | 0.043691 | 1200 | -283945.5972 | -283.9456
0.0010133 | 101.325 | 0.6 | 0.043703 | 1225 | -235744.3803 | -235.7444
0.0010133 | 101.325 | 0.6 | 0.043718 | 1250 | -187352.9131 | -187.3529
0.0010133 | 101.325 | 0.6 | 0.043736 | 1275 | -138761.7784 | -138.7618
0.0010133 | 101.325 | 0.6 | 0.043757 | 1300 | -89959.1435 | -89.9591
0.0010133 | 101.325 | 0.6 | 0.043783 | 1325 | -40929.8917 | -40.9299
0.0010133 | 101.325 | 0.6 | 0.043815 | 1350 | 8345.3308 | 8.3453
0.0010133 | 101.325 | 0.6 | 0.043852 | 1375 | 57891.1896 | 57.8912
0.0010133 | 101.325 | 0.6 | 0.043897 | 1400 | 107738.8893 | 107.7389
0.0010133 | 101.325 | 0.6 | 0.04395 | 1425 | 157927.5774 | 157.9276
0.0010133 | 101.325 | 0.6 | 0.044012 | 1450 | 208505.946 | 208.5059
0.0010133 | 101.325 | 0.6 | 0.044084 | 1475 | 259534.0478 | 259.534
0.0010133 | 101.325 | 0.6 | 0.044168 | 1500 | 311085.3422 | 311.0853
0.0010133 | 101.325 | 0.6 | 0.044266 | 1525 | 363248.9809 | 363.249
0.0010133 | 101.325 | 0.6 | 0.044377 | 1550 | 416132.3417 | 416.1323
0.0010133 | 101.325 | 0.6 | 0.044505 | 1575 | 469863.8129 | 469.8638
0.0010133 | 101.325 | 0.6 | 0.044651 | 1600 | 524595.827 | 524.5958
0.0010133 | 101.325 | 0.6 | 0.044817 | 1625 | 580508.1377 | 580.5081
0.0010133 | 101.325 | 0.6 | 0.045005 | 1650 | 637811.3249 | 637.8113
0.0010133 | 101.325 | 0.6 | 0.045216 | 1675 | 696750.5097 | 696.7505
0.0010133 | 101.325 | 0.6 | 0.045453 | 1700 | 757609.2487 | 757.6092
0.0010133 | 101.325 | 0.6 | 0.045718 | 1725 | 820713.5715 | 820.7136
0.0010133 | 101.325 | 0.6 | 0.046013 | 1750 | 886436.1102 | 886.4361
0.0010133 | 101.325 | 0.6 | 0.046341 | 1775 | 955200.2617 | 955.2003
0.0010133 | 101.325 | 0.6 | 0.046705 | 1800 | 1027484.3054 | 1027.4843
0.0010133 | 101.325 | 0.6 | 0.047106 | 1825 | 1103825.3845 | 1103.8254
0.0010133 | 101.325 | 0.6 | 0.047548 | 1850 | 1184823.2396 | 1184.8232
0.0010133 | 101.325 | 0.6 | 0.048032 | 1875 | 1271143.5594 | 1271.1436
0.0010133 | 101.325 | 0.6 | 0.048562 | 1900 | 1363520.7905 | 1363.5208
0.0010133 | 101.325 | 0.6 | 0.049139 | 1925 | 1462760.215 | 1462.7602
0.0010133 | 101.325 | 0.6 | 0.049768 | 1950 | 1569739.0719 | 1569.7391
0.0010133 | 101.325 | 0.6 | 0.050448 | 1975 | 1685406.4581 | 1685.4065
0.0010133 | 101.325 | 0.6 | 0.051184 | 2000 | 1810781.6977 | 1810.7817
0.0010133 | 101.325 | 0.6 | 0.051976 | 2025 | 1946950.8159 | 1946.9508
0.0010133 | 101.325 | 0.6 | 0.052826 | 2050 | 2095060.7092 | 2095.0607
0.0010133 | 101.325 | 0.6 | 0.053735 | 2075 | 2256310.5036 | 2256.3105
0.0010133 | 101.325 | 0.6 | 0.054704 | 2100 | 2431939.5939 | 2431.9396
0.0010133 | 101.325 | 0.6 | 0.055734 | 2125 | 2623211.7398 | 2623.2117
0.0010133 | 101.325 | 0.6 | 0.056822 | 2150 | 2831394.5887 | 2831.3946
0.0010133 | 101.325 | 0.6 | 0.05797 | 2175 | 3057733.976 | 3057.734
0.0010133 | 101.325 | 0.6 | 0.059175 | 2200 | 3303422.3972 | 3303.4224
0.0010133 | 101.325 | 0.6 | 0.060434 | 2225 | 3569561.1832 | 3569.5612
0.0010133 | 101.325 | 0.6 | 0.061746 | 2250 | 3857116.1689 | 3857.1162
0.0010133 | 101.325 | 0.6 | 0.063107 | 2275 | 4166867.1022 | 4166.8671
0.0010133 | 101.325 | 0.6 | 0.064516 | 2300 | 4499351.7372 | 4499.3517
0.0010133 | 101.325 | 0.6 | 0.065971 | 2325 | 4854806.5718 | 4854.8066
0.0010133 | 101.325 | 0.6 | 0.067474 | 2350 | 5233107.5639 | 5233.1076
0.0010133 | 101.325 | 0.6 | 0.069028 | 2375 | 5633715.9011 | 5633.7159
0.0010133 | 101.325 | 0.6 | 0.070646 | 2400 | 6055635.9219 | 6055.6359
0.0010133 | 101.325 | 0.6 | 0.072348 | 2425 | 6497394.4136 | 6497.3944
0.0010133 | 101.325 | 0.6 | 0.074167 | 2450 | 6957052.3635 | 6957.0524
0.0010133 | 101.325 | 0.6 | 0.076158 | 2475 | 7432261.3267 | 7432.2613
0.0010133 | 101.325 | 0.6 | 0.0784 | 2500 | 7920376.2636 | 7920.3763
0.0010133 | 101.325 | 0.6 | 0.081012 | 2525 | 8418634.4223 | 8418.6344
0.0010133 | 101.325 | 0.6 | 0.084163 | 2550 | 8924405.2869 | 8924.4053
0.0010133 | 101.325 | 0.6 | 0.088089 | 2575 | 9435509.9689 | 9435.51
0.0010133 | 101.325 | 0.6 | 0.093118 | 2600 | 9950600.5036 | 9950.6005
0.0010133 | 101.325 | 0.6 | 0.099699 | 2625 | 10469581.576 | 10469.5816
0.0010133 | 101.325 | 0.6 | 0.10844 | 2650 | 10994050.43 | 10994.0504
0.0010133 | 101.325 | 0.6 | 0.12017 | 2675 | 11527725.372 | 11527.7254
0.0010133 | 101.325 | 0.6 | 0.136 | 2700 | 12076827.96 | 12076.828
0.0010133 | 101.325 | 0.6 | 0.15744 | 2725 | 12650375.404 | 12650.3754
0.0010133 | 101.325 | 0.6 | 0.1865 | 2750 | 13260323.51 | 13260.3235
0.0010133 | 101.325 | 0.6 | 0.22597 | 2775 | 13921473.268 | 13921.4733
0.0010133 | 101.325 | 0.6 | 0.27967 | 2800 | 14651016.965 | 14651.017
0.0010133 | 101.325 | 0.6 | 0.35295 | 2825 | 15467562.806 | 15467.5628
0.0010133 | 101.325 | 0.6 | 0.45347 | 2850 | 16389465.146 | 16389.4651
0.0010133 | 101.325 | 0.6 | 0.59252 | 2875 | 17432341.675 | 17432.3417
0.0010133 | 101.325 | 0.6 | 0.78734 | 2900 | 18605827.629 | 18605.8276
0.0010133 | 101.325 | 0.6 | 1.0656 | 2925 | 19909925.364 | 19909.9254
0.0010133 | 101.325 | 0.6 | 1.4749 | 2950 | 21331702.791 | 21331.7028
0.0010133 | 101.325 | 0.6 | 2.104 | 2975 | 22843395.684 | 22843.3957
0.0010133 | 101.325 | 0.6 | 3.1407 | 3000 | 24402884.065 | 24402.8841
0.0010133 | 101.325 | 0.6 | 5.0644 | 3025 | 25956747.613 | 25956.7476
0.0010133 | 101.325 | 0.6 | 9.5635 | 3050 | 27444273.934 | 27444.2739
0.0010133 | 101.325 | 0.6 | 29.7222 | 3075 | 28793841.249 | 28793.8412
0.0010133 | 101.325 | 0.6 | 29.7222 | 3100 | 28793841.249 | 28793.8412
0.0010133 | 101.325 | 0.6 | 29.7222 | 3125 | 28793841.249 | 28793.8412
0.0010133 | 101.325 | 0.6 | 29.7222 | 3150 | 28793841.249 | 28793.8412
0.0010133 | 101.325 | 0.6 | 29.7222 | 3175 | 28793841.249 | 28793.8412
0.0010133 | 101.325 | 0.6 | 29.7222 | 3200 | 28793841.249 | 28793.8412
0.0010133 | 101.325 | 0.6 | 29.7222 | 3225 | 28793841.249 | 28793.8412
0.0010133 | 101.325 | 0.6 | 29.7222 | 3250 | 28793841.249 | 28793.8412
0.0010133 | 101.325 | 0.6 | 29.7222 | 3275 | 28793841.249 | 28793.8412
0.0010133 | 101.325 | 0.6 | 29.7222 | 3300 | 28793841.249 | 28793.8412
0.0010133 | 101.325 | 0.6 | 29.7222 | 3325 | 28793841.249 | 28793.8412
0.0010133 | 101.325 | 0.6 | 29.7222 | 3350 | 28793841.249 | 28793.8412
0.0010133 | 101.325 | 0.6 | 29.7222 | 3375 | 28793841.249 | 28793.8412
0.0010133 | 101.325 | 0.6 | 29.7222 | 3400 | 28793841.249 | 28793.8412
0.0010133 | 101.325 | 0.6 | 29.7222 | 3425 | 28793841.249 | 28793.8412
0.0010133 | 101.325 | 0.6 | 29.7222 | 3450 | 28793841.249 | 28793.8412
0.0010133 | 101.325 | 0.6 | 29.7222 | 3475 | 28793841.249 | 28793.8412
0.0010133 | 101.325 | 0.6 | 29.7222 | 3500 | 28793841.249 | 28793.8412
0.0010133 | 101.325 | 0.6 | 29.7222 | 3525 | 28793841.249 | 28793.8412
0.0010133 | 101.325 | 0.6 | 29.7222 | 3550 | 28793841.249 | 28793.8412
0.0010133 | 101.325 | 0.6 | 29.7222 | 3575 | 28793841.249 | 28793.8412
0.0010133 | 101.325 | 0.6 | 29.7222 | 3600 | 28793841.249 | 28793.8412
0.0010133 | 101.325 | 0.6 | 29.7222 | 3625 | 28793841.249 | 28793.8412
0.0010133 | 101.325 | 0.6 | 29.7222 | 3650 | 28793841.249 | 28793.8412
0.0010133 | 101.325 | 0.6 | 29.7222 | 3675 | 28793841.249 | 28793.8412
0.0010133 | 101.325 | 0.6 | 29.7222 | 3700 | 28793841.249 | 28793.8412
0.0010133 | 101.325 | 0.6 | 29.7222 | 3725 | 28793841.249 | 28793.8412
0.0010133 | 101.325 | 0.6 | 29.7222 | 3750 | 28793841.249 | 28793.8412
0.0010133 | 101.325 | 0.6 | 29.7222 | 3775 | 28793841.249 | 28793.8412
0.0010133 | 101.325 | 0.6 | 29.7222 | 3800 | 28793841.249 | 28793.8412
0.0010133 | 101.325 | 0.6 | 29.7222 | 3825 | 28793841.249 | 28793.8412
0.0010133 | 101.325 | 0.6 | 29.7222 | 3850 | 28793841.249 | 28793.8412
0.0010133 | 101.325 | 0.6 | 29.7222 | 3875 | 28793841.249 | 28793.8412
0.0010133 | 101.325 | 0.6 | 29.7222 | 3900 | 28793841.249 | 28793.8412
0.0010133 | 101.325 | 0.6 | 29.7222 | 3925 | 28793841.249 | 28793.8412
0.0010133 | 101.325 | 0.6 | 29.7222 | 3950 | 28793841.249 | 28793.8412
0.0010133 | 101.325 | 0.6 | 29.7222 | 3975 | 28793841.249 | 28793.8412
0.0010133 | 101.325 | 0.6 | 29.7222 | 4000 | 28793841.249 | 28793.8412
0.0010133 | 101.325 | 0.5 | 0 | 250 | -5108205.978 | -5108.206
0.0010133 | 101.325 | 0.5 | 0 | 275 | -5046578.5342 | -5046.5785
0.0010133 | 101.325 | 0.5 | 0 | 300 | -4978367.3222 | -4978.3673
0.0010133 | 101.325 | 0.5 | 0 | 325 | -4906178.207 | -4906.1782
0.0010133 | 101.325 | 0.5 | 0 | 350 | -4831727.9188 | -4831.7279
0.0010133 | 101.325 | 0.5 | 0 | 375 | -4755126.8875 | -4755.1269
0.0010133 | 101.325 | 0.5 | 0 | 400 | -4674603.9177 | -4674.6039
0.0010133 | 101.325 | 0.5 | 0 | 425 | -4586430.4389 | -4586.4304
0.0010133 | 101.325 | 0.5 | 0 | 450 | -4485134.0939 | -4485.1341
0.0010133 | 101.325 | 0.5 | 0 | 475 | -4364433.3624 | -4364.4334
0.0010133 | 101.325 | 0.5 | 0 | 500 | -4219472.7854 | -4219.4728
0.0010133 | 101.325 | 0.5 | 0 | 525 | -4050030.6526 | -4050.0307
0.0010133 | 101.325 | 0.5 | 0 | 550 | -3861816.4914 | -3861.8165
0.0010133 | 101.325 | 0.5 | 0 | 575 | -3662226.4776 | -3662.2265
0.0010133 | 101.325 | 0.5 | 0 | 600 | -3452308.5178 | -3452.3085
0.0010133 | 101.325 | 0.5 | 0 | 625 | -3221700.605 | -3221.7006
0.0010133 | 101.325 | 0.5 | 0 | 650 | -2950920.5673 | -2950.9206
0.0010133 | 101.325 | 0.5 | 0 | 675 | -2622170.2439 | -2622.1702
0.0010133 | 101.325 | 0.5 | 0 | 700 | -2238754.5523 | -2238.7546
0.0010133 | 101.325 | 0.5 | 0 | 725 | -1843409.2757 | -1843.4093
0.0010133 | 101.325 | 0.5 | 0.025117 | 750 | -1505172.341 | -1505.1723
0.0010133 | 101.325 | 0.5 | 0.044034 | 775 | -1265919.2082 | -1265.9192
0.0010133 | 101.325 | 0.5 | 0.054716 | 800 | -1114181.523 | -1114.1815
0.0010133 | 101.325 | 0.5 | 0.060133 | 825 | -1016456.4833 | -1016.4565
0.0010133 | 101.325 | 0.5 | 0.062786 | 850 | -946524.0931 | -946.5241
0.0010133 | 101.325 | 0.5 | 0.064093 | 875 | -889916.7757 | -889.9168
0.0010133 | 101.325 | 0.5 | 0.064752 | 900 | -839601.5008 | -839.6015
0.0010133 | 101.325 | 0.5 | 0.065094 | 925 | -792268.5485 | -792.2685
0.0010133 | 101.325 | 0.5 | 0.065278 | 950 | -746347.7682 | -746.3478
0.0010133 | 101.325 | 0.5 | 0.06538 | 975 | -701075.251 | -701.0753
0.0010133 | 101.325 | 0.5 | 0.065438 | 1000 | -656066.7394 | -656.0667
0.0010133 | 101.325 | 0.5 | 0.065473 | 1025 | -611128.4191 | -611.1284
0.0010133 | 101.325 | 0.5 | 0.065494 | 1050 | -566160.6382 | -566.1606
0.0010133 | 101.325 | 0.5 | 0.065509 | 1075 | -521105.3143 | -521.1053
0.0010133 | 101.325 | 0.5 | 0.065519 | 1100 | -475929.4953 | -475.9295
0.0010133 | 101.325 | 0.5 | 0.065528 | 1125 | -430613.7359 | -430.6137
0.0010133 | 101.325 | 0.5 | 0.065536 | 1150 | -385145.8623 | -385.1459
0.0010133 | 101.325 | 0.5 | 0.065544 | 1175 | -339517.4731 | -339.5175
0.0010133 | 101.325 | 0.5 | 0.065554 | 1200 | -293721.8552 | -293.7219
0.0010133 | 101.325 | 0.5 | 0.065565 | 1225 | -247752.6311 | -247.7526
0.0010133 | 101.325 | 0.5 | 0.065578 | 1250 | -201602.7749 | -201.6028
0.0010133 | 101.325 | 0.5 | 0.065594 | 1275 | -155263.7939 | -155.2638
0.0010133 | 101.325 | 0.5 | 0.065614 | 1300 | -108724.9585 | -108.725
0.0010133 | 101.325 | 0.5 | 0.065638 | 1325 | -61972.5054 | -61.9725
0.0010133 | 101.325 | 0.5 | 0.065667 | 1350 | -14988.7671 | -14.9888
0.0010133 | 101.325 | 0.5 | 0.065701 | 1375 | 32248.8103 | 32.2488
0.0010133 | 101.325 | 0.5 | 0.065742 | 1400 | 79768.7869 | 79.7688
0.0010133 | 101.325 | 0.5 | 0.06579 | 1425 | 127607.0094 | 127.607
0.0010133 | 101.325 | 0.5 | 0.065846 | 1450 | 175808.0721 | 175.8081
0.0010133 | 101.325 | 0.5 | 0.065912 | 1475 | 224426.972 | 224.427
0.0010133 | 101.325 | 0.5 | 0.065989 | 1500 | 273530.9736 | 273.531
0.0010133 | 101.325 | 0.5 | 0.066077 | 1525 | 323201.6908 | 323.2017
0.0010133 | 101.325 | 0.5 | 0.066179 | 1550 | 373537.395 | 373.5374
0.0010133 | 101.325 | 0.5 | 0.066296 | 1575 | 424655.5491 | 424.6555
0.0010133 | 101.325 | 0.5 | 0.066429 | 1600 | 476695.5676 | 476.6956
0.0010133 | 101.325 | 0.5 | 0.066579 | 1625 | 529821.7957 | 529.8218
0.0010133 | 101.325 | 0.5 | 0.06675 | 1650 | 584226.6924 | 584.2267
0.0010133 | 101.325 | 0.5 | 0.066941 | 1675 | 640134.2008 | 640.1342
0.0010133 | 101.325 | 0.5 | 0.067156 | 1700 | 697803.2747 | 697.8033
0.0010133 | 101.325 | 0.5 | 0.067397 | 1725 | 757531.5273 | 757.5315
0.0010133 | 101.325 | 0.5 | 0.067665 | 1750 | 819658.9531 | 819.659
0.0010133 | 101.325 | 0.5 | 0.067962 | 1775 | 884571.6646 | 884.5717
0.0010133 | 101.325 | 0.5 | 0.068291 | 1800 | 952705.5698 | 952.7056
0.0010133 | 101.325 | 0.5 | 0.068654 | 1825 | 1024549.902 | 1024.5499
0.0010133 | 101.325 | 0.5 | 0.069053 | 1850 | 1100650.4936 | 1100.6505
0.0010133 | 101.325 | 0.5 | 0.069491 | 1875 | 1181612.665 | 1181.6127
0.0010133 | 101.325 | 0.5 | 0.069969 | 1900 | 1268103.5746 | 1268.1036
0.0010133 | 101.325 | 0.5 | 0.070491 | 1925 | 1360853.8469 | 1360.8538
0.0010133 | 101.325 | 0.5 | 0.071057 | 1950 | 1460658.2648 | 1460.6583
0.0010133 | 101.325 | 0.5 | 0.07167 | 1975 | 1568375.2728 | 1568.3753
0.0010133 | 101.325 | 0.5 | 0.072331 | 2000 | 1684924.9961 | 1684.925
0.0010133 | 101.325 | 0.5 | 0.073043 | 2025 | 1811285.4339 | 1811.2854
0.0010133 | 101.325 | 0.5 | 0.073806 | 2050 | 1948486.444 | 1948.4864
0.0010133 | 101.325 | 0.5 | 0.074621 | 2075 | 2097601.0499 | 2097.601
0.0010133 | 101.325 | 0.5 | 0.075488 | 2100 | 2259733.6099 | 2259.7336
0.0010133 | 101.325 | 0.5 | 0.076408 | 2125 | 2436004.2869 | 2436.0043
0.0010133 | 101.325 | 0.5 | 0.077381 | 2150 | 2627529.2715 | 2627.5293
0.0010133 | 101.325 | 0.5 | 0.078404 | 2175 | 2835396.2112 | 2835.3962
0.0010133 | 101.325 | 0.5 | 0.079476 | 2200 | 3060634.3701 | 3060.6344
0.0010133 | 101.325 | 0.5 | 0.080595 | 2225 | 3304179.2044 | 3304.1792
0.0010133 | 101.325 | 0.5 | 0.081759 | 2250 | 3566831.3308 | 3566.8313
0.0010133 | 101.325 | 0.5 | 0.082965 | 2275 | 3849210.3325 | 3849.2103
0.0010133 | 101.325 | 0.5 | 0.084211 | 2300 | 4151704.5619 | 4151.7046
0.0010133 | 101.325 | 0.5 | 0.085495 | 2325 | 4474419.0871 | 4474.4191
0.0010133 | 101.325 | 0.5 | 0.08682 | 2350 | 4817125.2487 | 4817.1252
0.0010133 | 101.325 | 0.5 | 0.088189 | 2375 | 5179216.9068 | 5179.2169
0.0010133 | 101.325 | 0.5 | 0.089613 | 2400 | 5559680.2894 | 5559.6803
0.0010133 | 101.325 | 0.5 | 0.091111 | 2425 | 5957086.1832 | 5957.0862
0.0010133 | 101.325 | 0.5 | 0.092713 | 2450 | 6369614.7026 | 6369.6147
0.0010133 | 101.325 | 0.5 | 0.094469 | 2475 | 6795123.5497 | 6795.1235
0.0010133 | 101.325 | 0.5 | 0.096451 | 2500 | 7231270.0253 | 7231.27
0.0010133 | 101.325 | 0.5 | 0.098766 | 2525 | 7675694.6171 | 7675.6946
0.0010133 | 101.325 | 0.5 | 0.10156 | 2550 | 8126269.6509 | 8126.2697
0.0010133 | 101.325 | 0.5 | 0.10506 | 2575 | 8581410.5864 | 8581.4106
0.0010133 | 101.325 | 0.5 | 0.10955 | 2600 | 9040440.9516 | 9040.441
0.0010133 | 101.325 | 0.5 | 0.11542 | 2625 | 9503995.8259 | 9503.9958
0.0010133 | 101.325 | 0.5 | 0.12323 | 2650 | 9974444.111 | 9974.4441
0.0010133 | 101.325 | 0.5 | 0.13371 | 2675 | 10456306.482 | 10456.3065
0.0010133 | 101.325 | 0.5 | 0.14784 | 2700 | 10956642.106 | 10956.6421
0.0010133 | 101.325 | 0.5 | 0.16696 | 2725 | 11485369.431 | 11485.3694
0.0010133 | 101.325 | 0.5 | 0.19286 | 2750 | 12055469.998 | 12055.47
0.0010133 | 101.325 | 0.5 | 0.22802 | 2775 | 12682995.37 | 12682.9954
0.0010133 | 101.325 | 0.5 | 0.27582 | 2800 | 13386755.728 | 13386.7557
0.0010133 | 101.325 | 0.5 | 0.34101 | 2825 | 14187521.804 | 14187.5218
0.0010133 | 101.325 | 0.5 | 0.43038 | 2850 | 15106540.529 | 15106.5405
0.0010133 | 101.325 | 0.5 | 0.55394 | 2875 | 16163186.751 | 16163.1868
0.0010133 | 101.325 | 0.5 | 0.72701 | 2900 | 17371700.37 | 17371.7004
0.0010133 | 101.325 | 0.5 | 0.97416 | 2925 | 18737233.202 | 18737.2332
0.0010133 | 101.325 | 0.5 | 1.3376 | 2950 | 20251838.048 | 20251.838
0.0010133 | 101.325 | 0.5 | 1.8961 | 2975 | 21891437.161 | 21891.4372
0.0010133 | 101.325 | 0.5 | 2.8168 | 3000 | 23614921.477 | 23614.9215
0.0010133 | 101.325 | 0.5 | 4.5256 | 3025 | 25365967.351 | 25365.9674
0.0010133 | 101.325 | 0.5 | 8.5255 | 3050 | 27076290.121 | 27076.2901
0.0010133 | 101.325 | 0.5 | 26.4883 | 3075 | 28660977.056 | 28660.9771
0.0010133 | 101.325 | 0.5 | 26.4883 | 3100 | 28660977.056 | 28660.9771
0.0010133 | 101.325 | 0.5 | 26.4883 | 3125 | 28660977.056 | 28660.9771
0.0010133 | 101.325 | 0.5 | 26.4883 | 3150 | 28660977.056 | 28660.9771
0.0010133 | 101.325 | 0.5 | 26.4883 | 3175 | 28660977.056 | 28660.9771
0.0010133 | 101.325 | 0.5 | 26.4883 | 3200 | 28660977.056 | 28660.9771
0.0010133 | 101.325 | 0.5 | 26.4883 | 3225 | 28660977.056 | 28660.9771
0.0010133 | 101.325 | 0.5 | 26.4883 | 3250 | 28660977.056 | 28660.9771
0.0010133 | 101.325 | 0.5 | 26.4883 | 3275 | 28660977.056 | 28660.9771
0.0010133 | 101.325 | 0.5 | 26.4883 | 3300 | 28660977.056 | 28660.9771
0.0010133 | 101.325 | 0.5 | 26.4883 | 3325 | 28660977.056 | 28660.9771
0.0010133 | 101.325 | 0.5 | 26.4883 | 3350 | 28660977.056 | 28660.9771
0.0010133 | 101.325 | 0.5 | 26.4883 | 3375 | 28660977.056 | 28660.9771
0.0010133 | 101.325 | 0.5 | 26.4883 | 3400 | 28660977.056 | 28660.9771
0.0010133 | 101.325 | 0.5 | 26.4883 | 3425 | 28660977.056 | 28660.9771
0.0010133 | 101.325 | 0.5 | 26.4883 | 3450 | 28660977.056 | 28660.9771
0.0010133 | 101.325 | 0.5 | 26.4883 | 3475 | 28660977.056 | 28660.9771
0.0010133 | 101.325 | 0.5 | 26.4883 | 3500 | 28660977.056 | 28660.9771
0.0010133 | 101.325 | 0.5 | 26.4883 | 3525 | 28660977.056 | 28660.9771
0.0010133 | 101.325 | 0.5 | 26.4883 | 3550 | 28660977.056 | 28660.9771
0.0010133 | 101.325 | 0.5 | 26.4883 | 3575 | 28660977.056 | 28660.9771
0.0010133 | 101.325 | 0.5 | 26.4883 | 3600 | 28660977.056 | 28660.9771
0.0010133 | 101.325 | 0.5 | 26.4883 | 3625 | 28660977.056 | 28660.9771
0.0010133 | 101.325 | 0.5 | 26.4883 | 3650 | 28660977.056 | 28660.9771
0.0010133 | 101.325 | 0.5 | 26.4883 | 3675 | 28660977.056 | 28660.9771
0.0010133 | 101.325 | 0.5 | 26.4883 | 3700 | 28660977.056 | 28660.9771
0.0010133 | 101.325 | 0.5 | 26.4883 | 3725 | 28660977.056 | 28660.9771
0.0010133 | 101.325 | 0.5 | 26.4883 | 3750 | 28660977.056 | 28660.9771
0.0010133 | 101.325 | 0.5 | 26.4883 | 3775 | 28660977.056 | 28660.9771
0.0010133 | 101.325 | 0.5 | 26.4883 | 3800 | 28660977.056 | 28660.9771
0.0010133 | 101.325 | 0.5 | 26.4883 | 3825 | 28660977.056 | 28660.9771
0.0010133 | 101.325 | 0.5 | 26.4883 | 3850 | 28660977.056 | 28660.9771
0.0010133 | 101.325 | 0.5 | 26.4883 | 3875 | 28660977.056 | 28660.9771
0.0010133 | 101.325 | 0.5 | 26.4883 | 3900 | 28660977.056 | 28660.9771
0.0010133 | 101.325 | 0.5 | 26.4883 | 3925 | 28660977.056 | 28660.9771
0.0010133 | 101.325 | 0.5 | 26.4883 | 3950 | 28660977.056 | 28660.9771
0.0010133 | 101.325 | 0.5 | 26.4883 | 3975 | 28660977.056 | 28660.9771
0.0010133 | 101.325 | 0.5 | 26.4883 | 4000 | 28660977.056 | 28660.9771
0.0010133 | 101.325 | 0.4 | 0 | 250 | -4816554.5811 | -4816.5546
0.0010133 | 101.325 | 0.4 | 0 | 275 | -4749199.1619 | -4749.1992
0.0010133 | 101.325 | 0.4 | 0 | 300 | -4678081.1516 | -4678.0812
0.0010133 | 101.325 | 0.4 | 0 | 325 | -4605640.2993 | -4605.6403
0.0010133 | 101.325 | 0.4 | 0 | 350 | -4532838.8038 | -4532.8388
0.0010133 | 101.325 | 0.4 | 0 | 375 | -4459072.9285 | -4459.0729
0.0010133 | 101.325 | 0.4 | 0 | 400 | -4382118.0749 | -4382.1181
0.0010133 | 101.325 | 0.4 | 0 | 425 | -4298132.0516 | -4298.1321
0.0010133 | 101.325 | 0.4 | 0 | 450 | -4201961.7507 | -4201.9618
0.0010133 | 101.325 | 0.4 | 0 | 475 | -4088187.988 | -4088.188
0.0010133 | 101.325 | 0.4 | 0 | 500 | -3953274.6813 | -3953.2747
0.0010133 | 101.325 | 0.4 | 0 | 525 | -3798135.5505 | -3798.1356
0.0010133 | 101.325 | 0.4 | 0 | 550 | -3628415.7611 | -3628.4158
0.0010133 | 101.325 | 0.4 | 0 | 575 | -3450041.535 | -3450.0415
0.0010133 | 101.325 | 0.4 | 0 | 600 | -3262344.9699 | -3262.345
0.0010133 | 101.325 | 0.4 | 0 | 625 | -3054253.9779 | -3054.254
0.0010133 | 101.325 | 0.4 | 0 | 650 | -2806716.4251 | -2806.7164
0.0010133 | 101.325 | 0.4 | 0 | 675 | -2502552.5881 | -2502.5526
0.0010133 | 101.325 | 0.4 | 0 | 700 | -2144426.3779 | -2144.4264
0.0010133 | 101.325 | 0.4 | 0.025856 | 725 | -1772388.054 | -1772.3881
0.0010133 | 101.325 | 0.4 | 0.050816 | 750 | -1452282.5 | -1452.2825
0.0010133 | 101.325 | 0.4 | 0.067947 | 775 | -1225115.0737 | -1225.1151
0.0010133 | 101.325 | 0.4 | 0.077625 | 800 | -1080974.4412 | -1080.9744
0.0010133 | 101.325 | 0.4 | 0.082529 | 825 | -988278.1214 | -988.2781
0.0010133 | 101.325 | 0.4 | 0.084926 | 850 | -922063.7838 | -922.0638
0.0010133 | 101.325 | 0.4 | 0.086103 | 875 | -868525.9257 | -868.5259
0.0010133 | 101.325 | 0.4 | 0.086696 | 900 | -820957.1702 | -820.9572
0.0010133 | 101.325 | 0.4 | 0.087004 | 925 | -776207.1001 | -776.2071
0.0010133 | 101.325 | 0.4 | 0.087169 | 950 | -732785.1269 | -732.7851
0.0010133 | 101.325 | 0.4 | 0.08726 | 975 | -689968.4078 | -689.9684
0.0010133 | 101.325 | 0.4 | 0.087312 | 1000 | -647394.7708 | -647.3948
0.0010133 | 101.325 | 0.4 | 0.087343 | 1025 | -604881.9493 | -604.8819
0.0010133 | 101.325 | 0.4 | 0.087363 | 1050 | -562336.5562 | -562.3366
0.0010133 | 101.325 | 0.4 | 0.087376 | 1075 | -519704.8057 | -519.7048
0.0010133 | 101.325 | 0.4 | 0.087385 | 1100 | -476956.4735 | -476.9565
0.0010133 | 101.325 | 0.4 | 0.087393 | 1125 | -434073.9513 | -434.074
0.0010133 | 101.325 | 0.4 | 0.0874 | 1150 | -391046.3942 | -391.0464
0.0010133 | 101.325 | 0.4 | 0.087408 | 1175 | -347866.4513 | -347.8665
0.0010133 | 101.325 | 0.4 | 0.087416 | 1200 | -304528.3284 | -304.5283
0.0010133 | 101.325 | 0.4 | 0.087426 | 1225 | -261026.5393 | -261.0265
0.0010133 | 101.325 | 0.4 | 0.087438 | 1250 | -217355.0057 | -217.355
0.0010133 | 101.325 | 0.4 | 0.087453 | 1275 | -173506.3141 | -173.5063
0.0010133 | 101.325 | 0.4 | 0.08747 | 1300 | -129471.0217 | -129.471
0.0010133 | 101.325 | 0.4 | 0.087492 | 1325 | -85236.9426 | -85.2369
0.0010133 | 101.325 | 0.4 | 0.087517 | 1350 | -40788.3683 | -40.7884
0.0010133 | 101.325 | 0.4 | 0.087548 | 1375 | 3894.8079 | 3.8948
0.0010133 | 101.325 | 0.4 | 0.087584 | 1400 | 48838.0901 | 48.8381
0.0010133 | 101.325 | 0.4 | 0.087627 | 1425 | 94073.5204 | 94.0735
0.0010133 | 101.325 | 0.4 | 0.087678 | 1450 | 139640.9799 | 139.641
0.0010133 | 101.325 | 0.4 | 0.087736 | 1475 | 185589.663 | 185.5897
0.0010133 | 101.325 | 0.4 | 0.087805 | 1500 | 231979.7357 | 231.9797
0.0010133 | 101.325 | 0.4 | 0.087884 | 1525 | 278884.1888 | 278.8842
0.0010133 | 101.325 | 0.4 | 0.087975 | 1550 | 326390.8888 | 326.3909
0.0010133 | 101.325 | 0.4 | 0.088078 | 1575 | 374604.8303 | 374.6048
0.0010133 | 101.325 | 0.4 | 0.088197 | 1600 | 423650.5862 | 423.6506
0.0010133 | 101.325 | 0.4 | 0.088331 | 1625 | 473674.9495 | 473.6749
0.0010133 | 101.325 | 0.4 | 0.088482 | 1650 | 524849.7534 | 524.8498
0.0010133 | 101.325 | 0.4 | 0.088653 | 1675 | 577374.8508 | 577.3749
0.0010133 | 101.325 | 0.4 | 0.088844 | 1700 | 631481.2258 | 631.4812
0.0010133 | 101.325 | 0.4 | 0.089058 | 1725 | 687434.2028 | 687.4342
0.0010133 | 101.325 | 0.4 | 0.089295 | 1750 | 745536.7074 | 745.5367
0.0010133 | 101.325 | 0.4 | 0.089559 | 1775 | 806132.5218 | 806.1325
0.0010133 | 101.325 | 0.4 | 0.089851 | 1800 | 869609.4649 | 869.6095
0.0010133 | 101.325 | 0.4 | 0.090172 | 1825 | 936402.4111 | 936.4024
0.0010133 | 101.325 | 0.4 | 0.090526 | 1850 | 1006996.0455 | 1006.996
0.0010133 | 101.325 | 0.4 | 0.090912 | 1875 | 1081927.2295 | 1081.9272
0.0010133 | 101.325 | 0.4 | 0.091335 | 1900 | 1161786.8324 | 1161.7868
0.0010133 | 101.325 | 0.4 | 0.091795 | 1925 | 1247220.8528 | 1247.2209
0.0010133 | 101.325 | 0.4 | 0.092293 | 1950 | 1338930.6275 | 1338.9306
0.0010133 | 101.325 | 0.4 | 0.092833 | 1975 | 1437671.8883 | 1437.6719
0.0010133 | 101.325 | 0.4 | 0.093414 | 2000 | 1544252.3918 | 1544.2524
0.0010133 | 101.325 | 0.4 | 0.094039 | 2025 | 1659527.8041 | 1659.5278
0.0010133 | 101.325 | 0.4 | 0.094708 | 2050 | 1784395.4897 | 1784.3955
0.0010133 | 101.325 | 0.4 | 0.095421 | 2075 | 1919785.7837 | 1919.7858
0.0010133 | 101.325 | 0.4 | 0.096179 | 2100 | 2066650.3367 | 2066.6503
0.0010133 | 101.325 | 0.4 | 0.096982 | 2125 | 2225947.0539 | 2225.9471
0.0010133 | 101.325 | 0.4 | 0.097829 | 2150 | 2398621.1722 | 2398.6212
0.0010133 | 101.325 | 0.4 | 0.098718 | 2175 | 2585582.0525 | 2585.5821
0.0010133 | 101.325 | 0.4 | 0.099648 | 2200 | 2787675.3634 | 2787.6754
0.0010133 | 101.325 | 0.4 | 0.10062 | 2225 | 3005650.5239 | 3005.6505
0.0010133 | 101.325 | 0.4 | 0.10162 | 2250 | 3240123.5936 | 3240.1236
0.0010133 | 101.325 | 0.4 | 0.10266 | 2275 | 3491536.2877 | 3491.5363
0.0010133 | 101.325 | 0.4 | 0.10373 | 2300 | 3760112.5084 | 3760.1125
0.0010133 | 101.325 | 0.4 | 0.10484 | 2325 | 4045814.7402 | 4045.8147
0.0010133 | 101.325 | 0.4 | 0.10597 | 2350 | 4348303.8902 | 4348.3039
0.0010133 | 101.325 | 0.4 | 0.10714 | 2375 | 4666907.6054 | 4666.9076
0.0010133 | 101.325 | 0.4 | 0.10836 | 2400 | 5000603.6733 | 5000.6037
0.0010133 | 101.325 | 0.4 | 0.10964 | 2425 | 5348026.582 | 5348.0266
0.0010133 | 101.325 | 0.4 | 0.11102 | 2450 | 5707506.3576 | 5707.5064
0.0010133 | 101.325 | 0.4 | 0.11253 | 2475 | 6077149.004 | 6077.149
0.0010133 | 101.325 | 0.4 | 0.11424 | 2500 | 6454966.8224 | 6454.9668
0.0010133 | 101.325 | 0.4 | 0.11624 | 2525 | 6839064.3344 | 6839.0643
0.0010133 | 101.325 | 0.4 | 0.11868 | 2550 | 7227881.5224 | 7227.8815
0.0010133 | 101.325 | 0.4 | 0.12174 | 2575 | 7620491.1643 | 7620.4912
0.0010133 | 101.325 | 0.4 | 0.12567 | 2600 | 8016942.0911 | 8016.9421
0.0010133 | 101.325 | 0.4 | 0.13083 | 2625 | 8418636.2936 | 8418.6363
0.0010133 | 101.325 | 0.4 | 0.1377 | 2650 | 8828725.5383 | 8828.7255
0.0010133 | 101.325 | 0.4 | 0.14691 | 2675 | 9252512.011 | 9252.512
0.0010133 | 101.325 | 0.4 | 0.15933 | 2700 | 9697835.4254 | 9697.8354
0.0010133 | 101.325 | 0.4 | 0.17612 | 2725 | 10175422.356 | 10175.4224
0.0010133 | 101.325 | 0.4 | 0.19886 | 2750 | 10699157.739 | 10699.1577
0.0010133 | 101.325 | 0.4 | 0.2297 | 2775 | 11286209.39 | 11286.2094
0.0010133 | 101.325 | 0.4 | 0.27158 | 2800 | 11956892.43 | 11956.8924
0.0010133 | 101.325 | 0.4 | 0.32865 | 2825 | 12734106.161 | 12734.1062
0.0010133 | 101.325 | 0.4 | 0.40685 | 2850 | 13642126.306 | 13642.1263
0.0010133 | 101.325 | 0.4 | 0.5149 | 2875 | 14704522.351 | 14704.5224
0.0010133 | 101.325 | 0.4 | 0.66616 | 2900 | 15941042.39 | 15941.0424
0.0010133 | 101.325 | 0.4 | 0.88211 | 2925 | 17363521.937 | 17363.5219
0.0010133 | 101.325 | 0.4 | 1.1996 | 2950 | 18971252.174 | 18971.2522
0.0010133 | 101.325 | 0.4 | 1.6875 | 2975 | 20746711.807 | 20746.7118
0.0010133 | 101.325 | 0.4 | 2.4918 | 3000 | 22652882.985 | 22652.883
0.0010133 | 101.325 | 0.4 | 3.9853 | 3025 | 24633091.432 | 24633.0914
0.0010133 | 101.325 | 0.4 | 7.4847 | 3050 | 26612536.253 | 26612.5363
0.0010133 | 101.325 | 0.4 | 23.2438 | 3075 | 28491285.481 | 28491.2855
0.0010133 | 101.325 | 0.4 | 23.2438 | 3100 | 28491285.481 | 28491.2855
0.0010133 | 101.325 | 0.4 | 23.2438 | 3125 | 28491285.481 | 28491.2855
0.0010133 | 101.325 | 0.4 | 23.2438 | 3150 | 28491285.481 | 28491.2855
0.0010133 | 101.325 | 0.4 | 23.2438 | 3175 | 28491285.481 | 28491.2855
0.0010133 | 101.325 | 0.4 | 23.2438 | 3200 | 28491285.481 | 28491.2855
0.0010133 | 101.325 | 0.4 | 23.2438 | 3225 | 28491285.481 | 28491.2855
0.0010133 | 101.325 | 0.4 | 23.2438 | 3250 | 28491285.481 | 28491.2855
0.0010133 | 101.325 | 0.4 | 23.2438 | 3275 | 28491285.481 | 28491.2855
0.0010133 | 101.325 | 0.4 | 23.2438 | 3300 | 28491285.481 | 28491.2855
0.0010133 | 101.325 | 0.4 | 23.2438 | 3325 | 28491285.481 | 28491.2855
0.0010133 | 101.325 | 0.4 | 23.2438 | 3350 | 28491285.481 | 28491.2855
0.0010133 | 101.325 | 0.4 | 23.2438 | 3375 | 28491285.481 | 28491.2855
0.0010133 | 101.325 | 0.4 | 23.2438 | 3400 | 28491285.481 | 28491.2855
0.0010133 | 101.325 | 0.4 | 23.2438 | 3425 | 28491285.481 | 28491.2855
0.0010133 | 101.325 | 0.4 | 23.2438 | 3450 | 28491285.481 | 28491.2855
0.0010133 | 101.325 | 0.4 | 23.2438 | 3475 | 28491285.481 | 28491.2855
0.0010133 | 101.325 | 0.4 | 23.2438 | 3500 | 28491285.481 | 28491.2855
0.0010133 | 101.325 | 0.4 | 23.2438 | 3525 | 28491285.481 | 28491.2855
0.0010133 | 101.325 | 0.4 | 23.2438 | 3550 | 28491285.481 | 28491.2855
0.0010133 | 101.325 | 0.4 | 23.2438 | 3575 | 28491285.481 | 28491.2855
0.0010133 | 101.325 | 0.4 | 23.2438 | 3600 | 28491285.481 | 28491.2855
0.0010133 | 101.325 | 0.4 | 23.2438 | 3625 | 28491285.481 | 28491.2855
0.0010133 | 101.325 | 0.4 | 23.2438 | 3650 | 28491285.481 | 28491.2855
0.0010133 | 101.325 | 0.4 | 23.2438 | 3675 | 28491285.481 | 28491.2855
0.0010133 | 101.325 | 0.4 | 23.2438 | 3700 | 28491285.481 | 28491.2855
0.0010133 | 101.325 | 0.4 | 23.2438 | 3725 | 28491285.481 | 28491.2855
0.0010133 | 101.325 | 0.4 | 23.2438 | 3750 | 28491285.481 | 28491.2855
0.0010133 | 101.325 | 0.4 | 23.2438 | 3775 | 28491285.481 | 28491.2855
0.0010133 | 101.325 | 0.4 | 23.2438 | 3800 | 28491285.481 | 28491.2855
0.0010133 | 101.325 | 0.4 | 23.2438 | 3825 | 28491285.481 | 28491.2855
0.0010133 | 101.325 | 0.4 | 23.2438 | 3850 | 28491285.481 | 28491.2855
0.0010133 | 101.325 | 0.4 | 23.2438 | 3875 | 28491285.481 | 28491.2855
0.0010133 | 101.325 | 0.4 | 23.2438 | 3900 | 28491285.481 | 28491.2855
0.0010133 | 101.325 | 0.4 | 23.2438 | 3925 | 28491285.481 | 28491.2855
0.0010133 | 101.325 | 0.4 | 23.2438 | 3950 | 28491285.481 | 28491.2855
0.0010133 | 101.325 | 0.4 | 23.2438 | 3975 | 28491285.481 | 28491.2855
0.0010133 | 101.325 | 0.4 | 23.2438 | 4000 | 28491285.481 | 28491.2855
0.0010133 | 101.325 | 0.32 | 0 | 250 | -4522565.1608 | -4522.5652
0.0010133 | 101.325 | 0.32 | 0 | 275 | -4455271.7794 | -4455.2718
0.0010133 | 101.325 | 0.32 | 0 | 300 | -4387013.2763 | -4387.0133
0.0010133 | 101.325 | 0.32 | 0 | 325 | -4318941.3819 | -4318.9414
0.0010133 | 101.325 | 0.32 | 0 | 350 | -4251206.9357 | -4251.2069
0.0010133 | 101.325 | 0.32 | 0 | 375 | -4182783.7084 | -4182.7837
0.0010133 | 101.325 | 0.32 | 0 | 400 | -4111328.8138 | -4111.3288
0.0010133 | 101.325 | 0.32 | 0 | 425 | -4033171.7454 | -4033.1717
0.0010133 | 101.325 | 0.32 | 0 | 450 | -3943673.4044 | -3943.6734
0.0010133 | 101.325 | 0.32 | 0 | 475 | -3838314.8814 | -3838.3149
0.0010133 | 101.325 | 0.32 | 0 | 500 | -3714671.2991 | -3714.6713
0.0010133 | 101.325 | 0.32 | 0 | 525 | -3574366.1677 | -3574.3662
0.0010133 | 101.325 | 0.32 | 0 | 550 | -3422629.512 | -3422.6295
0.0010133 | 101.325 | 0.32 | 0 | 575 | -3263944.1619 | -3263.9442
0.0010133 | 101.325 | 0.32 | 0 | 600 | -3096240.3638 | -3096.2404
0.0010133 | 101.325 | 0.32 | 0 | 625 | -2908021.4303 | -2908.0214
0.0010133 | 101.325 | 0.32 | 0 | 650 | -2680778.6577 | -2680.7787
0.0010133 | 101.325 | 0.32 | 0 | 675 | -2397992.049 | -2397.992
0.0010133 | 101.325 | 0.32 | 0.022531 | 700 | -2061855.766 | -2061.8558
0.0010133 | 101.325 | 0.32 | 0.048583 | 725 | -1710128.5573 | -1710.1286
0.0010133 | 101.325 | 0.32 | 0.071397 | 750 | -1405863.1553 | -1405.8632
0.0010133 | 101.325 | 0.32 | 0.087091 | 775 | -1189273.7546 | -1189.2738
0.0010133 | 101.325 | 0.32 | 0.095961 | 800 | -1051792.4824 | -1051.7925
0.0010133 | 101.325 | 0.32 | 0.10045 | 825 | -963510.3084 | -963.5103
0.0010133 | 101.325 | 0.32 | 0.10264 | 850 | -900562.7814 | -900.5628
0.0010133 | 101.325 | 0.32 | 0.10371 | 875 | -849723.057 | -849.7231
0.0010133 | 101.325 | 0.32 | 0.10425 | 900 | -804568.8422 | -804.5688
0.0010133 | 101.325 | 0.32 | 0.10453 | 925 | -762089.4197 | -762.0894
0.0010133 | 101.325 | 0.32 | 0.10468 | 950 | -720864.085 | -720.8641
0.0010133 | 101.325 | 0.32 | 0.10476 | 975 | -680206.1166 | -680.2061
0.0010133 | 101.325 | 0.32 | 0.10481 | 1000 | -639772.7929 | -639.7728
0.0010133 | 101.325 | 0.32 | 0.10484 | 1025 | -599392.0301 | -599.392
0.0010133 | 101.325 | 0.32 | 0.10486 | 1050 | -558975.9759 | -558.976
0.0010133 | 101.325 | 0.32 | 0.10487 | 1075 | -518474.6444 | -518.4746
0.0010133 | 101.325 | 0.32 | 0.10488 | 1100 | -477860.2319 | -477.8602
0.0010133 | 101.325 | 0.32 | 0.10488 | 1125 | -437116.7684 | -437.1168
0.0010133 | 101.325 | 0.32 | 0.10489 | 1150 | -396234.6034 | -396.2346
0.0010133 | 101.325 | 0.32 | 0.1049 | 1175 | -355207.3399 | -355.2073
0.0010133 | 101.325 | 0.32 | 0.10491 | 1200 | -314030.0274 | -314.03
0.0010133 | 101.325 | 0.32 | 0.10491 | 1225 | -272698.0066 | -272.698
0.0010133 | 101.325 | 0.32 | 0.10493 | 1250 | -231206.0838 | -231.2061
0.0010133 | 101.325 | 0.32 | 0.10494 | 1275 | -189547.8557 | -189.5479
0.0010133 | 101.325 | 0.32 | 0.10495 | 1300 | -147715.0851 | -147.7151
0.0010133 | 101.325 | 0.32 | 0.10497 | 1325 | -105697.0601 | -105.6971
0.0010133 | 101.325 | 0.32 | 0.105 | 1350 | -63479.8999 | -63.4799
0.0010133 | 101.325 | 0.32 | 0.10502 | 1375 | -21045.7734 | -21.0458
0.0010133 | 101.325 | 0.32 | 0.10506 | 1400 | 21627.9889 | 21.628
0.0010133 | 101.325 | 0.32 | 0.10509 | 1425 | 64569.9098 | 64.5699
0.0010133 | 101.325 | 0.32 | 0.10514 | 1450 | 107815.521 | 107.8155
0.0010133 | 101.325 | 0.32 | 0.10519 | 1475 | 151408.6725 | 151.4087
0.0010133 | 101.325 | 0.32 | 0.10525 | 1500 | 195403.0057 | 195.403
0.0010133 | 101.325 | 0.32 | 0.10532 | 1525 | 239863.5971 | 239.8636
0.0010133 | 101.325 | 0.32 | 0.1054 | 1550 | 284868.7776 | 284.8688
0.0010133 | 101.325 | 0.32 | 0.1055 | 1575 | 330512.1291 | 330.5121
0.0010133 | 101.325 | 0.32 | 0.1056 | 1600 | 376904.6536 | 376.9047
0.0010133 | 101.325 | 0.32 | 0.10572 | 1625 | 424177.1099 | 424.1771
0.0010133 | 101.325 | 0.32 | 0.10586 | 1650 | 472482.5042 | 472.4825
0.0010133 | 101.325 | 0.32 | 0.10601 | 1675 | 521998.7155 | 521.9987
0.0010133 | 101.325 | 0.32 | 0.10618 | 1700 | 572931.2312 | 572.9312
0.0010133 | 101.325 | 0.32 | 0.10637 | 1725 | 625515.9577 | 625.516
0.0010133 | 101.325 | 0.32 | 0.10658 | 1750 | 680022.0628 | 680.0221
0.0010133 | 101.325 | 0.32 | 0.10681 | 1775 | 736754.7958 | 736.7548
0.0010133 | 101.325 | 0.32 | 0.10707 | 1800 | 796058.2157 | 796.0582
0.0010133 | 101.325 | 0.32 | 0.10736 | 1825 | 858317.7485 | 858.3177
0.0010133 | 101.325 | 0.32 | 0.10767 | 1850 | 923962.4703 | 923.9625
0.0010133 | 101.325 | 0.32 | 0.10801 | 1875 | 993467.001 | 993.467
0.0010133 | 101.325 | 0.32 | 0.10839 | 1900 | 1067352.8658 | 1067.3529
0.0010133 | 101.325 | 0.32 | 0.10879 | 1925 | 1146189.1596 | 1146.1892
0.0010133 | 101.325 | 0.32 | 0.10923 | 1950 | 1230592.3199 | 1230.5923
0.0010133 | 101.325 | 0.32 | 0.10971 | 1975 | 1321224.7847 | 1321.2248
0.0010133 | 101.325 | 0.32 | 0.11022 | 2000 | 1418792.2768 | 1418.7923
0.0010133 | 101.325 | 0.32 | 0.11077 | 2025 | 1524039.4211 | 1524.0394
0.0010133 | 101.325 | 0.32 | 0.11135 | 2050 | 1637743.3758 | 1637.7434
0.0010133 | 101.325 | 0.32 | 0.11198 | 2075 | 1760705.099 | 1760.7051
0.0010133 | 101.325 | 0.32 | 0.11264 | 2100 | 1893737.8962 | 1893.7379
0.0010133 | 101.325 | 0.32 | 0.11334 | 2125 | 2037652.841 | 2037.6528
0.0010133 | 101.325 | 0.32 | 0.11408 | 2150 | 2193240.7079 | 2193.2407
0.0010133 | 101.325 | 0.32 | 0.11485 | 2175 | 2361250.1116 | 2361.2501
0.0010133 | 101.325 | 0.32 | 0.11566 | 2200 | 2542361.6733 | 2542.3617
0.0010133 | 101.325 | 0.32 | 0.1165 | 2225 | 2737158.256 | 2737.1583
0.0010133 | 101.325 | 0.32 | 0.11736 | 2250 | 2946091.6527 | 2946.0917
0.0010133 | 101.325 | 0.32 | 0.11826 | 2275 | 3169446.6219 | 3169.4466
0.0010133 | 101.325 | 0.32 | 0.11918 | 2300 | 3407303.8608 | 3407.3039
0.0010133 | 101.325 | 0.32 | 0.12013 | 2325 | 3659504.4317 | 3659.5044
0.0010133 | 101.325 | 0.32 | 0.1211 | 2350 | 3925619.2825 | 3925.6193
0.0010133 | 101.325 | 0.32 | 0.1221 | 2375 | 4204928.7823 | 4204.9288
0.0010133 | 101.325 | 0.32 | 0.12314 | 2400 | 4496418.4961 | 4496.4185
0.0010133 | 101.325 | 0.32 | 0.12424 | 2425 | 4798798.5239 | 4798.7985
0.0010133 | 101.325 | 0.32 | 0.12542 | 2450 | 5110554.3352 | 5110.5543
0.0010133 | 101.325 | 0.32 | 0.12672 | 2475 | 5430036.785 | 5430.0368
0.0010133 | 101.325 | 0.32 | 0.12821 | 2500 | 5755597.6314 | 5755.5976
0.0010133 | 101.325 | 0.32 | 0.12996 | 2525 | 6085774.2755 | 6085.7743
0.0010133 | 101.325 | 0.32 | 0.1321 | 2550 | 6419523.8772 | 6419.5239
0.0010133 | 101.325 | 0.32 | 0.1348 | 2575 | 6756503.0913 | 6756.5031
0.0010133 | 101.325 | 0.32 | 0.13828 | 2600 | 7097386.3539 | 7097.3864
0.0010133 | 101.325 | 0.32 | 0.14286 | 2625 | 7444213.7826 | 7444.2138
0.0010133 | 101.325 | 0.32 | 0.14897 | 2650 | 7800759.5933 | 7800.7596
0.0010133 | 101.325 | 0.32 | 0.15716 | 2675 | 8172912.6351 | 8172.9126
0.0010133 | 101.325 | 0.32 | 0.1682 | 2700 | 8569059.9322 | 8569.0599
0.0010133 | 101.325 | 0.32 | 0.18313 | 2725 | 9000458.478 | 9000.4585
0.0010133 | 101.325 | 0.32 | 0.20332 | 2750 | 9481565.689 | 9481.5657
0.0010133 | 101.325 | 0.32 | 0.23068 | 2775 | 10030270.853 | 10030.2709
0.0010133 | 101.325 | 0.32 | 0.26781 | 2800 | 10667926.232 | 10667.9262
0.0010133 | 101.325 | 0.32 | 0.31838 | 2825 | 11419018.983 | 11419.019
0.0010133 | 101.325 | 0.32 | 0.38761 | 2850 | 12310263.784 | 12310.2638
0.0010133 | 101.325 | 0.32 | 0.48322 | 2875 | 13368855.172 | 13368.8552
0.0010133 | 101.325 | 0.32 | 0.61701 | 2900 | 14619640.984 | 14619.641
0.0010133 | 101.325 | 0.32 | 0.80795 | 2925 | 16081122.413 | 16081.1224
0.0010133 | 101.325 | 0.32 | 1.0886 | 2950 | 17760500.412 | 17760.5004
0.0010133 | 101.325 | 0.32 | 1.5199 | 2975 | 19648453.542 | 19648.4535
0.0010133 | 101.325 | 0.32 | 2.231 | 3000 | 21714773.882 | 21714.7739
0.0010133 | 101.325 | 0.32 | 3.5519 | 3025 | 23905966.837 | 23905.9668
0.0010133 | 101.325 | 0.32 | 6.6498 | 3050 | 26144325.053 | 26144.3251
0.0010133 | 101.325 | 0.32 | 20.6389 | 3075 | 28317371.978 | 28317.372
0.0010133 | 101.325 | 0.32 | 20.6389 | 3100 | 28317371.978 | 28317.372
0.0010133 | 101.325 | 0.32 | 20.6389 | 3125 | 28317371.978 | 28317.372
0.0010133 | 101.325 | 0.32 | 20.6389 | 3150 | 28317371.978 | 28317.372
0.0010133 | 101.325 | 0.32 | 20.6389 | 3175 | 28317371.978 | 28317.372
0.0010133 | 101.325 | 0.32 | 20.6389 | 3200 | 28317371.978 | 28317.372
0.0010133 | 101.325 | 0.32 | 20.6389 | 3225 | 28317371.978 | 28317.372
0.0010133 | 101.325 | 0.32 | 20.6389 | 3250 | 28317371.978 | 28317.372
0.0010133 | 101.325 | 0.32 | 20.6389 | 3275 | 28317371.978 | 28317.372
0.0010133 | 101.325 | 0.32 | 20.6389 | 3300 | 28317371.978 | 28317.372
0.0010133 | 101.325 | 0.32 | 20.6389 | 3325 | 28317371.978 | 28317.372
0.0010133 | 101.325 | 0.32 | 20.6389 | 3350 | 28317371.978 | 28317.372
0.0010133 | 101.325 | 0.32 | 20.6389 | 3375 | 28317371.978 | 28317.372
0.0010133 | 101.325 | 0.32 | 20.6389 | 3400 | 28317371.978 | 28317.372
0.0010133 | 101.325 | 0.32 | 20.6389 | 3425 | 28317371.978 | 28317.372
0.0010133 | 101.325 | 0.32 | 20.6389 | 3450 | 28317371.978 | 28317.372
0.0010133 | 101.325 | 0.32 | 20.6389 | 3475 | 28317371.978 | 28317.372
0.0010133 | 101.325 | 0.32 | 20.6389 | 3500 | 28317371.978 | 28317.372
0.0010133 | 101.325 | 0.32 | 20.6389 | 3525 | 28317371.978 | 28317.372
0.0010133 | 101.325 | 0.32 | 20.6389 | 3550 | 28317371.978 | 28317.372
0.0010133 | 101.325 | 0.32 | 20.6389 | 3575 | 28317371.978 | 28317.372
0.0010133 | 101.325 | 0.32 | 20.6389 | 3600 | 28317371.978 | 28317.372
0.0010133 | 101.325 | 0.32 | 20.6389 | 3625 | 28317371.978 | 28317.372
0.0010133 | 101.325 | 0.32 | 20.6389 | 3650 | 28317371.978 | 28317.372
0.0010133 | 101.325 | 0.32 | 20.6389 | 3675 | 28317371.978 | 28317.372
0.0010133 | 101.325 | 0.32 | 20.6389 | 3700 | 28317371.978 | 28317.372
0.0010133 | 101.325 | 0.32 | 20.6389 | 3725 | 28317371.978 | 28317.372
0.0010133 | 101.325 | 0.32 | 20.6389 | 3750 | 28317371.978 | 28317.372
0.0010133 | 101.325 | 0.32 | 20.6389 | 3775 | 28317371.978 | 28317.372
0.0010133 | 101.325 | 0.32 | 20.6389 | 3800 | 28317371.978 | 28317.372
0.0010133 | 101.325 | 0.32 | 20.6389 | 3825 | 28317371.978 | 28317.372
0.0010133 | 101.325 | 0.32 | 20.6389 | 3850 | 28317371.978 | 28317.372
0.0010133 | 101.325 | 0.32 | 20.6389 | 3875 | 28317371.978 | 28317.372
0.0010133 | 101.325 | 0.32 | 20.6389 | 3900 | 28317371.978 | 28317.372
0.0010133 | 101.325 | 0.32 | 20.6389 | 3925 | 28317371.978 | 28317.372
0.0010133 | 101.325 | 0.32 | 20.6389 | 3950 | 28317371.978 | 28317.372
0.0010133 | 101.325 | 0.32 | 20.6389 | 3975 | 28317371.978 | 28317.372
0.0010133 | 101.325 | 0.32 | 20.6389 | 4000 | 28317371.978 | 28317.372
0.0010133 | 101.325 | 0.25 | 0 | 250 | -4184683.2116 | -4184.6832
0.0010133 | 101.325 | 0.25 | 0 | 275 | -4133000.4583 | -4133.0005
0.0010133 | 101.325 | 0.25 | 0 | 300 | -4077868.4063 | -4077.8684
0.0010133 | 101.325 | 0.25 | 0 | 325 | -4020953.6464 | -4020.9536
0.0010133 | 101.325 | 0.25 | 0 | 350 | -3962906.8691 | -3962.9069
0.0010133 | 101.325 | 0.25 | 0 | 375 | -3903141.2096 | -3903.1412
0.0010133 | 101.325 | 0.25 | 0 | 400 | -3839762.3078 | -3839.7623
0.0010133 | 101.325 | 0.25 | 0 | 425 | -3769653.575 | -3769.6536
0.0010133 | 101.325 | 0.25 | 0 | 450 | -3688931.5827 | -3688.9316
0.0010133 | 101.325 | 0.25 | 0 | 475 | -3594056.5524 | -3594.0566
0.0010133 | 101.325 | 0.25 | 0 | 500 | -3483579.6837 | -3483.5797
0.0010133 | 101.325 | 0.25 | 0 | 525 | -3359527.5676 | -3359.5276
0.0010133 | 101.325 | 0.25 | 0 | 550 | -3226459.4387 | -3226.4594
0.0010133 | 101.325 | 0.25 | 0 | 575 | -3087415.4748 | -3087.4155
0.0010133 | 101.325 | 0.25 | 0 | 600 | -2939124.4418 | -2939.1244
0.0010133 | 101.325 | 0.25 | 0 | 625 | -2769871.3665 | -2769.8714
0.0010133 | 101.325 | 0.25 | 0.0054497 | 650 | -2561808.4376 | -2561.8084
0.0010133 | 101.325 | 0.25 | 0.022876 | 675 | -2299142.1194 | -2299.1421
0.0010133 | 101.325 | 0.25 | 0.044711 | 700 | -1983700.5374 | -1983.7005
0.0010133 | 101.325 | 0.25 | 0.068503 | 725 | -1651124.6217 | -1651.1246
0.0010133 | 101.325 | 0.25 | 0.089425 | 750 | -1361826.9506 | -1361.827
0.0010133 | 101.325 | 0.25 | 0.10385 | 775 | -1155248.4466 | -1155.2484
0.0010133 | 101.325 | 0.25 | 0.11201 | 800 | -1024077.6425 | -1024.0776
0.0010133 | 101.325 | 0.25 | 0.11614 | 825 | -939983.624 | -939.9836
0.0010133 | 101.325 | 0.25 | 0.11814 | 850 | -880138.4041 | -880.1384
0.0010133 | 101.325 | 0.25 | 0.11913 | 875 | -831861.9368 | -831.8619
0.0010133 | 101.325 | 0.25 | 0.11962 | 900 | -789001.7337 | -789.0017
0.0010133 | 101.325 | 0.25 | 0.11987 | 925 | -748679.5216 | -748.6795
0.0010133 | 101.325 | 0.25 | 0.12001 | 950 | -709540.9605 | -709.541
0.0010133 | 101.325 | 0.25 | 0.12008 | 975 | -670933.6806 | -670.9337
0.0010133 | 101.325 | 0.25 | 0.12012 | 1000 | -632533.4804 | -632.5335
0.0010133 | 101.325 | 0.25 | 0.12015 | 1025 | -594177.986 | -594.178
0.0010133 | 101.325 | 0.25 | 0.12017 | 1050 | -555784.6325 | -555.7846
0.0010133 | 101.325 | 0.25 | 0.12018 | 1075 | -517307.0691 | -517.3071
0.0010133 | 101.325 | 0.25 | 0.12018 | 1100 | -478719.8163 | -478.7198
0.0010133 | 101.325 | 0.25 | 0.12019 | 1125 | -440008.4853 | -440.0085
0.0010133 | 101.325 | 0.25 | 0.1202 | 1150 | -401164.5892 | -401.1646
0.0010133 | 101.325 | 0.25 | 0.1202 | 1175 | -362182.6705 | -362.1827
0.0010133 | 101.325 | 0.25 | 0.12021 | 1200 | -323058.6201 | -323.0586
0.0010133 | 101.325 | 0.25 | 0.12022 | 1225 | -283788.6121 | -283.7886
0.0010133 | 101.325 | 0.25 | 0.12023 | 1250 | -244368.3504 | -244.3684
0.0010133 | 101.325 | 0.25 | 0.12024 | 1275 | -204792.4614 | -204.7925
0.0010133 | 101.325 | 0.25 | 0.12025 | 1300 | -165053.936 | -165.0539
0.0010133 | 101.325 | 0.25 | 0.12027 | 1325 | -125143.5637 | -125.1436
0.0010133 | 101.325 | 0.25 | 0.12029 | 1350 | -85049.3194 | -85.0493
0.0010133 | 101.325 | 0.25 | 0.12031 | 1375 | -44755.6779 | -44.7557
0.0010133 | 101.325 | 0.25 | 0.12034 | 1400 | -4242.8333 | -4.2428
0.0010133 | 101.325 | 0.25 | 0.12038 | 1425 | 36514.1897 | 36.5142
0.0010133 | 101.325 | 0.25 | 0.12042 | 1450 | 77546.5493 | 77.5465
0.0010133 | 101.325 | 0.25 | 0.12046 | 1475 | 118892.7327 | 118.8927
0.0010133 | 101.325 | 0.25 | 0.12052 | 1500 | 160599.8452 | 160.5998
0.0010133 | 101.325 | 0.25 | 0.12058 | 1525 | 202725.0489 | 202.725
0.0010133 | 101.325 | 0.25 | 0.12065 | 1550 | 245337.152 | 245.3372
0.0010133 | 101.325 | 0.25 | 0.12073 | 1575 | 288518.3527 | 288.5184
0.0010133 | 101.325 | 0.25 | 0.12082 | 1600 | 332366.1314 | 332.3661
0.0010133 | 101.325 | 0.25 | 0.12093 | 1625 | 376995.286 | 376.9953
0.0010133 | 101.325 | 0.25 | 0.12105 | 1650 | 422540.0963 | 422.5401
0.0010133 | 101.325 | 0.25 | 0.12118 | 1675 | 469156.601 | 469.1566
0.0010133 | 101.325 | 0.25 | 0.12133 | 1700 | 517024.9607 | 517.025
0.0010133 | 101.325 | 0.25 | 0.1215 | 1725 | 566351.8758 | 566.3519
0.0010133 | 101.325 | 0.25 | 0.12168 | 1750 | 617373.0156 | 617.373
0.0010133 | 101.325 | 0.25 | 0.12189 | 1775 | 670355.4075 | 670.3554
0.0010133 | 101.325 | 0.25 | 0.12211 | 1800 | 725599.7204 | 725.5997
0.0010133 | 101.325 | 0.25 | 0.12236 | 1825 | 783442.3641 | 783.4424
0.0010133 | 101.325 | 0.25 | 0.12264 | 1850 | 844257.3086 | 844.2573
0.0010133 | 101.325 | 0.25 | 0.12294 | 1875 | 908457.5112 | 908.4575
0.0010133 | 101.325 | 0.25 | 0.12326 | 1900 | 976495.8154 | 976.4958
0.0010133 | 101.325 | 0.25 | 0.12362 | 1925 | 1048865.1658 | 1048.8652
0.0010133 | 101.325 | 0.25 | 0.124 | 1950 | 1126097.9555 | 1126.098
0.0010133 | 101.325 | 0.25 | 0.12441 | 1975 | 1208764.2969 | 1208.7643
0.0010133 | 101.325 | 0.25 | 0.12486 | 2000 | 1297468.9755 | 1297.469
0.0010133 | 101.325 | 0.25 | 0.12533 | 2025 | 1392846.8213 | 1392.8468
0.0010133 | 101.325 | 0.25 | 0.12584 | 2050 | 1495556.2096 | 1495.5562
0.0010133 | 101.325 | 0.25 | 0.12638 | 2075 | 1606270.3621 | 1606.2704
0.0010133 | 101.325 | 0.25 | 0.12695 | 2100 | 1725666.1494 | 1725.6661
0.0010133 | 101.325 | 0.25 | 0.12755 | 2125 | 1854410.0676 | 1854.4101
0.0010133 | 101.325 | 0.25 | 0.12819 | 2150 | 1993141.1269 | 1993.1411
0.0010133 | 101.325 | 0.25 | 0.12885 | 2175 | 2142450.4711 | 2142.4505
0.0010133 | 101.325 | 0.25 | 0.12954 | 2200 | 2302857.7014 | 2302.8577
0.0010133 | 101.325 | 0.25 | 0.13025 | 2225 | 2474784.1282 | 2474.7841
0.0010133 | 101.325 | 0.25 | 0.13099 | 2250 | 2658523.5365 | 2658.5235
0.0010133 | 101.325 | 0.25 | 0.13174 | 2275 | 2854211.5691 | 2854.2116
0.0010133 | 101.325 | 0.25 | 0.13252 | 2300 | 3061795.5137 | 3061.7955
0.0010133 | 101.325 | 0.25 | 0.13332 | 2325 | 3281007.1402 | 3281.0071
0.0010133 | 101.325 | 0.25 | 0.13414 | 2350 | 3511342.2357 | 3511.3422
0.0010133 | 101.325 | 0.25 | 0.13498 | 2375 | 3752051.5571 | 3752.0516
0.0010133 | 101.325 | 0.25 | 0.13586 | 2400 | 4002148.9085 | 4002.1489
0.0010133 | 101.325 | 0.25 | 0.13678 | 2425 | 4260442.7499 | 4260.4427
0.0010133 | 101.325 | 0.25 | 0.13778 | 2450 | 4525597.8807 | 4525.5979
0.0010133 | 101.325 | 0.25 | 0.1389 | 2475 | 4796233.0616 | 4796.2331
0.0010133 | 101.325 | 0.25 | 0.14017 | 2500 | 5071058.8079 | 5071.0588
0.0010133 | 101.325 | 0.25 | 0.14169 | 2525 | 5349057.0794 | 5349.0571
0.0010133 | 101.325 | 0.25 | 0.14356 | 2550 | 5629701.6407 | 5629.7016
0.0010133 | 101.325 | 0.25 | 0.14594 | 2575 | 5913215.1795 | 5913.2152
0.0010133 | 101.325 | 0.25 | 0.14902 | 2600 | 6200857.7109 | 6200.8577
0.0010133 | 101.325 | 0.25 | 0.15309 | 2625 | 6495240.938 | 6495.2409
0.0010133 | 101.325 | 0.25 | 0.15852 | 2650 | 6800664.972 | 6800.665
0.0010133 | 101.325 | 0.25 | 0.16582 | 2675 | 7123475.9797 | 7123.476
0.0010133 | 101.325 | 0.25 | 0.17565 | 2700 | 7472443.6081 | 7472.4436
0.0010133 | 101.325 | 0.25 | 0.18893 | 2725 | 7859152.2421 | 7859.1522
0.0010133 | 101.325 | 0.25 | 0.20689 | 2750 | 8298386.5681 | 8298.3866
0.0010133 | 101.325 | 0.25 | 0.2312 | 2775 | 8808465.8903 | 8808.4659
0.0010133 | 101.325 | 0.25 | 0.26416 | 2800 | 9411440.355 | 9411.4404
0.0010133 | 101.325 | 0.25 | 0.30901 | 2825 | 10133005.291 | 10133.0053
0.0010133 | 101.325 | 0.25 | 0.37038 | 2850 | 11001922.459 | 11001.9225
0.0010133 | 101.325 | 0.25 | 0.45508 | 2875 | 12048675.243 | 12048.6752
0.0010133 | 101.325 | 0.25 | 0.57355 | 2900 | 13303062.081 | 13303.0621
0.0010133 | 101.325 | 0.25 | 0.74256 | 2925 | 14790501.849 | 14790.5018
0.0010133 | 101.325 | 0.25 | 0.99092 | 2950 | 16527047.454 | 16527.0475
0.0010133 | 101.325 | 0.25 | 1.3726 | 2975 | 18513504.965 | 18513.505
0.0010133 | 101.325 | 0.25 | 2.0019 | 3000 | 20729536.768 | 20729.5368
0.0010133 | 101.325 | 0.25 | 3.1715 | 3025 | 23128801.959 | 23128.802
0.0010133 | 101.325 | 0.25 | 5.9171 | 3050 | 25634789.143 | 25634.7891
0.0010133 | 101.325 | 0.25 | 18.3513 | 3075 | 28125086.729 | 28125.0867
0.0010133 | 101.325 | 0.25 | 18.3513 | 3100 | 28125086.729 | 28125.0867
0.0010133 | 101.325 | 0.25 | 18.3513 | 3125 | 28125086.729 | 28125.0867
0.0010133 | 101.325 | 0.25 | 18.3513 | 3150 | 28125086.729 | 28125.0867
0.0010133 | 101.325 | 0.25 | 18.3513 | 3175 | 28125086.729 | 28125.0867
0.0010133 | 101.325 | 0.25 | 18.3513 | 3200 | 28125086.729 | 28125.0867
0.0010133 | 101.325 | 0.25 | 18.3513 | 3225 | 28125086.729 | 28125.0867
0.0010133 | 101.325 | 0.25 | 18.3513 | 3250 | 28125086.729 | 28125.0867
0.0010133 | 101.325 | 0.25 | 18.3513 | 3275 | 28125086.729 | 28125.0867
0.0010133 | 101.325 | 0.25 | 18.3513 | 3300 | 28125086.729 | 28125.0867
0.0010133 | 101.325 | 0.25 | 18.3513 | 3325 | 28125086.729 | 28125.0867
0.0010133 | 101.325 | 0.25 | 18.3513 | 3350 | 28125086.729 | 28125.0867
0.0010133 | 101.325 | 0.25 | 18.3513 | 3375 | 28125086.729 | 28125.0867
0.0010133 | 101.325 | 0.25 | 18.3513 | 3400 | 28125086.729 | 28125.0867
0.0010133 | 101.325 | 0.25 | 18.3513 | 3425 | 28125086.729 | 28125.0867
0.0010133 | 101.325 | 0.25 | 18.3513 | 3450 | 28125086.729 | 28125.0867
0.0010133 | 101.325 | 0.25 | 18.3513 | 3475 | 28125086.729 | 28125.0867
0.0010133 | 101.325 | 0.25 | 18.3513 | 3500 | 28125086.729 | 28125.0867
0.0010133 | 101.325 | 0.25 | 18.3513 | 3525 | 28125086.729 | 28125.0867
0.0010133 | 101.325 | 0.25 | 18.3513 | 3550 | 28125086.729 | 28125.0867
0.0010133 | 101.325 | 0.25 | 18.3513 | 3575 | 28125086.729 | 28125.0867
0.0010133 | 101.325 | 0.25 | 18.3513 | 3600 | 28125086.729 | 28125.0867
0.0010133 | 101.325 | 0.25 | 18.3513 | 3625 | 28125086.729 | 28125.0867
0.0010133 | 101.325 | 0.25 | 18.3513 | 3650 | 28125086.729 | 28125.0867
0.0010133 | 101.325 | 0.25 | 18.3513 | 3675 | 28125086.729 | 28125.0867
0.0010133 | 101.325 | 0.25 | 18.3513 | 3700 | 28125086.729 | 28125.0867
0.0010133 | 101.325 | 0.25 | 18.3513 | 3725 | 28125086.729 | 28125.0867
0.0010133 | 101.325 | 0.25 | 18.3513 | 3750 | 28125086.729 | 28125.0867
0.0010133 | 101.325 | 0.25 | 18.3513 | 3775 | 28125086.729 | 28125.0867
0.0010133 | 101.325 | 0.25 | 18.3513 | 3800 | 28125086.729 | 28125.0867
0.0010133 | 101.325 | 0.25 | 18.3513 | 3825 | 28125086.729 | 28125.0867
0.0010133 | 101.325 | 0.25 | 18.3513 | 3850 | 28125086.729 | 28125.0867
0.0010133 | 101.325 | 0.25 | 18.3513 | 3875 | 28125086.729 | 28125.0867
0.0010133 | 101.325 | 0.25 | 18.3513 | 3900 | 28125086.729 | 28125.0867
0.0010133 | 101.325 | 0.25 | 18.3513 | 3925 | 28125086.729 | 28125.0867
0.0010133 | 101.325 | 0.25 | 18.3513 | 3950 | 28125086.729 | 28125.0867
0.0010133 | 101.325 | 0.25 | 18.3513 | 3975 | 28125086.729 | 28125.0867
0.0010133 | 101.325 | 0.25 | 18.3513 | 4000 | 28125086.729 | 28125.0867
0.0010133 | 101.325 | 0.2 | 0 | 250 | -3907670.0886 | -3907.6701
0.0010133 | 101.325 | 0.2 | 0 | 275 | -3867376.0851 | -3867.3761
0.0010133 | 101.325 | 0.2 | 0 | 300 | -3823662.5619 | -3823.6626
0.0010133 | 101.325 | 0.2 | 0 | 325 | -3777279.0482 | -3777.279
0.0010133 | 101.325 | 0.2 | 0 | 350 | -3728652.7415 | -3728.6527
0.0010133 | 101.325 | 0.2 | 0 | 375 | -3677367.0212 | -3677.367
0.0010133 | 101.325 | 0.2 | 0 | 400 | -3621900.4146 | -3621.9004
0.0010133 | 101.325 | 0.2 | 0 | 425 | -3559652.7649 | -3559.6528
0.0010133 | 101.325 | 0.2 | 0 | 450 | -3487400.1684 | -3487.4002
0.0010133 | 101.325 | 0.2 | 0 | 475 | -3402360.4379 | -3402.3604
0.0010133 | 101.325 | 0.2 | 0 | 500 | -3303719.6731 | -3303.7197
0.0010133 | 101.325 | 0.2 | 0 | 525 | -3193607.4964 | -3193.6075
0.0010133 | 101.325 | 0.2 | 0 | 550 | -3075900.9074 | -3075.9009
0.0010133 | 101.325 | 0.2 | 0 | 575 | -2952515.6192 | -2952.5156
0.0010133 | 101.325 | 0.2 | 0.0032461 | 600 | -2819362.3333 | -2819.3623
0.0010133 | 101.325 | 0.2 | 0.012353 | 625 | -2664684.9834 | -2664.685
0.0010133 | 101.325 | 0.2 | 0.024333 | 650 | -2471236.5572 | -2471.2366
0.0010133 | 101.325 | 0.2 | 0.040364 | 675 | -2223844.3792 | -2223.8444
0.0010133 | 101.325 | 0.2 | 0.060597 | 700 | -1924109.0743 | -1924.1091
0.0010133 | 101.325 | 0.2 | 0.082757 | 725 | -1606090.414 | -1606.0904
0.0010133 | 101.325 | 0.2 | 0.10232 | 750 | -1328189.7715 | -1328.1898
0.0010133 | 101.325 | 0.2 | 0.11584 | 775 | -1129243.1239 | -1129.2431
0.0010133 | 101.325 | 0.2 | 0.12348 | 800 | -1002888.1037 | -1002.8881
0.0010133 | 101.325 | 0.2 | 0.12735 | 825 | -921993.6905 | -921.9937
0.0010133 | 101.325 | 0.2 | 0.12922 | 850 | -864520.3419 | -864.5203
0.0010133 | 101.325 | 0.2 | 0.13014 | 875 | -818204.2319 | -818.2042
0.0010133 | 101.325 | 0.2 | 0.13059 | 900 | -777098.5317 | -777.0985
0.0010133 | 101.325 | 0.2 | 0.13083 | 925 | -738426.093 | -738.4261
0.0010133 | 101.325 | 0.2 | 0.13095 | 950 | -700883.327 | -700.8833
0.0010133 | 101.325 | 0.2 | 0.13102 | 975 | -663844.1704 | -663.8442
0.0010133 | 101.325 | 0.2 | 0.13106 | 1000 | -626998.6216 | -626.9986
0.0010133 | 101.325 | 0.2 | 0.13109 | 1025 | -590191.7622 | -590.1918
0.0010133 | 101.325 | 0.2 | 0.1311 | 1050 | -553345.0948 | -553.3451
0.0010133 | 101.325 | 0.2 | 0.13111 | 1075 | -516415.0697 | -516.4151
0.0010133 | 101.325 | 0.2 | 0.13112 | 1100 | -479378.004 | -479.378
0.0010133 | 101.325 | 0.2 | 0.13112 | 1125 | -442220.74 | -442.2207
0.0010133 | 101.325 | 0.2 | 0.13113 | 1150 | -404935.7043 | -404.9357
0.0010133 | 101.325 | 0.2 | 0.13113 | 1175 | -367518.1863 | -367.5182
0.0010133 | 101.325 | 0.2 | 0.13114 | 1200 | -329964.7545 | -329.9648
0.0010133 | 101.325 | 0.2 | 0.13115 | 1225 | -292272.2612 | -292.2723
0.0010133 | 101.325 | 0.2 | 0.13116 | 1250 | -254437.147 | -254.4371
0.0010133 | 101.325 | 0.2 | 0.13117 | 1275 | -216454.8856 | -216.4549
0.0010133 | 101.325 | 0.2 | 0.13118 | 1300 | -178319.4806 | -178.3195
0.0010133 | 101.325 | 0.2 | 0.13119 | 1325 | -140022.9573 | -140.023
0.0010133 | 101.325 | 0.2 | 0.13121 | 1350 | -101554.8164 | -101.5548
0.0010133 | 101.325 | 0.2 | 0.13123 | 1375 | -62901.4233 | -62.9014
0.0010133 | 101.325 | 0.2 | 0.13126 | 1400 | -24045.3156 | -24.0453
0.0010133 | 101.325 | 0.2 | 0.13129 | 1425 | 15035.5866 | 15.0356
0.0010133 | 101.325 | 0.2 | 0.13132 | 1450 | 54368.8788 | 54.3689
0.0010133 | 101.325 | 0.2 | 0.13137 | 1475 | 93988.6877 | 93.9887
0.0010133 | 101.325 | 0.2 | 0.13141 | 1500 | 133936.8142 | 133.9368
0.0010133 | 101.325 | 0.2 | 0.13147 | 1525 | 174264.0057 | 174.264
0.0010133 | 101.325 | 0.2 | 0.13153 | 1550 | 215031.3633 | 215.0314
0.0010133 | 101.325 | 0.2 | 0.13161 | 1575 | 256311.8821 | 256.3119
0.0010133 | 101.325 | 0.2 | 0.13169 | 1600 | 298192.1221 | 298.1921
0.0010133 | 101.325 | 0.2 | 0.13178 | 1625 | 340774.0019 | 340.774
0.0010133 | 101.325 | 0.2 | 0.13189 | 1650 | 384176.7026 | 384.1767
0.0010133 | 101.325 | 0.2 | 0.13201 | 1675 | 428538.6645 | 428.5387
0.0010133 | 101.325 | 0.2 | 0.13214 | 1700 | 474019.6531 | 474.0197
0.0010133 | 101.325 | 0.2 | 0.13229 | 1725 | 520802.8611 | 520.8029
0.0010133 | 101.325 | 0.2 | 0.13245 | 1750 | 569097.0074 | 569.097
0.0010133 | 101.325 | 0.2 | 0.13263 | 1775 | 619138.3807 | 619.1384
0.0010133 | 101.325 | 0.2 | 0.13284 | 1800 | 671192.7667 | 671.1928
0.0010133 | 101.325 | 0.2 | 0.13306 | 1825 | 725557.1813 | 725.5572
0.0010133 | 101.325 | 0.2 | 0.1333 | 1850 | 782561.3182 | 782.5613
0.0010133 | 101.325 | 0.2 | 0.13356 | 1875 | 842568.6035 | 842.5686
0.0010133 | 101.325 | 0.2 | 0.13385 | 1900 | 905976.7253 | 905.9767
0.0010133 | 101.325 | 0.2 | 0.13417 | 1925 | 973217.4925 | 973.2175
0.0010133 | 101.325 | 0.2 | 0.1345 | 1950 | 1044755.8452 | 1044.7558
0.0010133 | 101.325 | 0.2 | 0.13487 | 1975 | 1121087.8236 | 1121.0878
0.0010133 | 101.325 | 0.2 | 0.13526 | 2000 | 1202737.2699 | 1202.7373
0.0010133 | 101.325 | 0.2 | 0.13568 | 2025 | 1290251.0209 | 1290.251
0.0010133 | 101.325 | 0.2 | 0.13612 | 2050 | 1384192.3335 | 1384.1923
0.0010133 | 101.325 | 0.2 | 0.13659 | 2075 | 1485132.2542 | 1485.1323
0.0010133 | 101.325 | 0.2 | 0.13709 | 2100 | 1593638.685 | 1593.6387
0.0010133 | 101.325 | 0.2 | 0.13762 | 2125 | 1710262.8892 | 1710.2629
0.0010133 | 101.325 | 0.2 | 0.13817 | 2150 | 1835523.2602 | 1835.5233
0.0010133 | 101.325 | 0.2 | 0.13875 | 2175 | 1969886.2818 | 1969.8863
0.0010133 | 101.325 | 0.2 | 0.13934 | 2200 | 2113744.7863 | 2113.7448
0.0010133 | 101.325 | 0.2 | 0.13996 | 2225 | 2267393.8849 | 2267.3939
0.0010133 | 101.325 | 0.2 | 0.14059 | 2250 | 2431005.3273 | 2431.0053
0.0010133 | 101.325 | 0.2 | 0.14125 | 2275 | 2604601.5595 | 2604.6016
0.0010133 | 101.325 | 0.2 | 0.14191 | 2300 | 2788031.4115 | 2788.0314
0.0010133 | 101.325 | 0.2 | 0.14259 | 2325 | 2980950.1319 | 2980.9501
0.0010133 | 101.325 | 0.2 | 0.14329 | 2350 | 3182807.3638 | 3182.8074
0.0010133 | 101.325 | 0.2 | 0.14401 | 2375 | 3392847.522 | 3392.8475
0.0010133 | 101.325 | 0.2 | 0.14476 | 2400 | 3610127.7301 | 3610.1277
0.0010133 | 101.325 | 0.2 | 0.14556 | 2425 | 3833558.8112 | 3833.5588
0.0010133 | 101.325 | 0.2 | 0.14642 | 2450 | 4061974.5764 | 4061.9746
0.0010133 | 101.325 | 0.2 | 0.14739 | 2475 | 4294233.6536 | 4294.2337
0.0010133 | 101.325 | 0.2 | 0.14851 | 2500 | 4529356.3371 | 4529.3563
0.0010133 | 101.325 | 0.2 | 0.14986 | 2525 | 4766696.6633 | 4766.6967
0.0010133 | 101.325 | 0.2 | 0.15154 | 2550 | 5006147.6483 | 5006.1476
0.0010133 | 101.325 | 0.2 | 0.15368 | 2575 | 5248376.1076 | 5248.3761
0.0010133 | 101.325 | 0.2 | 0.15647 | 2600 | 5495083.4052 | 5495.0834
0.0010133 | 101.325 | 0.2 | 0.16017 | 2625 | 5749290.1526 | 5749.2902
0.0010133 | 101.325 | 0.2 | 0.16512 | 2650 | 6015645.8515 | 6015.6459
0.0010133 | 101.325 | 0.2 | 0.17177 | 2675 | 6300767.4003 | 6300.7674
0.0010133 | 101.325 | 0.2 | 0.18073 | 2700 | 6613611.063 | 6613.6111
0.0010133 | 101.325 | 0.2 | 0.19283 | 2725 | 6965878.162 | 6965.8782
0.0010133 | 101.325 | 0.2 | 0.20919 | 2750 | 7372442.3101 | 7372.4423
0.0010133 | 101.325 | 0.2 | 0.23131 | 2775 | 7851762.2559 | 7851.7623
0.0010133 | 101.325 | 0.2 | 0.26128 | 2800 | 8426206.4279 | 8426.2064
0.0010133 | 101.325 | 0.2 | 0.30204 | 2825 | 9122161.2433 | 9122.1612
0.0010133 | 101.325 | 0.2 | 0.35778 | 2850 | 9969726.9936 | 9969.727
0.0010133 | 101.325 | 0.2 | 0.43467 | 2875 | 11001732.491 | 11001.7325
0.0010133 | 101.325 | 0.2 | 0.54217 | 2900 | 12251747.109 | 12251.7471
0.0010133 | 101.325 | 0.2 | 0.69549 | 2925 | 13750780.886 | 13750.7809
0.0010133 | 101.325 | 0.2 | 0.92075 | 2950 | 15522500.947 | 15522.5009
0.0010133 | 101.325 | 0.2 | 1.2669 | 2975 | 17577103.861 | 17577.1039
0.0010133 | 101.325 | 0.2 | 1.8377 | 3000 | 19904424.98 | 19904.425
0.0010133 | 101.325 | 0.2 | 2.8989 | 3025 | 22467112.501 | 22467.1125
0.0010133 | 101.325 | 0.2 | 5.3922 | 3050 | 25193399.702 | 25193.3997
0.0010133 | 101.325 | 0.2 | 16.7115 | 3075 | 27955916.604 | 27955.9166
0.0010133 | 101.325 | 0.2 | 16.7115 | 3100 | 27955916.604 | 27955.9166
0.0010133 | 101.325 | 0.2 | 16.7115 | 3125 | 27955916.604 | 27955.9166
0.0010133 | 101.325 | 0.2 | 16.7115 | 3150 | 27955916.604 | 27955.9166
0.0010133 | 101.325 | 0.2 | 16.7115 | 3175 | 27955916.604 | 27955.9166
0.0010133 | 101.325 | 0.2 | 16.7115 | 3200 | 27955916.604 | 27955.9166
0.0010133 | 101.325 | 0.2 | 16.7115 | 3225 | 27955916.604 | 27955.9166
0.0010133 | 101.325 | 0.2 | 16.7115 | 3250 | 27955916.604 | 27955.9166
0.0010133 | 101.325 | 0.2 | 16.7115 | 3275 | 27955916.604 | 27955.9166
0.0010133 | 101.325 | 0.2 | 16.7115 | 3300 | 27955916.604 | 27955.9166
0.0010133 | 101.325 | 0.2 | 16.7115 | 3325 | 27955916.604 | 27955.9166
0.0010133 | 101.325 | 0.2 | 16.7115 | 3350 | 27955916.604 | 27955.9166
0.0010133 | 101.325 | 0.2 | 16.7115 | 3375 | 27955916.604 | 27955.9166
0.0010133 | 101.325 | 0.2 | 16.7115 | 3400 | 27955916.604 | 27955.9166
0.0010133 | 101.325 | 0.2 | 16.7115 | 3425 | 27955916.604 | 27955.9166
0.0010133 | 101.325 | 0.2 | 16.7115 | 3450 | 27955916.604 | 27955.9166
0.0010133 | 101.325 | 0.2 | 16.7115 | 3475 | 27955916.604 | 27955.9166
0.0010133 | 101.325 | 0.2 | 16.7115 | 3500 | 27955916.604 | 27955.9166
0.0010133 | 101.325 | 0.2 | 16.7115 | 3525 | 27955916.604 | 27955.9166
0.0010133 | 101.325 | 0.2 | 16.7115 | 3550 | 27955916.604 | 27955.9166
0.0010133 | 101.325 | 0.2 | 16.7115 | 3575 | 27955916.604 | 27955.9166
0.0010133 | 101.325 | 0.2 | 16.7115 | 3600 | 27955916.604 | 27955.9166
0.0010133 | 101.325 | 0.2 | 16.7115 | 3625 | 27955916.604 | 27955.9166
0.0010133 | 101.325 | 0.2 | 16.7115 | 3650 | 27955916.604 | 27955.9166
0.0010133 | 101.325 | 0.2 | 16.7115 | 3675 | 27955916.604 | 27955.9166
0.0010133 | 101.325 | 0.2 | 16.7115 | 3700 | 27955916.604 | 27955.9166
0.0010133 | 101.325 | 0.2 | 16.7115 | 3725 | 27955916.604 | 27955.9166
0.0010133 | 101.325 | 0.2 | 16.7115 | 3750 | 27955916.604 | 27955.9166
0.0010133 | 101.325 | 0.2 | 16.7115 | 3775 | 27955916.604 | 27955.9166
0.0010133 | 101.325 | 0.2 | 16.7115 | 3800 | 27955916.604 | 27955.9166
0.0010133 | 101.325 | 0.2 | 16.7115 | 3825 | 27955916.604 | 27955.9166
0.0010133 | 101.325 | 0.2 | 16.7115 | 3850 | 27955916.604 | 27955.9166
0.0010133 | 101.325 | 0.2 | 16.7115 | 3875 | 27955916.604 | 27955.9166
0.0010133 | 101.325 | 0.2 | 16.7115 | 3900 | 27955916.604 | 27955.9166
0.0010133 | 101.325 | 0.2 | 16.7115 | 3925 | 27955916.604 | 27955.9166
0.0010133 | 101.325 | 0.2 | 16.7115 | 3950 | 27955916.604 | 27955.9166
0.0010133 | 101.325 | 0.2 | 16.7115 | 3975 | 27955916.604 | 27955.9166
0.0010133 | 101.325 | 0.2 | 16.7115 | 4000 | 27955916.604 | 27955.9166
0.0010133 | 101.325 | 0.15 | 0 | 250 | -3615048.8731 | -3615.0489
0.0010133 | 101.325 | 0.15 | 0 | 275 | -3582056.4011 | -3582.0564
0.0010133 | 101.325 | 0.15 | 0 | 300 | -3546983.7228 | -3546.9837
0.0010133 | 101.325 | 0.15 | 0 | 325 | -3509823.4753 | -3509.8235
0.0010133 | 101.325 | 0.15 | 0 | 350 | -3470445.7891 | -3470.4458
0.0010133 | 101.325 | 0.15 | 0 | 375 | -3428237.4397 | -3428.2374
0.0010133 | 101.325 | 0.15 | 0 | 400 | -3381819.2991 | -3381.8193
0.0010133 | 101.325 | 0.15 | 0 | 425 | -3329003.3308 | -3329.0033
0.0010133 | 101.325 | 0.15 | 0 | 450 | -3267176.0124 | -3267.176
0.0010133 | 101.325 | 0.15 | 0 | 475 | -3194235.6565 | -3194.2357
0.0010133 | 101.325 | 0.15 | 0.0027658 | 500 | -3109835.8672 | -3109.8359
0.0010133 | 101.325 | 0.15 | 0.0073721 | 525 | -3015964.3222 | -3015.9643
0.0010133 | 101.325 | 0.15 | 0.012458 | 550 | -2915598.7769 | -2915.5988
0.0010133 | 101.325 | 0.15 | 0.018084 | 575 | -2809444.2848 | -2809.4443
0.0010133 | 101.325 | 0.15 | 0.024551 | 600 | -2692640.8011 | -2692.6408
0.0010133 | 101.325 | 0.15 | 0.032589 | 625 | -2553507.1164 | -2553.5071
0.0010133 | 101.325 | 0.15 | 0.043335 | 650 | -2375523.1884 | -2375.5232
0.0010133 | 101.325 | 0.15 | 0.057926 | 675 | -2144236.6372 | -2144.2366
0.0010133 | 101.325 | 0.15 | 0.076528 | 700 | -1861056.3802 | -1861.0564
0.0010133 | 101.325 | 0.15 | 0.097038 | 725 | -1558401.1422 | -1558.4011
0.0010133 | 101.325 | 0.15 | 0.11523 | 750 | -1292546.0745 | -1292.5461
0.0010133 | 101.325 | 0.15 | 0.12783 | 775 | -1101673.2012 | -1101.6732
0.0010133 | 101.325 | 0.15 | 0.13496 | 800 | -980417.1179 | -980.4171
0.0010133 | 101.325 | 0.15 | 0.13856 | 825 | -902913.6799 | -902.9137
0.0010133 | 101.325 | 0.15 | 0.1403 | 850 | -847955.797 | -847.9558
0.0010133 | 101.325 | 0.15 | 0.14115 | 875 | -803719.2736 | -803.7193
0.0010133 | 101.325 | 0.15 | 0.14157 | 900 | -764474.7924 | -764.4748
0.0010133 | 101.325 | 0.15 | 0.14179 | 925 | -727552.3331 | -727.5523
0.0010133 | 101.325 | 0.15 | 0.1419 | 950 | -691702.1565 | -691.7022
0.0010133 | 101.325 | 0.15 | 0.14196 | 975 | -656326.1506 | -656.3262
0.0010133 | 101.325 | 0.15 | 0.142 | 1000 | -621129.4204 | -621.1294
0.0010133 | 101.325 | 0.15 | 0.14202 | 1025 | -585964.9909 | -585.965
0.0010133 | 101.325 | 0.15 | 0.14204 | 1050 | -550758.7078 | -550.7587
0.0010133 | 101.325 | 0.15 | 0.14204 | 1075 | -515470.017 | -515.47
0.0010133 | 101.325 | 0.15 | 0.14205 | 1100 | -480077.1666 | -480.0772
0.0010133 | 101.325 | 0.15 | 0.14205 | 1125 | -444568.3304 | -444.5683
0.0010133 | 101.325 | 0.15 | 0.14206 | 1150 | -408936.9348 | -408.9369
0.0010133 | 101.325 | 0.15 | 0.14206 | 1175 | -373179.0976 | -373.1791
0.0010133 | 101.325 | 0.15 | 0.14207 | 1200 | -337292.1495 | -337.2921
0.0010133 | 101.325 | 0.15 | 0.14208 | 1225 | -301273.7156 | -301.2737
0.0010133 | 101.325 | 0.15 | 0.14208 | 1250 | -265121.0825 | -265.1211
0.0010133 | 101.325 | 0.15 | 0.14209 | 1275 | -228830.702 | -228.8307
0.0010133 | 101.325 | 0.15 | 0.1421 | 1300 | -192397.7475 | -192.3977
0.0010133 | 101.325 | 0.15 | 0.14212 | 1325 | -155815.6721 | -155.8157
0.0010133 | 101.325 | 0.15 | 0.14213 | 1350 | -119075.7357 | -119.0757
0.0010133 | 101.325 | 0.15 | 0.14215 | 1375 | -82166.4799 | -82.1665
0.0010133 | 101.325 | 0.15 | 0.14217 | 1400 | -45073.1329 | -45.0731
0.0010133 | 101.325 | 0.15 | 0.1422 | 1425 | -7776.9329 | -7.7769
0.0010133 | 101.325 | 0.15 | 0.14223 | 1450 | 29745.6413 | 29.7456
0.0010133 | 101.325 | 0.15 | 0.14227 | 1475 | 67523.7397 | 67.5237
0.0010133 | 101.325 | 0.15 | 0.14231 | 1500 | 105593.1181 | 105.5931
0.0010133 | 101.325 | 0.15 | 0.14235 | 1525 | 143997.2251 | 143.9972
0.0010133 | 101.325 | 0.15 | 0.14241 | 1550 | 182788.4032 | 182.7884
0.0010133 | 101.325 | 0.15 | 0.14247 | 1575 | 222029.2013 | 222.0292
0.0010133 | 101.325 | 0.15 | 0.14254 | 1600 | 261793.796 | 261.7938
0.0010133 | 101.325 | 0.15 | 0.14262 | 1625 | 302169.5138 | 302.1695
0.0010133 | 101.325 | 0.15 | 0.14272 | 1650 | 343258.442 | 343.2584
0.0010133 | 101.325 | 0.15 | 0.14282 | 1675 | 385179.111 | 385.1791
0.0010133 | 101.325 | 0.15 | 0.14293 | 1700 | 428068.2246 | 428.0682
0.0010133 | 101.325 | 0.15 | 0.14306 | 1725 | 472082.4085 | 472.0824
0.0010133 | 101.325 | 0.15 | 0.1432 | 1750 | 517399.9367 | 517.3999
0.0010133 | 101.325 | 0.15 | 0.14336 | 1775 | 564222.3875 | 564.2224
0.0010133 | 101.325 | 0.15 | 0.14353 | 1800 | 612776.1693 | 612.7762
0.0010133 | 101.325 | 0.15 | 0.14372 | 1825 | 663313.8426 | 663.3138
0.0010133 | 101.325 | 0.15 | 0.14393 | 1850 | 716115.1514 | 716.1152
0.0010133 | 101.325 | 0.15 | 0.14415 | 1875 | 771487.6587 | 771.4877
0.0010133 | 101.325 | 0.15 | 0.1444 | 1900 | 829766.8661 | 829.7669
0.0010133 | 101.325 | 0.15 | 0.14467 | 1925 | 891315.6751 | 891.3157
0.0010133 | 101.325 | 0.15 | 0.14496 | 1950 | 956523.0285 | 956.523
0.0010133 | 101.325 | 0.15 | 0.14527 | 1975 | 1025801.5526 | 1025.8016
0.0010133 | 101.325 | 0.15 | 0.1456 | 2000 | 1099583.9968 | 1099.584
0.0010133 | 101.325 | 0.15 | 0.14595 | 2025 | 1178318.2566 | 1178.3183
0.0010133 | 101.325 | 0.15 | 0.14633 | 2050 | 1262460.7605 | 1262.4608
0.0010133 | 101.325 | 0.15 | 0.14673 | 2075 | 1352467.9832 | 1352.468
0.0010133 | 101.325 | 0.15 | 0.14715 | 2100 | 1448785.9051 | 1448.7859
0.0010133 | 101.325 | 0.15 | 0.14759 | 2125 | 1551837.245 | 1551.8372
0.0010133 | 101.325 | 0.15 | 0.14805 | 2150 | 1662006.4024 | 1662.0064
0.0010133 | 101.325 | 0.15 | 0.14853 | 2175 | 1779622.1717 | 1779.6222
0.0010133 | 101.325 | 0.15 | 0.14902 | 2200 | 1904938.4953 | 1904.9385
0.0010133 | 101.325 | 0.15 | 0.14953 | 2225 | 2038113.8161 | 2038.1138
0.0010133 | 101.325 | 0.15 | 0.15005 | 2250 | 2179189.9785 | 2179.19
0.0010133 | 101.325 | 0.15 | 0.15059 | 2275 | 2328072.1324 | 2328.0721
0.0010133 | 101.325 | 0.15 | 0.15113 | 2300 | 2484511.7026 | 2484.5117
0.0010133 | 101.325 | 0.15 | 0.15169 | 2325 | 2648095.1645 | 2648.0952
0.0010133 | 101.325 | 0.15 | 0.15226 | 2350 | 2818242.0566 | 2818.2421
0.0010133 | 101.325 | 0.15 | 0.15284 | 2375 | 2994216.2375 | 2994.2162
0.0010133 | 101.325 | 0.15 | 0.15346 | 2400 | 3175154.7161 | 3175.1547
0.0010133 | 101.325 | 0.15 | 0.15411 | 2425 | 3360118.275 | 3360.1183
0.0010133 | 101.325 | 0.15 | 0.15483 | 2450 | 3548167.4222 | 3548.1674
0.0010133 | 101.325 | 0.15 | 0.15565 | 2475 | 3738465.9327 | 3738.4659
0.0010133 | 101.325 | 0.15 | 0.15661 | 2500 | 3930412.5027 | 3930.4125
0.0010133 | 101.325 | 0.15 | 0.15778 | 2525 | 4123799.2938 | 4123.7993
0.0010133 | 101.325 | 0.15 | 0.15926 | 2550 | 4318994.9326 | 4318.9949
0.0010133 | 101.325 | 0.15 | 0.16116 | 2575 | 4517149.5441 | 4517.1495
0.0010133 | 101.325 | 0.15 | 0.16366 | 2600 | 4720421.011 | 4720.421
0.0010133 | 101.325 | 0.15 | 0.16699 | 2625 | 4932224.776 | 4932.2248
0.0010133 | 101.325 | 0.15 | 0.17145 | 2650 | 5157513.3438 | 5157.5133
0.0010133 | 101.325 | 0.15 | 0.17745 | 2675 | 5403094.78 | 5403.0948
0.0010133 | 101.325 | 0.15 | 0.18554 | 2700 | 5678000.0791 | 5678.0001
0.0010133 | 101.325 | 0.15 | 0.19646 | 2725 | 5993905.1933 | 5993.9052
0.0010133 | 101.325 | 0.15 | 0.21121 | 2750 | 6365602.4912 | 6365.6025
0.0010133 | 101.325 | 0.15 | 0.23114 | 2775 | 6811495.8873 | 6811.4959
0.0010133 | 101.325 | 0.15 | 0.25812 | 2800 | 7354060.8773 | 7354.0609
0.0010133 | 101.325 | 0.15 | 0.29478 | 2825 | 8020162.3277 | 8020.1623
0.0010133 | 101.325 | 0.15 | 0.34487 | 2850 | 8841057.7613 | 8841.0578
0.0010133 | 101.325 | 0.15 | 0.41393 | 2875 | 9851835.7397 | 9851.8357
0.0010133 | 101.325 | 0.15 | 0.51044 | 2900 | 11089962.116 | 11089.9621
0.0010133 | 101.325 | 0.15 | 0.64803 | 2925 | 12592563.204 | 12592.5632
0.0010133 | 101.325 | 0.15 | 0.85014 | 2950 | 14392116.112 | 14392.1161
0.0010133 | 101.325 | 0.15 | 1.1607 | 2975 | 16510399.396 | 16510.3994
0.0010133 | 101.325 | 0.15 | 1.6729 | 3000 | 18950881.033 | 18950.881
0.0010133 | 101.325 | 0.15 | 2.6255 | 3025 | 21689927.669 | 21689.9277
0.0010133 | 101.325 | 0.15 | 4.8658 | 3050 | 24665901.72 | 24665.9017
0.0010133 | 101.325 | 0.15 | 15.0659 | 3075 | 27750503.29 | 27750.5033
0.0010133 | 101.325 | 0.15 | 15.0659 | 3100 | 27750503.29 | 27750.5033
0.0010133 | 101.325 | 0.15 | 15.0659 | 3125 | 27750503.29 | 27750.5033
0.0010133 | 101.325 | 0.15 | 15.0659 | 3150 | 27750503.29 | 27750.5033
0.0010133 | 101.325 | 0.15 | 15.0659 | 3175 | 27750503.29 | 27750.5033
0.0010133 | 101.325 | 0.15 | 15.0659 | 3200 | 27750503.29 | 27750.5033
0.0010133 | 101.325 | 0.15 | 15.0659 | 3225 | 27750503.29 | 27750.5033
0.0010133 | 101.325 | 0.15 | 15.0659 | 3250 | 27750503.29 | 27750.5033
0.0010133 | 101.325 | 0.15 | 15.0659 | 3275 | 27750503.29 | 27750.5033
0.0010133 | 101.325 | 0.15 | 15.0659 | 3300 | 27750503.29 | 27750.5033
0.0010133 | 101.325 | 0.15 | 15.0659 | 3325 | 27750503.29 | 27750.5033
0.0010133 | 101.325 | 0.15 | 15.0659 | 3350 | 27750503.29 | 27750.5033
0.0010133 | 101.325 | 0.15 | 15.0659 | 3375 | 27750503.29 | 27750.5033
0.0010133 | 101.325 | 0.15 | 15.0659 | 3400 | 27750503.29 | 27750.5033
0.0010133 | 101.325 | 0.15 | 15.0659 | 3425 | 27750503.29 | 27750.5033
0.0010133 | 101.325 | 0.15 | 15.0659 | 3450 | 27750503.29 | 27750.5033
0.0010133 | 101.325 | 0.15 | 15.0659 | 3475 | 27750503.29 | 27750.5033
0.0010133 | 101.325 | 0.15 | 15.0659 | 3500 | 27750503.29 | 27750.5033
0.0010133 | 101.325 | 0.15 | 15.0659 | 3525 | 27750503.29 | 27750.5033
0.0010133 | 101.325 | 0.15 | 15.0659 | 3550 | 27750503.29 | 27750.5033
0.0010133 | 101.325 | 0.15 | 15.0659 | 3575 | 27750503.29 | 27750.5033
0.0010133 | 101.325 | 0.15 | 15.0659 | 3600 | 27750503.29 | 27750.5033
0.0010133 | 101.325 | 0.15 | 15.0659 | 3625 | 27750503.29 | 27750.5033
0.0010133 | 101.325 | 0.15 | 15.0659 | 3650 | 27750503.29 | 27750.5033
0.0010133 | 101.325 | 0.15 | 15.0659 | 3675 | 27750503.29 | 27750.5033
0.0010133 | 101.325 | 0.15 | 15.0659 | 3700 | 27750503.29 | 27750.5033
0.0010133 | 101.325 | 0.15 | 15.0659 | 3725 | 27750503.29 | 27750.5033
0.0010133 | 101.325 | 0.15 | 15.0659 | 3750 | 27750503.29 | 27750.5033
0.0010133 | 101.325 | 0.15 | 15.0659 | 3775 | 27750503.29 | 27750.5033
0.0010133 | 101.325 | 0.15 | 15.0659 | 3800 | 27750503.29 | 27750.5033
0.0010133 | 101.325 | 0.15 | 15.0659 | 3825 | 27750503.29 | 27750.5033
0.0010133 | 101.325 | 0.15 | 15.0659 | 3850 | 27750503.29 | 27750.5033
0.0010133 | 101.325 | 0.15 | 15.0659 | 3875 | 27750503.29 | 27750.5033
0.0010133 | 101.325 | 0.15 | 15.0659 | 3900 | 27750503.29 | 27750.5033
0.0010133 | 101.325 | 0.15 | 15.0659 | 3925 | 27750503.29 | 27750.5033
0.0010133 | 101.325 | 0.15 | 15.0659 | 3950 | 27750503.29 | 27750.5033
0.0010133 | 101.325 | 0.15 | 15.0659 | 3975 | 27750503.29 | 27750.5033
0.0010133 | 101.325 | 0.15 | 15.0659 | 4000 | 27750503.29 | 27750.5033
0.0010133 | 101.325 | 0.1 | 0.011408 | 250 | -3311959.0681 | -3311.9591
0.0010133 | 101.325 | 0.1 | 0.011853 | 275 | -3283314.5697 | -3283.3146
0.0010133 | 101.325 | 0.1 | 0.012518 | 300 | -3253718.4633 | -3253.7185
0.0010133 | 101.325 | 0.1 | 0.013419 | 325 | -3223003.5197 | -3223.0035
0.0010133 | 101.325 | 0.1 | 0.014566 | 350 | -3190850.9753 | -3190.851
0.0010133 | 101.325 | 0.1 | 0.015974 | 375 | -3156590.6822 | -3156.5907
0.0010133 | 101.325 | 0.1 | 0.017677 | 400 | -3119011.7721 | -3119.0118
0.0010133 | 101.325 | 0.1 | 0.019727 | 425 | -3076324.8349 | -3076.3248
0.0010133 | 101.325 | 0.1 | 0.022182 | 450 | -3026465.4877 | -3026.4655
0.0010133 | 101.325 | 0.1 | 0.025086 | 475 | -2967846.3194 | -2967.8463
0.0010133 | 101.325 | 0.1 | 0.028449 | 500 | -2900282.2183 | -2900.2822
0.0010133 | 101.325 | 0.1 | 0.032231 | 525 | -2825233.0754 | -2825.2331
0.0010133 | 101.325 | 0.1 | 0.036375 | 550 | -2744461.4066 | -2744.4614
0.0010133 | 101.325 | 0.1 | 0.040933 | 575 | -2657330.6239 | -2657.3306
0.0010133 | 101.325 | 0.1 | 0.046248 | 600 | -2558252.2522 | -2558.2523
0.0010133 | 101.325 | 0.1 | 0.053067 | 625 | -2435749.7787 | -2435.7498
0.0010133 | 101.325 | 0.1 | 0.062487 | 650 | -2274174.3673 | -2274.1744
0.0010133 | 101.325 | 0.1 | 0.075581 | 675 | -2059908.5855 | -2059.9086
0.0010133 | 101.325 | 0.1 | 0.092515 | 700 | -1794213.7909 | -1794.2138
0.0010133 | 101.325 | 0.1 | 0.11135 | 725 | -1507805.3116 | -1507.8053
0.0010133 | 101.325 | 0.1 | 0.12815 | 750 | -1254706.3384 | -1254.7063
0.0010133 | 101.325 | 0.1 | 0.13983 | 775 | -1072390.7533 | -1072.3908
0.0010133 | 101.325 | 0.1 | 0.14645 | 800 | -956543.2861 | -956.5433
0.0010133 | 101.325 | 0.1 | 0.14978 | 825 | -882640.3996 | -882.6404
0.0010133 | 101.325 | 0.1 | 0.15138 | 850 | -830355.4159 | -830.3554
0.0010133 | 101.325 | 0.1 | 0.15216 | 875 | -788329.2053 | -788.3292
0.0010133 | 101.325 | 0.1 | 0.15255 | 900 | -751062.8829 | -751.0629
0.0010133 | 101.325 | 0.1 | 0.15275 | 925 | -716000.1406 | -716.0001
0.0010133 | 101.325 | 0.1 | 0.15285 | 950 | -681948.5064 | -681.9485
0.0010133 | 101.325 | 0.1 | 0.15291 | 975 | -648339.6446 | -648.3396
0.0010133 | 101.325 | 0.1 | 0.15294 | 1000 | -614894.7772 | -614.8948
0.0010133 | 101.325 | 0.1 | 0.15296 | 1025 | -581475.4214 | -581.4754
0.0010133 | 101.325 | 0.1 | 0.15297 | 1050 | -548012.08 | -548.0121
0.0010133 | 101.325 | 0.1 | 0.15298 | 1075 | -514467.42 | -514.4674
0.0010133 | 101.325 | 0.1 | 0.15298 | 1100 | -480821.7791 | -480.8218
0.0010133 | 101.325 | 0.1 | 0.15299 | 1125 | -447064.7891 | -447.0648
0.0010133 | 101.325 | 0.1 | 0.15299 | 1150 | -413190.9879 | -413.191
0.0010133 | 101.325 | 0.1 | 0.153 | 1175 | -379197.4331 | -379.1974
0.0010133 | 101.325 | 0.1 | 0.153 | 1200 | -345082.3384 | -345.0823
0.0010133 | 101.325 | 0.1 | 0.153 | 1225 | -310844.2387 | -310.8442
0.0010133 | 101.325 | 0.1 | 0.15301 | 1250 | -276481.4288 | -276.4814
0.0010133 | 101.325 | 0.1 | 0.15302 | 1275 | -241991.5332 | -241.9915
0.0010133 | 101.325 | 0.1 | 0.15303 | 1300 | -207371.1319 | -207.3711
0.0010133 | 101.325 | 0.1 | 0.15304 | 1325 | -172615.3942 | -172.6154
0.0010133 | 101.325 | 0.1 | 0.15305 | 1350 | -137717.6921 | -137.7177
0.0010133 | 101.325 | 0.1 | 0.15307 | 1375 | -102669.1741 | -102.6692
0.0010133 | 101.325 | 0.1 | 0.15308 | 1400 | -67458.2839 | -67.4583
0.0010133 | 101.325 | 0.1 | 0.1531 | 1425 | -32070.2153 | -32.0702
0.0010133 | 101.325 | 0.1 | 0.15313 | 1450 | 3513.7071 | 3.5137
0.0010133 | 101.325 | 0.1 | 0.15316 | 1475 | 39316.7266 | 39.3167
0.0010133 | 101.325 | 0.1 | 0.15319 | 1500 | 75367.438 | 75.3674
0.0010133 | 101.325 | 0.1 | 0.15323 | 1525 | 111700.6594 | 111.7007
0.0010133 | 101.325 | 0.1 | 0.15328 | 1550 | 148358.3915 | 148.3584
0.0010133 | 101.325 | 0.1 | 0.15333 | 1575 | 185390.866 | 185.3909
0.0010133 | 101.325 | 0.1 | 0.15339 | 1600 | 222857.6751 | 222.8577
0.0010133 | 101.325 | 0.1 | 0.15345 | 1625 | 260828.9776 | 260.829
0.0010133 | 101.325 | 0.1 | 0.15353 | 1650 | 299386.7677 | 299.3868
0.0010133 | 101.325 | 0.1 | 0.15361 | 1675 | 338626.1906 | 338.6262
0.0010133 | 101.325 | 0.1 | 0.1537 | 1700 | 378656.8826 | 378.6569
0.0010133 | 101.325 | 0.1 | 0.1538 | 1725 | 419604.3056 | 419.6043
0.0010133 | 101.325 | 0.1 | 0.15392 | 1750 | 461611.0401 | 461.611
0.0010133 | 101.325 | 0.1 | 0.15405 | 1775 | 504837.9891 | 504.838
0.0010133 | 101.325 | 0.1 | 0.15418 | 1800 | 549465.4367 | 549.4654
0.0010133 | 101.325 | 0.1 | 0.15434 | 1825 | 595693.8918 | 595.6939
0.0010133 | 101.325 | 0.1 | 0.1545 | 1850 | 643744.6359 | 643.7446
0.0010133 | 101.325 | 0.1 | 0.15469 | 1875 | 693859.8761 | 693.8599
0.0010133 | 101.325 | 0.1 | 0.15488 | 1900 | 746302.3925 | 746.3024
0.0010133 | 101.325 | 0.1 | 0.1551 | 1925 | 801354.5494 | 801.3545
0.0010133 | 101.325 | 0.1 | 0.15533 | 1950 | 859316.5269 | 859.3165
0.0010133 | 101.325 | 0.1 | 0.15557 | 1975 | 920503.6123 | 920.5036
0.0010133 | 101.325 | 0.1 | 0.15584 | 2000 | 985242.3826 | 985.2424
0.0010133 | 101.325 | 0.1 | 0.15612 | 2025 | 1053865.5997 | 1053.8656
0.0010133 | 101.325 | 0.1 | 0.15641 | 2050 | 1126705.6557 | 1126.7057
0.0010133 | 101.325 | 0.1 | 0.15673 | 2075 | 1204086.4037 | 1204.0864
0.0010133 | 101.325 | 0.1 | 0.15705 | 2100 | 1286313.2834 | 1286.3133
0.0010133 | 101.325 | 0.1 | 0.1574 | 2125 | 1373661.6935 | 1373.6617
0.0010133 | 101.325 | 0.1 | 0.15775 | 2150 | 1466363.6954 | 1466.3637
0.0010133 | 101.325 | 0.1 | 0.15812 | 2175 | 1564593.2929 | 1564.5933
0.0010133 | 101.325 | 0.1 | 0.1585 | 2200 | 1668450.7694 | 1668.4508
0.0010133 | 101.325 | 0.1 | 0.15888 | 2225 | 1777946.8706 | 1777.9469
0.0010133 | 101.325 | 0.1 | 0.15928 | 2250 | 1892988.0114 | 1892.988
0.0010133 | 101.325 | 0.1 | 0.15968 | 2275 | 2013364.1408 | 2013.3641
0.0010133 | 101.325 | 0.1 | 0.16009 | 2300 | 2138741.4022 | 2138.7414
0.0010133 | 101.325 | 0.1 | 0.1605 | 2325 | 2268662.1973 | 2268.6622
0.0010133 | 101.325 | 0.1 | 0.16093 | 2350 | 2402555.6452 | 2402.5556
0.0010133 | 101.325 | 0.1 | 0.16137 | 2375 | 2539761.5639 | 2539.7616
0.0010133 | 101.325 | 0.1 | 0.16183 | 2400 | 2679570.9052 | 2679.5709
0.0010133 | 101.325 | 0.1 | 0.16234 | 2425 | 2821284.9244 | 2821.2849
0.0010133 | 101.325 | 0.1 | 0.1629 | 2450 | 2964294.3004 | 2964.2943
0.0010133 | 101.325 | 0.1 | 0.16356 | 2475 | 3108178.1051 | 3108.1781
0.0010133 | 101.325 | 0.1 | 0.16435 | 2500 | 3252821.2737 | 3252.8213
0.0010133 | 101.325 | 0.1 | 0.16534 | 2525 | 3398548.6712 | 3398.5487
0.0010133 | 101.325 | 0.1 | 0.16661 | 2550 | 3546274.3229 | 3546.2743
0.0010133 | 101.325 | 0.1 | 0.16828 | 2575 | 3697666.3339 | 3697.6663
0.0010133 | 101.325 | 0.1 | 0.17049 | 2600 | 3855331.2456 | 3855.3312
0.0010133 | 101.325 | 0.1 | 0.17345 | 2625 | 4023025.5252 | 4023.0255
0.0010133 | 101.325 | 0.1 | 0.17742 | 2650 | 4205905.5746 | 4205.9056
0.0010133 | 101.325 | 0.1 | 0.18278 | 2675 | 4410829.947 | 4410.8299
0.0010133 | 101.325 | 0.1 | 0.19 | 2700 | 4646727.2486 | 4646.7272
0.0010133 | 101.325 | 0.1 | 0.19973 | 2725 | 4925039.3291 | 4925.0393
0.0010133 | 101.325 | 0.1 | 0.21286 | 2750 | 5260240.4475 | 5260.2404
0.0010133 | 101.325 | 0.1 | 0.23059 | 2775 | 5670417.1398 | 5670.4171
0.0010133 | 101.325 | 0.1 | 0.25457 | 2800 | 6177867.629 | 6177.8676
0.0010133 | 101.325 | 0.1 | 0.28711 | 2825 | 6809640.0627 | 6809.6401
0.0010133 | 101.325 | 0.1 | 0.33154 | 2850 | 7597871.8754 | 7597.8719
0.0010133 | 101.325 | 0.1 | 0.39275 | 2875 | 8579716.3561 | 8579.7164
0.0010133 | 101.325 | 0.1 | 0.47824 | 2900 | 9796551.2305 | 9796.5512
0.0010133 | 101.325 | 0.1 | 0.60007 | 2925 | 11292073.675 | 11292.0737
0.0010133 | 101.325 | 0.1 | 0.77898 | 2950 | 13108829.723 | 13108.8297
0.0010133 | 101.325 | 0.1 | 1.0539 | 2975 | 15282749.094 | 15282.7491
0.0010133 | 101.325 | 0.1 | 1.5073 | 3000 | 17835372.748 | 17835.3727
0.0010133 | 101.325 | 0.1 | 2.351 | 3025 | 20763455.51 | 20763.4555
0.0010133 | 101.325 | 0.1 | 4.3376 | 3050 | 24024008.021 | 24024.008
0.0010133 | 101.325 | 0.1 | 13.4135 | 3075 | 27495664.149 | 27495.6641
0.0010133 | 101.325 | 0.1 | 13.4135 | 3100 | 27495664.149 | 27495.6641
0.0010133 | 101.325 | 0.1 | 13.4135 | 3125 | 27495664.149 | 27495.6641
0.0010133 | 101.325 | 0.1 | 13.4135 | 3150 | 27495664.149 | 27495.6641
0.0010133 | 101.325 | 0.1 | 13.4135 | 3175 | 27495664.149 | 27495.6641
0.0010133 | 101.325 | 0.1 | 13.4135 | 3200 | 27495664.149 | 27495.6641
0.0010133 | 101.325 | 0.1 | 13.4135 | 3225 | 27495664.149 | 27495.6641
0.0010133 | 101.325 | 0.1 | 13.4135 | 3250 | 27495664.149 | 27495.6641
0.0010133 | 101.325 | 0.1 | 13.4135 | 3275 | 27495664.149 | 27495.6641
0.0010133 | 101.325 | 0.1 | 13.4135 | 3300 | 27495664.149 | 27495.6641
0.0010133 | 101.325 | 0.1 | 13.4135 | 3325 | 27495664.149 | 27495.6641
0.0010133 | 101.325 | 0.1 | 13.4135 | 3350 | 27495664.149 | 27495.6641
0.0010133 | 101.325 | 0.1 | 13.4135 | 3375 | 27495664.149 | 27495.6641
0.0010133 | 101.325 | 0.1 | 13.4135 | 3400 | 27495664.149 | 27495.6641
0.0010133 | 101.325 | 0.1 | 13.4135 | 3425 | 27495664.149 | 27495.6641
0.0010133 | 101.325 | 0.1 | 13.4135 | 3450 | 27495664.149 | 27495.6641
0.0010133 | 101.325 | 0.1 | 13.4135 | 3475 | 27495664.149 | 27495.6641
0.0010133 | 101.325 | 0.1 | 13.4135 | 3500 | 27495664.149 | 27495.6641
0.0010133 | 101.325 | 0.1 | 13.4135 | 3525 | 27495664.149 | 27495.6641
0.0010133 | 101.325 | 0.1 | 13.4135 | 3550 | 27495664.149 | 27495.6641
0.0010133 | 101.325 | 0.1 | 13.4135 | 3575 | 27495664.149 | 27495.6641
0.0010133 | 101.325 | 0.1 | 13.4135 | 3600 | 27495664.149 | 27495.6641
0.0010133 | 101.325 | 0.1 | 13.4135 | 3625 | 27495664.149 | 27495.6641
0.0010133 | 101.325 | 0.1 | 13.4135 | 3650 | 27495664.149 | 27495.6641
0.0010133 | 101.325 | 0.1 | 13.4135 | 3675 | 27495664.149 | 27495.6641
0.0010133 | 101.325 | 0.1 | 13.4135 | 3700 | 27495664.149 | 27495.6641
0.0010133 | 101.325 | 0.1 | 13.4135 | 3725 | 27495664.149 | 27495.6641
0.0010133 | 101.325 | 0.1 | 13.4135 | 3750 | 27495664.149 | 27495.6641
0.0010133 | 101.325 | 0.1 | 13.4135 | 3775 | 27495664.149 | 27495.6641
0.0010133 | 101.325 | 0.1 | 13.4135 | 3800 | 27495664.149 | 27495.6641
0.0010133 | 101.325 | 0.1 | 13.4135 | 3825 | 27495664.149 | 27495.6641
0.0010133 | 101.325 | 0.1 | 13.4135 | 3850 | 27495664.149 | 27495.6641
0.0010133 | 101.325 | 0.1 | 13.4135 | 3875 | 27495664.149 | 27495.6641
0.0010133 | 101.325 | 0.1 | 13.4135 | 3900 | 27495664.149 | 27495.6641
0.0010133 | 101.325 | 0.1 | 13.4135 | 3925 | 27495664.149 | 27495.6641
0.0010133 | 101.325 | 0.1 | 13.4135 | 3950 | 27495664.149 | 27495.6641
0.0010133 | 101.325 | 0.1 | 13.4135 | 3975 | 27495664.149 | 27495.6641
0.0010133 | 101.325 | 0.1 | 13.4135 | 4000 | 27495664.149 | 27495.6641
0.0010133 | 101.325 | 0.07 | 0.034094 | 250 | -3125953.7162 | -3125.9537
0.0010133 | 101.325 | 0.07 | 0.03429 | 275 | -3099045.0612 | -3099.0451
0.0010133 | 101.325 | 0.07 | 0.03459 | 300 | -3071598.0633 | -3071.5981
0.0010133 | 101.325 | 0.07 | 0.035009 | 325 | -3043482.6432 | -3043.4826
0.0010133 | 101.325 | 0.07 | 0.035569 | 350 | -3014432.6178 | -3014.4326
0.0010133 | 101.325 | 0.07 | 0.036305 | 375 | -2983905.5367 | -2983.9055
0.0010133 | 101.325 | 0.07 | 0.037275 | 400 | -2950939.46 | -2950.9395
0.0010133 | 101.325 | 0.07 | 0.038561 | 425 | -2914112.3496 | -2914.1123
0.0010133 | 101.325 | 0.07 | 0.040246 | 450 | -2871765.6852 | -2871.7657
0.0010133 | 101.325 | 0.07 | 0.04239 | 475 | -2822590.1513 | -2822.5902
0.0010133 | 101.325 | 0.07 | 0.044989 | 500 | -2766331.4374 | -2766.3314
0.0010133 | 101.325 | 0.07 | 0.047978 | 525 | -2703882.3713 | -2703.8824
0.0010133 | 101.325 | 0.07 | 0.051295 | 550 | -2636055.0686 | -2636.0551
0.0010133 | 101.325 | 0.07 | 0.055012 | 575 | -2561300.4201 | -2561.3004
0.0010133 | 101.325 | 0.07 | 0.059499 | 600 | -2473597.1089 | -2473.5971
0.0010133 | 101.325 | 0.07 | 0.065498 | 625 | -2361655.0102 | -2361.655
0.0010133 | 101.325 | 0.07 | 0.074068 | 650 | -2210424.5144 | -2210.4245
0.0010133 | 101.325 | 0.07 | 0.086229 | 675 | -2006851.4157 | -2006.8514
0.0010133 | 101.325 | 0.07 | 0.10214 | 700 | -1752133.964 | -1752.134
0.0010133 | 101.325 | 0.07 | 0.11996 | 725 | -1475934.5593 | -1475.9346
0.0010133 | 101.325 | 0.07 | 0.13592 | 750 | -1230859.8011 | -1230.8598
0.0010133 | 101.325 | 0.07 | 0.14704 | 775 | -1053930.2783 | -1053.9303
0.0010133 | 101.325 | 0.07 | 0.15334 | 800 | -941489.0457 | -941.489
0.0010133 | 101.325 | 0.07 | 0.15651 | 825 | -869855.6162 | -869.8556
0.0010133 | 101.325 | 0.07 | 0.15803 | 850 | -819256.4343 | -819.2564
0.0010133 | 101.325 | 0.07 | 0.15877 | 875 | -778624.5489 | -778.6245
0.0010133 | 101.325 | 0.07 | 0.15914 | 900 | -742606.0341 | -742.606
0.0010133 | 101.325 | 0.07 | 0.15932 | 925 | -708716.2438 | -708.7162
0.0010133 | 101.325 | 0.07 | 0.15942 | 950 | -675798.8621 | -675.7989
0.0010133 | 101.325 | 0.07 | 0.15947 | 975 | -643304.383 | -643.3044
0.0010133 | 101.325 | 0.07 | 0.1595 | 1000 | -610964.2366 | -610.9642
0.0010133 | 101.325 | 0.07 | 0.15952 | 1025 | -578645.3311 | -578.6453
0.0010133 | 101.325 | 0.07 | 0.15953 | 1050 | -546281.1363 | -546.2811
0.0010133 | 101.325 | 0.07 | 0.15954 | 1075 | -513836.3793 | -513.8364
0.0010133 | 101.325 | 0.07 | 0.15954 | 1100 | -481292.7459 | -481.2927
0.0010133 | 101.325 | 0.07 | 0.15955 | 1125 | -448640.8214 | -448.6408
0.0010133 | 101.325 | 0.07 | 0.15955 | 1150 | -415875.8862 | -415.8759
0.0010133 | 101.325 | 0.07 | 0.15955 | 1175 | -382995.6405 | -382.9956
0.0010133 | 101.325 | 0.07 | 0.15956 | 1200 | -349998.9159 | -349.9989
0.0010133 | 101.325 | 0.07 | 0.15956 | 1225 | -316884.8973 | -316.8849
0.0010133 | 101.325 | 0.07 | 0.15957 | 1250 | -283652.6085 | -283.6526
0.0010133 | 101.325 | 0.07 | 0.15957 | 1275 | -250300.5284 | -250.3005
0.0010133 | 101.325 | 0.07 | 0.15958 | 1300 | -216826.2655 | -216.8263
0.0010133 | 101.325 | 0.07 | 0.15959 | 1325 | -183226.2445 | -183.2262
0.0010133 | 101.325 | 0.07 | 0.1596 | 1350 | -149495.3814 | -149.4954
0.0010133 | 101.325 | 0.07 | 0.15961 | 1375 | -115626.7268 | -115.6267
0.0010133 | 101.325 | 0.07 | 0.15963 | 1400 | -81611.0662 | -81.6111
0.0010133 | 101.325 | 0.07 | 0.15965 | 1425 | -47436.4679 | -47.4365
0.0010133 | 101.325 | 0.07 | 0.15967 | 1450 | -13087.7706 | -13.0878
0.0010133 | 101.325 | 0.07 | 0.15969 | 1475 | 21453.9935 | 21.454
0.0010133 | 101.325 | 0.07 | 0.15972 | 1500 | 56212.2453 | 56.2122
0.0010133 | 101.325 | 0.07 | 0.15975 | 1525 | 91215.5767 | 91.2156
0.0010133 | 101.325 | 0.07 | 0.15979 | 1550 | 126498.5383 | 126.4985
0.0010133 | 101.325 | 0.07 | 0.15983 | 1575 | 162102.4997 | 162.1025
0.0010133 | 101.325 | 0.07 | 0.15988 | 1600 | 198076.5713 | 198.0766
0.0010133 | 101.325 | 0.07 | 0.15993 | 1625 | 234478.5853 | 234.4786
0.0010133 | 101.325 | 0.07 | 0.16 | 1650 | 271376.1208 | 271.3761
0.0010133 | 101.325 | 0.07 | 0.16006 | 1675 | 308847.559 | 308.8476
0.0010133 | 101.325 | 0.07 | 0.16014 | 1700 | 346983.1443 | 346.9831
0.0010133 | 101.325 | 0.07 | 0.16023 | 1725 | 385886.025 | 385.886
0.0010133 | 101.325 | 0.07 | 0.16032 | 1750 | 425673.238 | 425.6732
0.0010133 | 101.325 | 0.07 | 0.16043 | 1775 | 466476.5905 | 466.4766
0.0010133 | 101.325 | 0.07 | 0.16054 | 1800 | 508443.3878 | 508.4434
0.0010133 | 101.325 | 0.07 | 0.16067 | 1825 | 551736.9382 | 551.7369
0.0010133 | 101.325 | 0.07 | 0.16081 | 1850 | 596536.7597 | 596.5368
0.0010133 | 101.325 | 0.07 | 0.16096 | 1875 | 643038.396 | 643.0384
0.0010133 | 101.325 | 0.07 | 0.16112 | 1900 | 691452.7367 | 691.4527
0.0010133 | 101.325 | 0.07 | 0.16129 | 1925 | 742004.7249 | 742.0047
0.0010133 | 101.325 | 0.07 | 0.16148 | 1950 | 794931.3204 | 794.9313
0.0010133 | 101.325 | 0.07 | 0.16168 | 1975 | 850478.5803 | 850.4786
0.0010133 | 101.325 | 0.07 | 0.1619 | 2000 | 908897.7135 | 908.8977
0.0010133 | 101.325 | 0.07 | 0.16213 | 2025 | 970439.9685 | 970.44
0.0010133 | 101.325 | 0.07 | 0.16237 | 2050 | 1035350.2405 | 1035.3502
0.0010133 | 101.325 | 0.07 | 0.16262 | 2075 | 1103859.298 | 1103.8593
0.0010133 | 101.325 | 0.07 | 0.16288 | 2100 | 1176174.622 | 1176.1746
0.0010133 | 101.325 | 0.07 | 0.16315 | 2125 | 1252469.9155 | 1252.4699
0.0010133 | 101.325 | 0.07 | 0.16344 | 2150 | 1332873.4975 | 1332.8735
0.0010133 | 101.325 | 0.07 | 0.16373 | 2175 | 1417455.9798 | 1417.456
0.0010133 | 101.325 | 0.07 | 0.16402 | 2200 | 1506217.8754 | 1506.2179
0.0010133 | 101.325 | 0.07 | 0.16433 | 2225 | 1599078.0966 | 1599.0781
0.0010133 | 101.325 | 0.07 | 0.16463 | 2250 | 1695864.6607 | 1695.8647
0.0010133 | 101.325 | 0.07 | 0.16494 | 2275 | 1796309.3029 | 1796.3093
0.0010133 | 101.325 | 0.07 | 0.16525 | 2300 | 1900048.0535 | 1900.0481
0.0010133 | 101.325 | 0.07 | 0.16557 | 2325 | 2006630.0853 | 2006.6301
0.0010133 | 101.325 | 0.07 | 0.1659 | 2350 | 2115537.1951 | 2115.5372
0.0010133 | 101.325 | 0.07 | 0.16624 | 2375 | 2226216.0391 | 2226.216
0.0010133 | 101.325 | 0.07 | 0.16661 | 2400 | 2338124.6399 | 2338.1246
0.0010133 | 101.325 | 0.07 | 0.16702 | 2425 | 2450793.762 | 2450.7938
0.0010133 | 101.325 | 0.07 | 0.16748 | 2450 | 2563902.6595 | 2563.9027
0.0010133 | 101.325 | 0.07 | 0.16804 | 2475 | 2677367.7786 | 2677.3678
0.0010133 | 101.325 | 0.07 | 0.16873 | 2500 | 2791442.6685 | 2791.4427
0.0010133 | 101.325 | 0.07 | 0.16962 | 2525 | 2906828.0366 | 2906.828
0.0010133 | 101.325 | 0.07 | 0.17077 | 2550 | 3024792.7817 | 3024.7928
0.0010133 | 101.325 | 0.07 | 0.1723 | 2575 | 3147309.8305 | 3147.3098
0.0010133 | 101.325 | 0.07 | 0.17433 | 2600 | 3277214.1945 | 3277.2142
0.0010133 | 101.325 | 0.07 | 0.17707 | 2625 | 3418394.1335 | 3418.3941
0.0010133 | 101.325 | 0.07 | 0.18076 | 2650 | 3576028.9291 | 3576.0289
0.0010133 | 101.325 | 0.07 | 0.18573 | 2675 | 3756887.93 | 3756.8879
0.0010133 | 101.325 | 0.07 | 0.19243 | 2700 | 3969704.7369 | 3969.7047
0.0010133 | 101.325 | 0.07 | 0.20145 | 2725 | 4225637.0717 | 4225.6371
0.0010133 | 101.325 | 0.07 | 0.21362 | 2750 | 4538815.9855 | 4538.816
0.0010133 | 101.325 | 0.07 | 0.23002 | 2775 | 4926975.8136 | 4926.9758
0.0010133 | 101.325 | 0.07 | 0.25219 | 2800 | 5412135.8298 | 5412.1358
0.0010133 | 101.325 | 0.07 | 0.28226 | 2825 | 6021271.941 | 6021.2719
0.0010133 | 101.325 | 0.07 | 0.32328 | 2850 | 6786867.3015 | 6786.8673
0.0010133 | 101.325 | 0.07 | 0.37976 | 2875 | 7747160.1532 | 7747.1602
0.0010133 | 101.325 | 0.07 | 0.45863 | 2900 | 8945814.1895 | 8945.8142
0.0010133 | 101.325 | 0.07 | 0.57098 | 2925 | 10430627.234 | 10430.6272
0.0010133 | 101.325 | 0.07 | 0.73594 | 2950 | 12250785.901 | 12250.7859
0.0010133 | 101.325 | 0.07 | 0.98938 | 2975 | 14452095.179 | 14452.0952
0.0010133 | 101.325 | 0.07 | 1.4075 | 3000 | 17069563.818 | 17069.5638
0.0010133 | 101.325 | 0.07 | 2.1857 | 3025 | 20116489.044 | 20116.489
0.0010133 | 101.325 | 0.07 | 4.0196 | 3050 | 23567163.298 | 23567.1633
0.0010133 | 101.325 | 0.07 | 12.4181 | 3075 | 27310946.924 | 27310.9469
0.0010133 | 101.325 | 0.07 | 12.4181 | 3100 | 27310946.924 | 27310.9469
0.0010133 | 101.325 | 0.07 | 12.4181 | 3125 | 27310946.924 | 27310.9469
0.0010133 | 101.325 | 0.07 | 12.4181 | 3150 | 27310946.924 | 27310.9469
0.0010133 | 101.325 | 0.07 | 12.4181 | 3175 | 27310946.924 | 27310.9469
0.0010133 | 101.325 | 0.07 | 12.4181 | 3200 | 27310946.924 | 27310.9469
0.0010133 | 101.325 | 0.07 | 12.4181 | 3225 | 27310946.924 | 27310.9469
0.0010133 | 101.325 | 0.07 | 12.4181 | 3250 | 27310946.924 | 27310.9469
0.0010133 | 101.325 | 0.07 | 12.4181 | 3275 | 27310946.924 | 27310.9469
0.0010133 | 101.325 | 0.07 | 12.4181 | 3300 | 27310946.924 | 27310.9469
0.0010133 | 101.325 | 0.07 | 12.4181 | 3325 | 27310946.924 | 27310.9469
0.0010133 | 101.325 | 0.07 | 12.4181 | 3350 | 27310946.924 | 27310.9469
0.0010133 | 101.325 | 0.07 | 12.4181 | 3375 | 27310946.924 | 27310.9469
0.0010133 | 101.325 | 0.07 | 12.4181 | 3400 | 27310946.924 | 27310.9469
0.0010133 | 101.325 | 0.07 | 12.4181 | 3425 | 27310946.924 | 27310.9469
0.0010133 | 101.325 | 0.07 | 12.4181 | 3450 | 27310946.924 | 27310.9469
0.0010133 | 101.325 | 0.07 | 12.4181 | 3475 | 27310946.924 | 27310.9469
0.0010133 | 101.325 | 0.07 | 12.4181 | 3500 | 27310946.924 | 27310.9469
0.0010133 | 101.325 | 0.07 | 12.4181 | 3525 | 27310946.924 | 27310.9469
0.0010133 | 101.325 | 0.07 | 12.4181 | 3550 | 27310946.924 | 27310.9469
0.0010133 | 101.325 | 0.07 | 12.4181 | 3575 | 27310946.924 | 27310.9469
0.0010133 | 101.325 | 0.07 | 12.4181 | 3600 | 27310946.924 | 27310.9469
0.0010133 | 101.325 | 0.07 | 12.4181 | 3625 | 27310946.924 | 27310.9469
0.0010133 | 101.325 | 0.07 | 12.4181 | 3650 | 27310946.924 | 27310.9469
0.0010133 | 101.325 | 0.07 | 12.4181 | 3675 | 27310946.924 | 27310.9469
0.0010133 | 101.325 | 0.07 | 12.4181 | 3700 | 27310946.924 | 27310.9469
0.0010133 | 101.325 | 0.07 | 12.4181 | 3725 | 27310946.924 | 27310.9469
0.0010133 | 101.325 | 0.07 | 12.4181 | 3750 | 27310946.924 | 27310.9469
0.0010133 | 101.325 | 0.07 | 12.4181 | 3775 | 27310946.924 | 27310.9469
0.0010133 | 101.325 | 0.07 | 12.4181 | 3800 | 27310946.924 | 27310.9469
0.0010133 | 101.325 | 0.07 | 12.4181 | 3825 | 27310946.924 | 27310.9469
0.0010133 | 101.325 | 0.07 | 12.4181 | 3850 | 27310946.924 | 27310.9469
0.0010133 | 101.325 | 0.07 | 12.4181 | 3875 | 27310946.924 | 27310.9469
0.0010133 | 101.325 | 0.07 | 12.4181 | 3900 | 27310946.924 | 27310.9469
0.0010133 | 101.325 | 0.07 | 12.4181 | 3925 | 27310946.924 | 27310.9469
0.0010133 | 101.325 | 0.07 | 12.4181 | 3950 | 27310946.924 | 27310.9469
0.0010133 | 101.325 | 0.07 | 12.4181 | 3975 | 27310946.924 | 27310.9469
0.0010133 | 101.325 | 0.07 | 12.4181 | 4000 | 27310946.924 | 27310.9469
0.0010133 | 101.325 | 0.04 | 0.056896 | 250 | -2937087.2769 | -2937.0873
0.0010133 | 101.325 | 0.04 | 0.056954 | 275 | -2911497.4067 | -2911.4974
0.0010133 | 101.325 | 0.04 | 0.057045 | 300 | -2885603.8105 | -2885.6038
0.0010133 | 101.325 | 0.04 | 0.057178 | 325 | -2859338.1794 | -2859.3382
0.0010133 | 101.325 | 0.04 | 0.057369 | 350 | -2832542.9065 | -2832.5429
0.0010133 | 101.325 | 0.04 | 0.057647 | 375 | -2804887.4288 | -2804.8874
0.0010133 | 101.325 | 0.04 | 0.058062 | 400 | -2775774.8477 | -2775.7748
0.0010133 | 101.325 | 0.04 | 0.058686 | 425 | -2744298.7106 | -2744.2987
0.0010133 | 101.325 | 0.04 | 0.059602 | 450 | -2709355.6383 | -2709.3556
0.0010133 | 101.325 | 0.04 | 0.06087 | 475 | -2669989.1922 | -2669.9892
0.0010133 | 101.325 | 0.04 | 0.062502 | 500 | -2625803.381 | -2625.8034
0.0010133 | 101.325 | 0.04 | 0.06446 | 525 | -2576920.0272 | -2576.92
0.0010133 | 101.325 | 0.04 | 0.066725 | 550 | -2522979.4655 | -2522.9795
0.0010133 | 101.325 | 0.04 | 0.069426 | 575 | -2461389.5007 | -2461.3895
0.0010133 | 101.325 | 0.04 | 0.072961 | 600 | -2385674.6376 | -2385.6746
0.0010133 | 101.325 | 0.04 | 0.078061 | 625 | -2284774.1266 | -2284.7741
0.0010133 | 101.325 | 0.04 | 0.08573 | 650 | -2144298.6307 | -2144.2986
0.0010133 | 101.325 | 0.04 | 0.096928 | 675 | -1951808.907 | -1951.8089
0.0010133 | 101.325 | 0.04 | 0.1118 | 700 | -1708462.3873 | -1708.4624
0.0010133 | 101.325 | 0.04 | 0.12859 | 725 | -1442844.8271 | -1442.8448
0.0010133 | 101.325 | 0.04 | 0.1437 | 750 | -1206093.5483 | -1206.0935
0.0010133 | 101.325 | 0.04 | 0.15426 | 775 | -1034752.8687 | -1034.7529
0.0010133 | 101.325 | 0.04 | 0.16024 | 800 | -925847.4771 | -925.8475
0.0010133 | 101.325 | 0.04 | 0.16325 | 825 | -856571.4019 | -856.5714
0.0010133 | 101.325 | 0.04 | 0.16469 | 850 | -807724.1838 | -807.7242
0.0010133 | 101.325 | 0.04 | 0.16538 | 875 | -768541.5541 | -768.5416
0.0010133 | 101.325 | 0.04 | 0.16572 | 900 | -733819.9191 | -733.8199
0.0010133 | 101.325 | 0.04 | 0.1659 | 925 | -701149.0705 | -701.1491
0.0010133 | 101.325 | 0.04 | 0.16599 | 950 | -669410.3088 | -669.4103
0.0010133 | 101.325 | 0.04 | 0.16604 | 975 | -638073.7492 | -638.0737
0.0010133 | 101.325 | 0.04 | 0.16607 | 1000 | -606881.4765 | -606.8815
0.0010133 | 101.325 | 0.04 | 0.16608 | 1025 | -575706.0406 | -575.706
0.0010133 | 101.325 | 0.04 | 0.16609 | 1050 | -544484.0312 | -544.484
0.0010133 | 101.325 | 0.04 | 0.1661 | 1075 | -513182.3535 | -513.1824
0.0010133 | 101.325 | 0.04 | 0.1661 | 1100 | -481784.1361 | -481.7841
0.0010133 | 101.325 | 0.04 | 0.16611 | 1125 | -450281.0049 | -450.281
0.0010133 | 101.325 | 0.04 | 0.16611 | 1150 | -418669.0717 | -418.6691
0.0010133 | 101.325 | 0.04 | 0.16611 | 1175 | -386946.7792 | -386.9468
0.0010133 | 101.325 | 0.04 | 0.16611 | 1200 | -355113.6937 | -355.1137
0.0010133 | 101.325 | 0.04 | 0.16612 | 1225 | -323169.7893 | -323.1698
0.0010133 | 101.325 | 0.04 | 0.16612 | 1250 | -291114.9893 | -291.115
0.0010133 | 101.325 | 0.04 | 0.16613 | 1275 | -258948.8361 | -258.9488
0.0010133 | 101.325 | 0.04 | 0.16613 | 1300 | -226670.223 | -226.6702
0.0010133 | 101.325 | 0.04 | 0.16614 | 1325 | -194277.1463 | -194.2771
0.0010133 | 101.325 | 0.04 | 0.16615 | 1350 | -161766.4536 | -161.7665
0.0010133 | 101.325 | 0.04 | 0.16616 | 1375 | -129133.5728 | -129.1336
0.0010133 | 101.325 | 0.04 | 0.16617 | 1400 | -96372.2117 | -96.3722
0.0010133 | 101.325 | 0.04 | 0.16618 | 1425 | -63474.0193 | -63.474
0.0010133 | 101.325 | 0.04 | 0.1662 | 1450 | -30428.2045 | -30.4282
0.0010133 | 101.325 | 0.04 | 0.16621 | 1475 | 2778.8928 | 2.7789
0.0010133 | 101.325 | 0.04 | 0.16624 | 1500 | 36164.2799 | 36.1643
0.0010133 | 101.325 | 0.04 | 0.16626 | 1525 | 69748.8409 | 69.7488
0.0010133 | 101.325 | 0.04 | 0.16629 | 1550 | 103557.9166 | 103.5579
0.0010133 | 101.325 | 0.04 | 0.16632 | 1575 | 137621.9317 | 137.6219
0.0010133 | 101.325 | 0.04 | 0.16636 | 1600 | 171977.0647 | 171.9771
0.0010133 | 101.325 | 0.04 | 0.1664 | 1625 | 206665.9529 | 206.666
0.0010133 | 101.325 | 0.04 | 0.16644 | 1650 | 241738.4192 | 241.7384
0.0010133 | 101.325 | 0.04 | 0.1665 | 1675 | 277252.2096 | 277.2522
0.0010133 | 101.325 | 0.04 | 0.16655 | 1700 | 313273.7122 | 313.2737
0.0010133 | 101.325 | 0.04 | 0.16662 | 1725 | 349878.6401 | 349.8786
0.0010133 | 101.325 | 0.04 | 0.16669 | 1750 | 387152.6384 | 387.1526
0.0010133 | 101.325 | 0.04 | 0.16677 | 1775 | 425191.7757 | 425.1918
0.0010133 | 101.325 | 0.04 | 0.16685 | 1800 | 464102.8663 | 464.1029
0.0010133 | 101.325 | 0.04 | 0.16695 | 1825 | 504003.5723 | 504.0036
0.0010133 | 101.325 | 0.04 | 0.16705 | 1850 | 545022.1972 | 545.0222
0.0010133 | 101.325 | 0.04 | 0.16716 | 1875 | 587297.1068 | 587.2971
0.0010133 | 101.325 | 0.04 | 0.16728 | 1900 | 630975.6745 | 630.9757
0.0010133 | 101.325 | 0.04 | 0.16741 | 1925 | 676212.6533 | 676.2127
0.0010133 | 101.325 | 0.04 | 0.16754 | 1950 | 723167.8723 | 723.1679
0.0010133 | 101.325 | 0.04 | 0.16769 | 1975 | 772003.1443 | 772.0031
0.0010133 | 101.325 | 0.04 | 0.16785 | 2000 | 822878.2962 | 822.8783
0.0010133 | 101.325 | 0.04 | 0.16801 | 2025 | 875946.2328 | 875.9462
0.0010133 | 101.325 | 0.04 | 0.16818 | 2050 | 931347.0199 | 931.347
0.0010133 | 101.325 | 0.04 | 0.16836 | 2075 | 989200.9685 | 989.201
0.0010133 | 101.325 | 0.04 | 0.16854 | 2100 | 1049600.8719 | 1049.6009
0.0010133 | 101.325 | 0.04 | 0.16873 | 2125 | 1112603.6093 | 1112.6036
0.0010133 | 101.325 | 0.04 | 0.16892 | 2150 | 1178221.5287 | 1178.2215
0.0010133 | 101.325 | 0.04 | 0.16912 | 2175 | 1246414.2211 | 1246.4142
0.0010133 | 101.325 | 0.04 | 0.16932 | 2200 | 1317081.5467 | 1317.0815
0.0010133 | 101.325 | 0.04 | 0.16952 | 2225 | 1390059.0361 | 1390.059
0.0010133 | 101.325 | 0.04 | 0.16972 | 2250 | 1465117.013 | 1465.117
0.0010133 | 101.325 | 0.04 | 0.16993 | 2275 | 1541965.0446 | 1541.965
0.0010133 | 101.325 | 0.04 | 0.17013 | 2300 | 1620263.1963 | 1620.2632
0.0010133 | 101.325 | 0.04 | 0.17034 | 2325 | 1699641.5701 | 1699.6416
0.0010133 | 101.325 | 0.04 | 0.17056 | 2350 | 1779729.0257 | 1779.729
0.0010133 | 101.325 | 0.04 | 0.1708 | 2375 | 1860191.3293 | 1860.1913
0.0010133 | 101.325 | 0.04 | 0.17106 | 2400 | 1940778.1218 | 1940.7781
0.0010133 | 101.325 | 0.04 | 0.17136 | 2425 | 2021377.3588 | 2021.3774
0.0010133 | 101.325 | 0.04 | 0.17173 | 2450 | 2102075.5686 | 2102.0756
0.0010133 | 101.325 | 0.04 | 0.1722 | 2475 | 2183222.7276 | 2183.2227
0.0010133 | 101.325 | 0.04 | 0.17279 | 2500 | 2265501.9447 | 2265.5019
0.0010133 | 101.325 | 0.04 | 0.17358 | 2525 | 2350006.3826 | 2350.0064
0.0010133 | 101.325 | 0.04 | 0.17462 | 2550 | 2438328.5831 | 2438.3286
0.0010133 | 101.325 | 0.04 | 0.17602 | 2575 | 2532670.1082 | 2532.6701
0.0010133 | 101.325 | 0.04 | 0.17789 | 2600 | 2635981.7164 | 2635.9817
0.0010133 | 101.325 | 0.04 | 0.18042 | 2625 | 2752145.929 | 2752.1459
0.0010133 | 101.325 | 0.04 | 0.18384 | 2650 | 2886214.7761 | 2886.2148
0.0010133 | 101.325 | 0.04 | 0.18843 | 2675 | 3044715.7815 | 3044.7158
0.0010133 | 101.325 | 0.04 | 0.19461 | 2700 | 3236038.7669 | 3236.0388
0.0010133 | 101.325 | 0.04 | 0.20293 | 2725 | 3470914.3707 | 3470.9144
0.0010133 | 101.325 | 0.04 | 0.21413 | 2750 | 3762991.2963 | 3762.9913
0.0010133 | 101.325 | 0.04 | 0.22921 | 2775 | 4129511.5013 | 4129.5115
0.0010133 | 101.325 | 0.04 | 0.24957 | 2800 | 4592068.1725 | 4592.0682
0.0010133 | 101.325 | 0.04 | 0.27715 | 2825 | 5177406.6375 | 5177.4066
0.0010133 | 101.325 | 0.04 | 0.31476 | 2850 | 5918188.4048 | 5918.1884
0.0010133 | 101.325 | 0.04 | 0.36651 | 2875 | 6853577.4606 | 6853.5775
0.0010133 | 101.325 | 0.04 | 0.43873 | 2900 | 8029420.0807 | 8029.4201
0.0010133 | 101.325 | 0.04 | 0.54159 | 2925 | 9497671.2983 | 9497.6713
0.0010133 | 101.325 | 0.04 | 0.69258 | 2950 | 11314574.037 | 11314.574
0.0010133 | 101.325 | 0.04 | 0.92453 | 2975 | 13536923.742 | 13536.9237
0.0010133 | 101.325 | 0.04 | 1.3072 | 3000 | 16215521.602 | 16215.5216
0.0010133 | 101.325 | 0.04 | 2.0199 | 3025 | 19384367.837 | 19384.3678
0.0010133 | 101.325 | 0.04 | 3.7007 | 3050 | 23041491.361 | 23041.4914
0.0010133 | 101.325 | 0.04 | 11.4192 | 3075 | 27094873.874 | 27094.8739
0.0010133 | 101.325 | 0.04 | 11.4192 | 3100 | 27094873.874 | 27094.8739
0.0010133 | 101.325 | 0.04 | 11.4192 | 3125 | 27094873.874 | 27094.8739
0.0010133 | 101.325 | 0.04 | 11.4192 | 3150 | 27094873.874 | 27094.8739
0.0010133 | 101.325 | 0.04 | 11.4192 | 3175 | 27094873.874 | 27094.8739
0.0010133 | 101.325 | 0.04 | 11.4192 | 3200 | 27094873.874 | 27094.8739
0.0010133 | 101.325 | 0.04 | 11.4192 | 3225 | 27094873.874 | 27094.8739
0.0010133 | 101.325 | 0.04 | 11.4192 | 3250 | 27094873.874 | 27094.8739
0.0010133 | 101.325 | 0.04 | 11.4192 | 3275 | 27094873.874 | 27094.8739
0.0010133 | 101.325 | 0.04 | 11.4192 | 3300 | 27094873.874 | 27094.8739
0.0010133 | 101.325 | 0.04 | 11.4192 | 3325 | 27094873.874 | 27094.8739
0.0010133 | 101.325 | 0.04 | 11.4192 | 3350 | 27094873.874 | 27094.8739
0.0010133 | 101.325 | 0.04 | 11.4192 | 3375 | 27094873.874 | 27094.8739
0.0010133 | 101.325 | 0.04 | 11.4192 | 3400 | 27094873.874 | 27094.8739
0.0010133 | 101.325 | 0.04 | 11.4192 | 3425 | 27094873.874 | 27094.8739
0.0010133 | 101.325 | 0.04 | 11.4192 | 3450 | 27094873.874 | 27094.8739
0.0010133 | 101.325 | 0.04 | 11.4192 | 3475 | 27094873.874 | 27094.8739
0.0010133 | 101.325 | 0.04 | 11.4192 | 3500 | 27094873.874 | 27094.8739
0.0010133 | 101.325 | 0.04 | 11.4192 | 3525 | 27094873.874 | 27094.8739
0.0010133 | 101.325 | 0.04 | 11.4192 | 3550 | 27094873.874 | 27094.8739
0.0010133 | 101.325 | 0.04 | 11.4192 | 3575 | 27094873.874 | 27094.8739
0.0010133 | 101.325 | 0.04 | 11.4192 | 3600 | 27094873.874 | 27094.8739
0.0010133 | 101.325 | 0.04 | 11.4192 | 3625 | 27094873.874 | 27094.8739
0.0010133 | 101.325 | 0.04 | 11.4192 | 3650 | 27094873.874 | 27094.8739
0.0010133 | 101.325 | 0.04 | 11.4192 | 3675 | 27094873.874 | 27094.8739
0.0010133 | 101.325 | 0.04 | 11.4192 | 3700 | 27094873.874 | 27094.8739
0.0010133 | 101.325 | 0.04 | 11.4192 | 3725 | 27094873.874 | 27094.8739
0.0010133 | 101.325 | 0.04 | 11.4192 | 3750 | 27094873.874 | 27094.8739
0.0010133 | 101.325 | 0.04 | 11.4192 | 3775 | 27094873.874 | 27094.8739
0.0010133 | 101.325 | 0.04 | 11.4192 | 3800 | 27094873.874 | 27094.8739
0.0010133 | 101.325 | 0.04 | 11.4192 | 3825 | 27094873.874 | 27094.8739
0.0010133 | 101.325 | 0.04 | 11.4192 | 3850 | 27094873.874 | 27094.8739
0.0010133 | 101.325 | 0.04 | 11.4192 | 3875 | 27094873.874 | 27094.8739
0.0010133 | 101.325 | 0.04 | 11.4192 | 3900 | 27094873.874 | 27094.8739
0.0010133 | 101.325 | 0.04 | 11.4192 | 3925 | 27094873.874 | 27094.8739
0.0010133 | 101.325 | 0.04 | 11.4192 | 3950 | 27094873.874 | 27094.8739
0.0010133 | 101.325 | 0.04 | 11.4192 | 3975 | 27094873.874 | 27094.8739
0.0010133 | 101.325 | 0.04 | 11.4192 | 4000 | 27094873.874 | 27094.8739
0.0010133 | 101.325 | 0.02 | 0.072146 | 250 | -2809640.0237 | -2809.64
0.0010133 | 101.325 | 0.02 | 0.07216 | 275 | -2784764.2244 | -2784.7642
0.0010133 | 101.325 | 0.02 | 0.072182 | 300 | -2759660.0185 | -2759.66
0.0010133 | 101.325 | 0.02 | 0.072217 | 325 | -2734299.2084 | -2734.2992
0.0010133 | 101.325 | 0.02 | 0.072272 | 350 | -2708606.2577 | -2708.6063
0.0010133 | 101.325 | 0.02 | 0.072365 | 375 | -2682414.805 | -2682.4148
0.0010133 | 101.325 | 0.02 | 0.072525 | 400 | -2655415.5861 | -2655.4156
0.0010133 | 101.325 | 0.02 | 0.072795 | 425 | -2627122.0349 | -2627.122
0.0010133 | 101.325 | 0.02 | 0.073232 | 450 | -2596904.6766 | -2596.9047
0.0010133 | 101.325 | 0.02 | 0.073882 | 475 | -2564131.9535 | -2564.132
0.0010133 | 101.325 | 0.02 | 0.07477 | 500 | -2528321.5539 | -2528.3216
0.0010133 | 101.325 | 0.02 | 0.075905 | 525 | -2488983.2824 | -2488.9833
0.0010133 | 101.325 | 0.02 | 0.077335 | 550 | -2444833.7422 | -2444.8337
0.0010133 | 101.325 | 0.02 | 0.079248 | 575 | -2392484.7894 | -2392.4848
0.0010133 | 101.325 | 0.02 | 0.082071 | 600 | -2325129.305 | -2325.1293
0.0010133 | 101.325 | 0.02 | 0.086521 | 625 | -2231878.2798 | -2231.8783
0.0010133 | 101.325 | 0.02 | 0.093557 | 650 | -2098817.2099 | -2098.8172
0.0010133 | 101.325 | 0.02 | 0.10409 | 675 | -1913947.701 | -1913.9477
0.0010133 | 101.325 | 0.02 | 0.11826 | 700 | -1678413.8601 | -1678.4139
0.0010133 | 101.325 | 0.02 | 0.13436 | 725 | -1420070.3122 | -1420.0703
0.0010133 | 101.325 | 0.02 | 0.1489 | 750 | -1189043.9624 | -1189.044
0.0010133 | 101.325 | 0.02 | 0.15908 | 775 | -1021548.1184 | -1021.5481
0.0010133 | 101.325 | 0.02 | 0.16485 | 800 | -915075.8747 | -915.0759
0.0010133 | 101.325 | 0.02 | 0.16774 | 825 | -847422.8941 | -847.4229
0.0010133 | 101.325 | 0.02 | 0.16913 | 850 | -799782.4678 | -799.7825
0.0010133 | 101.325 | 0.02 | 0.16979 | 875 | -761598.2341 | -761.5982
0.0010133 | 101.325 | 0.02 | 0.17012 | 900 | -727769.9622 | -727.77
0.0010133 | 101.325 | 0.02 | 0.17028 | 925 | -695938.7021 | -695.9387
0.0010133 | 101.325 | 0.02 | 0.17037 | 950 | -665011.6993 | -665.0117
0.0010133 | 101.325 | 0.02 | 0.17042 | 975 | -634472.6254 | -634.4726
0.0010133 | 101.325 | 0.02 | 0.17044 | 1000 | -604070.9422 | -604.0709
0.0010133 | 101.325 | 0.02 | 0.17046 | 1025 | -573683.1219 | -573.6831
0.0010133 | 101.325 | 0.02 | 0.17047 | 1050 | -543247.94 | -543.2479
0.0010133 | 101.325 | 0.02 | 0.17047 | 1075 | -512733.8432 | -512.7338
0.0010133 | 101.325 | 0.02 | 0.17048 | 1100 | -482125.0026 | -482.125
0.0010133 | 101.325 | 0.02 | 0.17048 | 1125 | -451413.8206 | -451.4138
0.0010133 | 101.325 | 0.02 | 0.17048 | 1150 | -420597.0558 | -420.5971
0.0010133 | 101.325 | 0.02 | 0.17048 | 1175 | -389673.754 | -389.6738
0.0010133 | 101.325 | 0.02 | 0.17048 | 1200 | -358644.1023 | -358.6441
0.0010133 | 101.325 | 0.02 | 0.17049 | 1225 | -327508.7619 | -327.5088
0.0010133 | 101.325 | 0.02 | 0.17049 | 1250 | -296268.4533 | -296.2685
0.0010133 | 101.325 | 0.02 | 0.17049 | 1275 | -264923.6728 | -264.9237
0.0010133 | 101.325 | 0.02 | 0.1705 | 1300 | -233474.4728 | -233.4745
0.0010133 | 101.325 | 0.02 | 0.1705 | 1325 | -201920.2705 | -201.9203
0.0010133 | 101.325 | 0.02 | 0.17051 | 1350 | -170259.6614 | -170.2597
0.0010133 | 101.325 | 0.02 | 0.17051 | 1375 | -138490.2233 | -138.4902
0.0010133 | 101.325 | 0.02 | 0.17052 | 1400 | -106608.3032 | -106.6083
0.0010133 | 101.325 | 0.02 | 0.17053 | 1425 | -74608.7797 | -74.6088
0.0010133 | 101.325 | 0.02 | 0.17054 | 1450 | -42484.7972 | -42.4848
0.0010133 | 101.325 | 0.02 | 0.17056 | 1475 | -10227.4688 | -10.2275
0.0010133 | 101.325 | 0.02 | 0.17057 | 1500 | 22174.4537 | 22.1745
0.0010133 | 101.325 | 0.02 | 0.17059 | 1525 | 54734.942 | 54.7349
0.0010133 | 101.325 | 0.02 | 0.17061 | 1550 | 87471.0863 | 87.4711
0.0010133 | 101.325 | 0.02 | 0.17063 | 1575 | 120403.5172 | 120.4035
0.0010133 | 101.325 | 0.02 | 0.17066 | 1600 | 153556.8514 | 153.5569
0.0010133 | 101.325 | 0.02 | 0.17068 | 1625 | 186960.1521 | 186.9602
0.0010133 | 101.325 | 0.02 | 0.17072 | 1650 | 220647.3985 | 220.6474
0.0010133 | 101.325 | 0.02 | 0.17075 | 1675 | 254657.9112 | 254.6579
0.0010133 | 101.325 | 0.02 | 0.17079 | 1700 | 289036.8269 | 289.0368
0.0010133 | 101.325 | 0.02 | 0.17084 | 1725 | 323835.4087 | 323.8354
0.0010133 | 101.325 | 0.02 | 0.17089 | 1750 | 359111.3493 | 359.1113
0.0010133 | 101.325 | 0.02 | 0.17094 | 1775 | 394928.9142 | 394.9289
0.0010133 | 101.325 | 0.02 | 0.171 | 1800 | 431358.9171 | 431.3589
0.0010133 | 101.325 | 0.02 | 0.17107 | 1825 | 468478.47 | 468.4785
0.0010133 | 101.325 | 0.02 | 0.17114 | 1850 | 506370.4436 | 506.3704
0.0010133 | 101.325 | 0.02 | 0.17121 | 1875 | 545122.5541 | 545.1226
0.0010133 | 101.325 | 0.02 | 0.17129 | 1900 | 584826.0598 | 584.8261
0.0010133 | 101.325 | 0.02 | 0.17138 | 1925 | 625573.8943 | 625.5739
0.0010133 | 101.325 | 0.02 | 0.17147 | 1950 | 667458.2612 | 667.4583
0.0010133 | 101.325 | 0.02 | 0.17157 | 1975 | 710567.5957 | 710.5676
0.0010133 | 101.325 | 0.02 | 0.17167 | 2000 | 754982.764 | 754.9828
0.0010133 | 101.325 | 0.02 | 0.17178 | 2025 | 800772.839 | 800.7728
0.0010133 | 101.325 | 0.02 | 0.17189 | 2050 | 847990.0002 | 847.99
0.0010133 | 101.325 | 0.02 | 0.172 | 2075 | 896664.2177 | 896.6642
0.0010133 | 101.325 | 0.02 | 0.17212 | 2100 | 946797.7365 | 946.7977
0.0010133 | 101.325 | 0.02 | 0.17223 | 2125 | 998359.8647 | 998.3599
0.0010133 | 101.325 | 0.02 | 0.17235 | 2150 | 1051282.7042 | 1051.2827
0.0010133 | 101.325 | 0.02 | 0.17247 | 2175 | 1105458.33 | 1105.4583
0.0010133 | 101.325 | 0.02 | 0.17259 | 2200 | 1160739.1146 | 1160.7391
0.0010133 | 101.325 | 0.02 | 0.1727 | 2225 | 1216941.0424 | 1216.941
0.0010133 | 101.325 | 0.02 | 0.17282 | 2250 | 1273852.0032 | 1273.852
0.0010133 | 101.325 | 0.02 | 0.17294 | 2275 | 1331245.308 | 1331.2453
0.0010133 | 101.325 | 0.02 | 0.17306 | 2300 | 1388898.8401 | 1388.8988
0.0010133 | 101.325 | 0.02 | 0.17319 | 2325 | 1446619.5371 | 1446.6195
0.0010133 | 101.325 | 0.02 | 0.17333 | 2350 | 1504272.2509 | 1504.2723
0.0010133 | 101.325 | 0.02 | 0.17349 | 2375 | 1561811.5663 | 1561.8116
0.0010133 | 101.325 | 0.02 | 0.17368 | 2400 | 1619315.1283 | 1619.3151
0.0010133 | 101.325 | 0.02 | 0.17393 | 2425 | 1677017.6493 | 1677.0176
0.0010133 | 101.325 | 0.02 | 0.17424 | 2450 | 1735346.05 | 1735.3461
0.0010133 | 101.325 | 0.02 | 0.17465 | 2475 | 1794957.9461 | 1794.9579
0.0010133 | 101.325 | 0.02 | 0.1752 | 2500 | 1856787.5741 | 1856.7876
0.0010133 | 101.325 | 0.02 | 0.17593 | 2525 | 1922104.9029 | 1922.1049
0.0010133 | 101.325 | 0.02 | 0.17692 | 2550 | 1992594.9449 | 1992.5949
0.0010133 | 101.325 | 0.02 | 0.17825 | 2575 | 2070465.1603 | 2070.4652
0.0010133 | 101.325 | 0.02 | 0.18004 | 2600 | 2158589.6006 | 2158.5896
0.0010133 | 101.325 | 0.02 | 0.18244 | 2625 | 2260699.2012 | 2260.6992
0.0010133 | 101.325 | 0.02 | 0.18568 | 2650 | 2381628.5817 | 2381.6286
0.0010133 | 101.325 | 0.02 | 0.19003 | 2675 | 2527630.734 | 2527.6307
0.0010133 | 101.325 | 0.02 | 0.19588 | 2700 | 2706771.7903 | 2706.7718
0.0010133 | 101.325 | 0.02 | 0.20374 | 2725 | 2929418.0873 | 2929.4181
0.0010133 | 101.325 | 0.02 | 0.2143 | 2750 | 3208826.0268 | 3208.826
0.0010133 | 101.325 | 0.02 | 0.2285 | 2775 | 3561840.3195 | 3561.8403
0.0010133 | 101.325 | 0.02 | 0.24765 | 2800 | 4009695.8275 | 4009.6958
0.0010133 | 101.325 | 0.02 | 0.27358 | 2825 | 4578899.0883 | 4578.8991
0.0010133 | 101.325 | 0.02 | 0.30891 | 2850 | 5302133.0128 | 5302.133
0.0010133 | 101.325 | 0.02 | 0.3575 | 2875 | 6219075.9159 | 6219.0759
0.0010133 | 101.325 | 0.02 | 0.42528 | 2900 | 7376946.2187 | 7376.9462
0.0010133 | 101.325 | 0.02 | 0.52179 | 2925 | 8830468.1056 | 8830.4681
0.0010133 | 101.325 | 0.02 | 0.66344 | 2950 | 10640791.487 | 10640.7915
0.0010133 | 101.325 | 0.02 | 0.88105 | 2975 | 12872675.271 | 12872.6753
0.0010133 | 101.325 | 0.02 | 1.2401 | 3000 | 15588893.659 | 15588.8937
0.0010133 | 101.325 | 0.02 | 1.9089 | 3025 | 18840027.231 | 18840.0272
0.0010133 | 101.325 | 0.02 | 3.4874 | 3050 | 22644573.065 | 22644.5731
0.0010133 | 101.325 | 0.02 | 10.7512 | 3075 | 26929171.79 | 26929.1718
0.0010133 | 101.325 | 0.02 | 10.7512 | 3100 | 26929171.79 | 26929.1718
0.0010133 | 101.325 | 0.02 | 10.7512 | 3125 | 26929171.79 | 26929.1718
0.0010133 | 101.325 | 0.02 | 10.7512 | 3150 | 26929171.79 | 26929.1718
0.0010133 | 101.325 | 0.02 | 10.7512 | 3175 | 26929171.79 | 26929.1718
0.0010133 | 101.325 | 0.02 | 10.7512 | 3200 | 26929171.79 | 26929.1718
0.0010133 | 101.325 | 0.02 | 10.7512 | 3225 | 26929171.79 | 26929.1718
0.0010133 | 101.325 | 0.02 | 10.7512 | 3250 | 26929171.79 | 26929.1718
0.0010133 | 101.325 | 0.02 | 10.7512 | 3275 | 26929171.79 | 26929.1718
0.0010133 | 101.325 | 0.02 | 10.7512 | 3300 | 26929171.79 | 26929.1718
0.0010133 | 101.325 | 0.02 | 10.7512 | 3325 | 26929171.79 | 26929.1718
0.0010133 | 101.325 | 0.02 | 10.7512 | 3350 | 26929171.79 | 26929.1718
0.0010133 | 101.325 | 0.02 | 10.7512 | 3375 | 26929171.79 | 26929.1718
0.0010133 | 101.325 | 0.02 | 10.7512 | 3400 | 26929171.79 | 26929.1718
0.0010133 | 101.325 | 0.02 | 10.7512 | 3425 | 26929171.79 | 26929.1718
0.0010133 | 101.325 | 0.02 | 10.7512 | 3450 | 26929171.79 | 26929.1718
0.0010133 | 101.325 | 0.02 | 10.7512 | 3475 | 26929171.79 | 26929.1718
0.0010133 | 101.325 | 0.02 | 10.7512 | 3500 | 26929171.79 | 26929.1718
0.0010133 | 101.325 | 0.02 | 10.7512 | 3525 | 26929171.79 | 26929.1718
0.0010133 | 101.325 | 0.02 | 10.7512 | 3550 | 26929171.79 | 26929.1718
0.0010133 | 101.325 | 0.02 | 10.7512 | 3575 | 26929171.79 | 26929.1718
0.0010133 | 101.325 | 0.02 | 10.7512 | 3600 | 26929171.79 | 26929.1718
0.0010133 | 101.325 | 0.02 | 10.7512 | 3625 | 26929171.79 | 26929.1718
0.0010133 | 101.325 | 0.02 | 10.7512 | 3650 | 26929171.79 | 26929.1718
0.0010133 | 101.325 | 0.02 | 10.7512 | 3675 | 26929171.79 | 26929.1718
0.0010133 | 101.325 | 0.02 | 10.7512 | 3700 | 26929171.79 | 26929.1718
0.0010133 | 101.325 | 0.02 | 10.7512 | 3725 | 26929171.79 | 26929.1718
0.0010133 | 101.325 | 0.02 | 10.7512 | 3750 | 26929171.79 | 26929.1718
0.0010133 | 101.325 | 0.02 | 10.7512 | 3775 | 26929171.79 | 26929.1718
0.0010133 | 101.325 | 0.02 | 10.7512 | 3800 | 26929171.79 | 26929.1718
0.0010133 | 101.325 | 0.02 | 10.7512 | 3825 | 26929171.79 | 26929.1718
0.0010133 | 101.325 | 0.02 | 10.7512 | 3850 | 26929171.79 | 26929.1718
0.0010133 | 101.325 | 0.02 | 10.7512 | 3875 | 26929171.79 | 26929.1718
0.0010133 | 101.325 | 0.02 | 10.7512 | 3900 | 26929171.79 | 26929.1718
0.0010133 | 101.325 | 0.02 | 10.7512 | 3925 | 26929171.79 | 26929.1718
0.0010133 | 101.325 | 0.02 | 10.7512 | 3950 | 26929171.79 | 26929.1718
0.0010133 | 101.325 | 0.02 | 10.7512 | 3975 | 26929171.79 | 26929.1718
0.0010133 | 101.325 | 0.02 | 10.7512 | 4000 | 26929171.79 | 26929.1718
0.0010133 | 101.325 | 0 | 0.087426 | 250 | -2680985.5233 | -2680.9855
0.0010133 | 101.325 | 0 | 0.087426 | 275 | -2656727.0211 | -2656.727
0.0010133 | 101.325 | 0 | 0.087426 | 300 | -2632263.5838 | -2632.2636
0.0010133 | 101.325 | 0 | 0.087426 | 325 | -2607601.5087 | -2607.6015
0.0010133 | 101.325 | 0 | 0.087426 | 350 | -2582745.7103 | -2582.7457
0.0010133 | 101.325 | 0 | 0.087426 | 375 | -2557698.3612 | -2557.6984
0.0010133 | 101.325 | 0 | 0.087427 | 400 | -2532455.4813 | -2532.4555
0.0010133 | 101.325 | 0 | 0.087429 | 425 | -2506995.1867 | -2506.9952
0.0010133 | 101.325 | 0 | 0.087438 | 450 | -2481243.7188 | -2481.2437
0.0010133 | 101.325 | 0 | 0.087467 | 475 | -2454992.7201 | -2454.9927
0.0010133 | 101.325 | 0 | 0.087548 | 500 | -2427724.6023 | -2427.7246
0.0010133 | 101.325 | 0 | 0.087755 | 525 | -2398286.8658 | -2398.2869
0.0010133 | 101.325 | 0 | 0.088236 | 550 | -2364351.9915 | -2364.352
0.0010133 | 101.325 | 0 | 0.089265 | 575 | -2321632.6052 | -2321.6326
0.0010133 | 101.325 | 0 | 0.091305 | 600 | -2262950.019 | -2262.95
0.0010133 | 101.325 | 0 | 0.095058 | 625 | -2177595.8662 | -2177.5959
0.0010133 | 101.325 | 0 | 0.10143 | 650 | -2052157.9779 | -2052.158
0.0010133 | 101.325 | 0 | 0.11129 | 675 | -1875104.9888 | -1875.105
0.0010133 | 101.325 | 0 | 0.12473 | 700 | -1647579.9647 | -1647.58
0.0010133 | 101.325 | 0 | 0.14013 | 725 | -1396695.596 | -1396.6956
0.0010133 | 101.325 | 0 | 0.1541 | 750 | -1171542.407 | -1171.5424
0.0010133 | 101.325 | 0 | 0.1639 | 775 | -1007991.3569 | -1007.9914
0.0010133 | 101.325 | 0 | 0.16945 | 800 | -904015.9832 | -904.016
0.0010133 | 101.325 | 0 | 0.17223 | 825 | -838029.3911 | -838.0294
0.0010133 | 101.325 | 0 | 0.17356 | 850 | -791628.4304 | -791.6284
0.0010133 | 101.325 | 0 | 0.1742 | 875 | -754469.7654 | -754.4698
0.0010133 | 101.325 | 0 | 0.17451 | 900 | -721559.1787 | -721.5592
0.0010133 | 101.325 | 0 | 0.17467 | 925 | -690590.3828 | -690.5904
0.0010133 | 101.325 | 0 | 0.17475 | 950 | -660497.3442 | -660.4973
0.0010133 | 101.325 | 0 | 0.17479 | 975 | -630777.752 | -630.7778
0.0010133 | 101.325 | 0 | 0.17482 | 1000 | -601188.7542 | -601.1888
0.0010133 | 101.325 | 0 | 0.17483 | 1025 | -571610.9823 | -571.611
0.0010133 | 101.325 | 0 | 0.17484 | 1050 | -541985.6178 | -541.9856
0.0010133 | 101.325 | 0 | 0.17484 | 1075 | -512282.8918 | -512.2829
0.0010133 | 101.325 | 0 | 0.17485 | 1100 | -482488.3002 | -482.4883
0.0010133 | 101.325 | 0 | 0.17485 | 1125 | -452595.3629 | -452.5954
0.0010133 | 101.325 | 0 | 0.17485 | 1150 | -422601.9066 | -422.6019
0.0010133 | 101.325 | 0 | 0.17485 | 1175 | -392508.1052 | -392.5081
0.0010133 | 101.325 | 0 | 0.17485 | 1200 | -362315.4211 | -362.3154
0.0010133 | 101.325 | 0 | 0.17485 | 1225 | -332026.0207 | -332.026
0.0010133 | 101.325 | 0 | 0.17485 | 1250 | -301642.4429 | -301.6424
0.0010133 | 101.325 | 0 | 0.17485 | 1275 | -271167.4097 | -271.1674
0.0010133 | 101.325 | 0 | 0.17485 | 1300 | -240603.7137 | -240.6037
0.0010133 | 101.325 | 0 | 0.17485 | 1325 | -209954.1531 | -209.9542
0.0010133 | 101.325 | 0 | 0.17485 | 1350 | -179221.4914 | -179.2215
0.0010133 | 101.325 | 0 | 0.17485 | 1375 | -148408.434 | -148.4084
0.0010133 | 101.325 | 0 | 0.17485 | 1400 | -117517.6145 | -117.5176
0.0010133 | 101.325 | 0 | 0.17485 | 1425 | -86551.5867 | -86.5516
0.0010133 | 101.325 | 0 | 0.17485 | 1450 | -55512.8203 | -55.5128
0.0010133 | 101.325 | 0 | 0.17485 | 1475 | -24403.6989 | -24.4037
0.0010133 | 101.325 | 0 | 0.17485 | 1500 | 6773.4806 | 6.7735
0.0010133 | 101.325 | 0 | 0.17485 | 1525 | 38016.5075 | 38.0165
0.0010133 | 101.325 | 0 | 0.17485 | 1550 | 69323.2574 | 69.3233
0.0010133 | 101.325 | 0 | 0.17485 | 1575 | 100691.6917 | 100.6917
0.0010133 | 101.325 | 0 | 0.17485 | 1600 | 132119.8583 | 132.1199
0.0010133 | 101.325 | 0 | 0.17485 | 1625 | 163605.8926 | 163.6059
0.0010133 | 101.325 | 0 | 0.17485 | 1650 | 195148.0212 | 195.148
0.0010133 | 101.325 | 0 | 0.17485 | 1675 | 226744.5664 | 226.7446
0.0010133 | 101.325 | 0 | 0.17485 | 1700 | 258393.9551 | 258.394
0.0010133 | 101.325 | 0 | 0.17485 | 1725 | 290094.731 | 290.0947
0.0010133 | 101.325 | 0 | 0.17485 | 1750 | 321845.5719 | 321.8456
0.0010133 | 101.325 | 0 | 0.17485 | 1775 | 353645.3143 | 353.6453
0.0010133 | 101.325 | 0 | 0.17485 | 1800 | 385492.9866 | 385.493
0.0010133 | 101.325 | 0 | 0.17485 | 1825 | 417387.8533 | 417.3879
0.0010133 | 101.325 | 0 | 0.17485 | 1850 | 449329.4732 | 449.3295
0.0010133 | 101.325 | 0 | 0.17485 | 1875 | 481317.7752 | 481.3178
0.0010133 | 101.325 | 0 | 0.17485 | 1900 | 513353.1558 | 513.3532
0.0010133 | 101.325 | 0 | 0.17486 | 1925 | 545436.6041 | 545.4366
0.0010133 | 101.325 | 0 | 0.17486 | 1950 | 577569.8603 | 577.5699
0.0010133 | 101.325 | 0 | 0.17486 | 1975 | 609755.6158 | 609.7556
0.0010133 | 101.325 | 0 | 0.17486 | 2000 | 641997.766 | 641.9978
0.0010133 | 101.325 | 0 | 0.17486 | 2025 | 674301.7281 | 674.3017
0.0010133 | 101.325 | 0 | 0.17487 | 2050 | 706674.8414 | 706.6748
0.0010133 | 101.325 | 0 | 0.17487 | 2075 | 739126.8723 | 739.1269
0.0010133 | 101.325 | 0 | 0.17488 | 2100 | 771670.6536 | 771.6707
0.0010133 | 101.325 | 0 | 0.17489 | 2125 | 804322.8983 | 804.3229
0.0010133 | 101.325 | 0 | 0.1749 | 2150 | 837105.2416 | 837.1052
0.0010133 | 101.325 | 0 | 0.17492 | 2175 | 870045.5843 | 870.0456
0.0010133 | 101.325 | 0 | 0.17494 | 2200 | 903179.8385 | 903.1798
0.0010133 | 101.325 | 0 | 0.17497 | 2225 | 936554.2099 | 936.5542
0.0010133 | 101.325 | 0 | 0.17501 | 2250 | 970228.2042 | 970.2282
0.0010133 | 101.325 | 0 | 0.17506 | 2275 | 1004278.6064 | 1004.2786
0.0010133 | 101.325 | 0 | 0.17512 | 2300 | 1038804.7738 | 1038.8048
0.0010133 | 101.325 | 0 | 0.1752 | 2325 | 1073935.6956 | 1073.9357
0.0010133 | 101.325 | 0 | 0.17531 | 2350 | 1109839.4267 | 1109.8394
0.0010133 | 101.325 | 0 | 0.17545 | 2375 | 1146735.6991 | 1146.7357
0.0010133 | 101.325 | 0 | 0.17563 | 2400 | 1184912.7694 | 1184.9128
0.0010133 | 101.325 | 0 | 0.17587 | 2425 | 1224749.8852 | 1224.7499
0.0010133 | 101.325 | 0 | 0.17619 | 2450 | 1266747.1654 | 1266.7472
0.0010133 | 101.325 | 0 | 0.1766 | 2475 | 1311565.2053 | 1311.5652
0.0010133 | 101.325 | 0 | 0.17715 | 2500 | 1360077.358 | 1360.0774
0.0010133 | 101.325 | 0 | 0.17789 | 2525 | 1413438.4341 | 1413.4384
0.0010133 | 101.325 | 0 | 0.17886 | 2550 | 1473174.5154 | 1473.1745
0.0010133 | 101.325 | 0 | 0.18016 | 2575 | 1541299.7242 | 1541.2997
0.0010133 | 101.325 | 0 | 0.18189 | 2600 | 1620467.1263 | 1620.4671
0.0010133 | 101.325 | 0 | 0.1842 | 2625 | 1714162.4743 | 1714.1625
0.0010133 | 101.325 | 0 | 0.18729 | 2650 | 1826951.1693 | 1826.9512
0.0010133 | 101.325 | 0 | 0.19142 | 2675 | 1964790.5357 | 1964.7905
0.0010133 | 101.325 | 0 | 0.19695 | 2700 | 2135421.055 | 2135.4211
0.0010133 | 101.325 | 0 | 0.20436 | 2725 | 2348851.2278 | 2348.8512
0.0010133 | 101.325 | 0 | 0.21428 | 2750 | 2617950.5603 | 2617.9506
0.0010133 | 101.325 | 0 | 0.22761 | 2775 | 2959162.7372 | 2959.1627
0.0010133 | 101.325 | 0 | 0.24556 | 2800 | 3393344.5824 | 3393.3446
0.0010133 | 101.325 | 0 | 0.26983 | 2825 | 3946723.1739 | 3946.7232
0.0010133 | 101.325 | 0 | 0.30287 | 2850 | 4651939.2868 | 4651.9393
0.0010133 | 101.325 | 0 | 0.3483 | 2875 | 5549103.9944 | 5549.104
0.0010133 | 101.325 | 0 | 0.41163 | 2900 | 6686727.8659 | 6686.7279
0.0010133 | 101.325 | 0 | 0.50179 | 2925 | 8122276.0777 | 8122.2761
0.0010133 | 101.325 | 0 | 0.6341 | 2950 | 9921938.646 | 9921.9386
0.0010133 | 101.325 | 0 | 0.83733 | 2975 | 12158946.429 | 12158.9464
0.0010133 | 101.325 | 0 | 1.1727 | 3000 | 14909309.124 | 14909.3091
0.0010133 | 101.325 | 0 | 1.7976 | 3025 | 18242794.185 | 18242.7942
0.0010133 | 101.325 | 0 | 3.2736 | 3050 | 22203044.315 | 22203.0443
0.0010133 | 101.325 | 0 | 10.0811 | 3075 | 26742214.405 | 26742.2144
0.0010133 | 101.325 | 0 | 10.0811 | 3100 | 26742214.405 | 26742.2144
0.0010133 | 101.325 | 0 | 10.0811 | 3125 | 26742214.405 | 26742.2144
0.0010133 | 101.325 | 0 | 10.0811 | 3150 | 26742214.405 | 26742.2144
0.0010133 | 101.325 | 0 | 10.0811 | 3175 | 26742214.405 | 26742.2144
0.0010133 | 101.325 | 0 | 10.0811 | 3200 | 26742214.405 | 26742.2144
0.0010133 | 101.325 | 0 | 10.0811 | 3225 | 26742214.405 | 26742.2144
0.0010133 | 101.325 | 0 | 10.0811 | 3250 | 26742214.405 | 26742.2144
0.0010133 | 101.325 | 0 | 10.0811 | 3275 | 26742214.405 | 26742.2144
0.0010133 | 101.325 | 0 | 10.0811 | 3300 | 26742214.405 | 26742.2144
0.0010133 | 101.325 | 0 | 10.0811 | 3325 | 26742214.405 | 26742.2144
0.0010133 | 101.325 | 0 | 10.0811 | 3350 | 26742214.405 | 26742.2144
0.0010133 | 101.325 | 0 | 10.0811 | 3375 | 26742214.405 | 26742.2144
0.0010133 | 101.325 | 0 | 10.0811 | 3400 | 26742214.405 | 26742.2144
0.0010133 | 101.325 | 0 | 10.0811 | 3425 | 26742214.405 | 26742.2144
0.0010133 | 101.325 | 0 | 10.0811 | 3450 | 26742214.405 | 26742.2144
0.0010133 | 101.325 | 0 | 10.0811 | 3475 | 26742214.405 | 26742.2144
0.0010133 | 101.325 | 0 | 10.0811 | 3500 | 26742214.405 | 26742.2144
0.0010133 | 101.325 | 0 | 10.0811 | 3525 | 26742214.405 | 26742.2144
0.0010133 | 101.325 | 0 | 10.0811 | 3550 | 26742214.405 | 26742.2144
0.0010133 | 101.325 | 0 | 10.0811 | 3575 | 26742214.405 | 26742.2144
0.0010133 | 101.325 | 0 | 10.0811 | 3600 | 26742214.405 | 26742.2144
0.0010133 | 101.325 | 0 | 10.0811 | 3625 | 26742214.405 | 26742.2144
0.0010133 | 101.325 | 0 | 10.0811 | 3650 | 26742214.405 | 26742.2144
0.0010133 | 101.325 | 0 | 10.0811 | 3675 | 26742214.405 | 26742.2144
0.0010133 | 101.325 | 0 | 10.0811 | 3700 | 26742214.405 | 26742.2144
0.0010133 | 101.325 | 0 | 10.0811 | 3725 | 26742214.405 | 26742.2144
0.0010133 | 101.325 | 0 | 10.0811 | 3750 | 26742214.405 | 26742.2144
0.0010133 | 101.325 | 0 | 10.0811 | 3775 | 26742214.405 | 26742.2144
0.0010133 | 101.325 | 0 | 10.0811 | 3800 | 26742214.405 | 26742.2144
0.0010133 | 101.325 | 0 | 10.0811 | 3825 | 26742214.405 | 26742.2144
0.0010133 | 101.325 | 0 | 10.0811 | 3850 | 26742214.405 | 26742.2144
0.0010133 | 101.325 | 0 | 10.0811 | 3875 | 26742214.405 | 26742.2144
0.0010133 | 101.325 | 0 | 10.0811 | 3900 | 26742214.405 | 26742.2144
0.0010133 | 101.325 | 0 | 10.0811 | 3925 | 26742214.405 | 26742.2144
0.0010133 | 101.325 | 0 | 10.0811 | 3950 | 26742214.405 | 26742.2144
0.0010133 | 101.325 | 0 | 10.0811 | 3975 | 26742214.405 | 26742.2144
0.0010133 | 101.325 | 0 | 10.0811 | 4000 | 26742214.405 | 26742.2144

## Sheet8
1.01325E+02 | 10.1325 | 1.00000E+01 | 0.00000E+00 | 2.50000E+02 | -8.78032E+06
1.01325E+02 | 10.1325 | 1.00000E+01 | 0.00000E+00 | 2.75000E+02 | -8.71842E+06
1.01325E+02 | 10.1325 | 1.00000E+01 | 0.00000E+00 | 3.00000E+02 | -8.64947E+06
1.01325E+02 | 10.1325 | 1.00000E+01 | 0.00000E+00 | 3.25000E+02 | -8.57373E+06
1.01325E+02 | 10.1325 | 1.00000E+01 | 0.00000E+00 | 3.50000E+02 | -8.49257E+06
1.01325E+02 | 10.1325 | 1.00000E+01 | 0.00000E+00 | 3.75000E+02 | -8.40813E+06
1.01325E+02 | 10.1325 | 1.00000E+01 | 0.00000E+00 | 4.00000E+02 | -8.32270E+06
1.01325E+02 | 10.1325 | 1.00000E+01 | 0.00000E+00 | 4.25000E+02 | -8.23771E+06
1.01325E+02 | 10.1325 | 1.00000E+01 | 0.00000E+00 | 4.50000E+02 | -8.15222E+06
1.01325E+02 | 10.1325 | 1.00000E+01 | 0.00000E+00 | 4.75000E+02 | -8.05992E+06
1.01325E+02 | 10.1325 | 1.00000E+01 | 0.00000E+00 | 5.00000E+02 | -7.94419E+06
1.01325E+02 | 10.1325 | 1.00000E+01 | 0.00000E+00 | 5.25000E+02 | -7.77340E+06
1.01325E+02 | 10.1325 | 1.00000E+01 | 0.00000E+00 | 5.50000E+02 | -7.50762E+06
1.01325E+02 | 10.1325 | 1.00000E+01 | 0.00000E+00 | 5.75000E+02 | -7.12442E+06
1.01325E+02 | 10.1325 | 1.00000E+01 | 0.00000E+00 | 6.00000E+02 | -6.63385E+06
1.01325E+02 | 10.1325 | 1.00000E+01 | 0.00000E+00 | 6.25000E+02 | -6.05385E+06
1.01325E+02 | 10.1325 | 1.00000E+01 | 0.00000E+00 | 6.50000E+02 | -5.38418E+06
1.01325E+02 | 10.1325 | 1.00000E+01 | 0.00000E+00 | 6.75000E+02 | -4.61899E+06
1.01325E+02 | 10.1325 | 1.00000E+01 | 0.00000E+00 | 7.00000E+02 | -3.78934E+06
1.01325E+02 | 10.1325 | 1.00000E+01 | 0.00000E+00 | 7.25000E+02 | -2.99259E+06
1.01325E+02 | 10.1325 | 1.00000E+01 | 0.00000E+00 | 7.50000E+02 | -2.35027E+06
1.01325E+02 | 10.1325 | 1.00000E+01 | 0.00000E+00 | 7.75000E+02 | -1.91253E+06
1.01325E+02 | 10.1325 | 1.00000E+01 | 0.00000E+00 | 8.00000E+02 | -1.63800E+06
1.01325E+02 | 10.1325 | 1.00000E+01 | 0.00000E+00 | 8.25000E+02 | -1.45999E+06
1.01325E+02 | 10.1325 | 1.00000E+01 | 0.00000E+00 | 8.50000E+02 | -1.33120E+06
1.01325E+02 | 10.1325 | 1.00000E+01 | 0.00000E+00 | 8.75000E+02 | -1.22622E+06
1.01325E+02 | 10.1325 | 1.00000E+01 | 0.00000E+00 | 9.00000E+02 | -1.13270E+06
1.01325E+02 | 10.1325 | 1.00000E+01 | 0.00000E+00 | 9.25000E+02 | -1.04477E+06
1.01325E+02 | 10.1325 | 1.00000E+01 | 0.00000E+00 | 9.50000E+02 | -9.59573E+05
1.01325E+02 | 10.1325 | 1.00000E+01 | 0.00000E+00 | 9.75000E+02 | -8.75705E+05
1.01325E+02 | 10.1325 | 1.00000E+01 | 0.00000E+00 | 1.00000E+03 | -7.92430E+05
1.01325E+02 | 10.1325 | 1.00000E+01 | 0.00000E+00 | 1.02500E+03 | -7.09374E+05
1.01325E+02 | 10.1325 | 1.00000E+01 | 0.00000E+00 | 1.05000E+03 | -6.26339E+05
1.01325E+02 | 10.1325 | 1.00000E+01 | 0.00000E+00 | 1.07500E+03 | -5.43203E+05
1.01325E+02 | 10.1325 | 1.00000E+01 | 0.00000E+00 | 1.10000E+03 | -4.59891E+05
1.01325E+02 | 10.1325 | 1.00000E+01 | 0.00000E+00 | 1.12500E+03 | -3.76358E+05
1.01325E+02 | 10.1325 | 1.00000E+01 | 0.00000E+00 | 1.15000E+03 | -2.92571E+05
1.01325E+02 | 10.1325 | 1.00000E+01 | 0.00000E+00 | 1.17500E+03 | -2.08510E+05
1.01325E+02 | 10.1325 | 1.00000E+01 | 0.00000E+00 | 1.20000E+03 | -1.24157E+05
1.01325E+02 | 10.1325 | 1.00000E+01 | 0.00000E+00 | 1.22500E+03 | -3.94938E+04
1.01325E+02 | 10.1325 | 1.00000E+01 | 0.00000E+00 | 1.25000E+03 | 4.54956E+04
1.01325E+02 | 10.1325 | 1.00000E+01 | 0.00000E+00 | 1.27500E+03 | 1.30832E+05
1.01325E+02 | 10.1325 | 1.00000E+01 | 0.00000E+00 | 1.30000E+03 | 2.16540E+05
1.01325E+02 | 10.1325 | 1.00000E+01 | 0.00000E+00 | 1.32500E+03 | 3.02652E+05
1.01325E+02 | 10.1325 | 1.00000E+01 | 0.00000E+00 | 1.35000E+03 | 3.89207E+05
1.01325E+02 | 10.1325 | 1.00000E+01 | 0.00000E+00 | 1.37500E+03 | 4.76258E+05
1.01325E+02 | 10.1325 | 1.00000E+01 | 0.00000E+00 | 1.40000E+03 | 5.63871E+05
1.01325E+02 | 10.1325 | 1.00000E+01 | 0.00000E+00 | 1.42500E+03 | 6.52128E+05
1.01325E+02 | 10.1325 | 1.00000E+01 | 0.00000E+00 | 1.45000E+03 | 7.41134E+05
1.01325E+02 | 10.1325 | 1.00000E+01 | 0.00000E+00 | 1.47500E+03 | 8.31020E+05
1.01325E+02 | 10.1325 | 1.00000E+01 | 0.00000E+00 | 1.50000E+03 | 9.21945E+05
1.01325E+02 | 10.1325 | 1.00000E+01 | 0.00000E+00 | 1.52500E+03 | 1.01411E+06
1.01325E+02 | 10.1325 | 1.00000E+01 | 0.00000E+00 | 1.55000E+03 | 1.10774E+06
1.01325E+02 | 10.1325 | 1.00000E+01 | 0.00000E+00 | 1.57500E+03 | 1.20314E+06
1.01325E+02 | 10.1325 | 1.00000E+01 | 0.00000E+00 | 1.60000E+03 | 1.30063E+06
1.01325E+02 | 10.1325 | 1.00000E+01 | 0.00000E+00 | 1.62500E+03 | 1.40064E+06
1.01325E+02 | 10.1325 | 1.00000E+01 | 0.00000E+00 | 1.65000E+03 | 1.50362E+06
1.01325E+02 | 10.1325 | 1.00000E+01 | 0.00000E+00 | 1.67500E+03 | 1.61015E+06
1.01325E+02 | 10.1325 | 1.00000E+01 | 0.00000E+00 | 1.70000E+03 | 1.72088E+06
1.01325E+02 | 10.1325 | 1.00000E+01 | 0.00000E+00 | 1.72500E+03 | 1.83654E+06
1.01325E+02 | 10.1325 | 1.00000E+01 | 0.00000E+00 | 1.75000E+03 | 1.95801E+06
1.01325E+02 | 10.1325 | 1.00000E+01 | 0.00000E+00 | 1.77500E+03 | 2.08627E+06
1.01325E+02 | 10.1325 | 1.00000E+01 | 0.00000E+00 | 1.80000E+03 | 2.22243E+06
1.01325E+02 | 10.1325 | 1.00000E+01 | 0.00000E+00 | 1.82500E+03 | 2.36776E+06
1.01325E+02 | 10.1325 | 1.00000E+01 | 0.00000E+00 | 1.85000E+03 | 2.52367E+06
1.01325E+02 | 10.1325 | 1.00000E+01 | 0.00000E+00 | 1.87500E+03 | 2.69174E+06
1.01325E+02 | 10.1325 | 1.00000E+01 | 0.00000E+00 | 1.90000E+03 | 2.87374E+06
1.01325E+02 | 10.1325 | 1.00000E+01 | 0.00000E+00 | 1.92500E+03 | 3.07160E+06
1.01325E+02 | 10.1325 | 1.00000E+01 | 0.00000E+00 | 1.95000E+03 | 3.28747E+06
1.01325E+02 | 10.1325 | 1.00000E+01 | 0.00000E+00 | 1.97500E+03 | 3.52369E+06
1.01325E+02 | 10.1325 | 1.00000E+01 | 0.00000E+00 | 2.00000E+03 | 3.78280E+06
1.01325E+02 | 10.1325 | 1.00000E+01 | 0.00000E+00 | 2.02500E+03 | 4.06755E+06
1.01325E+02 | 10.1325 | 1.00000E+01 | 0.00000E+00 | 2.05000E+03 | 4.38088E+06
1.01325E+02 | 10.1325 | 1.00000E+01 | 0.00000E+00 | 2.07500E+03 | 4.72597E+06
1.01325E+02 | 10.1325 | 1.00000E+01 | 0.00000E+00 | 2.10000E+03 | 5.10613E+06
1.01325E+02 | 10.1325 | 1.00000E+01 | 0.00000E+00 | 2.12500E+03 | 5.52488E+06
1.01325E+02 | 10.1325 | 1.00000E+01 | 0.00000E+00 | 2.15000E+03 | 5.98586E+06
1.01325E+02 | 10.1325 | 1.00000E+01 | 0.00000E+00 | 2.17500E+03 | 6.49278E+06
1.01325E+02 | 10.1325 | 1.00000E+01 | 0.00000E+00 | 2.20000E+03 | 7.04945E+06
1.01325E+02 | 10.1325 | 1.00000E+01 | 0.00000E+00 | 2.22500E+03 | 7.65959E+06
1.01325E+02 | 10.1325 | 1.00000E+01 | 0.00000E+00 | 2.25000E+03 | 8.32686E+06
1.01325E+02 | 10.1325 | 1.00000E+01 | 0.00000E+00 | 2.27500E+03 | 9.05465E+06
1.01325E+02 | 10.1325 | 1.00000E+01 | 0.00000E+00 | 2.30000E+03 | 9.84600E+06
1.01325E+02 | 10.1325 | 1.00000E+01 | 0.00000E+00 | 2.32500E+03 | 1.07034E+07
1.01325E+02 | 10.1325 | 1.00000E+01 | 0.00000E+00 | 2.35000E+03 | 1.16287E+07
1.01325E+02 | 10.1325 | 1.00000E+01 | 0.00000E+00 | 2.37500E+03 | 1.26228E+07
1.01325E+02 | 10.1325 | 1.00000E+01 | 0.00000E+00 | 2.40000E+03 | 1.36853E+07
1.01325E+02 | 10.1325 | 1.00000E+01 | 0.00000E+00 | 2.42500E+03 | 1.48144E+07
1.01325E+02 | 10.1325 | 1.00000E+01 | 0.00000E+00 | 2.45000E+03 | 1.60068E+07
1.01325E+02 | 10.1325 | 1.00000E+01 | 0.00000E+00 | 2.47500E+03 | 1.72573E+07
1.01325E+02 | 10.1325 | 1.00000E+01 | 0.00000E+00 | 2.50000E+03 | 1.85585E+07
1.01325E+02 | 10.1325 | 1.00000E+01 | 0.00000E+00 | 2.52500E+03 | 1.99009E+07
1.01325E+02 | 10.1325 | 1.00000E+01 | 0.00000E+00 | 2.55000E+03 | 2.12728E+07
1.01325E+02 | 10.1325 | 1.00000E+01 | 0.00000E+00 | 2.57500E+03 | 2.26607E+07
1.01325E+02 | 10.1325 | 1.00000E+01 | 0.00000E+00 | 2.60000E+03 | 2.40487E+07
1.01325E+02 | 10.1325 | 1.00000E+01 | 0.00000E+00 | 2.62500E+03 | 2.54197E+07
1.01325E+02 | 10.1325 | 1.00000E+01 | 0.00000E+00 | 2.65000E+03 | 2.67547E+07
1.01325E+02 | 10.1325 | 1.00000E+01 | 0.00000E+00 | 2.67500E+03 | 2.80337E+07
1.01325E+02 | 10.1325 | 1.00000E+01 | 0.00000E+00 | 2.70000E+03 | 2.92353E+07
1.01325E+02 | 10.1325 | 1.00000E+01 | 0.00000E+00 | 2.72500E+03 | 3.03371E+07
1.01325E+02 | 10.1325 | 1.00000E+01 | 0.00000E+00 | 2.75000E+03 | 3.13156E+07
1.01325E+02 | 10.1325 | 1.00000E+01 | 0.00000E+00 | 2.77500E+03 | 3.21470E+07
1.01325E+02 | 10.1325 | 1.00000E+01 | 4.05704E-01 | 2.80000E+03 | 3.28084E+07
1.01325E+02 | 10.1325 | 1.00000E+01 | 1.22630E+00 | 2.82500E+03 | 3.32800E+07
1.01325E+02 | 10.1325 | 1.00000E+01 | 2.35857E+00 | 2.85000E+03 | 3.35483E+07
1.01325E+02 | 10.1325 | 1.00000E+01 | 3.93208E+00 | 2.87500E+03 | 3.36097E+07
1.01325E+02 | 10.1325 | 1.00000E+01 | 6.14453E+00 | 2.90000E+03 | 3.34738E+07
1.01325E+02 | 10.1325 | 1.00000E+01 | 9.31251E+00 | 2.92500E+03 | 3.31637E+07
1.01325E+02 | 10.1325 | 1.00000E+01 | 1.39768E+01 | 2.95000E+03 | 3.27147E+07
1.01325E+02 | 10.1325 | 1.00000E+01 | 2.11449E+01 | 2.97500E+03 | 3.21692E+07
1.01325E+02 | 10.1325 | 1.00000E+01 | 3.29370E+01 | 3.00000E+03 | 3.15702E+07
1.01325E+02 | 10.1325 | 1.00000E+01 | 5.47211E+01 | 3.02500E+03 | 3.09563E+07
1.01325E+02 | 10.1325 | 1.00000E+01 | 5.47211E+01 | 3.05000E+03 | 3.09563E+07
1.01325E+02 | 10.1325 | 1.00000E+01 | 5.47211E+01 | 3.07500E+03 | 3.09563E+07
1.01325E+02 | 10.1325 | 1.00000E+01 | 5.47211E+01 | 3.10000E+03 | 3.09563E+07
1.01325E+02 | 10.1325 | 1.00000E+01 | 5.47211E+01 | 3.12500E+03 | 3.09563E+07
1.01325E+02 | 10.1325 | 1.00000E+01 | 5.47211E+01 | 3.15000E+03 | 3.09563E+07
1.01325E+02 | 10.1325 | 1.00000E+01 | 5.47211E+01 | 3.17500E+03 | 3.09563E+07
1.01325E+02 | 10.1325 | 1.00000E+01 | 5.47211E+01 | 3.20000E+03 | 3.09563E+07
1.01325E+02 | 10.1325 | 1.00000E+01 | 5.47211E+01 | 3.22500E+03 | 3.09563E+07
1.01325E+02 | 10.1325 | 1.00000E+01 | 5.47211E+01 | 3.25000E+03 | 3.09563E+07
1.01325E+02 | 10.1325 | 1.00000E+01 | 5.47211E+01 | 3.27500E+03 | 3.09563E+07
1.01325E+02 | 10.1325 | 1.00000E+01 | 5.47211E+01 | 3.30000E+03 | 3.09563E+07
1.01325E+02 | 10.1325 | 1.00000E+01 | 5.47211E+01 | 3.32500E+03 | 3.09563E+07
1.01325E+02 | 10.1325 | 1.00000E+01 | 5.47211E+01 | 3.35000E+03 | 3.09563E+07
1.01325E+02 | 10.1325 | 1.00000E+01 | 5.47211E+01 | 3.37500E+03 | 3.09563E+07
1.01325E+02 | 10.1325 | 1.00000E+01 | 5.47211E+01 | 3.40000E+03 | 3.09563E+07
1.01325E+02 | 10.1325 | 1.00000E+01 | 5.47211E+01 | 3.42500E+03 | 3.09563E+07
1.01325E+02 | 10.1325 | 1.00000E+01 | 5.47211E+01 | 3.45000E+03 | 3.09563E+07
1.01325E+02 | 10.1325 | 1.00000E+01 | 5.47211E+01 | 3.47500E+03 | 3.09563E+07
1.01325E+02 | 10.1325 | 1.00000E+01 | 5.47211E+01 | 3.50000E+03 | 3.09563E+07
1.01325E+02 | 10.1325 | 1.00000E+01 | 5.47211E+01 | 3.52500E+03 | 3.09563E+07
1.01325E+02 | 10.1325 | 1.00000E+01 | 5.47211E+01 | 3.55000E+03 | 3.09563E+07
1.01325E+02 | 10.1325 | 1.00000E+01 | 5.47211E+01 | 3.57500E+03 | 3.09563E+07
1.01325E+02 | 10.1325 | 1.00000E+01 | 5.47211E+01 | 3.60000E+03 | 3.09563E+07
1.01325E+02 | 10.1325 | 1.00000E+01 | 5.47211E+01 | 3.62500E+03 | 3.09563E+07
1.01325E+02 | 10.1325 | 1.00000E+01 | 5.47211E+01 | 3.65000E+03 | 3.09563E+07
1.01325E+02 | 10.1325 | 1.00000E+01 | 5.47211E+01 | 3.67500E+03 | 3.09563E+07
1.01325E+02 | 10.1325 | 1.00000E+01 | 5.47211E+01 | 3.70000E+03 | 3.09563E+07
1.01325E+02 | 10.1325 | 1.00000E+01 | 5.47211E+01 | 3.72500E+03 | 3.09563E+07
1.01325E+02 | 10.1325 | 1.00000E+01 | 5.47211E+01 | 3.75000E+03 | 3.09563E+07
1.01325E+02 | 10.1325 | 1.00000E+01 | 5.47211E+01 | 3.77500E+03 | 3.09563E+07
1.01325E+02 | 10.1325 | 1.00000E+01 | 5.47211E+01 | 3.80000E+03 | 3.09563E+07
1.01325E+02 | 10.1325 | 1.00000E+01 | 5.47211E+01 | 3.82500E+03 | 3.09563E+07
1.01325E+02 | 10.1325 | 1.00000E+01 | 5.47211E+01 | 3.85000E+03 | 3.09563E+07
1.01325E+02 | 10.1325 | 1.00000E+01 | 5.47211E+01 | 3.87500E+03 | 3.09563E+07
1.01325E+02 | 10.1325 | 1.00000E+01 | 5.47211E+01 | 3.90000E+03 | 3.09563E+07
1.01325E+02 | 10.1325 | 1.00000E+01 | 5.47211E+01 | 3.92500E+03 | 3.09563E+07
1.01325E+02 | 10.1325 | 1.00000E+01 | 5.47211E+01 | 3.95000E+03 | 3.09563E+07
1.01325E+02 | 10.1325 | 1.00000E+01 | 5.47211E+01 | 3.97500E+03 | 3.09563E+07
1.01325E+02 | 10.1325 | 1.00000E+01 | 5.47211E+01 | 4.00000E+03 | 3.09563E+07
1.01325E+02 | 10.1325 | 7.50000E+00 | 0.00000E+00 | 2.50000E+02 | -8.59449E+06
1.01325E+02 | 10.1325 | 7.50000E+00 | 0.00000E+00 | 2.75000E+02 | -8.53330E+06
1.01325E+02 | 10.1325 | 7.50000E+00 | 0.00000E+00 | 3.00000E+02 | -8.46512E+06
1.01325E+02 | 10.1325 | 7.50000E+00 | 0.00000E+00 | 3.25000E+02 | -8.39015E+06
1.01325E+02 | 10.1325 | 7.50000E+00 | 0.00000E+00 | 3.50000E+02 | -8.30968E+06
1.01325E+02 | 10.1325 | 7.50000E+00 | 0.00000E+00 | 3.75000E+02 | -8.22566E+06
1.01325E+02 | 10.1325 | 7.50000E+00 | 0.00000E+00 | 4.00000E+02 | -8.14002E+06
1.01325E+02 | 10.1325 | 7.50000E+00 | 0.00000E+00 | 4.25000E+02 | -8.05374E+06
1.01325E+02 | 10.1325 | 7.50000E+00 | 0.00000E+00 | 4.50000E+02 | -7.96523E+06
1.01325E+02 | 10.1325 | 7.50000E+00 | 0.00000E+00 | 4.75000E+02 | -7.86760E+06
1.01325E+02 | 10.1325 | 7.50000E+00 | 0.00000E+00 | 5.00000E+02 | -7.74415E+06
1.01325E+02 | 10.1325 | 7.50000E+00 | 0.00000E+00 | 5.25000E+02 | -7.56485E+06
1.01325E+02 | 10.1325 | 7.50000E+00 | 0.00000E+00 | 5.50000E+02 | -7.29391E+06
1.01325E+02 | 10.1325 | 7.50000E+00 | 0.00000E+00 | 5.75000E+02 | -6.91369E+06
1.01325E+02 | 10.1325 | 7.50000E+00 | 0.00000E+00 | 6.00000E+02 | -6.43573E+06
1.01325E+02 | 10.1325 | 7.50000E+00 | 0.00000E+00 | 6.25000E+02 | -5.87602E+06
1.01325E+02 | 10.1325 | 7.50000E+00 | 0.00000E+00 | 6.50000E+02 | -5.23181E+06
1.01325E+02 | 10.1325 | 7.50000E+00 | 0.00000E+00 | 6.75000E+02 | -4.49523E+06
1.01325E+02 | 10.1325 | 7.50000E+00 | 0.00000E+00 | 7.00000E+02 | -3.69461E+06
1.01325E+02 | 10.1325 | 7.50000E+00 | 0.00000E+00 | 7.25000E+02 | -2.92342E+06
1.01325E+02 | 10.1325 | 7.50000E+00 | 0.00000E+00 | 7.50000E+02 | -2.30000E+06
1.01325E+02 | 10.1325 | 7.50000E+00 | 0.00000E+00 | 7.75000E+02 | -1.87437E+06
1.01325E+02 | 10.1325 | 7.50000E+00 | 0.00000E+00 | 8.00000E+02 | -1.60721E+06
1.01325E+02 | 10.1325 | 7.50000E+00 | 0.00000E+00 | 8.25000E+02 | -1.43397E+06
1.01325E+02 | 10.1325 | 7.50000E+00 | 0.00000E+00 | 8.50000E+02 | -1.30866E+06
1.01325E+02 | 10.1325 | 7.50000E+00 | 0.00000E+00 | 8.75000E+02 | -1.20652E+06
1.01325E+02 | 10.1325 | 7.50000E+00 | 0.00000E+00 | 9.00000E+02 | -1.11553E+06
1.01325E+02 | 10.1325 | 7.50000E+00 | 0.00000E+00 | 9.25000E+02 | -1.02998E+06
1.01325E+02 | 10.1325 | 7.50000E+00 | 0.00000E+00 | 9.50000E+02 | -9.47085E+05
1.01325E+02 | 10.1325 | 7.50000E+00 | 0.00000E+00 | 9.75000E+02 | -8.65477E+05
1.01325E+02 | 10.1325 | 7.50000E+00 | 0.00000E+00 | 1.00000E+03 | -7.84443E+05
1.01325E+02 | 10.1325 | 7.50000E+00 | 0.00000E+00 | 1.02500E+03 | -7.03618E+05
1.01325E+02 | 10.1325 | 7.50000E+00 | 0.00000E+00 | 1.05000E+03 | -6.22812E+05
1.01325E+02 | 10.1325 | 7.50000E+00 | 0.00000E+00 | 1.07500E+03 | -5.41905E+05
1.01325E+02 | 10.1325 | 7.50000E+00 | 0.00000E+00 | 1.10000E+03 | -4.60824E+05
1.01325E+02 | 10.1325 | 7.50000E+00 | 0.00000E+00 | 1.12500E+03 | -3.79527E+05
1.01325E+02 | 10.1325 | 7.50000E+00 | 0.00000E+00 | 1.15000E+03 | -2.97982E+05
1.01325E+02 | 10.1325 | 7.50000E+00 | 0.00000E+00 | 1.17500E+03 | -2.16168E+05
1.01325E+02 | 10.1325 | 7.50000E+00 | 0.00000E+00 | 1.20000E+03 | -1.34068E+05
1.01325E+02 | 10.1325 | 7.50000E+00 | 0.00000E+00 | 1.22500E+03 | -5.16655E+04
1.01325E+02 | 10.1325 | 7.50000E+00 | 0.00000E+00 | 1.25000E+03 | 3.10564E+04
1.01325E+02 | 10.1325 | 7.50000E+00 | 0.00000E+00 | 1.27500E+03 | 1.14118E+05
1.01325E+02 | 10.1325 | 7.50000E+00 | 0.00000E+00 | 1.30000E+03 | 1.97543E+05
1.01325E+02 | 10.1325 | 7.50000E+00 | 0.00000E+00 | 1.32500E+03 | 2.81362E+05
1.01325E+02 | 10.1325 | 7.50000E+00 | 0.00000E+00 | 1.35000E+03 | 3.65616E+05
1.01325E+02 | 10.1325 | 7.50000E+00 | 0.00000E+00 | 1.37500E+03 | 4.50354E+05
1.01325E+02 | 10.1325 | 7.50000E+00 | 0.00000E+00 | 1.40000E+03 | 5.35640E+05
1.01325E+02 | 10.1325 | 7.50000E+00 | 0.00000E+00 | 1.42500E+03 | 6.21557E+05
1.01325E+02 | 10.1325 | 7.50000E+00 | 0.00000E+00 | 1.45000E+03 | 7.08204E+05
1.01325E+02 | 10.1325 | 7.50000E+00 | 0.00000E+00 | 1.47500E+03 | 7.95709E+05
1.01325E+02 | 10.1325 | 7.50000E+00 | 0.00000E+00 | 1.50000E+03 | 8.84227E+05
1.01325E+02 | 10.1325 | 7.50000E+00 | 0.00000E+00 | 1.52500E+03 | 9.73949E+05
1.01325E+02 | 10.1325 | 7.50000E+00 | 0.00000E+00 | 1.55000E+03 | 1.06510E+06
1.01325E+02 | 10.1325 | 7.50000E+00 | 0.00000E+00 | 1.57500E+03 | 1.15797E+06
1.01325E+02 | 10.1325 | 7.50000E+00 | 0.00000E+00 | 1.60000E+03 | 1.25288E+06
1.01325E+02 | 10.1325 | 7.50000E+00 | 0.00000E+00 | 1.62500E+03 | 1.35022E+06
1.01325E+02 | 10.1325 | 7.50000E+00 | 0.00000E+00 | 1.65000E+03 | 1.45046E+06
1.01325E+02 | 10.1325 | 7.50000E+00 | 0.00000E+00 | 1.67500E+03 | 1.55413E+06
1.01325E+02 | 10.1325 | 7.50000E+00 | 0.00000E+00 | 1.70000E+03 | 1.66187E+06
1.01325E+02 | 10.1325 | 7.50000E+00 | 0.00000E+00 | 1.72500E+03 | 1.77440E+06
1.01325E+02 | 10.1325 | 7.50000E+00 | 0.00000E+00 | 1.75000E+03 | 1.89254E+06
1.01325E+02 | 10.1325 | 7.50000E+00 | 0.00000E+00 | 1.77500E+03 | 2.01726E+06
1.01325E+02 | 10.1325 | 7.50000E+00 | 0.00000E+00 | 1.80000E+03 | 2.14963E+06
1.01325E+02 | 10.1325 | 7.50000E+00 | 0.00000E+00 | 1.82500E+03 | 2.29086E+06
1.01325E+02 | 10.1325 | 7.50000E+00 | 0.00000E+00 | 1.85000E+03 | 2.44233E+06
1.01325E+02 | 10.1325 | 7.50000E+00 | 0.00000E+00 | 1.87500E+03 | 2.60556E+06
1.01325E+02 | 10.1325 | 7.50000E+00 | 0.00000E+00 | 1.90000E+03 | 2.78224E+06
1.01325E+02 | 10.1325 | 7.50000E+00 | 0.00000E+00 | 1.92500E+03 | 2.97425E+06
1.01325E+02 | 10.1325 | 7.50000E+00 | 0.00000E+00 | 1.95000E+03 | 3.18366E+06
1.01325E+02 | 10.1325 | 7.50000E+00 | 0.00000E+00 | 1.97500E+03 | 3.41271E+06
1.01325E+02 | 10.1325 | 7.50000E+00 | 0.00000E+00 | 2.00000E+03 | 3.66385E+06
1.01325E+02 | 10.1325 | 7.50000E+00 | 0.00000E+00 | 2.02500E+03 | 3.93973E+06
1.01325E+02 | 10.1325 | 7.50000E+00 | 0.00000E+00 | 2.05000E+03 | 4.24319E+06
1.01325E+02 | 10.1325 | 7.50000E+00 | 0.00000E+00 | 2.07500E+03 | 4.57726E+06
1.01325E+02 | 10.1325 | 7.50000E+00 | 0.00000E+00 | 2.10000E+03 | 4.94514E+06
1.01325E+02 | 10.1325 | 7.50000E+00 | 0.00000E+00 | 2.12500E+03 | 5.35019E+06
1.01325E+02 | 10.1325 | 7.50000E+00 | 0.00000E+00 | 2.15000E+03 | 5.79591E+06
1.01325E+02 | 10.1325 | 7.50000E+00 | 0.00000E+00 | 2.17500E+03 | 6.28585E+06
1.01325E+02 | 10.1325 | 7.50000E+00 | 0.00000E+00 | 2.20000E+03 | 6.82364E+06
1.01325E+02 | 10.1325 | 7.50000E+00 | 0.00000E+00 | 2.22500E+03 | 7.41285E+06
1.01325E+02 | 10.1325 | 7.50000E+00 | 0.00000E+00 | 2.25000E+03 | 8.05694E+06
1.01325E+02 | 10.1325 | 7.50000E+00 | 0.00000E+00 | 2.27500E+03 | 8.75914E+06
1.01325E+02 | 10.1325 | 7.50000E+00 | 0.00000E+00 | 2.30000E+03 | 9.52234E+06
1.01325E+02 | 10.1325 | 7.50000E+00 | 0.00000E+00 | 2.32500E+03 | 1.03489E+07
1.01325E+02 | 10.1325 | 7.50000E+00 | 0.00000E+00 | 2.35000E+03 | 1.12404E+07
1.01325E+02 | 10.1325 | 7.50000E+00 | 0.00000E+00 | 2.37500E+03 | 1.21978E+07
1.01325E+02 | 10.1325 | 7.50000E+00 | 0.00000E+00 | 2.40000E+03 | 1.32205E+07
1.01325E+02 | 10.1325 | 7.50000E+00 | 0.00000E+00 | 2.42500E+03 | 1.43069E+07
1.01325E+02 | 10.1325 | 7.50000E+00 | 0.00000E+00 | 2.45000E+03 | 1.54537E+07
1.01325E+02 | 10.1325 | 7.50000E+00 | 0.00000E+00 | 2.47500E+03 | 1.66557E+07
1.01325E+02 | 10.1325 | 7.50000E+00 | 0.00000E+00 | 2.50000E+03 | 1.79061E+07
1.01325E+02 | 10.1325 | 7.50000E+00 | 0.00000E+00 | 2.52500E+03 | 1.91957E+07
1.01325E+02 | 10.1325 | 7.50000E+00 | 0.00000E+00 | 2.55000E+03 | 2.05137E+07
1.01325E+02 | 10.1325 | 7.50000E+00 | 0.00000E+00 | 2.57500E+03 | 2.18471E+07
1.01325E+02 | 10.1325 | 7.50000E+00 | 0.00000E+00 | 2.60000E+03 | 2.31814E+07
1.01325E+02 | 10.1325 | 7.50000E+00 | 0.00000E+00 | 2.62500E+03 | 2.45008E+07
1.01325E+02 | 10.1325 | 7.50000E+00 | 0.00000E+00 | 2.65000E+03 | 2.57880E+07
1.01325E+02 | 10.1325 | 7.50000E+00 | 0.00000E+00 | 2.67500E+03 | 2.70251E+07
1.01325E+02 | 10.1325 | 7.50000E+00 | 0.00000E+00 | 2.70000E+03 | 2.81931E+07
1.01325E+02 | 10.1325 | 7.50000E+00 | 0.00000E+00 | 2.72500E+03 | 2.92723E+07
1.01325E+02 | 10.1325 | 7.50000E+00 | 0.00000E+00 | 2.75000E+03 | 3.02422E+07
1.01325E+02 | 10.1325 | 7.50000E+00 | 0.00000E+00 | 2.77500E+03 | 3.10820E+07
1.01325E+02 | 10.1325 | 7.50000E+00 | 3.85018E-01 | 2.80000E+03 | 3.17712E+07
1.01325E+02 | 10.1325 | 7.50000E+00 | 1.00765E+00 | 2.82500E+03 | 3.22918E+07
1.01325E+02 | 10.1325 | 7.50000E+00 | 1.86649E+00 | 2.85000E+03 | 3.26304E+07
1.01325E+02 | 10.1325 | 7.50000E+00 | 3.05974E+00 | 2.87500E+03 | 3.27816E+07
1.01325E+02 | 10.1325 | 7.50000E+00 | 4.73724E+00 | 2.90000E+03 | 3.27509E+07
1.01325E+02 | 10.1325 | 7.50000E+00 | 7.13899E+00 | 2.92500E+03 | 3.25558E+07
1.01325E+02 | 10.1325 | 7.50000E+00 | 1.06750E+01 | 2.95000E+03 | 3.22249E+07
1.01325E+02 | 10.1325 | 7.50000E+00 | 1.61094E+01 | 2.97500E+03 | 3.17939E+07
1.01325E+02 | 10.1325 | 7.50000E+00 | 2.50507E+01 | 3.00000E+03 | 3.13009E+07
1.01325E+02 | 10.1325 | 7.50000E+00 | 4.15725E+01 | 3.02500E+03 | 3.07806E+07
1.01325E+02 | 10.1325 | 7.50000E+00 | 7.98906E+01 | 3.05000E+03 | 3.02609E+07
1.01325E+02 | 10.1325 | 7.50000E+00 | 7.98906E+01 | 3.07500E+03 | 3.02609E+07
1.01325E+02 | 10.1325 | 7.50000E+00 | 7.98906E+01 | 3.10000E+03 | 3.02609E+07
1.01325E+02 | 10.1325 | 7.50000E+00 | 7.98906E+01 | 3.12500E+03 | 3.02609E+07
1.01325E+02 | 10.1325 | 7.50000E+00 | 7.98906E+01 | 3.15000E+03 | 3.02609E+07
1.01325E+02 | 10.1325 | 7.50000E+00 | 7.98906E+01 | 3.17500E+03 | 3.02609E+07
1.01325E+02 | 10.1325 | 7.50000E+00 | 7.98906E+01 | 3.20000E+03 | 3.02609E+07
1.01325E+02 | 10.1325 | 7.50000E+00 | 7.98906E+01 | 3.22500E+03 | 3.02609E+07
1.01325E+02 | 10.1325 | 7.50000E+00 | 7.98906E+01 | 3.25000E+03 | 3.02609E+07
1.01325E+02 | 10.1325 | 7.50000E+00 | 7.98906E+01 | 3.27500E+03 | 3.02609E+07
1.01325E+02 | 10.1325 | 7.50000E+00 | 7.98906E+01 | 3.30000E+03 | 3.02609E+07
1.01325E+02 | 10.1325 | 7.50000E+00 | 7.98906E+01 | 3.32500E+03 | 3.02609E+07
1.01325E+02 | 10.1325 | 7.50000E+00 | 7.98906E+01 | 3.35000E+03 | 3.02609E+07
1.01325E+02 | 10.1325 | 7.50000E+00 | 7.98906E+01 | 3.37500E+03 | 3.02609E+07
1.01325E+02 | 10.1325 | 7.50000E+00 | 7.98906E+01 | 3.40000E+03 | 3.02609E+07
1.01325E+02 | 10.1325 | 7.50000E+00 | 7.98906E+01 | 3.42500E+03 | 3.02609E+07
1.01325E+02 | 10.1325 | 7.50000E+00 | 7.98906E+01 | 3.45000E+03 | 3.02609E+07
1.01325E+02 | 10.1325 | 7.50000E+00 | 7.98906E+01 | 3.47500E+03 | 3.02609E+07
1.01325E+02 | 10.1325 | 7.50000E+00 | 7.98906E+01 | 3.50000E+03 | 3.02609E+07
1.01325E+02 | 10.1325 | 7.50000E+00 | 7.98906E+01 | 3.52500E+03 | 3.02609E+07
1.01325E+02 | 10.1325 | 7.50000E+00 | 7.98906E+01 | 3.55000E+03 | 3.02609E+07
1.01325E+02 | 10.1325 | 7.50000E+00 | 7.98906E+01 | 3.57500E+03 | 3.02609E+07
1.01325E+02 | 10.1325 | 7.50000E+00 | 7.98906E+01 | 3.60000E+03 | 3.02609E+07
1.01325E+02 | 10.1325 | 7.50000E+00 | 7.98906E+01 | 3.62500E+03 | 3.02609E+07
1.01325E+02 | 10.1325 | 7.50000E+00 | 7.98906E+01 | 3.65000E+03 | 3.02609E+07
1.01325E+02 | 10.1325 | 7.50000E+00 | 7.98906E+01 | 3.67500E+03 | 3.02609E+07
1.01325E+02 | 10.1325 | 7.50000E+00 | 7.98906E+01 | 3.70000E+03 | 3.02609E+07
1.01325E+02 | 10.1325 | 7.50000E+00 | 7.98906E+01 | 3.72500E+03 | 3.02609E+07
1.01325E+02 | 10.1325 | 7.50000E+00 | 7.98906E+01 | 3.75000E+03 | 3.02609E+07
1.01325E+02 | 10.1325 | 7.50000E+00 | 7.98906E+01 | 3.77500E+03 | 3.02609E+07
1.01325E+02 | 10.1325 | 7.50000E+00 | 7.98906E+01 | 3.80000E+03 | 3.02609E+07
1.01325E+02 | 10.1325 | 7.50000E+00 | 7.98906E+01 | 3.82500E+03 | 3.02609E+07
1.01325E+02 | 10.1325 | 7.50000E+00 | 7.98906E+01 | 3.85000E+03 | 3.02609E+07
1.01325E+02 | 10.1325 | 7.50000E+00 | 7.98906E+01 | 3.87500E+03 | 3.02609E+07
1.01325E+02 | 10.1325 | 7.50000E+00 | 7.98906E+01 | 3.90000E+03 | 3.02609E+07
1.01325E+02 | 10.1325 | 7.50000E+00 | 7.98906E+01 | 3.92500E+03 | 3.02609E+07
1.01325E+02 | 10.1325 | 7.50000E+00 | 7.98906E+01 | 3.95000E+03 | 3.02609E+07
1.01325E+02 | 10.1325 | 7.50000E+00 | 7.98906E+01 | 3.97500E+03 | 3.02609E+07
1.01325E+02 | 10.1325 | 7.50000E+00 | 7.98906E+01 | 4.00000E+03 | 3.02609E+07
1.01325E+02 | 10.1325 | 5.50000E+00 | 0.00000E+00 | 2.50000E+02 | -8.34562E+06
1.01325E+02 | 10.1325 | 5.50000E+00 | 0.00000E+00 | 2.75000E+02 | -8.28536E+06
1.01325E+02 | 10.1325 | 5.50000E+00 | 0.00000E+00 | 3.00000E+02 | -8.21816E+06
1.01325E+02 | 10.1325 | 5.50000E+00 | 0.00000E+00 | 3.25000E+02 | -8.14420E+06
1.01325E+02 | 10.1325 | 5.50000E+00 | 0.00000E+00 | 3.50000E+02 | -8.06464E+06
1.01325E+02 | 10.1325 | 5.50000E+00 | 0.00000E+00 | 3.75000E+02 | -7.98117E+06
1.01325E+02 | 10.1325 | 5.50000E+00 | 0.00000E+00 | 4.00000E+02 | -7.89532E+06
1.01325E+02 | 10.1325 | 5.50000E+00 | 0.00000E+00 | 4.25000E+02 | -7.80746E+06
1.01325E+02 | 10.1325 | 5.50000E+00 | 0.00000E+00 | 4.50000E+02 | -7.71524E+06
1.01325E+02 | 10.1325 | 5.50000E+00 | 0.00000E+00 | 4.75000E+02 | -7.61108E+06
1.01325E+02 | 10.1325 | 5.50000E+00 | 0.00000E+00 | 5.00000E+02 | -7.47834E+06
1.01325E+02 | 10.1325 | 5.50000E+00 | 0.00000E+00 | 5.25000E+02 | -7.28921E+06
1.01325E+02 | 10.1325 | 5.50000E+00 | 0.00000E+00 | 5.50000E+02 | -7.01321E+06
1.01325E+02 | 10.1325 | 5.50000E+00 | 0.00000E+00 | 5.75000E+02 | -6.63843E+06
1.01325E+02 | 10.1325 | 5.50000E+00 | 0.00000E+00 | 6.00000E+02 | -6.17784E+06
1.01325E+02 | 10.1325 | 5.50000E+00 | 0.00000E+00 | 6.25000E+02 | -5.64484E+06
1.01325E+02 | 10.1325 | 5.50000E+00 | 0.00000E+00 | 6.50000E+02 | -5.03364E+06
1.01325E+02 | 10.1325 | 5.50000E+00 | 0.00000E+00 | 6.75000E+02 | -4.33400E+06
1.01325E+02 | 10.1325 | 5.50000E+00 | 0.00000E+00 | 7.00000E+02 | -3.57093E+06
1.01325E+02 | 10.1325 | 5.50000E+00 | 0.00000E+00 | 7.25000E+02 | -2.83291E+06
1.01325E+02 | 10.1325 | 5.50000E+00 | 0.00000E+00 | 7.50000E+02 | -2.23411E+06
1.01325E+02 | 10.1325 | 5.50000E+00 | 0.00000E+00 | 7.75000E+02 | -1.82428E+06
1.01325E+02 | 10.1325 | 5.50000E+00 | 0.00000E+00 | 8.00000E+02 | -1.56678E+06
1.01325E+02 | 10.1325 | 5.50000E+00 | 0.00000E+00 | 8.25000E+02 | -1.39980E+06
1.01325E+02 | 10.1325 | 5.50000E+00 | 0.00000E+00 | 8.50000E+02 | -1.27904E+06
1.01325E+02 | 10.1325 | 5.50000E+00 | 0.00000E+00 | 8.75000E+02 | -1.18063E+06
1.01325E+02 | 10.1325 | 5.50000E+00 | 0.00000E+00 | 9.00000E+02 | -1.09298E+06
1.01325E+02 | 10.1325 | 5.50000E+00 | 0.00000E+00 | 9.25000E+02 | -1.01055E+06
1.01325E+02 | 10.1325 | 5.50000E+00 | 0.00000E+00 | 9.50000E+02 | -9.30676E+05
1.01325E+02 | 10.1325 | 5.50000E+00 | 0.00000E+00 | 9.75000E+02 | -8.52038E+05
1.01325E+02 | 10.1325 | 5.50000E+00 | 0.00000E+00 | 1.00000E+03 | -7.73947E+05
1.01325E+02 | 10.1325 | 5.50000E+00 | 0.00000E+00 | 1.02500E+03 | -6.96055E+05
1.01325E+02 | 10.1325 | 5.50000E+00 | 0.00000E+00 | 1.05000E+03 | -6.18178E+05
1.01325E+02 | 10.1325 | 5.50000E+00 | 0.00000E+00 | 1.07500E+03 | -5.40200E+05
1.01325E+02 | 10.1325 | 5.50000E+00 | 0.00000E+00 | 1.10000E+03 | -4.62053E+05
1.01325E+02 | 10.1325 | 5.50000E+00 | 0.00000E+00 | 1.12500E+03 | -3.83694E+05
1.01325E+02 | 10.1325 | 5.50000E+00 | 0.00000E+00 | 1.15000E+03 | -3.05095E+05
1.01325E+02 | 10.1325 | 5.50000E+00 | 0.00000E+00 | 1.17500E+03 | -2.26235E+05
1.01325E+02 | 10.1325 | 5.50000E+00 | 0.00000E+00 | 1.20000E+03 | -1.47097E+05
1.01325E+02 | 10.1325 | 5.50000E+00 | 0.00000E+00 | 1.22500E+03 | -6.76669E+04
1.01325E+02 | 10.1325 | 5.50000E+00 | 0.00000E+00 | 1.25000E+03 | 1.20733E+04
1.01325E+02 | 10.1325 | 5.50000E+00 | 0.00000E+00 | 1.27500E+03 | 9.21424E+04
1.01325E+02 | 10.1325 | 5.50000E+00 | 0.00000E+00 | 1.30000E+03 | 1.72564E+05
1.01325E+02 | 10.1325 | 5.50000E+00 | 0.00000E+00 | 1.32500E+03 | 2.53368E+05
1.01325E+02 | 10.1325 | 5.50000E+00 | 0.00000E+00 | 1.35000E+03 | 3.34592E+05
1.01325E+02 | 10.1325 | 5.50000E+00 | 0.00000E+00 | 1.37500E+03 | 4.16285E+05
1.01325E+02 | 10.1325 | 5.50000E+00 | 0.00000E+00 | 1.40000E+03 | 4.98509E+05
1.01325E+02 | 10.1325 | 5.50000E+00 | 0.00000E+00 | 1.42500E+03 | 5.81342E+05
1.01325E+02 | 10.1325 | 5.50000E+00 | 0.00000E+00 | 1.45000E+03 | 6.64881E+05
1.01325E+02 | 10.1325 | 5.50000E+00 | 0.00000E+00 | 1.47500E+03 | 7.49247E+05
1.01325E+02 | 10.1325 | 5.50000E+00 | 0.00000E+00 | 1.50000E+03 | 8.34590E+05
1.01325E+02 | 10.1325 | 5.50000E+00 | 0.00000E+00 | 1.52500E+03 | 9.21092E+05
1.01325E+02 | 10.1325 | 5.50000E+00 | 0.00000E+00 | 1.55000E+03 | 1.00897E+06
1.01325E+02 | 10.1325 | 5.50000E+00 | 0.00000E+00 | 1.57500E+03 | 1.09850E+06
1.01325E+02 | 10.1325 | 5.50000E+00 | 0.00000E+00 | 1.60000E+03 | 1.18998E+06
1.01325E+02 | 10.1325 | 5.50000E+00 | 0.00000E+00 | 1.62500E+03 | 1.28381E+06
1.01325E+02 | 10.1325 | 5.50000E+00 | 0.00000E+00 | 1.65000E+03 | 1.38041E+06
1.01325E+02 | 10.1325 | 5.50000E+00 | 0.00000E+00 | 1.67500E+03 | 1.48030E+06
1.01325E+02 | 10.1325 | 5.50000E+00 | 0.00000E+00 | 1.70000E+03 | 1.58408E+06
1.01325E+02 | 10.1325 | 5.50000E+00 | 0.00000E+00 | 1.72500E+03 | 1.69245E+06
1.01325E+02 | 10.1325 | 5.50000E+00 | 0.00000E+00 | 1.75000E+03 | 1.80619E+06
1.01325E+02 | 10.1325 | 5.50000E+00 | 0.00000E+00 | 1.77500E+03 | 1.92622E+06
1.01325E+02 | 10.1325 | 5.50000E+00 | 0.00000E+00 | 1.80000E+03 | 2.05355E+06
1.01325E+02 | 10.1325 | 5.50000E+00 | 0.00000E+00 | 1.82500E+03 | 2.18936E+06
1.01325E+02 | 10.1325 | 5.50000E+00 | 0.00000E+00 | 1.85000E+03 | 2.33494E+06
1.01325E+02 | 10.1325 | 5.50000E+00 | 0.00000E+00 | 1.87500E+03 | 2.49174E+06
1.01325E+02 | 10.1325 | 5.50000E+00 | 0.00000E+00 | 1.90000E+03 | 2.66138E+06
1.01325E+02 | 10.1325 | 5.50000E+00 | 0.00000E+00 | 1.92500E+03 | 2.84564E+06
1.01325E+02 | 10.1325 | 5.50000E+00 | 0.00000E+00 | 1.95000E+03 | 3.04649E+06
1.01325E+02 | 10.1325 | 5.50000E+00 | 0.00000E+00 | 1.97500E+03 | 3.26605E+06
1.01325E+02 | 10.1325 | 5.50000E+00 | 0.00000E+00 | 2.00000E+03 | 3.50666E+06
1.01325E+02 | 10.1325 | 5.50000E+00 | 0.00000E+00 | 2.02500E+03 | 3.77083E+06
1.01325E+02 | 10.1325 | 5.50000E+00 | 0.00000E+00 | 2.05000E+03 | 4.06125E+06
1.01325E+02 | 10.1325 | 5.50000E+00 | 0.00000E+00 | 2.07500E+03 | 4.38078E+06
1.01325E+02 | 10.1325 | 5.50000E+00 | 0.00000E+00 | 2.10000E+03 | 4.73247E+06
1.01325E+02 | 10.1325 | 5.50000E+00 | 0.00000E+00 | 2.12500E+03 | 5.11948E+06
1.01325E+02 | 10.1325 | 5.50000E+00 | 0.00000E+00 | 2.15000E+03 | 5.54510E+06
1.01325E+02 | 10.1325 | 5.50000E+00 | 0.00000E+00 | 2.17500E+03 | 6.01272E+06
1.01325E+02 | 10.1325 | 5.50000E+00 | 0.00000E+00 | 2.20000E+03 | 6.52571E+06
1.01325E+02 | 10.1325 | 5.50000E+00 | 0.00000E+00 | 2.22500E+03 | 7.08743E+06
1.01325E+02 | 10.1325 | 5.50000E+00 | 0.00000E+00 | 2.25000E+03 | 7.70113E+06
1.01325E+02 | 10.1325 | 5.50000E+00 | 0.00000E+00 | 2.27500E+03 | 8.36981E+06
1.01325E+02 | 10.1325 | 5.50000E+00 | 0.00000E+00 | 2.30000E+03 | 9.09613E+06
1.01325E+02 | 10.1325 | 5.50000E+00 | 0.00000E+00 | 2.32500E+03 | 9.88226E+06
1.01325E+02 | 10.1325 | 5.50000E+00 | 0.00000E+00 | 2.35000E+03 | 1.07297E+07
1.01325E+02 | 10.1325 | 5.50000E+00 | 0.00000E+00 | 2.37500E+03 | 1.16390E+07
1.01325E+02 | 10.1325 | 5.50000E+00 | 0.00000E+00 | 2.40000E+03 | 1.26099E+07
1.01325E+02 | 10.1325 | 5.50000E+00 | 0.00000E+00 | 2.42500E+03 | 1.36405E+07
1.01325E+02 | 10.1325 | 5.50000E+00 | 0.00000E+00 | 2.45000E+03 | 1.47278E+07
1.01325E+02 | 10.1325 | 5.50000E+00 | 0.00000E+00 | 2.47500E+03 | 1.58668E+07
1.01325E+02 | 10.1325 | 5.50000E+00 | 0.00000E+00 | 2.50000E+03 | 1.70509E+07
1.01325E+02 | 10.1325 | 5.50000E+00 | 0.00000E+00 | 2.52500E+03 | 1.82719E+07
1.01325E+02 | 10.1325 | 5.50000E+00 | 0.00000E+00 | 2.55000E+03 | 1.95194E+07
1.01325E+02 | 10.1325 | 5.50000E+00 | 0.00000E+00 | 2.57500E+03 | 2.07818E+07
1.01325E+02 | 10.1325 | 5.50000E+00 | 0.00000E+00 | 2.60000E+03 | 2.20460E+07
1.01325E+02 | 10.1325 | 5.50000E+00 | 0.00000E+00 | 2.62500E+03 | 2.32978E+07
1.01325E+02 | 10.1325 | 5.50000E+00 | 0.00000E+00 | 2.65000E+03 | 2.45222E+07
1.01325E+02 | 10.1325 | 5.50000E+00 | 0.00000E+00 | 2.67500E+03 | 2.57037E+07
1.01325E+02 | 10.1325 | 5.50000E+00 | 0.00000E+00 | 2.70000E+03 | 2.68265E+07
1.01325E+02 | 10.1325 | 5.50000E+00 | 0.00000E+00 | 2.72500E+03 | 2.78743E+07
1.01325E+02 | 10.1325 | 5.50000E+00 | 0.00000E+00 | 2.75000E+03 | 2.88303E+07
1.01325E+02 | 10.1325 | 5.50000E+00 | 2.72293E-02 | 2.77500E+03 | 2.96774E+07
1.01325E+02 | 10.1325 | 5.50000E+00 | 3.65179E-01 | 2.80000E+03 | 3.03988E+07
1.01325E+02 | 10.1325 | 5.50000E+00 | 8.29227E-01 | 2.82500E+03 | 3.09788E+07
1.01325E+02 | 10.1325 | 5.50000E+00 | 1.46907E+00 | 2.85000E+03 | 3.14046E+07
1.01325E+02 | 10.1325 | 5.50000E+00 | 2.35778E+00 | 2.87500E+03 | 3.16692E+07
1.01325E+02 | 10.1325 | 5.50000E+00 | 3.60689E+00 | 2.90000E+03 | 3.17734E+07
1.01325E+02 | 10.1325 | 5.50000E+00 | 5.39505E+00 | 2.92500E+03 | 3.17278E+07
1.01325E+02 | 10.1325 | 5.50000E+00 | 8.02760E+00 | 2.95000E+03 | 3.15526E+07
1.01325E+02 | 10.1325 | 5.50000E+00 | 1.20736E+01 | 2.97500E+03 | 3.12749E+07
1.01325E+02 | 10.1325 | 5.50000E+00 | 1.87317E+01 | 3.00000E+03 | 3.09255E+07
1.01325E+02 | 10.1325 | 5.50000E+00 | 3.10387E+01 | 3.02500E+03 | 3.05341E+07
1.01325E+02 | 10.1325 | 5.50000E+00 | 5.95988E+01 | 3.05000E+03 | 3.01252E+07
1.01325E+02 | 10.1325 | 5.50000E+00 | 5.95988E+01 | 3.07500E+03 | 3.01252E+07
1.01325E+02 | 10.1325 | 5.50000E+00 | 5.95988E+01 | 3.10000E+03 | 3.01252E+07
1.01325E+02 | 10.1325 | 5.50000E+00 | 5.95988E+01 | 3.12500E+03 | 3.01252E+07
1.01325E+02 | 10.1325 | 5.50000E+00 | 5.95988E+01 | 3.15000E+03 | 3.01252E+07
1.01325E+02 | 10.1325 | 5.50000E+00 | 5.95988E+01 | 3.17500E+03 | 3.01252E+07
1.01325E+02 | 10.1325 | 5.50000E+00 | 5.95988E+01 | 3.20000E+03 | 3.01252E+07
1.01325E+02 | 10.1325 | 5.50000E+00 | 5.95988E+01 | 3.22500E+03 | 3.01252E+07
1.01325E+02 | 10.1325 | 5.50000E+00 | 5.95988E+01 | 3.25000E+03 | 3.01252E+07
1.01325E+02 | 10.1325 | 5.50000E+00 | 5.95988E+01 | 3.27500E+03 | 3.01252E+07
1.01325E+02 | 10.1325 | 5.50000E+00 | 5.95988E+01 | 3.30000E+03 | 3.01252E+07
1.01325E+02 | 10.1325 | 5.50000E+00 | 5.95988E+01 | 3.32500E+03 | 3.01252E+07
1.01325E+02 | 10.1325 | 5.50000E+00 | 5.95988E+01 | 3.35000E+03 | 3.01252E+07
1.01325E+02 | 10.1325 | 5.50000E+00 | 5.95988E+01 | 3.37500E+03 | 3.01252E+07
1.01325E+02 | 10.1325 | 5.50000E+00 | 5.95988E+01 | 3.40000E+03 | 3.01252E+07
1.01325E+02 | 10.1325 | 5.50000E+00 | 5.95988E+01 | 3.42500E+03 | 3.01252E+07
1.01325E+02 | 10.1325 | 5.50000E+00 | 5.95988E+01 | 3.45000E+03 | 3.01252E+07
1.01325E+02 | 10.1325 | 5.50000E+00 | 5.95988E+01 | 3.47500E+03 | 3.01252E+07
1.01325E+02 | 10.1325 | 5.50000E+00 | 5.95988E+01 | 3.50000E+03 | 3.01252E+07
1.01325E+02 | 10.1325 | 5.50000E+00 | 5.95988E+01 | 3.52500E+03 | 3.01252E+07
1.01325E+02 | 10.1325 | 5.50000E+00 | 5.95988E+01 | 3.55000E+03 | 3.01252E+07
1.01325E+02 | 10.1325 | 5.50000E+00 | 5.95988E+01 | 3.57500E+03 | 3.01252E+07
1.01325E+02 | 10.1325 | 5.50000E+00 | 5.95988E+01 | 3.60000E+03 | 3.01252E+07
1.01325E+02 | 10.1325 | 5.50000E+00 | 5.95988E+01 | 3.62500E+03 | 3.01252E+07
1.01325E+02 | 10.1325 | 5.50000E+00 | 5.95988E+01 | 3.65000E+03 | 3.01252E+07
1.01325E+02 | 10.1325 | 5.50000E+00 | 5.95988E+01 | 3.67500E+03 | 3.01252E+07
1.01325E+02 | 10.1325 | 5.50000E+00 | 5.95988E+01 | 3.70000E+03 | 3.01252E+07
1.01325E+02 | 10.1325 | 5.50000E+00 | 5.95988E+01 | 3.72500E+03 | 3.01252E+07
1.01325E+02 | 10.1325 | 5.50000E+00 | 5.95988E+01 | 3.75000E+03 | 3.01252E+07
1.01325E+02 | 10.1325 | 5.50000E+00 | 5.95988E+01 | 3.77500E+03 | 3.01252E+07
1.01325E+02 | 10.1325 | 5.50000E+00 | 5.95988E+01 | 3.80000E+03 | 3.01252E+07
1.01325E+02 | 10.1325 | 5.50000E+00 | 5.95988E+01 | 3.82500E+03 | 3.01252E+07
1.01325E+02 | 10.1325 | 5.50000E+00 | 5.95988E+01 | 3.85000E+03 | 3.01252E+07
1.01325E+02 | 10.1325 | 5.50000E+00 | 5.95988E+01 | 3.87500E+03 | 3.01252E+07
1.01325E+02 | 10.1325 | 5.50000E+00 | 5.95988E+01 | 3.90000E+03 | 3.01252E+07
1.01325E+02 | 10.1325 | 5.50000E+00 | 5.95988E+01 | 3.92500E+03 | 3.01252E+07
1.01325E+02 | 10.1325 | 5.50000E+00 | 5.95988E+01 | 3.95000E+03 | 3.01252E+07
1.01325E+02 | 10.1325 | 5.50000E+00 | 5.95988E+01 | 3.97500E+03 | 3.01252E+07
1.01325E+02 | 10.1325 | 5.50000E+00 | 5.95988E+01 | 4.00000E+03 | 3.01252E+07
1.01325E+02 | 10.1325 | 4.00000E+00 | 0.00000E+00 | 2.50000E+02 | -8.03274E+06
1.01325E+02 | 10.1325 | 4.00000E+00 | 0.00000E+00 | 2.75000E+02 | -7.97360E+06
1.01325E+02 | 10.1325 | 4.00000E+00 | 0.00000E+00 | 3.00000E+02 | -7.90758E+06
1.01325E+02 | 10.1325 | 4.00000E+00 | 0.00000E+00 | 3.25000E+02 | -7.83481E+06
1.01325E+02 | 10.1325 | 4.00000E+00 | 0.00000E+00 | 3.50000E+02 | -7.75634E+06
1.01325E+02 | 10.1325 | 4.00000E+00 | 0.00000E+00 | 3.75000E+02 | -7.67358E+06
1.01325E+02 | 10.1325 | 4.00000E+00 | 0.00000E+00 | 4.00000E+02 | -7.58757E+06
1.01325E+02 | 10.1325 | 4.00000E+00 | 0.00000E+00 | 4.25000E+02 | -7.49798E+06
1.01325E+02 | 10.1325 | 4.00000E+00 | 0.00000E+00 | 4.50000E+02 | -7.40163E+06
1.01325E+02 | 10.1325 | 4.00000E+00 | 0.00000E+00 | 4.75000E+02 | -7.29024E+06
1.01325E+02 | 10.1325 | 4.00000E+00 | 0.00000E+00 | 5.00000E+02 | -7.14750E+06
1.01325E+02 | 10.1325 | 4.00000E+00 | 0.00000E+00 | 5.25000E+02 | -6.94849E+06
1.01325E+02 | 10.1325 | 4.00000E+00 | 0.00000E+00 | 5.50000E+02 | -6.66899E+06
1.01325E+02 | 10.1325 | 4.00000E+00 | 0.00000E+00 | 5.75000E+02 | -6.30320E+06
1.01325E+02 | 10.1325 | 4.00000E+00 | 0.00000E+00 | 6.00000E+02 | -5.86514E+06
1.01325E+02 | 10.1325 | 4.00000E+00 | 0.00000E+00 | 6.25000E+02 | -5.36496E+06
1.01325E+02 | 10.1325 | 4.00000E+00 | 0.00000E+00 | 6.50000E+02 | -4.79360E+06
1.01325E+02 | 10.1325 | 4.00000E+00 | 0.00000E+00 | 6.75000E+02 | -4.13831E+06
1.01325E+02 | 10.1325 | 4.00000E+00 | 0.00000E+00 | 7.00000E+02 | -3.42040E+06
1.01325E+02 | 10.1325 | 4.00000E+00 | 0.00000E+00 | 7.25000E+02 | -2.72242E+06
1.01325E+02 | 10.1325 | 4.00000E+00 | 0.00000E+00 | 7.50000E+02 | -2.15349E+06
1.01325E+02 | 10.1325 | 4.00000E+00 | 0.00000E+00 | 7.75000E+02 | -1.76291E+06
1.01325E+02 | 10.1325 | 4.00000E+00 | 0.00000E+00 | 8.00000E+02 | -1.51720E+06
1.01325E+02 | 10.1325 | 4.00000E+00 | 0.00000E+00 | 8.25000E+02 | -1.35788E+06
1.01325E+02 | 10.1325 | 4.00000E+00 | 0.00000E+00 | 8.50000E+02 | -1.24270E+06
1.01325E+02 | 10.1325 | 4.00000E+00 | 0.00000E+00 | 8.75000E+02 | -1.14887E+06
1.01325E+02 | 10.1325 | 4.00000E+00 | 0.00000E+00 | 9.00000E+02 | -1.06530E+06
1.01325E+02 | 10.1325 | 4.00000E+00 | 0.00000E+00 | 9.25000E+02 | -9.86706E+05
1.01325E+02 | 10.1325 | 4.00000E+00 | 0.00000E+00 | 9.50000E+02 | -9.10543E+05
1.01325E+02 | 10.1325 | 4.00000E+00 | 0.00000E+00 | 9.75000E+02 | -8.35549E+05
1.01325E+02 | 10.1325 | 4.00000E+00 | 0.00000E+00 | 1.00000E+03 | -7.61071E+05
1.01325E+02 | 10.1325 | 4.00000E+00 | 0.00000E+00 | 1.02500E+03 | -6.86777E+05
1.01325E+02 | 10.1325 | 4.00000E+00 | 0.00000E+00 | 1.05000E+03 | -6.12493E+05
1.01325E+02 | 10.1325 | 4.00000E+00 | 0.00000E+00 | 1.07500E+03 | -5.38109E+05
1.01325E+02 | 10.1325 | 4.00000E+00 | 0.00000E+00 | 1.10000E+03 | -4.63561E+05
1.01325E+02 | 10.1325 | 4.00000E+00 | 0.00000E+00 | 1.12500E+03 | -3.88809E+05
1.01325E+02 | 10.1325 | 4.00000E+00 | 0.00000E+00 | 1.15000E+03 | -3.13826E+05
1.01325E+02 | 10.1325 | 4.00000E+00 | 0.00000E+00 | 1.17500E+03 | -2.38592E+05
1.01325E+02 | 10.1325 | 4.00000E+00 | 0.00000E+00 | 1.20000E+03 | -1.63091E+05
1.01325E+02 | 10.1325 | 4.00000E+00 | 0.00000E+00 | 1.22500E+03 | -8.73087E+04
1.01325E+02 | 10.1325 | 4.00000E+00 | 0.00000E+00 | 1.25000E+03 | -1.12295E+04
1.01325E+02 | 10.1325 | 4.00000E+00 | 0.00000E+00 | 1.27500E+03 | 6.51652E+04
1.01325E+02 | 10.1325 | 4.00000E+00 | 0.00000E+00 | 1.30000E+03 | 1.41898E+05
1.01325E+02 | 10.1325 | 4.00000E+00 | 0.00000E+00 | 1.32500E+03 | 2.18997E+05
1.01325E+02 | 10.1325 | 4.00000E+00 | 0.00000E+00 | 1.35000E+03 | 2.96499E+05
1.01325E+02 | 10.1325 | 4.00000E+00 | 0.00000E+00 | 1.37500E+03 | 3.74449E+05
1.01325E+02 | 10.1325 | 4.00000E+00 | 0.00000E+00 | 1.40000E+03 | 4.52908E+05
1.01325E+02 | 10.1325 | 4.00000E+00 | 0.00000E+00 | 1.42500E+03 | 5.31948E+05
1.01325E+02 | 10.1325 | 4.00000E+00 | 0.00000E+00 | 1.45000E+03 | 6.11662E+05
1.01325E+02 | 10.1325 | 4.00000E+00 | 0.00000E+00 | 1.47500E+03 | 6.92165E+05
1.01325E+02 | 10.1325 | 4.00000E+00 | 0.00000E+00 | 1.50000E+03 | 7.73597E+05
1.01325E+02 | 10.1325 | 4.00000E+00 | 0.00000E+00 | 1.52500E+03 | 8.56132E+05
1.01325E+02 | 10.1325 | 4.00000E+00 | 0.00000E+00 | 1.55000E+03 | 9.39977E+05
1.01325E+02 | 10.1325 | 4.00000E+00 | 0.00000E+00 | 1.57500E+03 | 1.02538E+06
1.01325E+02 | 10.1325 | 4.00000E+00 | 0.00000E+00 | 1.60000E+03 | 1.11265E+06
1.01325E+02 | 10.1325 | 4.00000E+00 | 0.00000E+00 | 1.62500E+03 | 1.20212E+06
1.01325E+02 | 10.1325 | 4.00000E+00 | 0.00000E+00 | 1.65000E+03 | 1.29423E+06
1.01325E+02 | 10.1325 | 4.00000E+00 | 0.00000E+00 | 1.67500E+03 | 1.38944E+06
1.01325E+02 | 10.1325 | 4.00000E+00 | 0.00000E+00 | 1.70000E+03 | 1.48833E+06
1.01325E+02 | 10.1325 | 4.00000E+00 | 0.00000E+00 | 1.72500E+03 | 1.59155E+06
1.01325E+02 | 10.1325 | 4.00000E+00 | 0.00000E+00 | 1.75000E+03 | 1.69985E+06
1.01325E+02 | 10.1325 | 4.00000E+00 | 0.00000E+00 | 1.77500E+03 | 1.81407E+06
1.01325E+02 | 10.1325 | 4.00000E+00 | 0.00000E+00 | 1.80000E+03 | 1.93517E+06
1.01325E+02 | 10.1325 | 4.00000E+00 | 0.00000E+00 | 1.82500E+03 | 2.06426E+06
1.01325E+02 | 10.1325 | 4.00000E+00 | 0.00000E+00 | 1.85000E+03 | 2.20254E+06
1.01325E+02 | 10.1325 | 4.00000E+00 | 0.00000E+00 | 1.87500E+03 | 2.35139E+06
1.01325E+02 | 10.1325 | 4.00000E+00 | 0.00000E+00 | 1.90000E+03 | 2.51232E+06
1.01325E+02 | 10.1325 | 4.00000E+00 | 0.00000E+00 | 1.92500E+03 | 2.68699E+06
1.01325E+02 | 10.1325 | 4.00000E+00 | 0.00000E+00 | 1.95000E+03 | 2.87725E+06
1.01325E+02 | 10.1325 | 4.00000E+00 | 0.00000E+00 | 1.97500E+03 | 3.08509E+06
1.01325E+02 | 10.1325 | 4.00000E+00 | 0.00000E+00 | 2.00000E+03 | 3.31268E+06
1.01325E+02 | 10.1325 | 4.00000E+00 | 0.00000E+00 | 2.02500E+03 | 3.56239E+06
1.01325E+02 | 10.1325 | 4.00000E+00 | 0.00000E+00 | 2.05000E+03 | 3.83671E+06
1.01325E+02 | 10.1325 | 4.00000E+00 | 0.00000E+00 | 2.07500E+03 | 4.13832E+06
1.01325E+02 | 10.1325 | 4.00000E+00 | 0.00000E+00 | 2.10000E+03 | 4.47005E+06
1.01325E+02 | 10.1325 | 4.00000E+00 | 0.00000E+00 | 2.12500E+03 | 4.83485E+06
1.01325E+02 | 10.1325 | 4.00000E+00 | 0.00000E+00 | 2.15000E+03 | 5.23577E+06
1.01325E+02 | 10.1325 | 4.00000E+00 | 0.00000E+00 | 2.17500E+03 | 5.67593E+06
1.01325E+02 | 10.1325 | 4.00000E+00 | 0.00000E+00 | 2.20000E+03 | 6.15846E+06
1.01325E+02 | 10.1325 | 4.00000E+00 | 0.00000E+00 | 2.22500E+03 | 6.68645E+06
1.01325E+02 | 10.1325 | 4.00000E+00 | 0.00000E+00 | 2.25000E+03 | 7.26287E+06
1.01325E+02 | 10.1325 | 4.00000E+00 | 0.00000E+00 | 2.27500E+03 | 7.89047E+06
1.01325E+02 | 10.1325 | 4.00000E+00 | 0.00000E+00 | 2.30000E+03 | 8.57163E+06
1.01325E+02 | 10.1325 | 4.00000E+00 | 0.00000E+00 | 2.32500E+03 | 9.30830E+06
1.01325E+02 | 10.1325 | 4.00000E+00 | 0.00000E+00 | 2.35000E+03 | 1.01018E+07
1.01325E+02 | 10.1325 | 4.00000E+00 | 0.00000E+00 | 2.37500E+03 | 1.09525E+07
1.01325E+02 | 10.1325 | 4.00000E+00 | 0.00000E+00 | 2.40000E+03 | 1.18600E+07
1.01325E+02 | 10.1325 | 4.00000E+00 | 0.00000E+00 | 2.42500E+03 | 1.28226E+07
1.01325E+02 | 10.1325 | 4.00000E+00 | 0.00000E+00 | 2.45000E+03 | 1.38372E+07
1.01325E+02 | 10.1325 | 4.00000E+00 | 0.00000E+00 | 2.47500E+03 | 1.48993E+07
1.01325E+02 | 10.1325 | 4.00000E+00 | 0.00000E+00 | 2.50000E+03 | 1.60027E+07
1.01325E+02 | 10.1325 | 4.00000E+00 | 0.00000E+00 | 2.52500E+03 | 1.71399E+07
1.01325E+02 | 10.1325 | 4.00000E+00 | 0.00000E+00 | 2.55000E+03 | 1.83015E+07
1.01325E+02 | 10.1325 | 4.00000E+00 | 0.00000E+00 | 2.57500E+03 | 1.94773E+07
1.01325E+02 | 10.1325 | 4.00000E+00 | 0.00000E+00 | 2.60000E+03 | 2.06556E+07
1.01325E+02 | 10.1325 | 4.00000E+00 | 0.00000E+00 | 2.62500E+03 | 2.18245E+07
1.01325E+02 | 10.1325 | 4.00000E+00 | 0.00000E+00 | 2.65000E+03 | 2.29713E+07
1.01325E+02 | 10.1325 | 4.00000E+00 | 0.00000E+00 | 2.67500E+03 | 2.40837E+07
1.01325E+02 | 10.1325 | 4.00000E+00 | 0.00000E+00 | 2.70000E+03 | 2.51492E+07
1.01325E+02 | 10.1325 | 4.00000E+00 | 0.00000E+00 | 2.72500E+03 | 2.61554E+07
1.01325E+02 | 10.1325 | 4.00000E+00 | 0.00000E+00 | 2.75000E+03 | 2.70901E+07
1.01325E+02 | 10.1325 | 4.00000E+00 | 9.59026E-02 | 2.77500E+03 | 2.79408E+07
1.01325E+02 | 10.1325 | 4.00000E+00 | 3.47250E-01 | 2.80000E+03 | 2.86948E+07
1.01325E+02 | 10.1325 | 4.00000E+00 | 6.92172E-01 | 2.82500E+03 | 2.93398E+07
1.01325E+02 | 10.1325 | 4.00000E+00 | 1.16753E+00 | 2.85000E+03 | 2.98647E+07
1.01325E+02 | 10.1325 | 4.00000E+00 | 1.82754E+00 | 2.87500E+03 | 3.02610E+07
1.01325E+02 | 10.1325 | 4.00000E+00 | 2.75494E+00 | 2.90000E+03 | 3.05254E+07
1.01325E+02 | 10.1325 | 4.00000E+00 | 4.08235E+00 | 2.92500E+03 | 3.06609E+07
1.01325E+02 | 10.1325 | 4.00000E+00 | 6.03644E+00 | 2.95000E+03 | 3.06779E+07
1.01325E+02 | 10.1325 | 4.00000E+00 | 9.03990E+00 | 2.97500E+03 | 3.05931E+07
1.01325E+02 | 10.1325 | 4.00000E+00 | 1.39833E+01 | 3.00000E+03 | 3.04277E+07
1.01325E+02 | 10.1325 | 4.00000E+00 | 2.31244E+01 | 3.02500E+03 | 3.02040E+07
1.01325E+02 | 10.1325 | 4.00000E+00 | 4.43537E+01 | 3.05000E+03 | 2.99420E+07
1.01325E+02 | 10.1325 | 4.00000E+00 | 4.43537E+01 | 3.07500E+03 | 2.99420E+07
1.01325E+02 | 10.1325 | 4.00000E+00 | 4.43537E+01 | 3.10000E+03 | 2.99420E+07
1.01325E+02 | 10.1325 | 4.00000E+00 | 4.43537E+01 | 3.12500E+03 | 2.99420E+07
1.01325E+02 | 10.1325 | 4.00000E+00 | 4.43537E+01 | 3.15000E+03 | 2.99420E+07
1.01325E+02 | 10.1325 | 4.00000E+00 | 4.43537E+01 | 3.17500E+03 | 2.99420E+07
1.01325E+02 | 10.1325 | 4.00000E+00 | 4.43537E+01 | 3.20000E+03 | 2.99420E+07
1.01325E+02 | 10.1325 | 4.00000E+00 | 4.43537E+01 | 3.22500E+03 | 2.99420E+07
1.01325E+02 | 10.1325 | 4.00000E+00 | 4.43537E+01 | 3.25000E+03 | 2.99420E+07
1.01325E+02 | 10.1325 | 4.00000E+00 | 4.43537E+01 | 3.27500E+03 | 2.99420E+07
1.01325E+02 | 10.1325 | 4.00000E+00 | 4.43537E+01 | 3.30000E+03 | 2.99420E+07
1.01325E+02 | 10.1325 | 4.00000E+00 | 4.43537E+01 | 3.32500E+03 | 2.99420E+07
1.01325E+02 | 10.1325 | 4.00000E+00 | 4.43537E+01 | 3.35000E+03 | 2.99420E+07
1.01325E+02 | 10.1325 | 4.00000E+00 | 4.43537E+01 | 3.37500E+03 | 2.99420E+07
1.01325E+02 | 10.1325 | 4.00000E+00 | 4.43537E+01 | 3.40000E+03 | 2.99420E+07
1.01325E+02 | 10.1325 | 4.00000E+00 | 4.43537E+01 | 3.42500E+03 | 2.99420E+07
1.01325E+02 | 10.1325 | 4.00000E+00 | 4.43537E+01 | 3.45000E+03 | 2.99420E+07
1.01325E+02 | 10.1325 | 4.00000E+00 | 4.43537E+01 | 3.47500E+03 | 2.99420E+07
1.01325E+02 | 10.1325 | 4.00000E+00 | 4.43537E+01 | 3.50000E+03 | 2.99420E+07
1.01325E+02 | 10.1325 | 4.00000E+00 | 4.43537E+01 | 3.52500E+03 | 2.99420E+07
1.01325E+02 | 10.1325 | 4.00000E+00 | 4.43537E+01 | 3.55000E+03 | 2.99420E+07
1.01325E+02 | 10.1325 | 4.00000E+00 | 4.43537E+01 | 3.57500E+03 | 2.99420E+07
1.01325E+02 | 10.1325 | 4.00000E+00 | 4.43537E+01 | 3.60000E+03 | 2.99420E+07
1.01325E+02 | 10.1325 | 4.00000E+00 | 4.43537E+01 | 3.62500E+03 | 2.99420E+07
1.01325E+02 | 10.1325 | 4.00000E+00 | 4.43537E+01 | 3.65000E+03 | 2.99420E+07
1.01325E+02 | 10.1325 | 4.00000E+00 | 4.43537E+01 | 3.67500E+03 | 2.99420E+07
1.01325E+02 | 10.1325 | 4.00000E+00 | 4.43537E+01 | 3.70000E+03 | 2.99420E+07
1.01325E+02 | 10.1325 | 4.00000E+00 | 4.43537E+01 | 3.72500E+03 | 2.99420E+07
1.01325E+02 | 10.1325 | 4.00000E+00 | 4.43537E+01 | 3.75000E+03 | 2.99420E+07
1.01325E+02 | 10.1325 | 4.00000E+00 | 4.43537E+01 | 3.77500E+03 | 2.99420E+07
1.01325E+02 | 10.1325 | 4.00000E+00 | 4.43537E+01 | 3.80000E+03 | 2.99420E+07
1.01325E+02 | 10.1325 | 4.00000E+00 | 4.43537E+01 | 3.82500E+03 | 2.99420E+07
1.01325E+02 | 10.1325 | 4.00000E+00 | 4.43537E+01 | 3.85000E+03 | 2.99420E+07
1.01325E+02 | 10.1325 | 4.00000E+00 | 4.43537E+01 | 3.87500E+03 | 2.99420E+07
1.01325E+02 | 10.1325 | 4.00000E+00 | 4.43537E+01 | 3.90000E+03 | 2.99420E+07
1.01325E+02 | 10.1325 | 4.00000E+00 | 4.43537E+01 | 3.92500E+03 | 2.99420E+07
1.01325E+02 | 10.1325 | 4.00000E+00 | 4.43537E+01 | 3.95000E+03 | 2.99420E+07
1.01325E+02 | 10.1325 | 4.00000E+00 | 4.43537E+01 | 3.97500E+03 | 2.99420E+07
1.01325E+02 | 10.1325 | 4.00000E+00 | 4.43537E+01 | 4.00000E+03 | 2.99420E+07
1.01325E+02 | 10.1325 | 3.00000E+00 | 0.00000E+00 | 2.50000E+02 | -7.69924E+06
1.01325E+02 | 10.1325 | 3.00000E+00 | 0.00000E+00 | 2.75000E+02 | -7.64123E+06
1.01325E+02 | 10.1325 | 3.00000E+00 | 0.00000E+00 | 3.00000E+02 | -7.57636E+06
1.01325E+02 | 10.1325 | 3.00000E+00 | 0.00000E+00 | 3.25000E+02 | -7.50477E+06
1.01325E+02 | 10.1325 | 3.00000E+00 | 0.00000E+00 | 3.50000E+02 | -7.42739E+06
1.01325E+02 | 10.1325 | 3.00000E+00 | 0.00000E+00 | 3.75000E+02 | -7.34538E+06
1.01325E+02 | 10.1325 | 3.00000E+00 | 0.00000E+00 | 4.00000E+02 | -7.25932E+06
1.01325E+02 | 10.1325 | 3.00000E+00 | 0.00000E+00 | 4.25000E+02 | -7.16820E+06
1.01325E+02 | 10.1325 | 3.00000E+00 | 0.00000E+00 | 4.50000E+02 | -7.06810E+06
1.01325E+02 | 10.1325 | 3.00000E+00 | 0.00000E+00 | 4.75000E+02 | -6.95022E+06
1.01325E+02 | 10.1325 | 3.00000E+00 | 0.00000E+00 | 5.00000E+02 | -6.79884E+06
1.01325E+02 | 10.1325 | 3.00000E+00 | 0.00000E+00 | 5.25000E+02 | -6.59225E+06
1.01325E+02 | 10.1325 | 3.00000E+00 | 0.00000E+00 | 5.50000E+02 | -6.31230E+06
1.01325E+02 | 10.1325 | 3.00000E+00 | 0.00000E+00 | 5.75000E+02 | -5.95852E+06
1.01325E+02 | 10.1325 | 3.00000E+00 | 0.00000E+00 | 6.00000E+02 | -5.54516E+06
1.01325E+02 | 10.1325 | 3.00000E+00 | 0.00000E+00 | 6.25000E+02 | -5.07907E+06
1.01325E+02 | 10.1325 | 3.00000E+00 | 0.00000E+00 | 6.50000E+02 | -4.54824E+06
1.01325E+02 | 10.1325 | 3.00000E+00 | 0.00000E+00 | 6.75000E+02 | -3.93785E+06
1.01325E+02 | 10.1325 | 3.00000E+00 | 0.00000E+00 | 7.00000E+02 | -3.26572E+06
1.01325E+02 | 10.1325 | 3.00000E+00 | 0.00000E+00 | 7.25000E+02 | -2.60854E+06
1.01325E+02 | 10.1325 | 3.00000E+00 | 0.00000E+00 | 7.50000E+02 | -2.07019E+06
1.01325E+02 | 10.1325 | 3.00000E+00 | 0.00000E+00 | 7.75000E+02 | -1.69939E+06
1.01325E+02 | 10.1325 | 3.00000E+00 | 0.00000E+00 | 8.00000E+02 | -1.46585E+06
1.01325E+02 | 10.1325 | 3.00000E+00 | 0.00000E+00 | 8.25000E+02 | -1.31444E+06
1.01325E+02 | 10.1325 | 3.00000E+00 | 0.00000E+00 | 8.50000E+02 | -1.20504E+06
1.01325E+02 | 10.1325 | 3.00000E+00 | 0.00000E+00 | 8.75000E+02 | -1.11595E+06
1.01325E+02 | 10.1325 | 3.00000E+00 | 0.00000E+00 | 9.00000E+02 | -1.03661E+06
1.01325E+02 | 10.1325 | 3.00000E+00 | 0.00000E+00 | 9.25000E+02 | -9.61990E+05
1.01325E+02 | 10.1325 | 3.00000E+00 | 0.00000E+00 | 9.50000E+02 | -8.89671E+05
1.01325E+02 | 10.1325 | 3.00000E+00 | 0.00000E+00 | 9.75000E+02 | -8.18454E+05
1.01325E+02 | 10.1325 | 3.00000E+00 | 0.00000E+00 | 1.00000E+03 | -7.47722E+05
1.01325E+02 | 10.1325 | 3.00000E+00 | 0.00000E+00 | 1.02500E+03 | -6.77159E+05
1.01325E+02 | 10.1325 | 3.00000E+00 | 0.00000E+00 | 1.05000E+03 | -6.06600E+05
1.01325E+02 | 10.1325 | 3.00000E+00 | 0.00000E+00 | 1.07500E+03 | -5.35944E+05
1.01325E+02 | 10.1325 | 3.00000E+00 | 0.00000E+00 | 1.10000E+03 | -4.65128E+05
1.01325E+02 | 10.1325 | 3.00000E+00 | 0.00000E+00 | 1.12500E+03 | -3.94115E+05
1.01325E+02 | 10.1325 | 3.00000E+00 | 0.00000E+00 | 1.15000E+03 | -3.22881E+05
1.01325E+02 | 10.1325 | 3.00000E+00 | 0.00000E+00 | 1.17500E+03 | -2.51407E+05
1.01325E+02 | 10.1325 | 3.00000E+00 | 0.00000E+00 | 1.20000E+03 | -1.79678E+05
1.01325E+02 | 10.1325 | 3.00000E+00 | 0.00000E+00 | 1.22500E+03 | -1.07680E+05
1.01325E+02 | 10.1325 | 3.00000E+00 | 0.00000E+00 | 1.25000E+03 | -3.53990E+04
1.01325E+02 | 10.1325 | 3.00000E+00 | 0.00000E+00 | 1.27500E+03 | 3.71834E+04
1.01325E+02 | 10.1325 | 3.00000E+00 | 0.00000E+00 | 1.30000E+03 | 1.10088E+05
1.01325E+02 | 10.1325 | 3.00000E+00 | 0.00000E+00 | 1.32500E+03 | 1.83342E+05
1.01325E+02 | 10.1325 | 3.00000E+00 | 0.00000E+00 | 1.35000E+03 | 2.56979E+05
1.01325E+02 | 10.1325 | 3.00000E+00 | 0.00000E+00 | 1.37500E+03 | 3.31044E+05
1.01325E+02 | 10.1325 | 3.00000E+00 | 0.00000E+00 | 1.40000E+03 | 4.05591E+05
1.01325E+02 | 10.1325 | 3.00000E+00 | 0.00000E+00 | 1.42500E+03 | 4.80690E+05
1.01325E+02 | 10.1325 | 3.00000E+00 | 0.00000E+00 | 1.45000E+03 | 5.56429E+05
1.01325E+02 | 10.1325 | 3.00000E+00 | 0.00000E+00 | 1.47500E+03 | 6.32915E+05
1.01325E+02 | 10.1325 | 3.00000E+00 | 0.00000E+00 | 1.50000E+03 | 7.10280E+05
1.01325E+02 | 10.1325 | 3.00000E+00 | 0.00000E+00 | 1.52500E+03 | 7.88686E+05
1.01325E+02 | 10.1325 | 3.00000E+00 | 0.00000E+00 | 1.55000E+03 | 8.68328E+05
1.01325E+02 | 10.1325 | 3.00000E+00 | 0.00000E+00 | 1.57500E+03 | 9.49441E+05
1.01325E+02 | 10.1325 | 3.00000E+00 | 0.00000E+00 | 1.60000E+03 | 1.03230E+06
1.01325E+02 | 10.1325 | 3.00000E+00 | 0.00000E+00 | 1.62500E+03 | 1.11725E+06
1.01325E+02 | 10.1325 | 3.00000E+00 | 0.00000E+00 | 1.65000E+03 | 1.20466E+06
1.01325E+02 | 10.1325 | 3.00000E+00 | 0.00000E+00 | 1.67500E+03 | 1.29500E+06
1.01325E+02 | 10.1325 | 3.00000E+00 | 0.00000E+00 | 1.70000E+03 | 1.38878E+06
1.01325E+02 | 10.1325 | 3.00000E+00 | 0.00000E+00 | 1.72500E+03 | 1.48662E+06
1.01325E+02 | 10.1325 | 3.00000E+00 | 0.00000E+00 | 1.75000E+03 | 1.58922E+06
1.01325E+02 | 10.1325 | 3.00000E+00 | 0.00000E+00 | 1.77500E+03 | 1.69736E+06
1.01325E+02 | 10.1325 | 3.00000E+00 | 0.00000E+00 | 1.80000E+03 | 1.81196E+06
1.01325E+02 | 10.1325 | 3.00000E+00 | 0.00000E+00 | 1.82500E+03 | 1.93401E+06
1.01325E+02 | 10.1325 | 3.00000E+00 | 0.00000E+00 | 1.85000E+03 | 2.06467E+06
1.01325E+02 | 10.1325 | 3.00000E+00 | 0.00000E+00 | 1.87500E+03 | 2.20520E+06
1.01325E+02 | 10.1325 | 3.00000E+00 | 0.00000E+00 | 1.90000E+03 | 2.35701E+06
1.01325E+02 | 10.1325 | 3.00000E+00 | 0.00000E+00 | 1.92500E+03 | 2.52166E+06
1.01325E+02 | 10.1325 | 3.00000E+00 | 0.00000E+00 | 1.95000E+03 | 2.70085E+06
1.01325E+02 | 10.1325 | 3.00000E+00 | 0.00000E+00 | 1.97500E+03 | 2.89644E+06
1.01325E+02 | 10.1325 | 3.00000E+00 | 0.00000E+00 | 2.00000E+03 | 3.11044E+06
1.01325E+02 | 10.1325 | 3.00000E+00 | 0.00000E+00 | 2.02500E+03 | 3.34505E+06
1.01325E+02 | 10.1325 | 3.00000E+00 | 0.00000E+00 | 2.05000E+03 | 3.60258E+06
1.01325E+02 | 10.1325 | 3.00000E+00 | 0.00000E+00 | 2.07500E+03 | 3.88550E+06
1.01325E+02 | 10.1325 | 3.00000E+00 | 0.00000E+00 | 2.10000E+03 | 4.19643E+06
1.01325E+02 | 10.1325 | 3.00000E+00 | 0.00000E+00 | 2.12500E+03 | 4.53809E+06
1.01325E+02 | 10.1325 | 3.00000E+00 | 0.00000E+00 | 2.15000E+03 | 4.91329E+06
1.01325E+02 | 10.1325 | 3.00000E+00 | 0.00000E+00 | 2.17500E+03 | 5.32488E+06
1.01325E+02 | 10.1325 | 3.00000E+00 | 0.00000E+00 | 2.20000E+03 | 5.77575E+06
1.01325E+02 | 10.1325 | 3.00000E+00 | 0.00000E+00 | 2.22500E+03 | 6.26869E+06
1.01325E+02 | 10.1325 | 3.00000E+00 | 0.00000E+00 | 2.25000E+03 | 6.80641E+06
1.01325E+02 | 10.1325 | 3.00000E+00 | 0.00000E+00 | 2.27500E+03 | 7.39136E+06
1.01325E+02 | 10.1325 | 3.00000E+00 | 0.00000E+00 | 2.30000E+03 | 8.02570E+06
1.01325E+02 | 10.1325 | 3.00000E+00 | 0.00000E+00 | 2.32500E+03 | 8.71111E+06
1.01325E+02 | 10.1325 | 3.00000E+00 | 0.00000E+00 | 2.35000E+03 | 9.44868E+06
1.01325E+02 | 10.1325 | 3.00000E+00 | 0.00000E+00 | 2.37500E+03 | 1.02387E+07
1.01325E+02 | 10.1325 | 3.00000E+00 | 0.00000E+00 | 2.40000E+03 | 1.10807E+07
1.01325E+02 | 10.1325 | 3.00000E+00 | 0.00000E+00 | 2.42500E+03 | 1.19729E+07
1.01325E+02 | 10.1325 | 3.00000E+00 | 0.00000E+00 | 2.45000E+03 | 1.29124E+07
1.01325E+02 | 10.1325 | 3.00000E+00 | 0.00000E+00 | 2.47500E+03 | 1.38950E+07
1.01325E+02 | 10.1325 | 3.00000E+00 | 0.00000E+00 | 2.50000E+03 | 1.49150E+07
1.01325E+02 | 10.1325 | 3.00000E+00 | 0.00000E+00 | 2.52500E+03 | 1.59656E+07
1.01325E+02 | 10.1325 | 3.00000E+00 | 0.00000E+00 | 2.55000E+03 | 1.70384E+07
1.01325E+02 | 10.1325 | 3.00000E+00 | 0.00000E+00 | 2.57500E+03 | 1.81244E+07
1.01325E+02 | 10.1325 | 3.00000E+00 | 0.00000E+00 | 2.60000E+03 | 1.92138E+07
1.01325E+02 | 10.1325 | 3.00000E+00 | 0.00000E+00 | 2.62500E+03 | 2.02963E+07
1.01325E+02 | 10.1325 | 3.00000E+00 | 0.00000E+00 | 2.65000E+03 | 2.13619E+07
1.01325E+02 | 10.1325 | 3.00000E+00 | 0.00000E+00 | 2.67500E+03 | 2.24010E+07
1.01325E+02 | 10.1325 | 3.00000E+00 | 0.00000E+00 | 2.70000E+03 | 2.34046E+07
1.01325E+02 | 10.1325 | 3.00000E+00 | 0.00000E+00 | 2.72500E+03 | 2.43643E+07
1.01325E+02 | 10.1325 | 3.00000E+00 | 0.00000E+00 | 2.75000E+03 | 2.52719E+07
1.01325E+02 | 10.1325 | 3.00000E+00 | 1.39497E-01 | 2.77500E+03 | 2.61196E+07
1.01325E+02 | 10.1325 | 3.00000E+00 | 3.32990E-01 | 2.80000E+03 | 2.68994E+07
1.01325E+02 | 10.1325 | 3.00000E+00 | 5.98352E-01 | 2.82500E+03 | 2.76026E+07
1.01325E+02 | 10.1325 | 3.00000E+00 | 9.63876E-01 | 2.85000E+03 | 2.82204E+07
1.01325E+02 | 10.1325 | 3.00000E+00 | 1.47118E+00 | 2.87500E+03 | 2.87445E+07
1.01325E+02 | 10.1325 | 3.00000E+00 | 2.18382E+00 | 2.90000E+03 | 2.91682E+07
1.01325E+02 | 10.1325 | 3.00000E+00 | 3.20363E+00 | 2.92500E+03 | 2.94882E+07
1.01325E+02 | 10.1325 | 3.00000E+00 | 4.70480E+00 | 2.95000E+03 | 2.97055E+07
1.01325E+02 | 10.1325 | 3.00000E+00 | 7.01219E+00 | 2.97500E+03 | 2.98265E+07
1.01325E+02 | 10.1325 | 3.00000E+00 | 1.08107E+01 | 3.00000E+03 | 2.98618E+07
1.01325E+02 | 10.1325 | 3.00000E+00 | 1.78375E+01 | 3.02500E+03 | 2.98249E+07
1.01325E+02 | 10.1325 | 3.00000E+00 | 3.41698E+01 | 3.05000E+03 | 2.97295E+07
1.01325E+02 | 10.1325 | 3.00000E+00 | 3.41698E+01 | 3.07500E+03 | 2.97295E+07
1.01325E+02 | 10.1325 | 3.00000E+00 | 3.41698E+01 | 3.10000E+03 | 2.97295E+07
1.01325E+02 | 10.1325 | 3.00000E+00 | 3.41698E+01 | 3.12500E+03 | 2.97295E+07
1.01325E+02 | 10.1325 | 3.00000E+00 | 3.41698E+01 | 3.15000E+03 | 2.97295E+07
1.01325E+02 | 10.1325 | 3.00000E+00 | 3.41698E+01 | 3.17500E+03 | 2.97295E+07
1.01325E+02 | 10.1325 | 3.00000E+00 | 3.41698E+01 | 3.20000E+03 | 2.97295E+07
1.01325E+02 | 10.1325 | 3.00000E+00 | 3.41698E+01 | 3.22500E+03 | 2.97295E+07
1.01325E+02 | 10.1325 | 3.00000E+00 | 3.41698E+01 | 3.25000E+03 | 2.97295E+07
1.01325E+02 | 10.1325 | 3.00000E+00 | 3.41698E+01 | 3.27500E+03 | 2.97295E+07
1.01325E+02 | 10.1325 | 3.00000E+00 | 3.41698E+01 | 3.30000E+03 | 2.97295E+07
1.01325E+02 | 10.1325 | 3.00000E+00 | 3.41698E+01 | 3.32500E+03 | 2.97295E+07
1.01325E+02 | 10.1325 | 3.00000E+00 | 3.41698E+01 | 3.35000E+03 | 2.97295E+07
1.01325E+02 | 10.1325 | 3.00000E+00 | 3.41698E+01 | 3.37500E+03 | 2.97295E+07
1.01325E+02 | 10.1325 | 3.00000E+00 | 3.41698E+01 | 3.40000E+03 | 2.97295E+07
1.01325E+02 | 10.1325 | 3.00000E+00 | 3.41698E+01 | 3.42500E+03 | 2.97295E+07
1.01325E+02 | 10.1325 | 3.00000E+00 | 3.41698E+01 | 3.45000E+03 | 2.97295E+07
1.01325E+02 | 10.1325 | 3.00000E+00 | 3.41698E+01 | 3.47500E+03 | 2.97295E+07
1.01325E+02 | 10.1325 | 3.00000E+00 | 3.41698E+01 | 3.50000E+03 | 2.97295E+07
1.01325E+02 | 10.1325 | 3.00000E+00 | 3.41698E+01 | 3.52500E+03 | 2.97295E+07
1.01325E+02 | 10.1325 | 3.00000E+00 | 3.41698E+01 | 3.55000E+03 | 2.97295E+07
1.01325E+02 | 10.1325 | 3.00000E+00 | 3.41698E+01 | 3.57500E+03 | 2.97295E+07
1.01325E+02 | 10.1325 | 3.00000E+00 | 3.41698E+01 | 3.60000E+03 | 2.97295E+07
1.01325E+02 | 10.1325 | 3.00000E+00 | 3.41698E+01 | 3.62500E+03 | 2.97295E+07
1.01325E+02 | 10.1325 | 3.00000E+00 | 3.41698E+01 | 3.65000E+03 | 2.97295E+07
1.01325E+02 | 10.1325 | 3.00000E+00 | 3.41698E+01 | 3.67500E+03 | 2.97295E+07
1.01325E+02 | 10.1325 | 3.00000E+00 | 3.41698E+01 | 3.70000E+03 | 2.97295E+07
1.01325E+02 | 10.1325 | 3.00000E+00 | 3.41698E+01 | 3.72500E+03 | 2.97295E+07
1.01325E+02 | 10.1325 | 3.00000E+00 | 3.41698E+01 | 3.75000E+03 | 2.97295E+07
1.01325E+02 | 10.1325 | 3.00000E+00 | 3.41698E+01 | 3.77500E+03 | 2.97295E+07
1.01325E+02 | 10.1325 | 3.00000E+00 | 3.41698E+01 | 3.80000E+03 | 2.97295E+07
1.01325E+02 | 10.1325 | 3.00000E+00 | 3.41698E+01 | 3.82500E+03 | 2.97295E+07
1.01325E+02 | 10.1325 | 3.00000E+00 | 3.41698E+01 | 3.85000E+03 | 2.97295E+07
1.01325E+02 | 10.1325 | 3.00000E+00 | 3.41698E+01 | 3.87500E+03 | 2.97295E+07
1.01325E+02 | 10.1325 | 3.00000E+00 | 3.41698E+01 | 3.90000E+03 | 2.97295E+07
1.01325E+02 | 10.1325 | 3.00000E+00 | 3.41698E+01 | 3.92500E+03 | 2.97295E+07
1.01325E+02 | 10.1325 | 3.00000E+00 | 3.41698E+01 | 3.95000E+03 | 2.97295E+07
1.01325E+02 | 10.1325 | 3.00000E+00 | 3.41698E+01 | 3.97500E+03 | 2.97295E+07
1.01325E+02 | 10.1325 | 3.00000E+00 | 3.41698E+01 | 4.00000E+03 | 2.97295E+07
1.01325E+02 | 10.1325 | 2.40000E+00 | 0.00000E+00 | 2.50000E+02 | -7.40957E+06
1.01325E+02 | 10.1325 | 2.40000E+00 | 0.00000E+00 | 2.75000E+02 | -7.35244E+06
1.01325E+02 | 10.1325 | 2.40000E+00 | 0.00000E+00 | 3.00000E+02 | -7.28847E+06
1.01325E+02 | 10.1325 | 2.40000E+00 | 0.00000E+00 | 3.25000E+02 | -7.21780E+06
1.01325E+02 | 10.1325 | 2.40000E+00 | 0.00000E+00 | 3.50000E+02 | -7.14130E+06
1.01325E+02 | 10.1325 | 2.40000E+00 | 0.00000E+00 | 3.75000E+02 | -7.05992E+06
1.01325E+02 | 10.1325 | 2.40000E+00 | 0.00000E+00 | 4.00000E+02 | -6.97391E+06
1.01325E+02 | 10.1325 | 2.40000E+00 | 0.00000E+00 | 4.25000E+02 | -6.88174E+06
1.01325E+02 | 10.1325 | 2.40000E+00 | 0.00000E+00 | 4.50000E+02 | -6.77894E+06
1.01325E+02 | 10.1325 | 2.40000E+00 | 0.00000E+00 | 4.75000E+02 | -6.65643E+06
1.01325E+02 | 10.1325 | 2.40000E+00 | 0.00000E+00 | 5.00000E+02 | -6.49923E+06
1.01325E+02 | 10.1325 | 2.40000E+00 | 0.00000E+00 | 5.25000E+02 | -6.28844E+06
1.01325E+02 | 10.1325 | 2.40000E+00 | 0.00000E+00 | 5.50000E+02 | -6.01070E+06
1.01325E+02 | 10.1325 | 2.40000E+00 | 0.00000E+00 | 5.75000E+02 | -5.66918E+06
1.01325E+02 | 10.1325 | 2.40000E+00 | 0.00000E+00 | 6.00000E+02 | -5.27774E+06
1.01325E+02 | 10.1325 | 2.40000E+00 | 0.00000E+00 | 6.25000E+02 | -4.84052E+06
1.01325E+02 | 10.1325 | 2.40000E+00 | 0.00000E+00 | 6.50000E+02 | -4.34340E+06
1.01325E+02 | 10.1325 | 2.40000E+00 | 0.00000E+00 | 6.75000E+02 | -3.77015E+06
1.01325E+02 | 10.1325 | 2.40000E+00 | 0.00000E+00 | 7.00000E+02 | -3.13595E+06
1.01325E+02 | 10.1325 | 2.40000E+00 | 0.00000E+00 | 7.25000E+02 | -2.51271E+06
1.01325E+02 | 10.1325 | 2.40000E+00 | 0.00000E+00 | 7.50000E+02 | -1.99993E+06
1.01325E+02 | 10.1325 | 2.40000E+00 | 0.00000E+00 | 7.75000E+02 | -1.64575E+06
1.01325E+02 | 10.1325 | 2.40000E+00 | 0.00000E+00 | 8.00000E+02 | -1.42244E+06
1.01325E+02 | 10.1325 | 2.40000E+00 | 0.00000E+00 | 8.25000E+02 | -1.27770E+06
1.01325E+02 | 10.1325 | 2.40000E+00 | 0.00000E+00 | 8.50000E+02 | -1.17318E+06
1.01325E+02 | 10.1325 | 2.40000E+00 | 0.00000E+00 | 8.75000E+02 | -1.08811E+06
1.01325E+02 | 10.1325 | 2.40000E+00 | 0.00000E+00 | 9.00000E+02 | -1.01234E+06
1.01325E+02 | 10.1325 | 2.40000E+00 | 0.00000E+00 | 9.25000E+02 | -9.41082E+05
1.01325E+02 | 10.1325 | 2.40000E+00 | 0.00000E+00 | 9.50000E+02 | -8.72015E+05
1.01325E+02 | 10.1325 | 2.40000E+00 | 0.00000E+00 | 9.75000E+02 | -8.03994E+05
1.01325E+02 | 10.1325 | 2.40000E+00 | 0.00000E+00 | 1.00000E+03 | -7.36430E+05
1.01325E+02 | 10.1325 | 2.40000E+00 | 0.00000E+00 | 1.02500E+03 | -6.69023E+05
1.01325E+02 | 10.1325 | 2.40000E+00 | 0.00000E+00 | 1.05000E+03 | -6.01616E+05
1.01325E+02 | 10.1325 | 2.40000E+00 | 0.00000E+00 | 1.07500E+03 | -5.34113E+05
1.01325E+02 | 10.1325 | 2.40000E+00 | 0.00000E+00 | 1.10000E+03 | -4.66454E+05
1.01325E+02 | 10.1325 | 2.40000E+00 | 0.00000E+00 | 1.12500E+03 | -3.98606E+05
1.01325E+02 | 10.1325 | 2.40000E+00 | 0.00000E+00 | 1.15000E+03 | -3.30544E+05
1.01325E+02 | 10.1325 | 2.40000E+00 | 0.00000E+00 | 1.17500E+03 | -2.62251E+05
1.01325E+02 | 10.1325 | 2.40000E+00 | 0.00000E+00 | 1.20000E+03 | -1.93714E+05
1.01325E+02 | 10.1325 | 2.40000E+00 | 0.00000E+00 | 1.22500E+03 | -1.24919E+05
1.01325E+02 | 10.1325 | 2.40000E+00 | 0.00000E+00 | 1.25000E+03 | -5.58517E+04
1.01325E+02 | 10.1325 | 2.40000E+00 | 0.00000E+00 | 1.27500E+03 | 1.35037E+04
1.01325E+02 | 10.1325 | 2.40000E+00 | 0.00000E+00 | 1.30000E+03 | 8.31678E+04
1.01325E+02 | 10.1325 | 2.40000E+00 | 0.00000E+00 | 1.32500E+03 | 1.53166E+05
1.01325E+02 | 10.1325 | 2.40000E+00 | 0.00000E+00 | 1.35000E+03 | 2.23531E+05
1.01325E+02 | 10.1325 | 2.40000E+00 | 0.00000E+00 | 1.37500E+03 | 2.94304E+05
1.01325E+02 | 10.1325 | 2.40000E+00 | 0.00000E+00 | 1.40000E+03 | 3.65537E+05
1.01325E+02 | 10.1325 | 2.40000E+00 | 0.00000E+00 | 1.42500E+03 | 4.37297E+05
1.01325E+02 | 10.1325 | 2.40000E+00 | 0.00000E+00 | 1.45000E+03 | 5.09666E+05
1.01325E+02 | 10.1325 | 2.40000E+00 | 0.00000E+00 | 1.47500E+03 | 5.82745E+05
1.01325E+02 | 10.1325 | 2.40000E+00 | 0.00000E+00 | 1.50000E+03 | 6.56660E+05
1.01325E+02 | 10.1325 | 2.40000E+00 | 0.00000E+00 | 1.52500E+03 | 7.31563E+05
1.01325E+02 | 10.1325 | 2.40000E+00 | 0.00000E+00 | 1.55000E+03 | 8.07638E+05
1.01325E+02 | 10.1325 | 2.40000E+00 | 0.00000E+00 | 1.57500E+03 | 8.85105E+05
1.01325E+02 | 10.1325 | 2.40000E+00 | 0.00000E+00 | 1.60000E+03 | 9.64229E+05
1.01325E+02 | 10.1325 | 2.40000E+00 | 0.00000E+00 | 1.62500E+03 | 1.04532E+06
1.01325E+02 | 10.1325 | 2.40000E+00 | 0.00000E+00 | 1.65000E+03 | 1.12874E+06
1.01325E+02 | 10.1325 | 2.40000E+00 | 0.00000E+00 | 1.67500E+03 | 1.21493E+06
1.01325E+02 | 10.1325 | 2.40000E+00 | 0.00000E+00 | 1.70000E+03 | 1.30436E+06
1.01325E+02 | 10.1325 | 2.40000E+00 | 0.00000E+00 | 1.72500E+03 | 1.39763E+06
1.01325E+02 | 10.1325 | 2.40000E+00 | 0.00000E+00 | 1.75000E+03 | 1.49537E+06
1.01325E+02 | 10.1325 | 2.40000E+00 | 0.00000E+00 | 1.77500E+03 | 1.59834E+06
1.01325E+02 | 10.1325 | 2.40000E+00 | 0.00000E+00 | 1.80000E+03 | 1.70738E+06
1.01325E+02 | 10.1325 | 2.40000E+00 | 0.00000E+00 | 1.82500E+03 | 1.82344E+06
1.01325E+02 | 10.1325 | 2.40000E+00 | 0.00000E+00 | 1.85000E+03 | 1.94760E+06
1.01325E+02 | 10.1325 | 2.40000E+00 | 0.00000E+00 | 1.87500E+03 | 2.08103E+06
1.01325E+02 | 10.1325 | 2.40000E+00 | 0.00000E+00 | 1.90000E+03 | 2.22507E+06
1.01325E+02 | 10.1325 | 2.40000E+00 | 0.00000E+00 | 1.92500E+03 | 2.38117E+06
1.01325E+02 | 10.1325 | 2.40000E+00 | 0.00000E+00 | 1.95000E+03 | 2.55092E+06
1.01325E+02 | 10.1325 | 2.40000E+00 | 0.00000E+00 | 1.97500E+03 | 2.73607E+06
1.01325E+02 | 10.1325 | 2.40000E+00 | 0.00000E+00 | 2.00000E+03 | 2.93850E+06
1.01325E+02 | 10.1325 | 2.40000E+00 | 0.00000E+00 | 2.02500E+03 | 3.16025E+06
1.01325E+02 | 10.1325 | 2.40000E+00 | 0.00000E+00 | 2.05000E+03 | 3.40348E+06
1.01325E+02 | 10.1325 | 2.40000E+00 | 0.00000E+00 | 2.07500E+03 | 3.67050E+06
1.01325E+02 | 10.1325 | 2.40000E+00 | 0.00000E+00 | 2.10000E+03 | 3.96373E+06
1.01325E+02 | 10.1325 | 2.40000E+00 | 0.00000E+00 | 2.12500E+03 | 4.28571E+06
1.01325E+02 | 10.1325 | 2.40000E+00 | 0.00000E+00 | 2.15000E+03 | 4.63904E+06
1.01325E+02 | 10.1325 | 2.40000E+00 | 0.00000E+00 | 2.17500E+03 | 5.02637E+06
1.01325E+02 | 10.1325 | 2.40000E+00 | 0.00000E+00 | 2.20000E+03 | 5.45033E+06
1.01325E+02 | 10.1325 | 2.40000E+00 | 0.00000E+00 | 2.22500E+03 | 5.91352E+06
1.01325E+02 | 10.1325 | 2.40000E+00 | 0.00000E+00 | 2.25000E+03 | 6.41839E+06
1.01325E+02 | 10.1325 | 2.40000E+00 | 0.00000E+00 | 2.27500E+03 | 6.96718E+06
1.01325E+02 | 10.1325 | 2.40000E+00 | 0.00000E+00 | 2.30000E+03 | 7.56181E+06
1.01325E+02 | 10.1325 | 2.40000E+00 | 0.00000E+00 | 2.32500E+03 | 8.20378E+06
1.01325E+02 | 10.1325 | 2.40000E+00 | 0.00000E+00 | 2.35000E+03 | 8.89400E+06
1.01325E+02 | 10.1325 | 2.40000E+00 | 0.00000E+00 | 2.37500E+03 | 9.63268E+06
1.01325E+02 | 10.1325 | 2.40000E+00 | 0.00000E+00 | 2.40000E+03 | 1.04192E+07
1.01325E+02 | 10.1325 | 2.40000E+00 | 0.00000E+00 | 2.42500E+03 | 1.12518E+07
1.01325E+02 | 10.1325 | 2.40000E+00 | 0.00000E+00 | 2.45000E+03 | 1.21278E+07
1.01325E+02 | 10.1325 | 2.40000E+00 | 0.00000E+00 | 2.47500E+03 | 1.30432E+07
1.01325E+02 | 10.1325 | 2.40000E+00 | 0.00000E+00 | 2.50000E+03 | 1.39927E+07
1.01325E+02 | 10.1325 | 2.40000E+00 | 0.00000E+00 | 2.52500E+03 | 1.49700E+07
1.01325E+02 | 10.1325 | 2.40000E+00 | 0.00000E+00 | 2.55000E+03 | 1.59677E+07
1.01325E+02 | 10.1325 | 2.40000E+00 | 0.00000E+00 | 2.57500E+03 | 1.69777E+07
1.01325E+02 | 10.1325 | 2.40000E+00 | 0.00000E+00 | 2.60000E+03 | 1.79914E+07
1.01325E+02 | 10.1325 | 2.40000E+00 | 0.00000E+00 | 2.62500E+03 | 1.90004E+07
1.01325E+02 | 10.1325 | 2.40000E+00 | 0.00000E+00 | 2.65000E+03 | 1.99965E+07
1.01325E+02 | 10.1325 | 2.40000E+00 | 0.00000E+00 | 2.67500E+03 | 2.09723E+07
1.01325E+02 | 10.1325 | 2.40000E+00 | 0.00000E+00 | 2.70000E+03 | 2.19215E+07
1.01325E+02 | 10.1325 | 2.40000E+00 | 0.00000E+00 | 2.72500E+03 | 2.28387E+07
1.01325E+02 | 10.1325 | 2.40000E+00 | 4.83015E-02 | 2.75000E+03 | 2.37193E+07
1.01325E+02 | 10.1325 | 2.40000E+00 | 1.64372E-01 | 2.77500E+03 | 2.45592E+07
1.01325E+02 | 10.1325 | 2.40000E+00 | 3.23084E-01 | 2.80000E+03 | 2.53540E+07
1.01325E+02 | 10.1325 | 2.40000E+00 | 5.40626E-01 | 2.82500E+03 | 2.60987E+07
1.01325E+02 | 10.1325 | 2.40000E+00 | 8.40148E-01 | 2.85000E+03 | 2.67871E+07
1.01325E+02 | 10.1325 | 2.40000E+00 | 1.25571E+00 | 2.87500E+03 | 2.74115E+07
1.01325E+02 | 10.1325 | 2.40000E+00 | 1.83930E+00 | 2.90000E+03 | 2.79640E+07
1.01325E+02 | 10.1325 | 2.40000E+00 | 2.67431E+00 | 2.92500E+03 | 2.84368E+07
1.01325E+02 | 10.1325 | 2.40000E+00 | 3.90336E+00 | 2.95000E+03 | 2.88242E+07
1.01325E+02 | 10.1325 | 2.40000E+00 | 5.79254E+00 | 2.97500E+03 | 2.91238E+07
1.01325E+02 | 10.1325 | 2.40000E+00 | 8.90304E+00 | 3.00000E+03 | 2.93373E+07
1.01325E+02 | 10.1325 | 2.40000E+00 | 1.46592E+01 | 3.02500E+03 | 2.94699E+07
1.01325E+02 | 10.1325 | 2.40000E+00 | 2.80475E+01 | 3.05000E+03 | 2.95286E+07
1.01325E+02 | 10.1325 | 2.40000E+00 | 8.71450E+01 | 3.07500E+03 | 2.95174E+07
1.01325E+02 | 10.1325 | 2.40000E+00 | 8.71450E+01 | 3.10000E+03 | 2.95174E+07
1.01325E+02 | 10.1325 | 2.40000E+00 | 8.71450E+01 | 3.12500E+03 | 2.95174E+07
1.01325E+02 | 10.1325 | 2.40000E+00 | 8.71450E+01 | 3.15000E+03 | 2.95174E+07
1.01325E+02 | 10.1325 | 2.40000E+00 | 8.71450E+01 | 3.17500E+03 | 2.95174E+07
1.01325E+02 | 10.1325 | 2.40000E+00 | 8.71450E+01 | 3.20000E+03 | 2.95174E+07
1.01325E+02 | 10.1325 | 2.40000E+00 | 8.71450E+01 | 3.22500E+03 | 2.95174E+07
1.01325E+02 | 10.1325 | 2.40000E+00 | 8.71450E+01 | 3.25000E+03 | 2.95174E+07
1.01325E+02 | 10.1325 | 2.40000E+00 | 8.71450E+01 | 3.27500E+03 | 2.95174E+07
1.01325E+02 | 10.1325 | 2.40000E+00 | 8.71450E+01 | 3.30000E+03 | 2.95174E+07
1.01325E+02 | 10.1325 | 2.40000E+00 | 8.71450E+01 | 3.32500E+03 | 2.95174E+07
1.01325E+02 | 10.1325 | 2.40000E+00 | 8.71450E+01 | 3.35000E+03 | 2.95174E+07
1.01325E+02 | 10.1325 | 2.40000E+00 | 8.71450E+01 | 3.37500E+03 | 2.95174E+07
1.01325E+02 | 10.1325 | 2.40000E+00 | 8.71450E+01 | 3.40000E+03 | 2.95174E+07
1.01325E+02 | 10.1325 | 2.40000E+00 | 8.71450E+01 | 3.42500E+03 | 2.95174E+07
1.01325E+02 | 10.1325 | 2.40000E+00 | 8.71450E+01 | 3.45000E+03 | 2.95174E+07
1.01325E+02 | 10.1325 | 2.40000E+00 | 8.71450E+01 | 3.47500E+03 | 2.95174E+07
1.01325E+02 | 10.1325 | 2.40000E+00 | 8.71450E+01 | 3.50000E+03 | 2.95174E+07
1.01325E+02 | 10.1325 | 2.40000E+00 | 8.71450E+01 | 3.52500E+03 | 2.95174E+07
1.01325E+02 | 10.1325 | 2.40000E+00 | 8.71450E+01 | 3.55000E+03 | 2.95174E+07
1.01325E+02 | 10.1325 | 2.40000E+00 | 8.71450E+01 | 3.57500E+03 | 2.95174E+07
1.01325E+02 | 10.1325 | 2.40000E+00 | 8.71450E+01 | 3.60000E+03 | 2.95174E+07
1.01325E+02 | 10.1325 | 2.40000E+00 | 8.71450E+01 | 3.62500E+03 | 2.95174E+07
1.01325E+02 | 10.1325 | 2.40000E+00 | 8.71450E+01 | 3.65000E+03 | 2.95174E+07
1.01325E+02 | 10.1325 | 2.40000E+00 | 8.71450E+01 | 3.67500E+03 | 2.95174E+07
1.01325E+02 | 10.1325 | 2.40000E+00 | 8.71450E+01 | 3.70000E+03 | 2.95174E+07
1.01325E+02 | 10.1325 | 2.40000E+00 | 8.71450E+01 | 3.72500E+03 | 2.95174E+07
1.01325E+02 | 10.1325 | 2.40000E+00 | 8.71450E+01 | 3.75000E+03 | 2.95174E+07
1.01325E+02 | 10.1325 | 2.40000E+00 | 8.71450E+01 | 3.77500E+03 | 2.95174E+07
1.01325E+02 | 10.1325 | 2.40000E+00 | 8.71450E+01 | 3.80000E+03 | 2.95174E+07
1.01325E+02 | 10.1325 | 2.40000E+00 | 8.71450E+01 | 3.82500E+03 | 2.95174E+07
1.01325E+02 | 10.1325 | 2.40000E+00 | 8.71450E+01 | 3.85000E+03 | 2.95174E+07
1.01325E+02 | 10.1325 | 2.40000E+00 | 8.71450E+01 | 3.87500E+03 | 2.95174E+07
1.01325E+02 | 10.1325 | 2.40000E+00 | 8.71450E+01 | 3.90000E+03 | 2.95174E+07
1.01325E+02 | 10.1325 | 2.40000E+00 | 8.71450E+01 | 3.92500E+03 | 2.95174E+07
1.01325E+02 | 10.1325 | 2.40000E+00 | 8.71450E+01 | 3.95000E+03 | 2.95174E+07
1.01325E+02 | 10.1325 | 2.40000E+00 | 8.71450E+01 | 3.97500E+03 | 2.95174E+07
1.01325E+02 | 10.1325 | 2.40000E+00 | 8.71450E+01 | 4.00000E+03 | 2.95174E+07
1.01325E+02 | 10.1325 | 1.90000E+00 | 0.00000E+00 | 2.50000E+02 | -7.08175E+06
1.01325E+02 | 10.1325 | 1.90000E+00 | 0.00000E+00 | 2.75000E+02 | -7.02551E+06
1.01325E+02 | 10.1325 | 1.90000E+00 | 0.00000E+00 | 3.00000E+02 | -6.96241E+06
1.01325E+02 | 10.1325 | 1.90000E+00 | 0.00000E+00 | 3.25000E+02 | -6.89262E+06
1.01325E+02 | 10.1325 | 1.90000E+00 | 0.00000E+00 | 3.50000E+02 | -6.81700E+06
1.01325E+02 | 10.1325 | 1.90000E+00 | 0.00000E+00 | 3.75000E+02 | -6.73631E+06
1.01325E+02 | 10.1325 | 1.90000E+00 | 0.00000E+00 | 4.00000E+02 | -6.65044E+06
1.01325E+02 | 10.1325 | 1.90000E+00 | 0.00000E+00 | 4.25000E+02 | -6.55739E+06
1.01325E+02 | 10.1325 | 1.90000E+00 | 0.00000E+00 | 4.50000E+02 | -6.45217E+06
1.01325E+02 | 10.1325 | 1.90000E+00 | 0.00000E+00 | 4.75000E+02 | -6.32558E+06
1.01325E+02 | 10.1325 | 1.90000E+00 | 0.00000E+00 | 5.00000E+02 | -6.16368E+06
1.01325E+02 | 10.1325 | 1.90000E+00 | 0.00000E+00 | 5.25000E+02 | -5.95075E+06
1.01325E+02 | 10.1325 | 1.90000E+00 | 0.00000E+00 | 5.50000E+02 | -5.67823E+06
1.01325E+02 | 10.1325 | 1.90000E+00 | 0.00000E+00 | 5.75000E+02 | -5.35242E+06
1.01325E+02 | 10.1325 | 1.90000E+00 | 0.00000E+00 | 6.00000E+02 | -4.98622E+06
1.01325E+02 | 10.1325 | 1.90000E+00 | 0.00000E+00 | 6.25000E+02 | -4.58088E+06
1.01325E+02 | 10.1325 | 1.90000E+00 | 0.00000E+00 | 6.50000E+02 | -4.12034E+06
1.01325E+02 | 10.1325 | 1.90000E+00 | 0.00000E+00 | 6.75000E+02 | -3.58718E+06
1.01325E+02 | 10.1325 | 1.90000E+00 | 0.00000E+00 | 7.00000E+02 | -2.99398E+06
1.01325E+02 | 10.1325 | 1.90000E+00 | 0.00000E+00 | 7.25000E+02 | -2.40759E+06
1.01325E+02 | 10.1325 | 1.90000E+00 | 0.00000E+00 | 7.50000E+02 | -1.92268E+06
1.01325E+02 | 10.1325 | 1.90000E+00 | 0.00000E+00 | 7.75000E+02 | -1.58668E+06
1.01325E+02 | 10.1325 | 1.90000E+00 | 0.00000E+00 | 8.00000E+02 | -1.37460E+06
1.01325E+02 | 10.1325 | 1.90000E+00 | 0.00000E+00 | 8.25000E+02 | -1.23720E+06
1.01325E+02 | 10.1325 | 1.90000E+00 | 0.00000E+00 | 8.50000E+02 | -1.13806E+06
1.01325E+02 | 10.1325 | 1.90000E+00 | 0.00000E+00 | 8.75000E+02 | -1.05740E+06
1.01325E+02 | 10.1325 | 1.90000E+00 | 0.00000E+00 | 9.00000E+02 | -9.85581E+05
1.01325E+02 | 10.1325 | 1.90000E+00 | 0.00000E+00 | 9.25000E+02 | -9.18029E+05
1.01325E+02 | 10.1325 | 1.90000E+00 | 0.00000E+00 | 9.50000E+02 | -8.52547E+05
1.01325E+02 | 10.1325 | 1.90000E+00 | 0.00000E+00 | 9.75000E+02 | -7.88050E+05
1.01325E+02 | 10.1325 | 1.90000E+00 | 0.00000E+00 | 1.00000E+03 | -7.23979E+05
1.01325E+02 | 10.1325 | 1.90000E+00 | 0.00000E+00 | 1.02500E+03 | -6.60053E+05
1.01325E+02 | 10.1325 | 1.90000E+00 | 0.00000E+00 | 1.05000E+03 | -5.96121E+05
1.01325E+02 | 10.1325 | 1.90000E+00 | 0.00000E+00 | 1.07500E+03 | -5.32095E+05
1.01325E+02 | 10.1325 | 1.90000E+00 | 0.00000E+00 | 1.10000E+03 | -4.67918E+05
1.01325E+02 | 10.1325 | 1.90000E+00 | 0.00000E+00 | 1.12500E+03 | -4.03559E+05
1.01325E+02 | 10.1325 | 1.90000E+00 | 0.00000E+00 | 1.15000E+03 | -3.38996E+05
1.01325E+02 | 10.1325 | 1.90000E+00 | 0.00000E+00 | 1.17500E+03 | -2.74212E+05
1.01325E+02 | 10.1325 | 1.90000E+00 | 0.00000E+00 | 1.20000E+03 | -2.09195E+05
1.01325E+02 | 10.1325 | 1.90000E+00 | 0.00000E+00 | 1.22500E+03 | -1.43932E+05
1.01325E+02 | 10.1325 | 1.90000E+00 | 0.00000E+00 | 1.25000E+03 | -7.84109E+04
1.01325E+02 | 10.1325 | 1.90000E+00 | 0.00000E+00 | 1.27500E+03 | -1.26156E+04
1.01325E+02 | 10.1325 | 1.90000E+00 | 0.00000E+00 | 1.30000E+03 | 5.34729E+04
1.01325E+02 | 10.1325 | 1.90000E+00 | 0.00000E+00 | 1.32500E+03 | 1.19878E+05
1.01325E+02 | 10.1325 | 1.90000E+00 | 0.00000E+00 | 1.35000E+03 | 1.86631E+05
1.01325E+02 | 10.1325 | 1.90000E+00 | 0.00000E+00 | 1.37500E+03 | 2.53771E+05
1.01325E+02 | 10.1325 | 1.90000E+00 | 0.00000E+00 | 1.40000E+03 | 3.21346E+05
1.01325E+02 | 10.1325 | 1.90000E+00 | 0.00000E+00 | 1.42500E+03 | 3.89418E+05
1.01325E+02 | 10.1325 | 1.90000E+00 | 0.00000E+00 | 1.45000E+03 | 4.58063E+05
1.01325E+02 | 10.1325 | 1.90000E+00 | 0.00000E+00 | 1.47500E+03 | 5.27379E+05
1.01325E+02 | 10.1325 | 1.90000E+00 | 0.00000E+00 | 1.50000E+03 | 5.97480E+05
1.01325E+02 | 10.1325 | 1.90000E+00 | 0.00000E+00 | 1.52500E+03 | 6.68508E+05
1.01325E+02 | 10.1325 | 1.90000E+00 | 0.00000E+00 | 1.55000E+03 | 7.40637E+05
1.01325E+02 | 10.1325 | 1.90000E+00 | 0.00000E+00 | 1.57500E+03 | 8.14070E+05
1.01325E+02 | 10.1325 | 1.90000E+00 | 0.00000E+00 | 1.60000E+03 | 8.89053E+05
1.01325E+02 | 10.1325 | 1.90000E+00 | 0.00000E+00 | 1.62500E+03 | 9.65876E+05
1.01325E+02 | 10.1325 | 1.90000E+00 | 0.00000E+00 | 1.65000E+03 | 1.04488E+06
1.01325E+02 | 10.1325 | 1.90000E+00 | 0.00000E+00 | 1.67500E+03 | 1.12646E+06
1.01325E+02 | 10.1325 | 1.90000E+00 | 0.00000E+00 | 1.70000E+03 | 1.21107E+06
1.01325E+02 | 10.1325 | 1.90000E+00 | 0.00000E+00 | 1.72500E+03 | 1.29925E+06
1.01325E+02 | 10.1325 | 1.90000E+00 | 0.00000E+00 | 1.75000E+03 | 1.39161E+06
1.01325E+02 | 10.1325 | 1.90000E+00 | 0.00000E+00 | 1.77500E+03 | 1.48883E+06
1.01325E+02 | 10.1325 | 1.90000E+00 | 0.00000E+00 | 1.80000E+03 | 1.59170E+06
1.01325E+02 | 10.1325 | 1.90000E+00 | 0.00000E+00 | 1.82500E+03 | 1.70111E+06
1.01325E+02 | 10.1325 | 1.90000E+00 | 0.00000E+00 | 1.85000E+03 | 1.81804E+06
1.01325E+02 | 10.1325 | 1.90000E+00 | 0.00000E+00 | 1.87500E+03 | 1.94359E+06
1.01325E+02 | 10.1325 | 1.90000E+00 | 0.00000E+00 | 1.90000E+03 | 2.07900E+06
1.01325E+02 | 10.1325 | 1.90000E+00 | 0.00000E+00 | 1.92500E+03 | 2.22560E+06
1.01325E+02 | 10.1325 | 1.90000E+00 | 0.00000E+00 | 1.95000E+03 | 2.38487E+06
1.01325E+02 | 10.1325 | 1.90000E+00 | 0.00000E+00 | 1.97500E+03 | 2.55842E+06
1.01325E+02 | 10.1325 | 1.90000E+00 | 0.00000E+00 | 2.00000E+03 | 2.74798E+06
1.01325E+02 | 10.1325 | 1.90000E+00 | 0.00000E+00 | 2.02500E+03 | 2.95544E+06
1.01325E+02 | 10.1325 | 1.90000E+00 | 0.00000E+00 | 2.05000E+03 | 3.18279E+06
1.01325E+02 | 10.1325 | 1.90000E+00 | 0.00000E+00 | 2.07500E+03 | 3.43215E+06
1.01325E+02 | 10.1325 | 1.90000E+00 | 0.00000E+00 | 2.10000E+03 | 3.70575E+06
1.01325E+02 | 10.1325 | 1.90000E+00 | 0.00000E+00 | 2.12500E+03 | 4.00589E+06
1.01325E+02 | 10.1325 | 1.90000E+00 | 0.00000E+00 | 2.15000E+03 | 4.33496E+06
1.01325E+02 | 10.1325 | 1.90000E+00 | 0.00000E+00 | 2.17500E+03 | 4.69537E+06
1.01325E+02 | 10.1325 | 1.90000E+00 | 0.00000E+00 | 2.20000E+03 | 5.08952E+06
1.01325E+02 | 10.1325 | 1.90000E+00 | 0.00000E+00 | 2.22500E+03 | 5.51973E+06
1.01325E+02 | 10.1325 | 1.90000E+00 | 0.00000E+00 | 2.25000E+03 | 5.98821E+06
1.01325E+02 | 10.1325 | 1.90000E+00 | 0.00000E+00 | 2.27500E+03 | 6.49695E+06
1.01325E+02 | 10.1325 | 1.90000E+00 | 0.00000E+00 | 2.30000E+03 | 7.04763E+06
1.01325E+02 | 10.1325 | 1.90000E+00 | 0.00000E+00 | 2.32500E+03 | 7.64152E+06
1.01325E+02 | 10.1325 | 1.90000E+00 | 0.00000E+00 | 2.35000E+03 | 8.27937E+06
1.01325E+02 | 10.1325 | 1.90000E+00 | 0.00000E+00 | 2.37500E+03 | 8.96123E+06
1.01325E+02 | 10.1325 | 1.90000E+00 | 0.00000E+00 | 2.40000E+03 | 9.68638E+06
1.01325E+02 | 10.1325 | 1.90000E+00 | 0.00000E+00 | 2.42500E+03 | 1.04532E+07
1.01325E+02 | 10.1325 | 1.90000E+00 | 0.00000E+00 | 2.45000E+03 | 1.12590E+07
1.01325E+02 | 10.1325 | 1.90000E+00 | 0.00000E+00 | 2.47500E+03 | 1.21001E+07
1.01325E+02 | 10.1325 | 1.90000E+00 | 0.00000E+00 | 2.50000E+03 | 1.29717E+07
1.01325E+02 | 10.1325 | 1.90000E+00 | 0.00000E+00 | 2.52500E+03 | 1.38681E+07
1.01325E+02 | 10.1325 | 1.90000E+00 | 0.00000E+00 | 2.55000E+03 | 1.47828E+07
1.01325E+02 | 10.1325 | 1.90000E+00 | 0.00000E+00 | 2.57500E+03 | 1.57087E+07
1.01325E+02 | 10.1325 | 1.90000E+00 | 0.00000E+00 | 2.60000E+03 | 1.66387E+07
1.01325E+02 | 10.1325 | 1.90000E+00 | 0.00000E+00 | 2.62500E+03 | 1.75659E+07
1.01325E+02 | 10.1325 | 1.90000E+00 | 0.00000E+00 | 2.65000E+03 | 1.84842E+07
1.01325E+02 | 10.1325 | 1.90000E+00 | 0.00000E+00 | 2.67500E+03 | 1.93887E+07
1.01325E+02 | 10.1325 | 1.90000E+00 | 0.00000E+00 | 2.70000E+03 | 2.02755E+07
1.01325E+02 | 10.1325 | 1.90000E+00 | 1.95807E-02 | 2.72500E+03 | 2.11426E+07
1.01325E+02 | 10.1325 | 1.90000E+00 | 8.91290E-02 | 2.75000E+03 | 2.19889E+07
1.01325E+02 | 10.1325 | 1.90000E+00 | 1.84032E-01 | 2.77500E+03 | 2.28142E+07
1.01325E+02 | 10.1325 | 1.90000E+00 | 3.13704E-01 | 2.80000E+03 | 2.36183E+07
1.01325E+02 | 10.1325 | 1.90000E+00 | 4.91328E-01 | 2.82500E+03 | 2.44003E+07
1.01325E+02 | 10.1325 | 1.90000E+00 | 7.35763E-01 | 2.85000E+03 | 2.51571E+07
1.01325E+02 | 10.1325 | 1.90000E+00 | 1.07476E+00 | 2.87500E+03 | 2.58833E+07
1.01325E+02 | 10.1325 | 1.90000E+00 | 1.55068E+00 | 2.90000E+03 | 2.65702E+07
1.01325E+02 | 10.1325 | 1.90000E+00 | 2.23149E+00 | 2.92500E+03 | 2.72070E+07
1.01325E+02 | 10.1325 | 1.90000E+00 | 3.23347E+00 | 2.95000E+03 | 2.77817E+07
1.01325E+02 | 10.1325 | 1.90000E+00 | 4.77366E+00 | 2.97500E+03 | 2.82830E+07
1.01325E+02 | 10.1325 | 1.90000E+00 | 7.31000E+00 | 3.00000E+03 | 2.87025E+07
1.01325E+02 | 10.1325 | 1.90000E+00 | 1.20055E+01 | 3.02500E+03 | 2.90355E+07
1.01325E+02 | 10.1325 | 1.90000E+00 | 2.29356E+01 | 3.05000E+03 | 2.92803E+07
1.01325E+02 | 10.1325 | 1.90000E+00 | 7.12806E+01 | 3.07500E+03 | 2.94338E+07
1.01325E+02 | 10.1325 | 1.90000E+00 | 7.12806E+01 | 3.10000E+03 | 2.94338E+07
1.01325E+02 | 10.1325 | 1.90000E+00 | 7.12806E+01 | 3.12500E+03 | 2.94338E+07
1.01325E+02 | 10.1325 | 1.90000E+00 | 7.12806E+01 | 3.15000E+03 | 2.94338E+07
1.01325E+02 | 10.1325 | 1.90000E+00 | 7.12806E+01 | 3.17500E+03 | 2.94338E+07
1.01325E+02 | 10.1325 | 1.90000E+00 | 7.12806E+01 | 3.20000E+03 | 2.94338E+07
1.01325E+02 | 10.1325 | 1.90000E+00 | 7.12806E+01 | 3.22500E+03 | 2.94338E+07
1.01325E+02 | 10.1325 | 1.90000E+00 | 7.12806E+01 | 3.25000E+03 | 2.94338E+07
1.01325E+02 | 10.1325 | 1.90000E+00 | 7.12806E+01 | 3.27500E+03 | 2.94338E+07
1.01325E+02 | 10.1325 | 1.90000E+00 | 7.12806E+01 | 3.30000E+03 | 2.94338E+07
1.01325E+02 | 10.1325 | 1.90000E+00 | 7.12806E+01 | 3.32500E+03 | 2.94338E+07
1.01325E+02 | 10.1325 | 1.90000E+00 | 7.12806E+01 | 3.35000E+03 | 2.94338E+07
1.01325E+02 | 10.1325 | 1.90000E+00 | 7.12806E+01 | 3.37500E+03 | 2.94338E+07
1.01325E+02 | 10.1325 | 1.90000E+00 | 7.12806E+01 | 3.40000E+03 | 2.94338E+07
1.01325E+02 | 10.1325 | 1.90000E+00 | 7.12806E+01 | 3.42500E+03 | 2.94338E+07
1.01325E+02 | 10.1325 | 1.90000E+00 | 7.12806E+01 | 3.45000E+03 | 2.94338E+07
1.01325E+02 | 10.1325 | 1.90000E+00 | 7.12806E+01 | 3.47500E+03 | 2.94338E+07
1.01325E+02 | 10.1325 | 1.90000E+00 | 7.12806E+01 | 3.50000E+03 | 2.94338E+07
1.01325E+02 | 10.1325 | 1.90000E+00 | 7.12806E+01 | 3.52500E+03 | 2.94338E+07
1.01325E+02 | 10.1325 | 1.90000E+00 | 7.12806E+01 | 3.55000E+03 | 2.94338E+07
1.01325E+02 | 10.1325 | 1.90000E+00 | 7.12806E+01 | 3.57500E+03 | 2.94338E+07
1.01325E+02 | 10.1325 | 1.90000E+00 | 7.12806E+01 | 3.60000E+03 | 2.94338E+07
1.01325E+02 | 10.1325 | 1.90000E+00 | 7.12806E+01 | 3.62500E+03 | 2.94338E+07
1.01325E+02 | 10.1325 | 1.90000E+00 | 7.12806E+01 | 3.65000E+03 | 2.94338E+07
1.01325E+02 | 10.1325 | 1.90000E+00 | 7.12806E+01 | 3.67500E+03 | 2.94338E+07
1.01325E+02 | 10.1325 | 1.90000E+00 | 7.12806E+01 | 3.70000E+03 | 2.94338E+07
1.01325E+02 | 10.1325 | 1.90000E+00 | 7.12806E+01 | 3.72500E+03 | 2.94338E+07
1.01325E+02 | 10.1325 | 1.90000E+00 | 7.12806E+01 | 3.75000E+03 | 2.94338E+07
1.01325E+02 | 10.1325 | 1.90000E+00 | 7.12806E+01 | 3.77500E+03 | 2.94338E+07
1.01325E+02 | 10.1325 | 1.90000E+00 | 7.12806E+01 | 3.80000E+03 | 2.94338E+07
1.01325E+02 | 10.1325 | 1.90000E+00 | 7.12806E+01 | 3.82500E+03 | 2.94338E+07
1.01325E+02 | 10.1325 | 1.90000E+00 | 7.12806E+01 | 3.85000E+03 | 2.94338E+07
1.01325E+02 | 10.1325 | 1.90000E+00 | 7.12806E+01 | 3.87500E+03 | 2.94338E+07
1.01325E+02 | 10.1325 | 1.90000E+00 | 7.12806E+01 | 3.90000E+03 | 2.94338E+07
1.01325E+02 | 10.1325 | 1.90000E+00 | 7.12806E+01 | 3.92500E+03 | 2.94338E+07
1.01325E+02 | 10.1325 | 1.90000E+00 | 7.12806E+01 | 3.95000E+03 | 2.94338E+07
1.01325E+02 | 10.1325 | 1.90000E+00 | 7.12806E+01 | 3.97500E+03 | 2.94338E+07
1.01325E+02 | 10.1325 | 1.90000E+00 | 7.12806E+01 | 4.00000E+03 | 2.94338E+07
1.01325E+02 | 10.1325 | 1.50000E+00 | 0.00000E+00 | 2.50000E+02 | -6.73112E+06
1.01325E+02 | 10.1325 | 1.50000E+00 | 0.00000E+00 | 2.75000E+02 | -6.67562E+06
1.01325E+02 | 10.1325 | 1.50000E+00 | 0.00000E+00 | 3.00000E+02 | -6.61320E+06
1.01325E+02 | 10.1325 | 1.50000E+00 | 0.00000E+00 | 3.25000E+02 | -6.54413E+06
1.01325E+02 | 10.1325 | 1.50000E+00 | 0.00000E+00 | 3.50000E+02 | -6.46926E+06
1.01325E+02 | 10.1325 | 1.50000E+00 | 0.00000E+00 | 3.75000E+02 | -6.38925E+06
1.01325E+02 | 10.1325 | 1.50000E+00 | 0.00000E+00 | 4.00000E+02 | -6.30366E+06
1.01325E+02 | 10.1325 | 1.50000E+00 | 0.00000E+00 | 4.25000E+02 | -6.21004E+06
1.01325E+02 | 10.1325 | 1.50000E+00 | 0.00000E+00 | 4.50000E+02 | -6.10302E+06
1.01325E+02 | 10.1325 | 1.50000E+00 | 0.00000E+00 | 4.75000E+02 | -5.97346E+06
1.01325E+02 | 10.1325 | 1.50000E+00 | 0.00000E+00 | 5.00000E+02 | -5.80875E+06
1.01325E+02 | 10.1325 | 1.50000E+00 | 0.00000E+00 | 5.25000E+02 | -5.59650E+06
1.01325E+02 | 10.1325 | 1.50000E+00 | 0.00000E+00 | 5.50000E+02 | -5.33259E+06
1.01325E+02 | 10.1325 | 1.50000E+00 | 0.00000E+00 | 5.75000E+02 | -5.02556E+06
1.01325E+02 | 10.1325 | 1.50000E+00 | 0.00000E+00 | 6.00000E+02 | -4.68675E+06
1.01325E+02 | 10.1325 | 1.50000E+00 | 0.00000E+00 | 6.25000E+02 | -4.31459E+06
1.01325E+02 | 10.1325 | 1.50000E+00 | 0.00000E+00 | 6.50000E+02 | -3.89144E+06
1.01325E+02 | 10.1325 | 1.50000E+00 | 0.00000E+00 | 6.75000E+02 | -3.39904E+06
1.01325E+02 | 10.1325 | 1.50000E+00 | 0.00000E+00 | 7.00000E+02 | -2.84758E+06
1.01325E+02 | 10.1325 | 1.50000E+00 | 0.00000E+00 | 7.25000E+02 | -2.29887E+06
1.01325E+02 | 10.1325 | 1.50000E+00 | 0.00000E+00 | 7.50000E+02 | -1.84261E+06
1.01325E+02 | 10.1325 | 1.50000E+00 | 0.00000E+00 | 7.75000E+02 | -1.52535E+06
1.01325E+02 | 10.1325 | 1.50000E+00 | 0.00000E+00 | 8.00000E+02 | -1.32490E+06
1.01325E+02 | 10.1325 | 1.50000E+00 | 0.00000E+00 | 8.25000E+02 | -1.19511E+06
1.01325E+02 | 10.1325 | 1.50000E+00 | 0.00000E+00 | 8.50000E+02 | -1.10155E+06
1.01325E+02 | 10.1325 | 1.50000E+00 | 0.00000E+00 | 8.75000E+02 | -1.02548E+06
1.01325E+02 | 10.1325 | 1.50000E+00 | 0.00000E+00 | 9.00000E+02 | -9.57758E+05
1.01325E+02 | 10.1325 | 1.50000E+00 | 0.00000E+00 | 9.25000E+02 | -8.94060E+05
1.01325E+02 | 10.1325 | 1.50000E+00 | 0.00000E+00 | 9.50000E+02 | -8.32306E+05
1.01325E+02 | 10.1325 | 1.50000E+00 | 0.00000E+00 | 9.75000E+02 | -7.71472E+05
1.01325E+02 | 10.1325 | 1.50000E+00 | 0.00000E+00 | 1.00000E+03 | -7.11035E+05
1.01325E+02 | 10.1325 | 1.50000E+00 | 0.00000E+00 | 1.02500E+03 | -6.50727E+05
1.01325E+02 | 10.1325 | 1.50000E+00 | 0.00000E+00 | 1.05000E+03 | -5.90409E+05
1.01325E+02 | 10.1325 | 1.50000E+00 | 0.00000E+00 | 1.07500E+03 | -5.29998E+05
1.01325E+02 | 10.1325 | 1.50000E+00 | 0.00000E+00 | 1.10000E+03 | -4.69442E+05
1.01325E+02 | 10.1325 | 1.50000E+00 | 0.00000E+00 | 1.12500E+03 | -4.08711E+05
1.01325E+02 | 10.1325 | 1.50000E+00 | 0.00000E+00 | 1.15000E+03 | -3.47786E+05
1.01325E+02 | 10.1325 | 1.50000E+00 | 0.00000E+00 | 1.17500E+03 | -2.86651E+05
1.01325E+02 | 10.1325 | 1.50000E+00 | 0.00000E+00 | 1.20000E+03 | -2.25295E+05
1.01325E+02 | 10.1325 | 1.50000E+00 | 0.00000E+00 | 1.22500E+03 | -1.63706E+05
1.01325E+02 | 10.1325 | 1.50000E+00 | 0.00000E+00 | 1.25000E+03 | -1.01873E+05
1.01325E+02 | 10.1325 | 1.50000E+00 | 0.00000E+00 | 1.27500E+03 | -3.97814E+04
1.01325E+02 | 10.1325 | 1.50000E+00 | 0.00000E+00 | 1.30000E+03 | 2.25869E+04
1.01325E+02 | 10.1325 | 1.50000E+00 | 0.00000E+00 | 1.32500E+03 | 8.52540E+04
1.01325E+02 | 10.1325 | 1.50000E+00 | 0.00000E+00 | 1.35000E+03 | 1.48248E+05
1.01325E+02 | 10.1325 | 1.50000E+00 | 0.00000E+00 | 1.37500E+03 | 2.11605E+05
1.01325E+02 | 10.1325 | 1.50000E+00 | 0.00000E+00 | 1.40000E+03 | 2.75370E+05
1.01325E+02 | 10.1325 | 1.50000E+00 | 0.00000E+00 | 1.42500E+03 | 3.39602E+05
1.01325E+02 | 10.1325 | 1.50000E+00 | 0.00000E+00 | 1.45000E+03 | 4.04369E+05
1.01325E+02 | 10.1325 | 1.50000E+00 | 0.00000E+00 | 1.47500E+03 | 4.69762E+05
1.01325E+02 | 10.1325 | 1.50000E+00 | 0.00000E+00 | 1.50000E+03 | 5.35887E+05
1.01325E+02 | 10.1325 | 1.50000E+00 | 0.00000E+00 | 1.52500E+03 | 6.02876E+05
1.01325E+02 | 10.1325 | 1.50000E+00 | 0.00000E+00 | 1.55000E+03 | 6.70887E+05
1.01325E+02 | 10.1325 | 1.50000E+00 | 0.00000E+00 | 1.57500E+03 | 7.40110E+05
1.01325E+02 | 10.1325 | 1.50000E+00 | 0.00000E+00 | 1.60000E+03 | 8.10770E+05
1.01325E+02 | 10.1325 | 1.50000E+00 | 0.00000E+00 | 1.62500E+03 | 8.83135E+05
1.01325E+02 | 10.1325 | 1.50000E+00 | 0.00000E+00 | 1.65000E+03 | 9.57516E+05
1.01325E+02 | 10.1325 | 1.50000E+00 | 0.00000E+00 | 1.67500E+03 | 1.03428E+06
1.01325E+02 | 10.1325 | 1.50000E+00 | 0.00000E+00 | 1.70000E+03 | 1.11385E+06
1.01325E+02 | 10.1325 | 1.50000E+00 | 0.00000E+00 | 1.72500E+03 | 1.19671E+06
1.01325E+02 | 10.1325 | 1.50000E+00 | 0.00000E+00 | 1.75000E+03 | 1.28343E+06
1.01325E+02 | 10.1325 | 1.50000E+00 | 0.00000E+00 | 1.77500E+03 | 1.37463E+06
1.01325E+02 | 10.1325 | 1.50000E+00 | 0.00000E+00 | 1.80000E+03 | 1.47103E+06
1.01325E+02 | 10.1325 | 1.50000E+00 | 0.00000E+00 | 1.82500E+03 | 1.57346E+06
1.01325E+02 | 10.1325 | 1.50000E+00 | 0.00000E+00 | 1.85000E+03 | 1.68281E+06
1.01325E+02 | 10.1325 | 1.50000E+00 | 0.00000E+00 | 1.87500E+03 | 1.80010E+06
1.01325E+02 | 10.1325 | 1.50000E+00 | 0.00000E+00 | 1.90000E+03 | 1.92644E+06
1.01325E+02 | 10.1325 | 1.50000E+00 | 0.00000E+00 | 1.92500E+03 | 2.06307E+06
1.01325E+02 | 10.1325 | 1.50000E+00 | 0.00000E+00 | 1.95000E+03 | 2.21134E+06
1.01325E+02 | 10.1325 | 1.50000E+00 | 0.00000E+00 | 1.97500E+03 | 2.37272E+06
1.01325E+02 | 10.1325 | 1.50000E+00 | 0.00000E+00 | 2.00000E+03 | 2.54879E+06
1.01325E+02 | 10.1325 | 1.50000E+00 | 0.00000E+00 | 2.02500E+03 | 2.74126E+06
1.01325E+02 | 10.1325 | 1.50000E+00 | 0.00000E+00 | 2.05000E+03 | 2.95195E+06
1.01325E+02 | 10.1325 | 1.50000E+00 | 0.00000E+00 | 2.07500E+03 | 3.18279E+06
1.01325E+02 | 10.1325 | 1.50000E+00 | 0.00000E+00 | 2.10000E+03 | 3.43579E+06
1.01325E+02 | 10.1325 | 1.50000E+00 | 0.00000E+00 | 2.12500E+03 | 3.71305E+06
1.01325E+02 | 10.1325 | 1.50000E+00 | 0.00000E+00 | 2.15000E+03 | 4.01670E+06
1.01325E+02 | 10.1325 | 1.50000E+00 | 0.00000E+00 | 2.17500E+03 | 4.34891E+06
1.01325E+02 | 10.1325 | 1.50000E+00 | 0.00000E+00 | 2.20000E+03 | 4.71182E+06
1.01325E+02 | 10.1325 | 1.50000E+00 | 0.00000E+00 | 2.22500E+03 | 5.10750E+06
1.01325E+02 | 10.1325 | 1.50000E+00 | 0.00000E+00 | 2.25000E+03 | 5.53788E+06
1.01325E+02 | 10.1325 | 1.50000E+00 | 0.00000E+00 | 2.27500E+03 | 6.00471E+06
1.01325E+02 | 10.1325 | 1.50000E+00 | 0.00000E+00 | 2.30000E+03 | 6.50940E+06
1.01325E+02 | 10.1325 | 1.50000E+00 | 0.00000E+00 | 2.32500E+03 | 7.05302E+06
1.01325E+02 | 10.1325 | 1.50000E+00 | 0.00000E+00 | 2.35000E+03 | 7.63609E+06
1.01325E+02 | 10.1325 | 1.50000E+00 | 0.00000E+00 | 2.37500E+03 | 8.25856E+06
1.01325E+02 | 10.1325 | 1.50000E+00 | 0.00000E+00 | 2.40000E+03 | 8.91963E+06
1.01325E+02 | 10.1325 | 1.50000E+00 | 0.00000E+00 | 2.42500E+03 | 9.61769E+06
1.01325E+02 | 10.1325 | 1.50000E+00 | 0.00000E+00 | 2.45000E+03 | 1.03502E+07
1.01325E+02 | 10.1325 | 1.50000E+00 | 0.00000E+00 | 2.47500E+03 | 1.11138E+07
1.01325E+02 | 10.1325 | 1.50000E+00 | 0.00000E+00 | 2.50000E+03 | 1.19041E+07
1.01325E+02 | 10.1325 | 1.50000E+00 | 0.00000E+00 | 2.52500E+03 | 1.27160E+07
1.01325E+02 | 10.1325 | 1.50000E+00 | 0.00000E+00 | 2.55000E+03 | 1.35440E+07
1.01325E+02 | 10.1325 | 1.50000E+00 | 0.00000E+00 | 2.57500E+03 | 1.43820E+07
1.01325E+02 | 10.1325 | 1.50000E+00 | 0.00000E+00 | 2.60000E+03 | 1.52242E+07
1.01325E+02 | 10.1325 | 1.50000E+00 | 0.00000E+00 | 2.62500E+03 | 1.60656E+07
1.01325E+02 | 10.1325 | 1.50000E+00 | 0.00000E+00 | 2.65000E+03 | 1.69018E+07
1.01325E+02 | 10.1325 | 1.50000E+00 | 0.00000E+00 | 2.67500E+03 | 1.77301E+07
1.01325E+02 | 10.1325 | 1.50000E+00 | 2.17120E-02 | 2.70000E+03 | 1.85495E+07
1.01325E+02 | 10.1325 | 1.50000E+00 | 6.36872E-02 | 2.72500E+03 | 1.93606E+07
1.01325E+02 | 10.1325 | 1.50000E+00 | 1.20848E-01 | 2.75000E+03 | 2.01661E+07
1.01325E+02 | 10.1325 | 1.50000E+00 | 1.98774E-01 | 2.77500E+03 | 2.09694E+07
1.01325E+02 | 10.1325 | 1.50000E+00 | 3.05161E-01 | 2.80000E+03 | 2.17748E+07
1.01325E+02 | 10.1325 | 1.50000E+00 | 4.50790E-01 | 2.82500E+03 | 2.25853E+07
1.01325E+02 | 10.1325 | 1.50000E+00 | 6.51080E-01 | 2.85000E+03 | 2.34023E+07
1.01325E+02 | 10.1325 | 1.50000E+00 | 9.28721E-01 | 2.87500E+03 | 2.42229E+07
1.01325E+02 | 10.1325 | 1.50000E+00 | 1.31838E+00 | 2.90000E+03 | 2.50400E+07
1.01325E+02 | 10.1325 | 1.50000E+00 | 1.87565E+00 | 2.92500E+03 | 2.58409E+07
1.01325E+02 | 10.1325 | 1.50000E+00 | 2.69572E+00 | 2.95000E+03 | 2.66088E+07
1.01325E+02 | 10.1325 | 1.50000E+00 | 3.95629E+00 | 2.97500E+03 | 2.73245E+07
1.01325E+02 | 10.1325 | 1.50000E+00 | 6.03253E+00 | 3.00000E+03 | 2.79694E+07
1.01325E+02 | 10.1325 | 1.50000E+00 | 9.87790E+00 | 3.02500E+03 | 2.85274E+07
1.01325E+02 | 10.1325 | 1.50000E+00 | 1.88369E+01 | 3.05000E+03 | 2.89866E+07
1.01325E+02 | 10.1325 | 1.50000E+00 | 5.85549E+01 | 3.07500E+03 | 2.93340E+07
1.01325E+02 | 10.1325 | 1.50000E+00 | 5.85549E+01 | 3.10000E+03 | 2.93340E+07
1.01325E+02 | 10.1325 | 1.50000E+00 | 5.85549E+01 | 3.12500E+03 | 2.93340E+07
1.01325E+02 | 10.1325 | 1.50000E+00 | 5.85549E+01 | 3.15000E+03 | 2.93340E+07
1.01325E+02 | 10.1325 | 1.50000E+00 | 5.85549E+01 | 3.17500E+03 | 2.93340E+07
1.01325E+02 | 10.1325 | 1.50000E+00 | 5.85549E+01 | 3.20000E+03 | 2.93340E+07
1.01325E+02 | 10.1325 | 1.50000E+00 | 5.85549E+01 | 3.22500E+03 | 2.93340E+07
1.01325E+02 | 10.1325 | 1.50000E+00 | 5.85549E+01 | 3.25000E+03 | 2.93340E+07
1.01325E+02 | 10.1325 | 1.50000E+00 | 5.85549E+01 | 3.27500E+03 | 2.93340E+07
1.01325E+02 | 10.1325 | 1.50000E+00 | 5.85549E+01 | 3.30000E+03 | 2.93340E+07
1.01325E+02 | 10.1325 | 1.50000E+00 | 5.85549E+01 | 3.32500E+03 | 2.93340E+07
1.01325E+02 | 10.1325 | 1.50000E+00 | 5.85549E+01 | 3.35000E+03 | 2.93340E+07
1.01325E+02 | 10.1325 | 1.50000E+00 | 5.85549E+01 | 3.37500E+03 | 2.93340E+07
1.01325E+02 | 10.1325 | 1.50000E+00 | 5.85549E+01 | 3.40000E+03 | 2.93340E+07
1.01325E+02 | 10.1325 | 1.50000E+00 | 5.85549E+01 | 3.42500E+03 | 2.93340E+07
1.01325E+02 | 10.1325 | 1.50000E+00 | 5.85549E+01 | 3.45000E+03 | 2.93340E+07
1.01325E+02 | 10.1325 | 1.50000E+00 | 5.85549E+01 | 3.47500E+03 | 2.93340E+07
1.01325E+02 | 10.1325 | 1.50000E+00 | 5.85549E+01 | 3.50000E+03 | 2.93340E+07
1.01325E+02 | 10.1325 | 1.50000E+00 | 5.85549E+01 | 3.52500E+03 | 2.93340E+07
1.01325E+02 | 10.1325 | 1.50000E+00 | 5.85549E+01 | 3.55000E+03 | 2.93340E+07
1.01325E+02 | 10.1325 | 1.50000E+00 | 5.85549E+01 | 3.57500E+03 | 2.93340E+07
1.01325E+02 | 10.1325 | 1.50000E+00 | 5.85549E+01 | 3.60000E+03 | 2.93340E+07
1.01325E+02 | 10.1325 | 1.50000E+00 | 5.85549E+01 | 3.62500E+03 | 2.93340E+07
1.01325E+02 | 10.1325 | 1.50000E+00 | 5.85549E+01 | 3.65000E+03 | 2.93340E+07
1.01325E+02 | 10.1325 | 1.50000E+00 | 5.85549E+01 | 3.67500E+03 | 2.93340E+07
1.01325E+02 | 10.1325 | 1.50000E+00 | 5.85549E+01 | 3.70000E+03 | 2.93340E+07
1.01325E+02 | 10.1325 | 1.50000E+00 | 5.85549E+01 | 3.72500E+03 | 2.93340E+07
1.01325E+02 | 10.1325 | 1.50000E+00 | 5.85549E+01 | 3.75000E+03 | 2.93340E+07
1.01325E+02 | 10.1325 | 1.50000E+00 | 5.85549E+01 | 3.77500E+03 | 2.93340E+07
1.01325E+02 | 10.1325 | 1.50000E+00 | 5.85549E+01 | 3.80000E+03 | 2.93340E+07
1.01325E+02 | 10.1325 | 1.50000E+00 | 5.85549E+01 | 3.82500E+03 | 2.93340E+07
1.01325E+02 | 10.1325 | 1.50000E+00 | 5.85549E+01 | 3.85000E+03 | 2.93340E+07
1.01325E+02 | 10.1325 | 1.50000E+00 | 5.85549E+01 | 3.87500E+03 | 2.93340E+07
1.01325E+02 | 10.1325 | 1.50000E+00 | 5.85549E+01 | 3.90000E+03 | 2.93340E+07
1.01325E+02 | 10.1325 | 1.50000E+00 | 5.85549E+01 | 3.92500E+03 | 2.93340E+07
1.01325E+02 | 10.1325 | 1.50000E+00 | 5.85549E+01 | 3.95000E+03 | 2.93340E+07
1.01325E+02 | 10.1325 | 1.50000E+00 | 5.85549E+01 | 3.97500E+03 | 2.93340E+07
1.01325E+02 | 10.1325 | 1.50000E+00 | 5.85549E+01 | 4.00000E+03 | 2.93340E+07
1.01325E+02 | 10.1325 | 1.20000E+00 | 0.00000E+00 | 2.50000E+02 | -6.39036E+06
1.01325E+02 | 10.1325 | 1.20000E+00 | 0.00000E+00 | 2.75000E+02 | -6.33529E+06
1.01325E+02 | 10.1325 | 1.20000E+00 | 0.00000E+00 | 3.00000E+02 | -6.27318E+06
1.01325E+02 | 10.1325 | 1.20000E+00 | 0.00000E+00 | 3.25000E+02 | -6.20448E+06
1.01325E+02 | 10.1325 | 1.20000E+00 | 0.00000E+00 | 3.50000E+02 | -6.13012E+06
1.01325E+02 | 10.1325 | 1.20000E+00 | 0.00000E+00 | 3.75000E+02 | -6.05069E+06
1.01325E+02 | 10.1325 | 1.20000E+00 | 0.00000E+00 | 4.00000E+02 | -5.96550E+06
1.01325E+02 | 10.1325 | 1.20000E+00 | 0.00000E+00 | 4.25000E+02 | -5.87173E+06
1.01325E+02 | 10.1325 | 1.20000E+00 | 0.00000E+00 | 4.50000E+02 | -5.76378E+06
1.01325E+02 | 10.1325 | 1.20000E+00 | 0.00000E+00 | 4.75000E+02 | -5.63278E+06
1.01325E+02 | 10.1325 | 1.20000E+00 | 0.00000E+00 | 5.00000E+02 | -5.46759E+06
1.01325E+02 | 10.1325 | 1.20000E+00 | 0.00000E+00 | 5.25000E+02 | -5.25892E+06
1.01325E+02 | 10.1325 | 1.20000E+00 | 0.00000E+00 | 5.50000E+02 | -5.00619E+06
1.01325E+02 | 10.1325 | 1.20000E+00 | 0.00000E+00 | 5.75000E+02 | -4.71915E+06
1.01325E+02 | 10.1325 | 1.20000E+00 | 0.00000E+00 | 6.00000E+02 | -4.40725E+06
1.01325E+02 | 10.1325 | 1.20000E+00 | 0.00000E+00 | 6.25000E+02 | -4.06646E+06
1.01325E+02 | 10.1325 | 1.20000E+00 | 0.00000E+00 | 6.50000E+02 | -3.67805E+06
1.01325E+02 | 10.1325 | 1.20000E+00 | 0.00000E+00 | 6.75000E+02 | -3.22331E+06
1.01325E+02 | 10.1325 | 1.20000E+00 | 0.00000E+00 | 7.00000E+02 | -2.71046E+06
1.01325E+02 | 10.1325 | 1.20000E+00 | 0.00000E+00 | 7.25000E+02 | -2.19676E+06
1.01325E+02 | 10.1325 | 1.20000E+00 | 0.00000E+00 | 7.50000E+02 | -1.76723E+06
1.01325E+02 | 10.1325 | 1.20000E+00 | 0.00000E+00 | 7.75000E+02 | -1.46754E+06
1.01325E+02 | 10.1325 | 1.20000E+00 | 0.00000E+00 | 8.00000E+02 | -1.27801E+06
1.01325E+02 | 10.1325 | 1.20000E+00 | 0.00000E+00 | 8.25000E+02 | -1.15537E+06
1.01325E+02 | 10.1325 | 1.20000E+00 | 0.00000E+00 | 8.50000E+02 | -1.06708E+06
1.01325E+02 | 10.1325 | 1.20000E+00 | 0.00000E+00 | 8.75000E+02 | -9.95339E+05
1.01325E+02 | 10.1325 | 1.20000E+00 | 0.00000E+00 | 9.00000E+02 | -9.31489E+05
1.01325E+02 | 10.1325 | 1.20000E+00 | 0.00000E+00 | 9.25000E+02 | -8.71429E+05
1.01325E+02 | 10.1325 | 1.20000E+00 | 0.00000E+00 | 9.50000E+02 | -8.13195E+05
1.01325E+02 | 10.1325 | 1.20000E+00 | 0.00000E+00 | 9.75000E+02 | -7.55821E+05
1.01325E+02 | 10.1325 | 1.20000E+00 | 0.00000E+00 | 1.00000E+03 | -6.98813E+05
1.01325E+02 | 10.1325 | 1.20000E+00 | 0.00000E+00 | 1.02500E+03 | -6.41922E+05
1.01325E+02 | 10.1325 | 1.20000E+00 | 0.00000E+00 | 1.05000E+03 | -5.85017E+05
1.01325E+02 | 10.1325 | 1.20000E+00 | 0.00000E+00 | 1.07500E+03 | -5.28019E+05
1.01325E+02 | 10.1325 | 1.20000E+00 | 0.00000E+00 | 1.10000E+03 | -4.70882E+05
1.01325E+02 | 10.1325 | 1.20000E+00 | 0.00000E+00 | 1.12500E+03 | -4.13577E+05
1.01325E+02 | 10.1325 | 1.20000E+00 | 0.00000E+00 | 1.15000E+03 | -3.56087E+05
1.01325E+02 | 10.1325 | 1.20000E+00 | 0.00000E+00 | 1.17500E+03 | -2.98399E+05
1.01325E+02 | 10.1325 | 1.20000E+00 | 0.00000E+00 | 1.20000E+03 | -2.40500E+05
1.01325E+02 | 10.1325 | 1.20000E+00 | 0.00000E+00 | 1.22500E+03 | -1.82382E+05
1.01325E+02 | 10.1325 | 1.20000E+00 | 0.00000E+00 | 1.25000E+03 | -1.24033E+05
1.01325E+02 | 10.1325 | 1.20000E+00 | 0.00000E+00 | 1.27500E+03 | -6.54397E+04
1.01325E+02 | 10.1325 | 1.20000E+00 | 0.00000E+00 | 1.30000E+03 | -6.58612E+03
1.01325E+02 | 10.1325 | 1.20000E+00 | 0.00000E+00 | 1.32500E+03 | 5.25483E+04
1.01325E+02 | 10.1325 | 1.20000E+00 | 0.00000E+00 | 1.35000E+03 | 1.11990E+05
1.01325E+02 | 10.1325 | 1.20000E+00 | 0.00000E+00 | 1.37500E+03 | 1.71771E+05
1.01325E+02 | 10.1325 | 1.20000E+00 | 0.00000E+00 | 1.40000E+03 | 2.31935E+05
1.01325E+02 | 10.1325 | 1.20000E+00 | 0.00000E+00 | 1.42500E+03 | 2.92533E+05
1.01325E+02 | 10.1325 | 1.20000E+00 | 0.00000E+00 | 1.45000E+03 | 3.53633E+05
1.01325E+02 | 10.1325 | 1.20000E+00 | 0.00000E+00 | 1.47500E+03 | 4.15313E+05
1.01325E+02 | 10.1325 | 1.20000E+00 | 0.00000E+00 | 1.50000E+03 | 4.77675E+05
1.01325E+02 | 10.1325 | 1.20000E+00 | 0.00000E+00 | 1.52500E+03 | 5.40838E+05
1.01325E+02 | 10.1325 | 1.20000E+00 | 0.00000E+00 | 1.55000E+03 | 6.04948E+05
1.01325E+02 | 10.1325 | 1.20000E+00 | 0.00000E+00 | 1.57500E+03 | 6.70179E+05
1.01325E+02 | 10.1325 | 1.20000E+00 | 0.00000E+00 | 1.60000E+03 | 7.36739E+05
1.01325E+02 | 10.1325 | 1.20000E+00 | 0.00000E+00 | 1.62500E+03 | 8.04872E+05
1.01325E+02 | 10.1325 | 1.20000E+00 | 0.00000E+00 | 1.65000E+03 | 8.74867E+05
1.01325E+02 | 10.1325 | 1.20000E+00 | 0.00000E+00 | 1.67500E+03 | 9.47056E+05
1.01325E+02 | 10.1325 | 1.20000E+00 | 0.00000E+00 | 1.70000E+03 | 1.02183E+06
1.01325E+02 | 10.1325 | 1.20000E+00 | 0.00000E+00 | 1.72500E+03 | 1.09963E+06
1.01325E+02 | 10.1325 | 1.20000E+00 | 0.00000E+00 | 1.75000E+03 | 1.18098E+06
1.01325E+02 | 10.1325 | 1.20000E+00 | 0.00000E+00 | 1.77500E+03 | 1.26644E+06
1.01325E+02 | 10.1325 | 1.20000E+00 | 0.00000E+00 | 1.80000E+03 | 1.35669E+06
1.01325E+02 | 10.1325 | 1.20000E+00 | 0.00000E+00 | 1.82500E+03 | 1.45247E+06
1.01325E+02 | 10.1325 | 1.20000E+00 | 0.00000E+00 | 1.85000E+03 | 1.55459E+06
1.01325E+02 | 10.1325 | 1.20000E+00 | 0.00000E+00 | 1.87500E+03 | 1.66400E+06
1.01325E+02 | 10.1325 | 1.20000E+00 | 0.00000E+00 | 1.90000E+03 | 1.78170E+06
1.01325E+02 | 10.1325 | 1.20000E+00 | 0.00000E+00 | 1.92500E+03 | 1.90882E+06
1.01325E+02 | 10.1325 | 1.20000E+00 | 0.00000E+00 | 1.95000E+03 | 2.04659E+06
1.01325E+02 | 10.1325 | 1.20000E+00 | 0.00000E+00 | 1.97500E+03 | 2.19635E+06
1.01325E+02 | 10.1325 | 1.20000E+00 | 0.00000E+00 | 2.00000E+03 | 2.35955E+06
1.01325E+02 | 10.1325 | 1.20000E+00 | 0.00000E+00 | 2.02500E+03 | 2.53772E+06
1.01325E+02 | 10.1325 | 1.20000E+00 | 0.00000E+00 | 2.05000E+03 | 2.73252E+06
1.01325E+02 | 10.1325 | 1.20000E+00 | 0.00000E+00 | 2.07500E+03 | 2.94569E+06
1.01325E+02 | 10.1325 | 1.20000E+00 | 0.00000E+00 | 2.10000E+03 | 3.17905E+06
1.01325E+02 | 10.1325 | 1.20000E+00 | 0.00000E+00 | 2.12500E+03 | 3.43447E+06
1.01325E+02 | 10.1325 | 1.20000E+00 | 0.00000E+00 | 2.15000E+03 | 3.71388E+06
1.01325E+02 | 10.1325 | 1.20000E+00 | 0.00000E+00 | 2.17500E+03 | 4.01920E+06
1.01325E+02 | 10.1325 | 1.20000E+00 | 0.00000E+00 | 2.20000E+03 | 4.35234E+06
1.01325E+02 | 10.1325 | 1.20000E+00 | 0.00000E+00 | 2.22500E+03 | 4.71511E+06
1.01325E+02 | 10.1325 | 1.20000E+00 | 0.00000E+00 | 2.25000E+03 | 5.10920E+06
1.01325E+02 | 10.1325 | 1.20000E+00 | 0.00000E+00 | 2.27500E+03 | 5.53609E+06
1.01325E+02 | 10.1325 | 1.20000E+00 | 0.00000E+00 | 2.30000E+03 | 5.99699E+06
1.01325E+02 | 10.1325 | 1.20000E+00 | 0.00000E+00 | 2.32500E+03 | 6.49274E+06
1.01325E+02 | 10.1325 | 1.20000E+00 | 0.00000E+00 | 2.35000E+03 | 7.02369E+06
1.01325E+02 | 10.1325 | 1.20000E+00 | 0.00000E+00 | 2.37500E+03 | 7.58966E+06
1.01325E+02 | 10.1325 | 1.20000E+00 | 0.00000E+00 | 2.40000E+03 | 8.18978E+06
1.01325E+02 | 10.1325 | 1.20000E+00 | 0.00000E+00 | 2.42500E+03 | 8.82247E+06
1.01325E+02 | 10.1325 | 1.20000E+00 | 0.00000E+00 | 2.45000E+03 | 9.48536E+06
1.01325E+02 | 10.1325 | 1.20000E+00 | 0.00000E+00 | 2.47500E+03 | 1.01753E+07
1.01325E+02 | 10.1325 | 1.20000E+00 | 0.00000E+00 | 2.50000E+03 | 1.08883E+07
1.01325E+02 | 10.1325 | 1.20000E+00 | 0.00000E+00 | 2.52500E+03 | 1.16200E+07
1.01325E+02 | 10.1325 | 1.20000E+00 | 0.00000E+00 | 2.55000E+03 | 1.23655E+07
1.01325E+02 | 10.1325 | 1.20000E+00 | 0.00000E+00 | 2.57500E+03 | 1.31199E+07
1.01325E+02 | 10.1325 | 1.20000E+00 | 0.00000E+00 | 2.60000E+03 | 1.38787E+07
1.01325E+02 | 10.1325 | 1.20000E+00 | 1.59333E-03 | 2.62500E+03 | 1.46380E+07
1.01325E+02 | 10.1325 | 1.20000E+00 | 1.58233E-02 | 2.65000E+03 | 1.53954E+07
1.01325E+02 | 10.1325 | 1.20000E+00 | 3.49593E-02 | 2.67500E+03 | 1.61500E+07
1.01325E+02 | 10.1325 | 1.20000E+00 | 6.08561E-02 | 2.70000E+03 | 1.69030E+07
1.01325E+02 | 10.1325 | 1.20000E+00 | 9.60224E-02 | 2.72500E+03 | 1.76577E+07
1.01325E+02 | 10.1325 | 1.20000E+00 | 1.43862E-01 | 2.75000E+03 | 1.84196E+07
1.01325E+02 | 10.1325 | 1.20000E+00 | 2.09019E-01 | 2.77500E+03 | 1.91956E+07
1.01325E+02 | 10.1325 | 1.20000E+00 | 2.97901E-01 | 2.80000E+03 | 1.99937E+07
1.01325E+02 | 10.1325 | 1.20000E+00 | 4.19483E-01 | 2.82500E+03 | 2.08213E+07
1.01325E+02 | 10.1325 | 1.20000E+00 | 5.86603E-01 | 2.85000E+03 | 2.16836E+07
1.01325E+02 | 10.1325 | 1.20000E+00 | 8.18154E-01 | 2.87500E+03 | 2.25818E+07
1.01325E+02 | 10.1325 | 1.20000E+00 | 1.14301E+00 | 2.90000E+03 | 2.35110E+07
1.01325E+02 | 10.1325 | 1.20000E+00 | 1.60748E+00 | 2.92500E+03 | 2.44590E+07
1.01325E+02 | 10.1325 | 1.20000E+00 | 2.29090E+00 | 2.95000E+03 | 2.54063E+07
1.01325E+02 | 10.1325 | 1.20000E+00 | 3.34142E+00 | 2.97500E+03 | 2.63279E+07
1.01325E+02 | 10.1325 | 1.20000E+00 | 5.07199E+00 | 3.00000E+03 | 2.71961E+07
1.01325E+02 | 10.1325 | 1.20000E+00 | 8.27849E+00 | 3.02500E+03 | 2.79841E+07
1.01325E+02 | 10.1325 | 1.20000E+00 | 1.57557E+01 | 3.05000E+03 | 2.86685E+07
1.01325E+02 | 10.1325 | 1.20000E+00 | 4.89829E+01 | 3.07500E+03 | 2.92248E+07
1.01325E+02 | 10.1325 | 1.20000E+00 | 4.89829E+01 | 3.10000E+03 | 2.92248E+07
1.01325E+02 | 10.1325 | 1.20000E+00 | 4.89829E+01 | 3.12500E+03 | 2.92248E+07
1.01325E+02 | 10.1325 | 1.20000E+00 | 4.89829E+01 | 3.15000E+03 | 2.92248E+07
1.01325E+02 | 10.1325 | 1.20000E+00 | 4.89829E+01 | 3.17500E+03 | 2.92248E+07
1.01325E+02 | 10.1325 | 1.20000E+00 | 4.89829E+01 | 3.20000E+03 | 2.92248E+07
1.01325E+02 | 10.1325 | 1.20000E+00 | 4.89829E+01 | 3.22500E+03 | 2.92248E+07
1.01325E+02 | 10.1325 | 1.20000E+00 | 4.89829E+01 | 3.25000E+03 | 2.92248E+07
1.01325E+02 | 10.1325 | 1.20000E+00 | 4.89829E+01 | 3.27500E+03 | 2.92248E+07
1.01325E+02 | 10.1325 | 1.20000E+00 | 4.89829E+01 | 3.30000E+03 | 2.92248E+07
1.01325E+02 | 10.1325 | 1.20000E+00 | 4.89829E+01 | 3.32500E+03 | 2.92248E+07
1.01325E+02 | 10.1325 | 1.20000E+00 | 4.89829E+01 | 3.35000E+03 | 2.92248E+07
1.01325E+02 | 10.1325 | 1.20000E+00 | 4.89829E+01 | 3.37500E+03 | 2.92248E+07
1.01325E+02 | 10.1325 | 1.20000E+00 | 4.89829E+01 | 3.40000E+03 | 2.92248E+07
1.01325E+02 | 10.1325 | 1.20000E+00 | 4.89829E+01 | 3.42500E+03 | 2.92248E+07
1.01325E+02 | 10.1325 | 1.20000E+00 | 4.89829E+01 | 3.45000E+03 | 2.92248E+07
1.01325E+02 | 10.1325 | 1.20000E+00 | 4.89829E+01 | 3.47500E+03 | 2.92248E+07
1.01325E+02 | 10.1325 | 1.20000E+00 | 4.89829E+01 | 3.50000E+03 | 2.92248E+07
1.01325E+02 | 10.1325 | 1.20000E+00 | 4.89829E+01 | 3.52500E+03 | 2.92248E+07
1.01325E+02 | 10.1325 | 1.20000E+00 | 4.89829E+01 | 3.55000E+03 | 2.92248E+07
1.01325E+02 | 10.1325 | 1.20000E+00 | 4.89829E+01 | 3.57500E+03 | 2.92248E+07
1.01325E+02 | 10.1325 | 1.20000E+00 | 4.89829E+01 | 3.60000E+03 | 2.92248E+07
1.01325E+02 | 10.1325 | 1.20000E+00 | 4.89829E+01 | 3.62500E+03 | 2.92248E+07
1.01325E+02 | 10.1325 | 1.20000E+00 | 4.89829E+01 | 3.65000E+03 | 2.92248E+07
1.01325E+02 | 10.1325 | 1.20000E+00 | 4.89829E+01 | 3.67500E+03 | 2.92248E+07
1.01325E+02 | 10.1325 | 1.20000E+00 | 4.89829E+01 | 3.70000E+03 | 2.92248E+07
1.01325E+02 | 10.1325 | 1.20000E+00 | 4.89829E+01 | 3.72500E+03 | 2.92248E+07
1.01325E+02 | 10.1325 | 1.20000E+00 | 4.89829E+01 | 3.75000E+03 | 2.92248E+07
1.01325E+02 | 10.1325 | 1.20000E+00 | 4.89829E+01 | 3.77500E+03 | 2.92248E+07
1.01325E+02 | 10.1325 | 1.20000E+00 | 4.89829E+01 | 3.80000E+03 | 2.92248E+07
1.01325E+02 | 10.1325 | 1.20000E+00 | 4.89829E+01 | 3.82500E+03 | 2.92248E+07
1.01325E+02 | 10.1325 | 1.20000E+00 | 4.89829E+01 | 3.85000E+03 | 2.92248E+07
1.01325E+02 | 10.1325 | 1.20000E+00 | 4.89829E+01 | 3.87500E+03 | 2.92248E+07
1.01325E+02 | 10.1325 | 1.20000E+00 | 4.89829E+01 | 3.90000E+03 | 2.92248E+07
1.01325E+02 | 10.1325 | 1.20000E+00 | 4.89829E+01 | 3.92500E+03 | 2.92248E+07
1.01325E+02 | 10.1325 | 1.20000E+00 | 4.89829E+01 | 3.95000E+03 | 2.92248E+07
1.01325E+02 | 10.1325 | 1.20000E+00 | 4.89829E+01 | 3.97500E+03 | 2.92248E+07
1.01325E+02 | 10.1325 | 1.20000E+00 | 4.89829E+01 | 4.00000E+03 | 2.92248E+07
1.01325E+02 | 10.1325 | 1.00000E+00 | 0.00000E+00 | 2.50000E+02 | -6.11061E+06
1.01325E+02 | 10.1325 | 1.00000E+00 | 0.00000E+00 | 2.75000E+02 | -6.05554E+06
1.01325E+02 | 10.1325 | 1.00000E+00 | 0.00000E+00 | 3.00000E+02 | -5.99332E+06
1.01325E+02 | 10.1325 | 1.00000E+00 | 0.00000E+00 | 3.25000E+02 | -5.92460E+06
1.01325E+02 | 10.1325 | 1.00000E+00 | 0.00000E+00 | 3.50000E+02 | -5.85045E+06
1.01325E+02 | 10.1325 | 1.00000E+00 | 0.00000E+00 | 3.75000E+02 | -5.77144E+06
1.01325E+02 | 10.1325 | 1.00000E+00 | 0.00000E+00 | 4.00000E+02 | -5.68668E+06
1.01325E+02 | 10.1325 | 1.00000E+00 | 0.00000E+00 | 4.25000E+02 | -5.59315E+06
1.01325E+02 | 10.1325 | 1.00000E+00 | 0.00000E+00 | 4.50000E+02 | -5.48511E+06
1.01325E+02 | 10.1325 | 1.00000E+00 | 0.00000E+00 | 4.75000E+02 | -5.35407E+06
1.01325E+02 | 10.1325 | 1.00000E+00 | 0.00000E+00 | 5.00000E+02 | -5.19019E+06
1.01325E+02 | 10.1325 | 1.00000E+00 | 0.00000E+00 | 5.25000E+02 | -4.98659E+06
1.01325E+02 | 10.1325 | 1.00000E+00 | 0.00000E+00 | 5.50000E+02 | -4.74502E+06
1.01325E+02 | 10.1325 | 1.00000E+00 | 0.00000E+00 | 5.75000E+02 | -4.47555E+06
1.01325E+02 | 10.1325 | 1.00000E+00 | 0.00000E+00 | 6.00000E+02 | -4.18589E+06
1.01325E+02 | 10.1325 | 1.00000E+00 | 0.00000E+00 | 6.25000E+02 | -3.87022E+06
1.01325E+02 | 10.1325 | 1.00000E+00 | 0.00000E+00 | 6.50000E+02 | -3.50921E+06
1.01325E+02 | 10.1325 | 1.00000E+00 | 0.00000E+00 | 6.75000E+02 | -3.08405E+06
1.01325E+02 | 10.1325 | 1.00000E+00 | 0.00000E+00 | 7.00000E+02 | -2.60155E+06
1.01325E+02 | 10.1325 | 1.00000E+00 | 0.00000E+00 | 7.25000E+02 | -2.11545E+06
1.01325E+02 | 10.1325 | 1.00000E+00 | 0.00000E+00 | 7.50000E+02 | -1.70710E+06
1.01325E+02 | 10.1325 | 1.00000E+00 | 0.00000E+00 | 7.75000E+02 | -1.42136E+06
1.01325E+02 | 10.1325 | 1.00000E+00 | 0.00000E+00 | 8.00000E+02 | -1.24052E+06
1.01325E+02 | 10.1325 | 1.00000E+00 | 0.00000E+00 | 8.25000E+02 | -1.12360E+06
1.01325E+02 | 10.1325 | 1.00000E+00 | 0.00000E+00 | 8.50000E+02 | -1.03951E+06
1.01325E+02 | 10.1325 | 1.00000E+00 | 0.00000E+00 | 8.75000E+02 | -9.71234E+05
1.01325E+02 | 10.1325 | 1.00000E+00 | 0.00000E+00 | 9.00000E+02 | -9.10479E+05
1.01325E+02 | 10.1325 | 1.00000E+00 | 0.00000E+00 | 9.25000E+02 | -8.53329E+05
1.01325E+02 | 10.1325 | 1.00000E+00 | 0.00000E+00 | 9.50000E+02 | -7.97910E+05
1.01325E+02 | 10.1325 | 1.00000E+00 | 0.00000E+00 | 9.75000E+02 | -7.43302E+05
1.01325E+02 | 10.1325 | 1.00000E+00 | 0.00000E+00 | 1.00000E+03 | -6.89038E+05
1.01325E+02 | 10.1325 | 1.00000E+00 | 0.00000E+00 | 1.02500E+03 | -6.34880E+05
1.01325E+02 | 10.1325 | 1.00000E+00 | 0.00000E+00 | 1.05000E+03 | -5.80704E+05
1.01325E+02 | 10.1325 | 1.00000E+00 | 0.00000E+00 | 1.07500E+03 | -5.26437E+05
1.01325E+02 | 10.1325 | 1.00000E+00 | 0.00000E+00 | 1.10000E+03 | -4.72034E+05
1.01325E+02 | 10.1325 | 1.00000E+00 | 0.00000E+00 | 1.12500E+03 | -4.17471E+05
1.01325E+02 | 10.1325 | 1.00000E+00 | 0.00000E+00 | 1.15000E+03 | -3.62729E+05
1.01325E+02 | 10.1325 | 1.00000E+00 | 0.00000E+00 | 1.17500E+03 | -3.07797E+05
1.01325E+02 | 10.1325 | 1.00000E+00 | 0.00000E+00 | 1.20000E+03 | -2.52665E+05
1.01325E+02 | 10.1325 | 1.00000E+00 | 0.00000E+00 | 1.22500E+03 | -1.97323E+05
1.01325E+02 | 10.1325 | 1.00000E+00 | 0.00000E+00 | 1.25000E+03 | -1.41761E+05
1.01325E+02 | 10.1325 | 1.00000E+00 | 0.00000E+00 | 1.27500E+03 | -8.59676E+04
1.01325E+02 | 10.1325 | 1.00000E+00 | 0.00000E+00 | 1.30000E+03 | -2.99269E+04
1.01325E+02 | 10.1325 | 1.00000E+00 | 0.00000E+00 | 1.32500E+03 | 2.63800E+04
1.01325E+02 | 10.1325 | 1.00000E+00 | 0.00000E+00 | 1.35000E+03 | 8.29773E+04
1.01325E+02 | 10.1325 | 1.00000E+00 | 0.00000E+00 | 1.37500E+03 | 1.39896E+05
1.01325E+02 | 10.1325 | 1.00000E+00 | 0.00000E+00 | 1.40000E+03 | 1.97175E+05
1.01325E+02 | 10.1325 | 1.00000E+00 | 0.00000E+00 | 1.42500E+03 | 2.54864E+05
1.01325E+02 | 10.1325 | 1.00000E+00 | 0.00000E+00 | 1.45000E+03 | 3.13024E+05
1.01325E+02 | 10.1325 | 1.00000E+00 | 0.00000E+00 | 1.47500E+03 | 3.71729E+05
1.01325E+02 | 10.1325 | 1.00000E+00 | 0.00000E+00 | 1.50000E+03 | 4.31073E+05
1.01325E+02 | 10.1325 | 1.00000E+00 | 0.00000E+00 | 1.52500E+03 | 4.91167E+05
1.01325E+02 | 10.1325 | 1.00000E+00 | 0.00000E+00 | 1.55000E+03 | 5.52147E+05
1.01325E+02 | 10.1325 | 1.00000E+00 | 0.00000E+00 | 1.57500E+03 | 6.14174E+05
1.01325E+02 | 10.1325 | 1.00000E+00 | 0.00000E+00 | 1.60000E+03 | 6.77440E+05
1.01325E+02 | 10.1325 | 1.00000E+00 | 0.00000E+00 | 1.62500E+03 | 7.42174E+05
1.01325E+02 | 10.1325 | 1.00000E+00 | 0.00000E+00 | 1.65000E+03 | 8.08640E+05
1.01325E+02 | 10.1325 | 1.00000E+00 | 0.00000E+00 | 1.67500E+03 | 8.77149E+05
1.01325E+02 | 10.1325 | 1.00000E+00 | 0.00000E+00 | 1.70000E+03 | 9.48061E+05
1.01325E+02 | 10.1325 | 1.00000E+00 | 0.00000E+00 | 1.72500E+03 | 1.02179E+06
1.01325E+02 | 10.1325 | 1.00000E+00 | 0.00000E+00 | 1.75000E+03 | 1.09881E+06
1.01325E+02 | 10.1325 | 1.00000E+00 | 0.00000E+00 | 1.77500E+03 | 1.17965E+06
1.01325E+02 | 10.1325 | 1.00000E+00 | 0.00000E+00 | 1.80000E+03 | 1.26493E+06
1.01325E+02 | 10.1325 | 1.00000E+00 | 0.00000E+00 | 1.82500E+03 | 1.35534E+06
1.01325E+02 | 10.1325 | 1.00000E+00 | 0.00000E+00 | 1.85000E+03 | 1.45163E+06
1.01325E+02 | 10.1325 | 1.00000E+00 | 0.00000E+00 | 1.87500E+03 | 1.55466E+06
1.01325E+02 | 10.1325 | 1.00000E+00 | 0.00000E+00 | 1.90000E+03 | 1.66538E+06
1.01325E+02 | 10.1325 | 1.00000E+00 | 0.00000E+00 | 1.92500E+03 | 1.78481E+06
1.01325E+02 | 10.1325 | 1.00000E+00 | 0.00000E+00 | 1.95000E+03 | 1.91410E+06
1.01325E+02 | 10.1325 | 1.00000E+00 | 0.00000E+00 | 1.97500E+03 | 2.05447E+06
1.01325E+02 | 10.1325 | 1.00000E+00 | 0.00000E+00 | 2.00000E+03 | 2.20725E+06
1.01325E+02 | 10.1325 | 1.00000E+00 | 0.00000E+00 | 2.02500E+03 | 2.37386E+06
1.01325E+02 | 10.1325 | 1.00000E+00 | 0.00000E+00 | 2.05000E+03 | 2.55581E+06
1.01325E+02 | 10.1325 | 1.00000E+00 | 0.00000E+00 | 2.07500E+03 | 2.75469E+06
1.01325E+02 | 10.1325 | 1.00000E+00 | 0.00000E+00 | 2.10000E+03 | 2.97216E+06
1.01325E+02 | 10.1325 | 1.00000E+00 | 0.00000E+00 | 2.12500E+03 | 3.20993E+06
1.01325E+02 | 10.1325 | 1.00000E+00 | 0.00000E+00 | 2.15000E+03 | 3.46974E+06
1.01325E+02 | 10.1325 | 1.00000E+00 | 0.00000E+00 | 2.17500E+03 | 3.75333E+06
1.01325E+02 | 10.1325 | 1.00000E+00 | 0.00000E+00 | 2.20000E+03 | 4.06239E+06
1.01325E+02 | 10.1325 | 1.00000E+00 | 0.00000E+00 | 2.22500E+03 | 4.39856E+06
1.01325E+02 | 10.1325 | 1.00000E+00 | 0.00000E+00 | 2.25000E+03 | 4.76332E+06
1.01325E+02 | 10.1325 | 1.00000E+00 | 0.00000E+00 | 2.27500E+03 | 5.15796E+06
1.01325E+02 | 10.1325 | 1.00000E+00 | 0.00000E+00 | 2.30000E+03 | 5.58349E+06
1.01325E+02 | 10.1325 | 1.00000E+00 | 0.00000E+00 | 2.32500E+03 | 6.04058E+06
1.01325E+02 | 10.1325 | 1.00000E+00 | 0.00000E+00 | 2.35000E+03 | 6.52945E+06
1.01325E+02 | 10.1325 | 1.00000E+00 | 0.00000E+00 | 2.37500E+03 | 7.04982E+06
1.01325E+02 | 10.1325 | 1.00000E+00 | 0.00000E+00 | 2.40000E+03 | 7.60077E+06
1.01325E+02 | 10.1325 | 1.00000E+00 | 0.00000E+00 | 2.42500E+03 | 8.18075E+06
1.01325E+02 | 10.1325 | 1.00000E+00 | 0.00000E+00 | 2.45000E+03 | 8.78748E+06
1.01325E+02 | 10.1325 | 1.00000E+00 | 1.32091E-03 | 2.47500E+03 | 9.41804E+06
1.01325E+02 | 10.1325 | 1.00000E+00 | 4.53321E-03 | 2.50000E+03 | 1.00689E+07
1.01325E+02 | 10.1325 | 1.00000E+00 | 8.26538E-03 | 2.52500E+03 | 1.07359E+07
1.01325E+02 | 10.1325 | 1.00000E+00 | 1.27545E-02 | 2.55000E+03 | 1.14150E+07
1.01325E+02 | 10.1325 | 1.00000E+00 | 1.83356E-02 | 2.57500E+03 | 1.21021E+07
1.01325E+02 | 10.1325 | 1.00000E+00 | 2.54755E-02 | 2.60000E+03 | 1.27934E+07
1.01325E+02 | 10.1325 | 1.00000E+00 | 3.48167E-02 | 2.62500E+03 | 1.34863E+07
1.01325E+02 | 10.1325 | 1.00000E+00 | 4.72358E-02 | 2.65000E+03 | 1.41797E+07
1.01325E+02 | 10.1325 | 1.00000E+00 | 6.39218E-02 | 2.67500E+03 | 1.48740E+07
1.01325E+02 | 10.1325 | 1.00000E+00 | 8.64826E-02 | 2.70000E+03 | 1.55720E+07
1.01325E+02 | 10.1325 | 1.00000E+00 | 1.17092E-01 | 2.72500E+03 | 1.62790E+07
1.01325E+02 | 10.1325 | 1.00000E+00 | 1.58696E-01 | 2.75000E+03 | 1.70025E+07
1.01325E+02 | 10.1325 | 1.00000E+00 | 2.15318E-01 | 2.77500E+03 | 1.77520E+07
1.01325E+02 | 10.1325 | 1.00000E+00 | 2.92504E-01 | 2.80000E+03 | 1.85382E+07
1.01325E+02 | 10.1325 | 1.00000E+00 | 3.98023E-01 | 2.82500E+03 | 1.93719E+07
1.01325E+02 | 10.1325 | 1.00000E+00 | 5.42990E-01 | 2.85000E+03 | 2.02620E+07
1.01325E+02 | 10.1325 | 1.00000E+00 | 7.43766E-01 | 2.87500E+03 | 2.12130E+07
1.01325E+02 | 10.1325 | 1.00000E+00 | 1.02535E+00 | 2.90000E+03 | 2.22231E+07
1.01325E+02 | 10.1325 | 1.00000E+00 | 1.42787E+00 | 2.92500E+03 | 2.32817E+07
1.01325E+02 | 10.1325 | 1.00000E+00 | 2.02006E+00 | 2.95000E+03 | 2.43691E+07
1.01325E+02 | 10.1325 | 1.00000E+00 | 2.93033E+00 | 2.97500E+03 | 2.54568E+07
1.01325E+02 | 10.1325 | 1.00000E+00 | 4.43007E+00 | 3.00000E+03 | 2.65110E+07
1.01325E+02 | 10.1325 | 1.00000E+00 | 7.20986E+00 | 3.02500E+03 | 2.74963E+07
1.01325E+02 | 10.1325 | 1.00000E+00 | 1.36970E+01 | 3.05000E+03 | 2.83793E+07
1.01325E+02 | 10.1325 | 1.00000E+00 | 4.25836E+01 | 3.07500E+03 | 2.91245E+07
1.01325E+02 | 10.1325 | 1.00000E+00 | 4.25836E+01 | 3.10000E+03 | 2.91245E+07
1.01325E+02 | 10.1325 | 1.00000E+00 | 4.25836E+01 | 3.12500E+03 | 2.91245E+07
1.01325E+02 | 10.1325 | 1.00000E+00 | 4.25836E+01 | 3.15000E+03 | 2.91245E+07
1.01325E+02 | 10.1325 | 1.00000E+00 | 4.25836E+01 | 3.17500E+03 | 2.91245E+07
1.01325E+02 | 10.1325 | 1.00000E+00 | 4.25836E+01 | 3.20000E+03 | 2.91245E+07
1.01325E+02 | 10.1325 | 1.00000E+00 | 4.25836E+01 | 3.22500E+03 | 2.91245E+07
1.01325E+02 | 10.1325 | 1.00000E+00 | 4.25836E+01 | 3.25000E+03 | 2.91245E+07
1.01325E+02 | 10.1325 | 1.00000E+00 | 4.25836E+01 | 3.27500E+03 | 2.91245E+07
1.01325E+02 | 10.1325 | 1.00000E+00 | 4.25836E+01 | 3.30000E+03 | 2.91245E+07
1.01325E+02 | 10.1325 | 1.00000E+00 | 4.25836E+01 | 3.32500E+03 | 2.91245E+07
1.01325E+02 | 10.1325 | 1.00000E+00 | 4.25836E+01 | 3.35000E+03 | 2.91245E+07
1.01325E+02 | 10.1325 | 1.00000E+00 | 4.25836E+01 | 3.37500E+03 | 2.91245E+07
1.01325E+02 | 10.1325 | 1.00000E+00 | 4.25836E+01 | 3.40000E+03 | 2.91245E+07
1.01325E+02 | 10.1325 | 1.00000E+00 | 4.25836E+01 | 3.42500E+03 | 2.91245E+07
1.01325E+02 | 10.1325 | 1.00000E+00 | 4.25836E+01 | 3.45000E+03 | 2.91245E+07
1.01325E+02 | 10.1325 | 1.00000E+00 | 4.25836E+01 | 3.47500E+03 | 2.91245E+07
1.01325E+02 | 10.1325 | 1.00000E+00 | 4.25836E+01 | 3.50000E+03 | 2.91245E+07
1.01325E+02 | 10.1325 | 1.00000E+00 | 4.25836E+01 | 3.52500E+03 | 2.91245E+07
1.01325E+02 | 10.1325 | 1.00000E+00 | 4.25836E+01 | 3.55000E+03 | 2.91245E+07
1.01325E+02 | 10.1325 | 1.00000E+00 | 4.25836E+01 | 3.57500E+03 | 2.91245E+07
1.01325E+02 | 10.1325 | 1.00000E+00 | 4.25836E+01 | 3.60000E+03 | 2.91245E+07
1.01325E+02 | 10.1325 | 1.00000E+00 | 4.25836E+01 | 3.62500E+03 | 2.91245E+07
1.01325E+02 | 10.1325 | 1.00000E+00 | 4.25836E+01 | 3.65000E+03 | 2.91245E+07
1.01325E+02 | 10.1325 | 1.00000E+00 | 4.25836E+01 | 3.67500E+03 | 2.91245E+07
1.01325E+02 | 10.1325 | 1.00000E+00 | 4.25836E+01 | 3.70000E+03 | 2.91245E+07
1.01325E+02 | 10.1325 | 1.00000E+00 | 4.25836E+01 | 3.72500E+03 | 2.91245E+07
1.01325E+02 | 10.1325 | 1.00000E+00 | 4.25836E+01 | 3.75000E+03 | 2.91245E+07
1.01325E+02 | 10.1325 | 1.00000E+00 | 4.25836E+01 | 3.77500E+03 | 2.91245E+07
1.01325E+02 | 10.1325 | 1.00000E+00 | 4.25836E+01 | 3.80000E+03 | 2.91245E+07
1.01325E+02 | 10.1325 | 1.00000E+00 | 4.25836E+01 | 3.82500E+03 | 2.91245E+07
1.01325E+02 | 10.1325 | 1.00000E+00 | 4.25836E+01 | 3.85000E+03 | 2.91245E+07
1.01325E+02 | 10.1325 | 1.00000E+00 | 4.25836E+01 | 3.87500E+03 | 2.91245E+07
1.01325E+02 | 10.1325 | 1.00000E+00 | 4.25836E+01 | 3.90000E+03 | 2.91245E+07
1.01325E+02 | 10.1325 | 1.00000E+00 | 4.25836E+01 | 3.92500E+03 | 2.91245E+07
1.01325E+02 | 10.1325 | 1.00000E+00 | 4.25836E+01 | 3.95000E+03 | 2.91245E+07
1.01325E+02 | 10.1325 | 1.00000E+00 | 4.25836E+01 | 3.97500E+03 | 2.91245E+07
1.01325E+02 | 10.1325 | 1.00000E+00 | 4.25836E+01 | 4.00000E+03 | 2.91245E+07
1.01325E+02 | 10.1325 | 9.00000E-01 | 0.00000E+00 | 2.50000E+02 | -5.95026E+06
1.01325E+02 | 10.1325 | 9.00000E-01 | 0.00000E+00 | 2.75000E+02 | -5.89500E+06
1.01325E+02 | 10.1325 | 9.00000E-01 | 0.00000E+00 | 3.00000E+02 | -5.83251E+06
1.01325E+02 | 10.1325 | 9.00000E-01 | 0.00000E+00 | 3.25000E+02 | -5.76361E+06
1.01325E+02 | 10.1325 | 9.00000E-01 | 0.00000E+00 | 3.50000E+02 | -5.68948E+06
1.01325E+02 | 10.1325 | 9.00000E-01 | 0.00000E+00 | 3.75000E+02 | -5.61069E+06
1.01325E+02 | 10.1325 | 9.00000E-01 | 0.00000E+00 | 4.00000E+02 | -5.52625E+06
1.01325E+02 | 10.1325 | 9.00000E-01 | 0.00000E+00 | 4.25000E+02 | -5.43302E+06
1.01325E+02 | 10.1325 | 9.00000E-01 | 0.00000E+00 | 4.50000E+02 | -5.32524E+06
1.01325E+02 | 10.1325 | 9.00000E-01 | 0.00000E+00 | 4.75000E+02 | -5.19468E+06
1.01325E+02 | 10.1325 | 9.00000E-01 | 0.00000E+00 | 5.00000E+02 | -5.03228E+06
1.01325E+02 | 10.1325 | 9.00000E-01 | 0.00000E+00 | 5.25000E+02 | -4.83246E+06
1.01325E+02 | 10.1325 | 9.00000E-01 | 0.00000E+00 | 5.50000E+02 | -4.59806E+06
1.01325E+02 | 10.1325 | 9.00000E-01 | 0.00000E+00 | 5.75000E+02 | -4.33909E+06
1.01325E+02 | 10.1325 | 9.00000E-01 | 0.00000E+00 | 6.00000E+02 | -4.06222E+06
1.01325E+02 | 10.1325 | 9.00000E-01 | 0.00000E+00 | 6.25000E+02 | -3.76069E+06
1.01325E+02 | 10.1325 | 9.00000E-01 | 0.00000E+00 | 6.50000E+02 | -3.41495E+06
1.01325E+02 | 10.1325 | 9.00000E-01 | 0.00000E+00 | 6.75000E+02 | -3.00621E+06
1.01325E+02 | 10.1325 | 9.00000E-01 | 0.00000E+00 | 7.00000E+02 | -2.54057E+06
1.01325E+02 | 10.1325 | 9.00000E-01 | 0.00000E+00 | 7.25000E+02 | -2.06986E+06
1.01325E+02 | 10.1325 | 9.00000E-01 | 0.00000E+00 | 7.50000E+02 | -1.67333E+06
1.01325E+02 | 10.1325 | 9.00000E-01 | 0.00000E+00 | 7.75000E+02 | -1.39541E+06
1.01325E+02 | 10.1325 | 9.00000E-01 | 0.00000E+00 | 8.00000E+02 | -1.21945E+06
1.01325E+02 | 10.1325 | 9.00000E-01 | 0.00000E+00 | 8.25000E+02 | -1.10574E+06
1.01325E+02 | 10.1325 | 9.00000E-01 | 0.00000E+00 | 8.50000E+02 | -1.02401E+06
1.01325E+02 | 10.1325 | 9.00000E-01 | 0.00000E+00 | 8.75000E+02 | -9.57677E+05
1.01325E+02 | 10.1325 | 9.00000E-01 | 0.00000E+00 | 9.00000E+02 | -8.98662E+05
1.01325E+02 | 10.1325 | 9.00000E-01 | 0.00000E+00 | 9.25000E+02 | -8.43149E+05
1.01325E+02 | 10.1325 | 9.00000E-01 | 0.00000E+00 | 9.50000E+02 | -7.89314E+05
1.01325E+02 | 10.1325 | 9.00000E-01 | 0.00000E+00 | 9.75000E+02 | -7.36262E+05
1.01325E+02 | 10.1325 | 9.00000E-01 | 0.00000E+00 | 1.00000E+03 | -6.83541E+05
1.01325E+02 | 10.1325 | 9.00000E-01 | 0.00000E+00 | 1.02500E+03 | -6.30920E+05
1.01325E+02 | 10.1325 | 9.00000E-01 | 0.00000E+00 | 1.05000E+03 | -5.78279E+05
1.01325E+02 | 10.1325 | 9.00000E-01 | 0.00000E+00 | 1.07500E+03 | -5.25547E+05
1.01325E+02 | 10.1325 | 9.00000E-01 | 0.00000E+00 | 1.10000E+03 | -4.72683E+05
1.01325E+02 | 10.1325 | 9.00000E-01 | 0.00000E+00 | 1.12500E+03 | -4.19661E+05
1.01325E+02 | 10.1325 | 9.00000E-01 | 0.00000E+00 | 1.15000E+03 | -3.66465E+05
1.01325E+02 | 10.1325 | 9.00000E-01 | 0.00000E+00 | 1.17500E+03 | -3.13083E+05
1.01325E+02 | 10.1325 | 9.00000E-01 | 0.00000E+00 | 1.20000E+03 | -2.59507E+05
1.01325E+02 | 10.1325 | 9.00000E-01 | 0.00000E+00 | 1.22500E+03 | -2.05727E+05
1.01325E+02 | 10.1325 | 9.00000E-01 | 0.00000E+00 | 1.25000E+03 | -1.51734E+05
1.01325E+02 | 10.1325 | 9.00000E-01 | 0.00000E+00 | 1.27500E+03 | -9.75152E+04
1.01325E+02 | 10.1325 | 9.00000E-01 | 0.00000E+00 | 1.30000E+03 | -4.30571E+04
1.01325E+02 | 10.1325 | 9.00000E-01 | 0.00000E+00 | 1.32500E+03 | 1.16587E+04
1.01325E+02 | 10.1325 | 9.00000E-01 | 0.00000E+00 | 1.35000E+03 | 6.66555E+04
1.01325E+02 | 10.1325 | 9.00000E-01 | 0.00000E+00 | 1.37500E+03 | 1.21963E+05
1.01325E+02 | 10.1325 | 9.00000E-01 | 0.00000E+00 | 1.40000E+03 | 1.77618E+05
1.01325E+02 | 10.1325 | 9.00000E-01 | 0.00000E+00 | 1.42500E+03 | 2.33669E+05
1.01325E+02 | 10.1325 | 9.00000E-01 | 0.00000E+00 | 1.45000E+03 | 2.90173E+05
1.01325E+02 | 10.1325 | 9.00000E-01 | 0.00000E+00 | 1.47500E+03 | 3.47203E+05
1.01325E+02 | 10.1325 | 9.00000E-01 | 0.00000E+00 | 1.50000E+03 | 4.04846E+05
1.01325E+02 | 10.1325 | 9.00000E-01 | 0.00000E+00 | 1.52500E+03 | 4.63211E+05
1.01325E+02 | 10.1325 | 9.00000E-01 | 0.00000E+00 | 1.55000E+03 | 5.22425E+05
1.01325E+02 | 10.1325 | 9.00000E-01 | 0.00000E+00 | 1.57500E+03 | 5.82645E+05
1.01325E+02 | 10.1325 | 9.00000E-01 | 0.00000E+00 | 1.60000E+03 | 6.44054E+05
1.01325E+02 | 10.1325 | 9.00000E-01 | 0.00000E+00 | 1.62500E+03 | 7.06867E+05
1.01325E+02 | 10.1325 | 9.00000E-01 | 0.00000E+00 | 1.65000E+03 | 7.71341E+05
1.01325E+02 | 10.1325 | 9.00000E-01 | 0.00000E+00 | 1.67500E+03 | 8.37771E+05
1.01325E+02 | 10.1325 | 9.00000E-01 | 0.00000E+00 | 1.70000E+03 | 9.06500E+05
1.01325E+02 | 10.1325 | 9.00000E-01 | 0.00000E+00 | 1.72500E+03 | 9.77923E+05
1.01325E+02 | 10.1325 | 9.00000E-01 | 0.00000E+00 | 1.75000E+03 | 1.05249E+06
1.01325E+02 | 10.1325 | 9.00000E-01 | 0.00000E+00 | 1.77500E+03 | 1.13072E+06
1.01325E+02 | 10.1325 | 9.00000E-01 | 0.00000E+00 | 1.80000E+03 | 1.21319E+06
1.01325E+02 | 10.1325 | 9.00000E-01 | 0.00000E+00 | 1.82500E+03 | 1.30055E+06
1.01325E+02 | 10.1325 | 9.00000E-01 | 0.00000E+00 | 1.85000E+03 | 1.39354E+06
1.01325E+02 | 10.1325 | 9.00000E-01 | 0.00000E+00 | 1.87500E+03 | 1.49296E+06
1.01325E+02 | 10.1325 | 9.00000E-01 | 0.00000E+00 | 1.90000E+03 | 1.59971E+06
1.01325E+02 | 10.1325 | 9.00000E-01 | 0.00000E+00 | 1.92500E+03 | 1.71479E+06
1.01325E+02 | 10.1325 | 9.00000E-01 | 0.00000E+00 | 1.95000E+03 | 1.83927E+06
1.01325E+02 | 10.1325 | 9.00000E-01 | 0.00000E+00 | 1.97500E+03 | 1.97431E+06
1.01325E+02 | 10.1325 | 9.00000E-01 | 0.00000E+00 | 2.00000E+03 | 2.12118E+06
1.01325E+02 | 10.1325 | 9.00000E-01 | 0.00000E+00 | 2.02500E+03 | 2.28123E+06
1.01325E+02 | 10.1325 | 9.00000E-01 | 0.00000E+00 | 2.05000E+03 | 2.45589E+06
1.01325E+02 | 10.1325 | 9.00000E-01 | 0.00000E+00 | 2.07500E+03 | 2.64666E+06
1.01325E+02 | 10.1325 | 9.00000E-01 | 0.00000E+00 | 2.10000E+03 | 2.85511E+06
1.01325E+02 | 10.1325 | 9.00000E-01 | 0.00000E+00 | 2.12500E+03 | 3.08286E+06
1.01325E+02 | 10.1325 | 9.00000E-01 | 0.00000E+00 | 2.15000E+03 | 3.33154E+06
1.01325E+02 | 10.1325 | 9.00000E-01 | 0.00000E+00 | 2.17500E+03 | 3.60279E+06
1.01325E+02 | 10.1325 | 9.00000E-01 | 0.00000E+00 | 2.20000E+03 | 3.89820E+06
1.01325E+02 | 10.1325 | 9.00000E-01 | 0.00000E+00 | 2.22500E+03 | 4.21928E+06
1.01325E+02 | 10.1325 | 9.00000E-01 | 1.11213E-03 | 2.25000E+03 | 4.56740E+06
1.01325E+02 | 10.1325 | 9.00000E-01 | 2.89651E-03 | 2.27500E+03 | 4.94374E+06
1.01325E+02 | 10.1325 | 9.00000E-01 | 4.74929E-03 | 2.30000E+03 | 5.34920E+06
1.01325E+02 | 10.1325 | 9.00000E-01 | 6.66920E-03 | 2.32500E+03 | 5.78437E+06
1.01325E+02 | 10.1325 | 9.00000E-01 | 8.65766E-03 | 2.35000E+03 | 6.24939E+06
1.01325E+02 | 10.1325 | 9.00000E-01 | 1.07208E-02 | 2.37500E+03 | 6.74391E+06
1.01325E+02 | 10.1325 | 9.00000E-01 | 1.28726E-02 | 2.40000E+03 | 7.26700E+06
1.01325E+02 | 10.1325 | 9.00000E-01 | 1.51385E-02 | 2.42500E+03 | 7.81711E+06
1.01325E+02 | 10.1325 | 9.00000E-01 | 1.75617E-02 | 2.45000E+03 | 8.39205E+06
1.01325E+02 | 10.1325 | 9.00000E-01 | 2.02104E-02 | 2.47500E+03 | 8.98899E+06
1.01325E+02 | 10.1325 | 9.00000E-01 | 2.31885E-02 | 2.50000E+03 | 9.60459E+06
1.01325E+02 | 10.1325 | 9.00000E-01 | 2.66488E-02 | 2.52500E+03 | 1.02351E+07
1.01325E+02 | 10.1325 | 9.00000E-01 | 3.08111E-02 | 2.55000E+03 | 1.08767E+07
1.01325E+02 | 10.1325 | 9.00000E-01 | 3.59861E-02 | 2.57500E+03 | 1.15255E+07
1.01325E+02 | 10.1325 | 9.00000E-01 | 4.26059E-02 | 2.60000E+03 | 1.21787E+07
1.01325E+02 | 10.1325 | 9.00000E-01 | 5.12647E-02 | 2.62500E+03 | 1.28340E+07
1.01325E+02 | 10.1325 | 9.00000E-01 | 6.27726E-02 | 2.65000E+03 | 1.34909E+07
1.01325E+02 | 10.1325 | 9.00000E-01 | 7.82278E-02 | 2.67500E+03 | 1.41508E+07
1.01325E+02 | 10.1325 | 9.00000E-01 | 9.91143E-02 | 2.70000E+03 | 1.48172E+07
1.01325E+02 | 10.1325 | 9.00000E-01 | 1.27438E-01 | 2.72500E+03 | 1.54963E+07
1.01325E+02 | 10.1325 | 9.00000E-01 | 1.65917E-01 | 2.75000E+03 | 1.61968E+07
1.01325E+02 | 10.1325 | 9.00000E-01 | 2.18263E-01 | 2.77500E+03 | 1.69295E+07
1.01325E+02 | 10.1325 | 9.00000E-01 | 2.89591E-01 | 2.80000E+03 | 1.77066E+07
1.01325E+02 | 10.1325 | 9.00000E-01 | 3.87066E-01 | 2.82500E+03 | 1.85407E+07
1.01325E+02 | 10.1325 | 9.00000E-01 | 5.20942E-01 | 2.85000E+03 | 1.94427E+07
1.01325E+02 | 10.1325 | 9.00000E-01 | 7.06311E-01 | 2.87500E+03 | 2.04195E+07
1.01325E+02 | 10.1325 | 9.00000E-01 | 9.66237E-01 | 2.90000E+03 | 2.14712E+07
1.01325E+02 | 10.1325 | 9.00000E-01 | 1.33775E+00 | 2.92500E+03 | 2.25888E+07
1.01325E+02 | 10.1325 | 9.00000E-01 | 1.88427E+00 | 2.95000E+03 | 2.37530E+07
1.01325E+02 | 10.1325 | 9.00000E-01 | 2.72434E+00 | 2.97500E+03 | 2.49343E+07
1.01325E+02 | 10.1325 | 9.00000E-01 | 4.10853E+00 | 3.00000E+03 | 2.60958E+07
1.01325E+02 | 10.1325 | 9.00000E-01 | 6.67466E+00 | 3.02500E+03 | 2.71978E+07
1.01325E+02 | 10.1325 | 9.00000E-01 | 1.26659E+01 | 3.05000E+03 | 2.82007E+07
1.01325E+02 | 10.1325 | 9.00000E-01 | 3.93771E+01 | 3.07500E+03 | 2.90621E+07
1.01325E+02 | 10.1325 | 9.00000E-01 | 3.93771E+01 | 3.10000E+03 | 2.90621E+07
1.01325E+02 | 10.1325 | 9.00000E-01 | 3.93771E+01 | 3.12500E+03 | 2.90621E+07
1.01325E+02 | 10.1325 | 9.00000E-01 | 3.93771E+01 | 3.15000E+03 | 2.90621E+07
1.01325E+02 | 10.1325 | 9.00000E-01 | 3.93771E+01 | 3.17500E+03 | 2.90621E+07
1.01325E+02 | 10.1325 | 9.00000E-01 | 3.93771E+01 | 3.20000E+03 | 2.90621E+07
1.01325E+02 | 10.1325 | 9.00000E-01 | 3.93771E+01 | 3.22500E+03 | 2.90621E+07
1.01325E+02 | 10.1325 | 9.00000E-01 | 3.93771E+01 | 3.25000E+03 | 2.90621E+07
1.01325E+02 | 10.1325 | 9.00000E-01 | 3.93771E+01 | 3.27500E+03 | 2.90621E+07
1.01325E+02 | 10.1325 | 9.00000E-01 | 3.93771E+01 | 3.30000E+03 | 2.90621E+07
1.01325E+02 | 10.1325 | 9.00000E-01 | 3.93771E+01 | 3.32500E+03 | 2.90621E+07
1.01325E+02 | 10.1325 | 9.00000E-01 | 3.93771E+01 | 3.35000E+03 | 2.90621E+07
1.01325E+02 | 10.1325 | 9.00000E-01 | 3.93771E+01 | 3.37500E+03 | 2.90621E+07
1.01325E+02 | 10.1325 | 9.00000E-01 | 3.93771E+01 | 3.40000E+03 | 2.90621E+07
1.01325E+02 | 10.1325 | 9.00000E-01 | 3.93771E+01 | 3.42500E+03 | 2.90621E+07
1.01325E+02 | 10.1325 | 9.00000E-01 | 3.93771E+01 | 3.45000E+03 | 2.90621E+07
1.01325E+02 | 10.1325 | 9.00000E-01 | 3.93771E+01 | 3.47500E+03 | 2.90621E+07
1.01325E+02 | 10.1325 | 9.00000E-01 | 3.93771E+01 | 3.50000E+03 | 2.90621E+07
1.01325E+02 | 10.1325 | 9.00000E-01 | 3.93771E+01 | 3.52500E+03 | 2.90621E+07
1.01325E+02 | 10.1325 | 9.00000E-01 | 3.93771E+01 | 3.55000E+03 | 2.90621E+07
1.01325E+02 | 10.1325 | 9.00000E-01 | 3.93771E+01 | 3.57500E+03 | 2.90621E+07
1.01325E+02 | 10.1325 | 9.00000E-01 | 3.93771E+01 | 3.60000E+03 | 2.90621E+07
1.01325E+02 | 10.1325 | 9.00000E-01 | 3.93771E+01 | 3.62500E+03 | 2.90621E+07
1.01325E+02 | 10.1325 | 9.00000E-01 | 3.93771E+01 | 3.65000E+03 | 2.90621E+07
1.01325E+02 | 10.1325 | 9.00000E-01 | 3.93771E+01 | 3.67500E+03 | 2.90621E+07
1.01325E+02 | 10.1325 | 9.00000E-01 | 3.93771E+01 | 3.70000E+03 | 2.90621E+07
1.01325E+02 | 10.1325 | 9.00000E-01 | 3.93771E+01 | 3.72500E+03 | 2.90621E+07
1.01325E+02 | 10.1325 | 9.00000E-01 | 3.93771E+01 | 3.75000E+03 | 2.90621E+07
1.01325E+02 | 10.1325 | 9.00000E-01 | 3.93771E+01 | 3.77500E+03 | 2.90621E+07
1.01325E+02 | 10.1325 | 9.00000E-01 | 3.93771E+01 | 3.80000E+03 | 2.90621E+07
1.01325E+02 | 10.1325 | 9.00000E-01 | 3.93771E+01 | 3.82500E+03 | 2.90621E+07
1.01325E+02 | 10.1325 | 9.00000E-01 | 3.93771E+01 | 3.85000E+03 | 2.90621E+07
1.01325E+02 | 10.1325 | 9.00000E-01 | 3.93771E+01 | 3.87500E+03 | 2.90621E+07
1.01325E+02 | 10.1325 | 9.00000E-01 | 3.93771E+01 | 3.90000E+03 | 2.90621E+07
1.01325E+02 | 10.1325 | 9.00000E-01 | 3.93771E+01 | 3.92500E+03 | 2.90621E+07
1.01325E+02 | 10.1325 | 9.00000E-01 | 3.93771E+01 | 3.95000E+03 | 2.90621E+07
1.01325E+02 | 10.1325 | 9.00000E-01 | 3.93771E+01 | 3.97500E+03 | 2.90621E+07
1.01325E+02 | 10.1325 | 9.00000E-01 | 3.93771E+01 | 4.00000E+03 | 2.90621E+07
1.01325E+02 | 10.1325 | 8.00000E-01 | 0.00000E+00 | 2.50000E+02 | -5.77337E+06
1.01325E+02 | 10.1325 | 8.00000E-01 | 0.00000E+00 | 2.75000E+02 | -5.71766E+06
1.01325E+02 | 10.1325 | 8.00000E-01 | 0.00000E+00 | 3.00000E+02 | -5.65464E+06
1.01325E+02 | 10.1325 | 8.00000E-01 | 0.00000E+00 | 3.25000E+02 | -5.58536E+06
1.01325E+02 | 10.1325 | 8.00000E-01 | 0.00000E+00 | 3.50000E+02 | -5.51118E+06
1.01325E+02 | 10.1325 | 8.00000E-01 | 0.00000E+00 | 3.75000E+02 | -5.43263E+06
1.01325E+02 | 10.1325 | 8.00000E-01 | 0.00000E+00 | 4.00000E+02 | -5.34863E+06
1.01325E+02 | 10.1325 | 8.00000E-01 | 0.00000E+00 | 4.25000E+02 | -5.25591E+06
1.01325E+02 | 10.1325 | 8.00000E-01 | 0.00000E+00 | 4.50000E+02 | -5.14871E+06
1.01325E+02 | 10.1325 | 8.00000E-01 | 0.00000E+00 | 4.75000E+02 | -5.01914E+06
1.01325E+02 | 10.1325 | 8.00000E-01 | 0.00000E+00 | 5.00000E+02 | -4.85902E+06
1.01325E+02 | 10.1325 | 8.00000E-01 | 0.00000E+00 | 5.25000E+02 | -4.66410E+06
1.01325E+02 | 10.1325 | 8.00000E-01 | 0.00000E+00 | 5.50000E+02 | -4.43824E+06
1.01325E+02 | 10.1325 | 8.00000E-01 | 0.00000E+00 | 5.75000E+02 | -4.19121E+06
1.01325E+02 | 10.1325 | 8.00000E-01 | 0.00000E+00 | 6.00000E+02 | -3.92846E+06
1.01325E+02 | 10.1325 | 8.00000E-01 | 0.00000E+00 | 6.25000E+02 | -3.64232E+06
1.01325E+02 | 10.1325 | 8.00000E-01 | 0.00000E+00 | 6.50000E+02 | -3.31307E+06
1.01325E+02 | 10.1325 | 8.00000E-01 | 0.00000E+00 | 6.75000E+02 | -2.92201E+06
1.01325E+02 | 10.1325 | 8.00000E-01 | 0.00000E+00 | 7.00000E+02 | -2.47454E+06
1.01325E+02 | 10.1325 | 8.00000E-01 | 0.00000E+00 | 7.25000E+02 | -2.02042E+06
1.01325E+02 | 10.1325 | 8.00000E-01 | 0.00000E+00 | 7.50000E+02 | -1.63668E+06
1.01325E+02 | 10.1325 | 8.00000E-01 | 0.00000E+00 | 7.75000E+02 | -1.36722E+06
1.01325E+02 | 10.1325 | 8.00000E-01 | 0.00000E+00 | 8.00000E+02 | -1.19655E+06
1.01325E+02 | 10.1325 | 8.00000E-01 | 0.00000E+00 | 8.25000E+02 | -1.08632E+06
1.01325E+02 | 10.1325 | 8.00000E-01 | 0.00000E+00 | 8.50000E+02 | -1.00716E+06
1.01325E+02 | 10.1325 | 8.00000E-01 | 0.00000E+00 | 8.75000E+02 | -9.42943E+05
1.01325E+02 | 10.1325 | 8.00000E-01 | 0.00000E+00 | 9.00000E+02 | -8.85820E+05
1.01325E+02 | 10.1325 | 8.00000E-01 | 0.00000E+00 | 9.25000E+02 | -8.32085E+05
1.01325E+02 | 10.1325 | 8.00000E-01 | 0.00000E+00 | 9.50000E+02 | -7.79971E+05
1.01325E+02 | 10.1325 | 8.00000E-01 | 0.00000E+00 | 9.75000E+02 | -7.28611E+05
1.01325E+02 | 10.1325 | 8.00000E-01 | 0.00000E+00 | 1.00000E+03 | -6.77567E+05
1.01325E+02 | 10.1325 | 8.00000E-01 | 0.00000E+00 | 1.02500E+03 | -6.26616E+05
1.01325E+02 | 10.1325 | 8.00000E-01 | 0.00000E+00 | 1.05000E+03 | -5.75644E+05
1.01325E+02 | 10.1325 | 8.00000E-01 | 0.00000E+00 | 1.07500E+03 | -5.24581E+05
1.01325E+02 | 10.1325 | 8.00000E-01 | 0.00000E+00 | 1.10000E+03 | -4.73388E+05
1.01325E+02 | 10.1325 | 8.00000E-01 | 0.00000E+00 | 1.12500E+03 | -4.22041E+05
1.01325E+02 | 10.1325 | 8.00000E-01 | 0.00000E+00 | 1.15000E+03 | -3.70526E+05
1.01325E+02 | 10.1325 | 8.00000E-01 | 0.00000E+00 | 1.17500E+03 | -3.18830E+05
1.01325E+02 | 10.1325 | 8.00000E-01 | 0.00000E+00 | 1.20000E+03 | -2.66945E+05
1.01325E+02 | 10.1325 | 8.00000E-01 | 0.00000E+00 | 1.22500E+03 | -2.14863E+05
1.01325E+02 | 10.1325 | 8.00000E-01 | 0.00000E+00 | 1.25000E+03 | -1.62574E+05
1.01325E+02 | 10.1325 | 8.00000E-01 | 1.64620E-05 | 1.27500E+03 | -1.10067E+05
1.01325E+02 | 10.1325 | 8.00000E-01 | 4.13796E-05 | 1.30000E+03 | -5.73301E+04
1.01325E+02 | 10.1325 | 8.00000E-01 | 7.15379E-05 | 1.32500E+03 | -4.34432E+03
1.01325E+02 | 10.1325 | 8.00000E-01 | 1.07846E-04 | 1.35000E+03 | 4.89121E+04
1.01325E+02 | 10.1325 | 8.00000E-01 | 1.51296E-04 | 1.37500E+03 | 1.02467E+05
1.01325E+02 | 10.1325 | 8.00000E-01 | 2.02974E-04 | 1.40000E+03 | 1.56357E+05
1.01325E+02 | 10.1325 | 8.00000E-01 | 2.64065E-04 | 1.42500E+03 | 2.10625E+05
1.01325E+02 | 10.1325 | 8.00000E-01 | 3.35864E-04 | 1.45000E+03 | 2.65328E+05
1.01325E+02 | 10.1325 | 8.00000E-01 | 4.19772E-04 | 1.47500E+03 | 3.20534E+05
1.01325E+02 | 10.1325 | 8.00000E-01 | 5.17310E-04 | 1.50000E+03 | 3.76327E+05
1.01325E+02 | 10.1325 | 8.00000E-01 | 6.30118E-04 | 1.52500E+03 | 4.32808E+05
1.01325E+02 | 10.1325 | 8.00000E-01 | 7.59961E-04 | 1.55000E+03 | 4.90101E+05
1.01325E+02 | 10.1325 | 8.00000E-01 | 9.08731E-04 | 1.57500E+03 | 5.48352E+05
1.01325E+02 | 10.1325 | 8.00000E-01 | 1.07845E-03 | 1.60000E+03 | 6.07735E+05
1.01325E+02 | 10.1325 | 8.00000E-01 | 1.27126E-03 | 1.62500E+03 | 6.68457E+05
1.01325E+02 | 10.1325 | 8.00000E-01 | 1.48946E-03 | 1.65000E+03 | 7.30758E+05
1.01325E+02 | 10.1325 | 8.00000E-01 | 1.73545E-03 | 1.67500E+03 | 7.94920E+05
1.01325E+02 | 10.1325 | 8.00000E-01 | 2.01178E-03 | 1.70000E+03 | 8.61267E+05
1.01325E+02 | 10.1325 | 8.00000E-01 | 2.32111E-03 | 1.72500E+03 | 9.30174E+05
1.01325E+02 | 10.1325 | 8.00000E-01 | 2.66624E-03 | 1.75000E+03 | 1.00207E+06
1.01325E+02 | 10.1325 | 8.00000E-01 | 3.05005E-03 | 1.77500E+03 | 1.07744E+06
1.01325E+02 | 10.1325 | 8.00000E-01 | 3.47553E-03 | 1.80000E+03 | 1.15683E+06
1.01325E+02 | 10.1325 | 8.00000E-01 | 3.94576E-03 | 1.82500E+03 | 1.24087E+06
1.01325E+02 | 10.1325 | 8.00000E-01 | 4.46388E-03 | 1.85000E+03 | 1.33024E+06
1.01325E+02 | 10.1325 | 8.00000E-01 | 5.03305E-03 | 1.87500E+03 | 1.42571E+06
1.01325E+02 | 10.1325 | 8.00000E-01 | 5.65644E-03 | 1.90000E+03 | 1.52813E+06
1.01325E+02 | 10.1325 | 8.00000E-01 | 6.33718E-03 | 1.92500E+03 | 1.63844E+06
1.01325E+02 | 10.1325 | 8.00000E-01 | 7.07835E-03 | 1.95000E+03 | 1.75764E+06
1.01325E+02 | 10.1325 | 8.00000E-01 | 7.88285E-03 | 1.97500E+03 | 1.88685E+06
1.01325E+02 | 10.1325 | 8.00000E-01 | 8.75341E-03 | 2.00000E+03 | 2.02725E+06
1.01325E+02 | 10.1325 | 8.00000E-01 | 9.69250E-03 | 2.02500E+03 | 2.18011E+06
1.01325E+02 | 10.1325 | 8.00000E-01 | 1.07022E-02 | 2.05000E+03 | 2.34678E+06
1.01325E+02 | 10.1325 | 8.00000E-01 | 1.17843E-02 | 2.07500E+03 | 2.52866E+06
1.01325E+02 | 10.1325 | 8.00000E-01 | 1.29399E-02 | 2.10000E+03 | 2.72724E+06
1.01325E+02 | 10.1325 | 8.00000E-01 | 1.41696E-02 | 2.12500E+03 | 2.94401E+06
1.01325E+02 | 10.1325 | 8.00000E-01 | 1.54733E-02 | 2.15000E+03 | 3.18051E+06
1.01325E+02 | 10.1325 | 8.00000E-01 | 1.68502E-02 | 2.17500E+03 | 3.43825E+06
1.01325E+02 | 10.1325 | 8.00000E-01 | 1.82989E-02 | 2.20000E+03 | 3.71870E+06
1.01325E+02 | 10.1325 | 8.00000E-01 | 1.98172E-02 | 2.22500E+03 | 4.02324E+06
1.01325E+02 | 10.1325 | 8.00000E-01 | 2.14024E-02 | 2.25000E+03 | 4.35314E+06
1.01325E+02 | 10.1325 | 8.00000E-01 | 2.30516E-02 | 2.27500E+03 | 4.70943E+06
1.01325E+02 | 10.1325 | 8.00000E-01 | 2.47624E-02 | 2.30000E+03 | 5.09293E+06
1.01325E+02 | 10.1325 | 8.00000E-01 | 2.65335E-02 | 2.32500E+03 | 5.50410E+06
1.01325E+02 | 10.1325 | 8.00000E-01 | 2.83662E-02 | 2.35000E+03 | 5.94300E+06
1.01325E+02 | 10.1325 | 8.00000E-01 | 3.02663E-02 | 2.37500E+03 | 6.40923E+06
1.01325E+02 | 10.1325 | 8.00000E-01 | 3.22465E-02 | 2.40000E+03 | 6.90183E+06
1.01325E+02 | 10.1325 | 8.00000E-01 | 3.43307E-02 | 2.42500E+03 | 7.41927E+06
1.01325E+02 | 10.1325 | 8.00000E-01 | 3.65590E-02 | 2.45000E+03 | 7.95944E+06
1.01325E+02 | 10.1325 | 8.00000E-01 | 3.89946E-02 | 2.47500E+03 | 8.51965E+06
1.01325E+02 | 10.1325 | 8.00000E-01 | 4.17336E-02 | 2.50000E+03 | 9.09675E+06
1.01325E+02 | 10.1325 | 8.00000E-01 | 4.49171E-02 | 2.52500E+03 | 9.68731E+06
1.01325E+02 | 10.1325 | 8.00000E-01 | 4.87480E-02 | 2.55000E+03 | 1.02878E+07
1.01325E+02 | 10.1325 | 8.00000E-01 | 5.35124E-02 | 2.57500E+03 | 1.08951E+07
1.01325E+02 | 10.1325 | 8.00000E-01 | 5.96076E-02 | 2.60000E+03 | 1.15065E+07
1.01325E+02 | 10.1325 | 8.00000E-01 | 6.75795E-02 | 2.62500E+03 | 1.21206E+07
1.01325E+02 | 10.1325 | 8.00000E-01 | 7.81716E-02 | 2.65000E+03 | 1.27376E+07
1.01325E+02 | 10.1325 | 8.00000E-01 | 9.23911E-02 | 2.67500E+03 | 1.33596E+07
1.01325E+02 | 10.1325 | 8.00000E-01 | 1.11598E-01 | 2.70000E+03 | 1.39910E+07
1.01325E+02 | 10.1325 | 8.00000E-01 | 1.37631E-01 | 2.72500E+03 | 1.46390E+07
1.01325E+02 | 10.1325 | 8.00000E-01 | 1.72980E-01 | 2.75000E+03 | 1.53133E+07
1.01325E+02 | 10.1325 | 8.00000E-01 | 2.21042E-01 | 2.77500E+03 | 1.60261E+07
1.01325E+02 | 10.1325 | 8.00000E-01 | 2.86503E-01 | 2.80000E+03 | 1.67913E+07
1.01325E+02 | 10.1325 | 8.00000E-01 | 3.75926E-01 | 2.82500E+03 | 1.76232E+07
1.01325E+02 | 10.1325 | 8.00000E-01 | 4.98699E-01 | 2.85000E+03 | 1.85352E+07
1.01325E+02 | 10.1325 | 8.00000E-01 | 6.68646E-01 | 2.87500E+03 | 1.95365E+07
1.01325E+02 | 10.1325 | 8.00000E-01 | 9.06895E-01 | 2.90000E+03 | 2.06300E+07
1.01325E+02 | 10.1325 | 8.00000E-01 | 1.24737E+00 | 2.92500E+03 | 2.18087E+07
1.01325E+02 | 10.1325 | 8.00000E-01 | 1.74818E+00 | 2.95000E+03 | 2.30544E+07
1.01325E+02 | 10.1325 | 8.00000E-01 | 2.51799E+00 | 2.97500E+03 | 2.43371E+07
1.01325E+02 | 10.1325 | 8.00000E-01 | 3.78651E+00 | 3.00000E+03 | 2.56176E+07
1.01325E+02 | 10.1325 | 8.00000E-01 | 6.13876E+00 | 3.02500E+03 | 2.68510E+07
1.01325E+02 | 10.1325 | 8.00000E-01 | 1.16334E+01 | 3.05000E+03 | 2.79916E+07
1.01325E+02 | 10.1325 | 8.00000E-01 | 3.61654E+01 | 3.07500E+03 | 2.89886E+07
1.01325E+02 | 10.1325 | 8.00000E-01 | 3.61654E+01 | 3.10000E+03 | 2.89886E+07
1.01325E+02 | 10.1325 | 8.00000E-01 | 3.61654E+01 | 3.12500E+03 | 2.89886E+07
1.01325E+02 | 10.1325 | 8.00000E-01 | 3.61654E+01 | 3.15000E+03 | 2.89886E+07
1.01325E+02 | 10.1325 | 8.00000E-01 | 3.61654E+01 | 3.17500E+03 | 2.89886E+07
1.01325E+02 | 10.1325 | 8.00000E-01 | 3.61654E+01 | 3.20000E+03 | 2.89886E+07
1.01325E+02 | 10.1325 | 8.00000E-01 | 3.61654E+01 | 3.22500E+03 | 2.89886E+07
1.01325E+02 | 10.1325 | 8.00000E-01 | 3.61654E+01 | 3.25000E+03 | 2.89886E+07
1.01325E+02 | 10.1325 | 8.00000E-01 | 3.61654E+01 | 3.27500E+03 | 2.89886E+07
1.01325E+02 | 10.1325 | 8.00000E-01 | 3.61654E+01 | 3.30000E+03 | 2.89886E+07
1.01325E+02 | 10.1325 | 8.00000E-01 | 3.61654E+01 | 3.32500E+03 | 2.89886E+07
1.01325E+02 | 10.1325 | 8.00000E-01 | 3.61654E+01 | 3.35000E+03 | 2.89886E+07
1.01325E+02 | 10.1325 | 8.00000E-01 | 3.61654E+01 | 3.37500E+03 | 2.89886E+07
1.01325E+02 | 10.1325 | 8.00000E-01 | 3.61654E+01 | 3.40000E+03 | 2.89886E+07
1.01325E+02 | 10.1325 | 8.00000E-01 | 3.61654E+01 | 3.42500E+03 | 2.89886E+07
1.01325E+02 | 10.1325 | 8.00000E-01 | 3.61654E+01 | 3.45000E+03 | 2.89886E+07
1.01325E+02 | 10.1325 | 8.00000E-01 | 3.61654E+01 | 3.47500E+03 | 2.89886E+07
1.01325E+02 | 10.1325 | 8.00000E-01 | 3.61654E+01 | 3.50000E+03 | 2.89886E+07
1.01325E+02 | 10.1325 | 8.00000E-01 | 3.61654E+01 | 3.52500E+03 | 2.89886E+07
1.01325E+02 | 10.1325 | 8.00000E-01 | 3.61654E+01 | 3.55000E+03 | 2.89886E+07
1.01325E+02 | 10.1325 | 8.00000E-01 | 3.61654E+01 | 3.57500E+03 | 2.89886E+07
1.01325E+02 | 10.1325 | 8.00000E-01 | 3.61654E+01 | 3.60000E+03 | 2.89886E+07
1.01325E+02 | 10.1325 | 8.00000E-01 | 3.61654E+01 | 3.62500E+03 | 2.89886E+07
1.01325E+02 | 10.1325 | 8.00000E-01 | 3.61654E+01 | 3.65000E+03 | 2.89886E+07
1.01325E+02 | 10.1325 | 8.00000E-01 | 3.61654E+01 | 3.67500E+03 | 2.89886E+07
1.01325E+02 | 10.1325 | 8.00000E-01 | 3.61654E+01 | 3.70000E+03 | 2.89886E+07
1.01325E+02 | 10.1325 | 8.00000E-01 | 3.61654E+01 | 3.72500E+03 | 2.89886E+07
1.01325E+02 | 10.1325 | 8.00000E-01 | 3.61654E+01 | 3.75000E+03 | 2.89886E+07
1.01325E+02 | 10.1325 | 8.00000E-01 | 3.61654E+01 | 3.77500E+03 | 2.89886E+07
1.01325E+02 | 10.1325 | 8.00000E-01 | 3.61654E+01 | 3.80000E+03 | 2.89886E+07
1.01325E+02 | 10.1325 | 8.00000E-01 | 3.61654E+01 | 3.82500E+03 | 2.89886E+07
1.01325E+02 | 10.1325 | 8.00000E-01 | 3.61654E+01 | 3.85000E+03 | 2.89886E+07
1.01325E+02 | 10.1325 | 8.00000E-01 | 3.61654E+01 | 3.87500E+03 | 2.89886E+07
1.01325E+02 | 10.1325 | 8.00000E-01 | 3.61654E+01 | 3.90000E+03 | 2.89886E+07
1.01325E+02 | 10.1325 | 8.00000E-01 | 3.61654E+01 | 3.92500E+03 | 2.89886E+07
1.01325E+02 | 10.1325 | 8.00000E-01 | 3.61654E+01 | 3.95000E+03 | 2.89886E+07
1.01325E+02 | 10.1325 | 8.00000E-01 | 3.61654E+01 | 3.97500E+03 | 2.89886E+07
1.01325E+02 | 10.1325 | 8.00000E-01 | 3.61654E+01 | 4.00000E+03 | 2.89886E+07
1.01325E+02 | 10.1325 | 7.00000E-01 | 0.00000E+00 | 2.50000E+02 | -5.57701E+06
1.01325E+02 | 10.1325 | 7.00000E-01 | 0.00000E+00 | 2.75000E+02 | -5.52042E+06
1.01325E+02 | 10.1325 | 7.00000E-01 | 0.00000E+00 | 3.00000E+02 | -5.45644E+06
1.01325E+02 | 10.1325 | 7.00000E-01 | 0.00000E+00 | 3.25000E+02 | -5.38653E+06
1.01325E+02 | 10.1325 | 7.00000E-01 | 0.00000E+00 | 3.50000E+02 | -5.31219E+06
1.01325E+02 | 10.1325 | 7.00000E-01 | 0.00000E+00 | 3.75000E+02 | -5.23396E+06
1.01325E+02 | 10.1325 | 7.00000E-01 | 0.00000E+00 | 4.00000E+02 | -5.15060E+06
1.01325E+02 | 10.1325 | 7.00000E-01 | 0.00000E+00 | 4.25000E+02 | -5.05871E+06
1.01325E+02 | 10.1325 | 7.00000E-01 | 0.00000E+00 | 4.50000E+02 | -4.95258E+06
1.01325E+02 | 10.1325 | 7.00000E-01 | 0.00000E+00 | 4.75000E+02 | -4.82472E+06
1.01325E+02 | 10.1325 | 7.00000E-01 | 0.00000E+00 | 5.00000E+02 | -4.66795E+06
1.01325E+02 | 10.1325 | 7.00000E-01 | 0.00000E+00 | 5.25000E+02 | -4.47940E+06
1.01325E+02 | 10.1325 | 7.00000E-01 | 0.00000E+00 | 5.50000E+02 | -4.26378E+06
1.01325E+02 | 10.1325 | 7.00000E-01 | 0.00000E+00 | 5.75000E+02 | -4.03037E+06
1.01325E+02 | 10.1325 | 7.00000E-01 | 0.00000E+00 | 6.00000E+02 | -3.78331E+06
1.01325E+02 | 10.1325 | 7.00000E-01 | 0.00000E+00 | 6.25000E+02 | -3.51396E+06
1.01325E+02 | 10.1325 | 7.00000E-01 | 0.00000E+00 | 6.50000E+02 | -3.20257E+06
1.01325E+02 | 10.1325 | 7.00000E-01 | 0.00000E+00 | 6.75000E+02 | -2.83062E+06
1.01325E+02 | 10.1325 | 7.00000E-01 | 0.00000E+00 | 7.00000E+02 | -2.40277E+06
1.01325E+02 | 10.1325 | 7.00000E-01 | 0.00000E+00 | 7.25000E+02 | -1.96662E+06
1.01325E+02 | 10.1325 | 7.00000E-01 | 0.00000E+00 | 7.50000E+02 | -1.59676E+06
1.01325E+02 | 10.1325 | 7.00000E-01 | 0.00000E+00 | 7.75000E+02 | -1.33649E+06
1.01325E+02 | 10.1325 | 7.00000E-01 | 8.91888E-03 | 8.00000E+02 | -1.17158E+06
1.01325E+02 | 10.1325 | 7.00000E-01 | 1.53566E-02 | 8.25000E+02 | -1.06514E+06
1.01325E+02 | 10.1325 | 7.00000E-01 | 1.85168E-02 | 8.50000E+02 | -9.88783E+05
1.01325E+02 | 10.1325 | 7.00000E-01 | 2.00774E-02 | 8.75000E+02 | -9.26872E+05
1.01325E+02 | 10.1325 | 7.00000E-01 | 2.08664E-02 | 9.00000E+02 | -8.71813E+05
1.01325E+02 | 10.1325 | 7.00000E-01 | 2.12774E-02 | 9.25000E+02 | -8.20018E+05
1.01325E+02 | 10.1325 | 7.00000E-01 | 2.14983E-02 | 9.50000E+02 | -7.69780E+05
1.01325E+02 | 10.1325 | 7.00000E-01 | 2.16208E-02 | 9.75000E+02 | -7.20265E+05
1.01325E+02 | 10.1325 | 7.00000E-01 | 2.16909E-02 | 1.00000E+03 | -6.71050E+05
1.01325E+02 | 10.1325 | 7.00000E-01 | 2.17324E-02 | 1.02500E+03 | -6.21922E+05
1.01325E+02 | 10.1325 | 7.00000E-01 | 2.17582E-02 | 1.05000E+03 | -5.72769E+05
1.01325E+02 | 10.1325 | 7.00000E-01 | 2.17753E-02 | 1.07500E+03 | -5.23527E+05
1.01325E+02 | 10.1325 | 7.00000E-01 | 2.17876E-02 | 1.10000E+03 | -4.74158E+05
1.01325E+02 | 10.1325 | 7.00000E-01 | 2.17977E-02 | 1.12500E+03 | -4.24639E+05
1.01325E+02 | 10.1325 | 7.00000E-01 | 2.18072E-02 | 1.15000E+03 | -3.74956E+05
1.01325E+02 | 10.1325 | 7.00000E-01 | 2.18170E-02 | 1.17500E+03 | -3.25098E+05
1.01325E+02 | 10.1325 | 7.00000E-01 | 2.18281E-02 | 1.20000E+03 | -2.75059E+05
1.01325E+02 | 10.1325 | 7.00000E-01 | 2.18412E-02 | 1.22500E+03 | -2.24829E+05
1.01325E+02 | 10.1325 | 7.00000E-01 | 2.18570E-02 | 1.25000E+03 | -1.74400E+05
1.01325E+02 | 10.1325 | 7.00000E-01 | 2.18762E-02 | 1.27500E+03 | -1.23762E+05
1.01325E+02 | 10.1325 | 7.00000E-01 | 2.18996E-02 | 1.30000E+03 | -7.29021E+04
1.01325E+02 | 10.1325 | 7.00000E-01 | 2.19278E-02 | 1.32500E+03 | -2.18042E+04
1.01325E+02 | 10.1325 | 7.00000E-01 | 2.19617E-02 | 1.35000E+03 | 2.95527E+04
1.01325E+02 | 10.1325 | 7.00000E-01 | 2.20023E-02 | 1.37500E+03 | 8.11950E+04
1.01325E+02 | 10.1325 | 7.00000E-01 | 2.20506E-02 | 1.40000E+03 | 1.33156E+05
1.01325E+02 | 10.1325 | 7.00000E-01 | 2.21077E-02 | 1.42500E+03 | 1.85479E+05
1.01325E+02 | 10.1325 | 7.00000E-01 | 2.21748E-02 | 1.45000E+03 | 2.38215E+05
1.01325E+02 | 10.1325 | 7.00000E-01 | 2.22531E-02 | 1.47500E+03 | 2.91428E+05
1.01325E+02 | 10.1325 | 7.00000E-01 | 2.23442E-02 | 1.50000E+03 | 3.45199E+05
1.01325E+02 | 10.1325 | 7.00000E-01 | 2.24495E-02 | 1.52500E+03 | 3.99622E+05
1.01325E+02 | 10.1325 | 7.00000E-01 | 2.25706E-02 | 1.55000E+03 | 4.54813E+05
1.01325E+02 | 10.1325 | 7.00000E-01 | 2.27094E-02 | 1.57500E+03 | 5.10911E+05
1.01325E+02 | 10.1325 | 7.00000E-01 | 2.28677E-02 | 1.60000E+03 | 5.68079E+05
1.01325E+02 | 10.1325 | 7.00000E-01 | 2.30474E-02 | 1.62500E+03 | 6.26510E+05
1.01325E+02 | 10.1325 | 7.00000E-01 | 2.32507E-02 | 1.65000E+03 | 6.86432E+05
1.01325E+02 | 10.1325 | 7.00000E-01 | 2.34798E-02 | 1.67500E+03 | 7.48108E+05
1.01325E+02 | 10.1325 | 7.00000E-01 | 2.37371E-02 | 1.70000E+03 | 8.11844E+05
1.01325E+02 | 10.1325 | 7.00000E-01 | 2.40250E-02 | 1.72500E+03 | 8.77991E+05
1.01325E+02 | 10.1325 | 7.00000E-01 | 2.43460E-02 | 1.75000E+03 | 9.46951E+05
1.01325E+02 | 10.1325 | 7.00000E-01 | 2.47028E-02 | 1.77500E+03 | 1.01918E+06
1.01325E+02 | 10.1325 | 7.00000E-01 | 2.50982E-02 | 1.80000E+03 | 1.09520E+06
1.01325E+02 | 10.1325 | 7.00000E-01 | 2.55350E-02 | 1.82500E+03 | 1.17558E+06
1.01325E+02 | 10.1325 | 7.00000E-01 | 2.60159E-02 | 1.85000E+03 | 1.26097E+06
1.01325E+02 | 10.1325 | 7.00000E-01 | 2.65439E-02 | 1.87500E+03 | 1.35210E+06
1.01325E+02 | 10.1325 | 7.00000E-01 | 2.71218E-02 | 1.90000E+03 | 1.44975E+06
1.01325E+02 | 10.1325 | 7.00000E-01 | 2.77525E-02 | 1.92500E+03 | 1.55481E+06
1.01325E+02 | 10.1325 | 7.00000E-01 | 2.84387E-02 | 1.95000E+03 | 1.66821E+06
1.01325E+02 | 10.1325 | 7.00000E-01 | 2.91830E-02 | 1.97500E+03 | 1.79100E+06
1.01325E+02 | 10.1325 | 7.00000E-01 | 2.99878E-02 | 2.00000E+03 | 1.92427E+06
1.01325E+02 | 10.1325 | 7.00000E-01 | 3.08553E-02 | 2.02500E+03 | 2.06921E+06
1.01325E+02 | 10.1325 | 7.00000E-01 | 3.17873E-02 | 2.05000E+03 | 2.22708E+06
1.01325E+02 | 10.1325 | 7.00000E-01 | 3.27852E-02 | 2.07500E+03 | 2.39918E+06
1.01325E+02 | 10.1325 | 7.00000E-01 | 3.38499E-02 | 2.10000E+03 | 2.58688E+06
1.01325E+02 | 10.1325 | 7.00000E-01 | 3.49819E-02 | 2.12500E+03 | 2.79156E+06
1.01325E+02 | 10.1325 | 7.00000E-01 | 3.61809E-02 | 2.15000E+03 | 3.01463E+06
1.01325E+02 | 10.1325 | 7.00000E-01 | 3.74459E-02 | 2.17500E+03 | 3.25749E+06
1.01325E+02 | 10.1325 | 7.00000E-01 | 3.87755E-02 | 2.20000E+03 | 3.52145E+06
1.01325E+02 | 10.1325 | 7.00000E-01 | 4.01674E-02 | 2.22500E+03 | 3.80779E+06
1.01325E+02 | 10.1325 | 7.00000E-01 | 4.16191E-02 | 2.25000E+03 | 4.11761E+06
1.01325E+02 | 10.1325 | 7.00000E-01 | 4.31278E-02 | 2.27500E+03 | 4.45183E+06
1.01325E+02 | 10.1325 | 7.00000E-01 | 4.46910E-02 | 2.30000E+03 | 4.81114E+06
1.01325E+02 | 10.1325 | 7.00000E-01 | 4.63076E-02 | 2.32500E+03 | 5.19588E+06
1.01325E+02 | 10.1325 | 7.00000E-01 | 4.79788E-02 | 2.35000E+03 | 5.60604E+06
1.01325E+02 | 10.1325 | 7.00000E-01 | 4.97097E-02 | 2.37500E+03 | 6.04113E+06
1.01325E+02 | 10.1325 | 7.00000E-01 | 5.15124E-02 | 2.40000E+03 | 6.50019E+06
1.01325E+02 | 10.1325 | 7.00000E-01 | 5.34090E-02 | 2.42500E+03 | 6.98171E+06
1.01325E+02 | 10.1325 | 7.00000E-01 | 5.54364E-02 | 2.45000E+03 | 7.48365E+06
1.01325E+02 | 10.1325 | 7.00000E-01 | 5.76531E-02 | 2.47500E+03 | 8.00349E+06
1.01325E+02 | 10.1325 | 7.00000E-01 | 6.01471E-02 | 2.50000E+03 | 8.53832E+06
1.01325E+02 | 10.1325 | 7.00000E-01 | 6.30483E-02 | 2.52500E+03 | 9.08501E+06
1.01325E+02 | 10.1325 | 7.00000E-01 | 6.65423E-02 | 2.55000E+03 | 9.64048E+06
1.01325E+02 | 10.1325 | 7.00000E-01 | 7.08906E-02 | 2.57500E+03 | 1.02020E+07
1.01325E+02 | 10.1325 | 7.00000E-01 | 7.64559E-02 | 2.60000E+03 | 1.07676E+07
1.01325E+02 | 10.1325 | 7.00000E-01 | 8.37357E-02 | 2.62500E+03 | 1.13366E+07
1.01325E+02 | 10.1325 | 7.00000E-01 | 9.34068E-02 | 2.65000E+03 | 1.19096E+07
1.01325E+02 | 10.1325 | 7.00000E-01 | 1.06385E-01 | 2.67500E+03 | 1.24897E+07
1.01325E+02 | 10.1325 | 7.00000E-01 | 1.23907E-01 | 2.70000E+03 | 1.30823E+07
1.01325E+02 | 10.1325 | 7.00000E-01 | 1.47643E-01 | 2.72500E+03 | 1.36953E+07
1.01325E+02 | 10.1325 | 7.00000E-01 | 1.79854E-01 | 2.75000E+03 | 1.43397E+07
1.01325E+02 | 10.1325 | 7.00000E-01 | 2.23624E-01 | 2.77500E+03 | 1.50289E+07
1.01325E+02 | 10.1325 | 7.00000E-01 | 2.83210E-01 | 2.80000E+03 | 1.57785E+07
1.01325E+02 | 10.1325 | 7.00000E-01 | 3.64568E-01 | 2.82500E+03 | 1.66050E+07
1.01325E+02 | 10.1325 | 7.00000E-01 | 4.76225E-01 | 2.85000E+03 | 1.75240E+07
1.01325E+02 | 10.1325 | 7.00000E-01 | 6.30733E-01 | 2.87500E+03 | 1.85478E+07
1.01325E+02 | 10.1325 | 7.00000E-01 | 8.47282E-01 | 2.90000E+03 | 1.96823E+07
1.01325E+02 | 10.1325 | 7.00000E-01 | 1.15669E+00 | 2.92500E+03 | 2.09235E+07
1.01325E+02 | 10.1325 | 7.00000E-01 | 1.61175E+00 | 2.95000E+03 | 2.22552E+07
1.01325E+02 | 10.1325 | 7.00000E-01 | 2.31123E+00 | 2.97500E+03 | 2.36479E+07
1.01325E+02 | 10.1325 | 7.00000E-01 | 3.46395E+00 | 3.00000E+03 | 2.50604E+07
1.01325E+02 | 10.1325 | 7.00000E-01 | 5.60205E+00 | 3.02500E+03 | 2.64433E+07
1.01325E+02 | 10.1325 | 7.00000E-01 | 1.05994E+01 | 3.05000E+03 | 2.77435E+07
1.01325E+02 | 10.1325 | 7.00000E-01 | 3.29474E+01 | 3.07500E+03 | 2.89007E+07
1.01325E+02 | 10.1325 | 7.00000E-01 | 3.29474E+01 | 3.10000E+03 | 2.89007E+07
1.01325E+02 | 10.1325 | 7.00000E-01 | 3.29474E+01 | 3.12500E+03 | 2.89007E+07
1.01325E+02 | 10.1325 | 7.00000E-01 | 3.29474E+01 | 3.15000E+03 | 2.89007E+07
1.01325E+02 | 10.1325 | 7.00000E-01 | 3.29474E+01 | 3.17500E+03 | 2.89007E+07
1.01325E+02 | 10.1325 | 7.00000E-01 | 3.29474E+01 | 3.20000E+03 | 2.89007E+07
1.01325E+02 | 10.1325 | 7.00000E-01 | 3.29474E+01 | 3.22500E+03 | 2.89007E+07
1.01325E+02 | 10.1325 | 7.00000E-01 | 3.29474E+01 | 3.25000E+03 | 2.89007E+07
1.01325E+02 | 10.1325 | 7.00000E-01 | 3.29474E+01 | 3.27500E+03 | 2.89007E+07
1.01325E+02 | 10.1325 | 7.00000E-01 | 3.29474E+01 | 3.30000E+03 | 2.89007E+07
1.01325E+02 | 10.1325 | 7.00000E-01 | 3.29474E+01 | 3.32500E+03 | 2.89007E+07
1.01325E+02 | 10.1325 | 7.00000E-01 | 3.29474E+01 | 3.35000E+03 | 2.89007E+07
1.01325E+02 | 10.1325 | 7.00000E-01 | 3.29474E+01 | 3.37500E+03 | 2.89007E+07
1.01325E+02 | 10.1325 | 7.00000E-01 | 3.29474E+01 | 3.40000E+03 | 2.89007E+07
1.01325E+02 | 10.1325 | 7.00000E-01 | 3.29474E+01 | 3.42500E+03 | 2.89007E+07
1.01325E+02 | 10.1325 | 7.00000E-01 | 3.29474E+01 | 3.45000E+03 | 2.89007E+07
1.01325E+02 | 10.1325 | 7.00000E-01 | 3.29474E+01 | 3.47500E+03 | 2.89007E+07
1.01325E+02 | 10.1325 | 7.00000E-01 | 3.29474E+01 | 3.50000E+03 | 2.89007E+07
1.01325E+02 | 10.1325 | 7.00000E-01 | 3.29474E+01 | 3.52500E+03 | 2.89007E+07
1.01325E+02 | 10.1325 | 7.00000E-01 | 3.29474E+01 | 3.55000E+03 | 2.89007E+07
1.01325E+02 | 10.1325 | 7.00000E-01 | 3.29474E+01 | 3.57500E+03 | 2.89007E+07
1.01325E+02 | 10.1325 | 7.00000E-01 | 3.29474E+01 | 3.60000E+03 | 2.89007E+07
1.01325E+02 | 10.1325 | 7.00000E-01 | 3.29474E+01 | 3.62500E+03 | 2.89007E+07
1.01325E+02 | 10.1325 | 7.00000E-01 | 3.29474E+01 | 3.65000E+03 | 2.89007E+07
1.01325E+02 | 10.1325 | 7.00000E-01 | 3.29474E+01 | 3.67500E+03 | 2.89007E+07
1.01325E+02 | 10.1325 | 7.00000E-01 | 3.29474E+01 | 3.70000E+03 | 2.89007E+07
1.01325E+02 | 10.1325 | 7.00000E-01 | 3.29474E+01 | 3.72500E+03 | 2.89007E+07
1.01325E+02 | 10.1325 | 7.00000E-01 | 3.29474E+01 | 3.75000E+03 | 2.89007E+07
1.01325E+02 | 10.1325 | 7.00000E-01 | 3.29474E+01 | 3.77500E+03 | 2.89007E+07
1.01325E+02 | 10.1325 | 7.00000E-01 | 3.29474E+01 | 3.80000E+03 | 2.89007E+07
1.01325E+02 | 10.1325 | 7.00000E-01 | 3.29474E+01 | 3.82500E+03 | 2.89007E+07
1.01325E+02 | 10.1325 | 7.00000E-01 | 3.29474E+01 | 3.85000E+03 | 2.89007E+07
1.01325E+02 | 10.1325 | 7.00000E-01 | 3.29474E+01 | 3.87500E+03 | 2.89007E+07
1.01325E+02 | 10.1325 | 7.00000E-01 | 3.29474E+01 | 3.90000E+03 | 2.89007E+07
1.01325E+02 | 10.1325 | 7.00000E-01 | 3.29474E+01 | 3.92500E+03 | 2.89007E+07
1.01325E+02 | 10.1325 | 7.00000E-01 | 3.29474E+01 | 3.95000E+03 | 2.89007E+07
1.01325E+02 | 10.1325 | 7.00000E-01 | 3.29474E+01 | 3.97500E+03 | 2.89007E+07
1.01325E+02 | 10.1325 | 7.00000E-01 | 3.29474E+01 | 4.00000E+03 | 2.89007E+07
1.01325E+02 | 10.1325 | 6.00000E-01 | 0.00000E+00 | 2.50000E+02 | -5.35730E+06
1.01325E+02 | 10.1325 | 6.00000E-01 | 0.00000E+00 | 2.75000E+02 | -5.29899E+06
1.01325E+02 | 10.1325 | 6.00000E-01 | 0.00000E+00 | 3.00000E+02 | -5.23339E+06
1.01325E+02 | 10.1325 | 6.00000E-01 | 0.00000E+00 | 3.25000E+02 | -5.16247E+06
1.01325E+02 | 10.1325 | 6.00000E-01 | 0.00000E+00 | 3.50000E+02 | -5.08794E+06
1.01325E+02 | 10.1325 | 6.00000E-01 | 0.00000E+00 | 3.75000E+02 | -5.01023E+06
1.01325E+02 | 10.1325 | 6.00000E-01 | 0.00000E+00 | 4.00000E+02 | -4.92789E+06
1.01325E+02 | 10.1325 | 6.00000E-01 | 0.00000E+00 | 4.25000E+02 | -4.83738E+06
1.01325E+02 | 10.1325 | 6.00000E-01 | 0.00000E+00 | 4.50000E+02 | -4.73305E+06
1.01325E+02 | 10.1325 | 6.00000E-01 | 0.00000E+00 | 4.75000E+02 | -4.60797E+06
1.01325E+02 | 10.1325 | 6.00000E-01 | 0.00000E+00 | 5.00000E+02 | -4.45605E+06
1.01325E+02 | 10.1325 | 6.00000E-01 | 0.00000E+00 | 5.25000E+02 | -4.27578E+06
1.01325E+02 | 10.1325 | 6.00000E-01 | 0.00000E+00 | 5.50000E+02 | -4.07252E+06
1.01325E+02 | 10.1325 | 6.00000E-01 | 0.00000E+00 | 5.75000E+02 | -3.85478E+06
1.01325E+02 | 10.1325 | 6.00000E-01 | 0.00000E+00 | 6.00000E+02 | -3.62521E+06
1.01325E+02 | 10.1325 | 6.00000E-01 | 0.00000E+00 | 6.25000E+02 | -3.37429E+06
1.01325E+02 | 10.1325 | 6.00000E-01 | 0.00000E+00 | 6.50000E+02 | -3.08232E+06
1.01325E+02 | 10.1325 | 6.00000E-01 | 0.00000E+00 | 6.75000E+02 | -2.73106E+06
1.01325E+02 | 10.1325 | 6.00000E-01 | 0.00000E+00 | 7.00000E+02 | -2.32449E+06
1.01325E+02 | 10.1325 | 6.00000E-01 | 0.00000E+00 | 7.25000E+02 | -1.90786E+06
1.01325E+02 | 10.1325 | 6.00000E-01 | 0.00000E+00 | 7.50000E+02 | -1.55311E+06
1.01325E+02 | 10.1325 | 6.00000E-01 | 2.01339E-02 | 7.75000E+02 | -1.30287E+06
1.01325E+02 | 10.1325 | 6.00000E-01 | 3.18142E-02 | 8.00000E+02 | -1.14424E+06
1.01325E+02 | 10.1325 | 6.00000E-01 | 3.77429E-02 | 8.25000E+02 | -1.04196E+06
1.01325E+02 | 10.1325 | 6.00000E-01 | 4.06501E-02 | 8.50000E+02 | -9.68658E+05
1.01325E+02 | 10.1325 | 6.00000E-01 | 4.20841E-02 | 8.75000E+02 | -9.09273E+05
1.01325E+02 | 10.1325 | 6.00000E-01 | 4.28084E-02 | 9.00000E+02 | -8.56473E+05
1.01325E+02 | 10.1325 | 6.00000E-01 | 4.31853E-02 | 9.25000E+02 | -8.06803E+05
1.01325E+02 | 10.1325 | 6.00000E-01 | 4.33878E-02 | 9.50000E+02 | -7.58621E+05
1.01325E+02 | 10.1325 | 6.00000E-01 | 4.35001E-02 | 9.75000E+02 | -7.11126E+05
1.01325E+02 | 10.1325 | 6.00000E-01 | 4.35644E-02 | 1.00000E+03 | -6.63915E+05
1.01325E+02 | 10.1325 | 6.00000E-01 | 4.36026E-02 | 1.02500E+03 | -6.16781E+05
1.01325E+02 | 10.1325 | 6.00000E-01 | 4.36263E-02 | 1.05000E+03 | -5.69622E+05
1.01325E+02 | 10.1325 | 6.00000E-01 | 4.36420E-02 | 1.07500E+03 | -5.22373E+05
1.01325E+02 | 10.1325 | 6.00000E-01 | 4.36534E-02 | 1.10000E+03 | -4.75001E+05
1.01325E+02 | 10.1325 | 6.00000E-01 | 4.36628E-02 | 1.12500E+03 | -4.27484E+05
1.01325E+02 | 10.1325 | 6.00000E-01 | 4.36715E-02 | 1.15000E+03 | -3.79808E+05
1.01325E+02 | 10.1325 | 6.00000E-01 | 4.36807E-02 | 1.17500E+03 | -3.31964E+05
1.01325E+02 | 10.1325 | 6.00000E-01 | 4.36910E-02 | 1.20000E+03 | -2.83946E+05
1.01325E+02 | 10.1325 | 6.00000E-01 | 4.37032E-02 | 1.22500E+03 | -2.35744E+05
1.01325E+02 | 10.1325 | 6.00000E-01 | 4.37178E-02 | 1.25000E+03 | -1.87353E+05
1.01325E+02 | 10.1325 | 6.00000E-01 | 4.37356E-02 | 1.27500E+03 | -1.38762E+05
1.01325E+02 | 10.1325 | 6.00000E-01 | 4.37572E-02 | 1.30000E+03 | -8.99591E+04
1.01325E+02 | 10.1325 | 6.00000E-01 | 4.37833E-02 | 1.32500E+03 | -4.09299E+04
1.01325E+02 | 10.1325 | 6.00000E-01 | 4.38147E-02 | 1.35000E+03 | 8.34533E+03
1.01325E+02 | 10.1325 | 6.00000E-01 | 4.38523E-02 | 1.37500E+03 | 5.78912E+04
1.01325E+02 | 10.1325 | 6.00000E-01 | 4.38970E-02 | 1.40000E+03 | 1.07739E+05
1.01325E+02 | 10.1325 | 6.00000E-01 | 4.39498E-02 | 1.42500E+03 | 1.57928E+05
1.01325E+02 | 10.1325 | 6.00000E-01 | 4.40118E-02 | 1.45000E+03 | 2.08506E+05
1.01325E+02 | 10.1325 | 6.00000E-01 | 4.40842E-02 | 1.47500E+03 | 2.59534E+05
1.01325E+02 | 10.1325 | 6.00000E-01 | 4.41683E-02 | 1.50000E+03 | 3.11085E+05
1.01325E+02 | 10.1325 | 6.00000E-01 | 4.42655E-02 | 1.52500E+03 | 3.63249E+05
1.01325E+02 | 10.1325 | 6.00000E-01 | 4.43774E-02 | 1.55000E+03 | 4.16132E+05
1.01325E+02 | 10.1325 | 6.00000E-01 | 4.45055E-02 | 1.57500E+03 | 4.69864E+05
1.01325E+02 | 10.1325 | 6.00000E-01 | 4.46515E-02 | 1.60000E+03 | 5.24596E+05
1.01325E+02 | 10.1325 | 6.00000E-01 | 4.48173E-02 | 1.62500E+03 | 5.80508E+05
1.01325E+02 | 10.1325 | 6.00000E-01 | 4.50047E-02 | 1.65000E+03 | 6.37811E+05
1.01325E+02 | 10.1325 | 6.00000E-01 | 4.52159E-02 | 1.67500E+03 | 6.96751E+05
1.01325E+02 | 10.1325 | 6.00000E-01 | 4.54528E-02 | 1.70000E+03 | 7.57609E+05
1.01325E+02 | 10.1325 | 6.00000E-01 | 4.57179E-02 | 1.72500E+03 | 8.20714E+05
1.01325E+02 | 10.1325 | 6.00000E-01 | 4.60133E-02 | 1.75000E+03 | 8.86436E+05
1.01325E+02 | 10.1325 | 6.00000E-01 | 4.63415E-02 | 1.77500E+03 | 9.55200E+05
1.01325E+02 | 10.1325 | 6.00000E-01 | 4.67049E-02 | 1.80000E+03 | 1.02748E+06
1.01325E+02 | 10.1325 | 6.00000E-01 | 4.71060E-02 | 1.82500E+03 | 1.10383E+06
1.01325E+02 | 10.1325 | 6.00000E-01 | 4.75475E-02 | 1.85000E+03 | 1.18482E+06
1.01325E+02 | 10.1325 | 6.00000E-01 | 4.80319E-02 | 1.87500E+03 | 1.27114E+06
1.01325E+02 | 10.1325 | 6.00000E-01 | 4.85617E-02 | 1.90000E+03 | 1.36352E+06
1.01325E+02 | 10.1325 | 6.00000E-01 | 4.91395E-02 | 1.92500E+03 | 1.46276E+06
1.01325E+02 | 10.1325 | 6.00000E-01 | 4.97676E-02 | 1.95000E+03 | 1.56974E+06
1.01325E+02 | 10.1325 | 6.00000E-01 | 5.04483E-02 | 1.97500E+03 | 1.68541E+06
1.01325E+02 | 10.1325 | 6.00000E-01 | 5.11838E-02 | 2.00000E+03 | 1.81078E+06
1.01325E+02 | 10.1325 | 6.00000E-01 | 5.19757E-02 | 2.02500E+03 | 1.94695E+06
1.01325E+02 | 10.1325 | 6.00000E-01 | 5.28258E-02 | 2.05000E+03 | 2.09506E+06
1.01325E+02 | 10.1325 | 6.00000E-01 | 5.37351E-02 | 2.07500E+03 | 2.25631E+06
1.01325E+02 | 10.1325 | 6.00000E-01 | 5.47043E-02 | 2.10000E+03 | 2.43194E+06
1.01325E+02 | 10.1325 | 6.00000E-01 | 5.57335E-02 | 2.12500E+03 | 2.62321E+06
1.01325E+02 | 10.1325 | 6.00000E-01 | 5.68225E-02 | 2.15000E+03 | 2.83139E+06
1.01325E+02 | 10.1325 | 6.00000E-01 | 5.79700E-02 | 2.17500E+03 | 3.05773E+06
1.01325E+02 | 10.1325 | 6.00000E-01 | 5.91746E-02 | 2.20000E+03 | 3.30342E+06
1.01325E+02 | 10.1325 | 6.00000E-01 | 6.04341E-02 | 2.22500E+03 | 3.56956E+06
1.01325E+02 | 10.1325 | 6.00000E-01 | 6.17459E-02 | 2.25000E+03 | 3.85712E+06
1.01325E+02 | 10.1325 | 6.00000E-01 | 6.31074E-02 | 2.27500E+03 | 4.16687E+06
1.01325E+02 | 10.1325 | 6.00000E-01 | 6.45162E-02 | 2.30000E+03 | 4.49935E+06
1.01325E+02 | 10.1325 | 6.00000E-01 | 6.59713E-02 | 2.32500E+03 | 4.85481E+06
1.01325E+02 | 10.1325 | 6.00000E-01 | 6.74737E-02 | 2.35000E+03 | 5.23311E+06
1.01325E+02 | 10.1325 | 6.00000E-01 | 6.90284E-02 | 2.37500E+03 | 5.63372E+06
1.01325E+02 | 10.1325 | 6.00000E-01 | 7.06463E-02 | 2.40000E+03 | 6.05564E+06
1.01325E+02 | 10.1325 | 6.00000E-01 | 7.23480E-02 | 2.42500E+03 | 6.49739E+06
1.01325E+02 | 10.1325 | 6.00000E-01 | 7.41673E-02 | 2.45000E+03 | 6.95705E+06
1.01325E+02 | 10.1325 | 6.00000E-01 | 7.61578E-02 | 2.47500E+03 | 7.43226E+06
1.01325E+02 | 10.1325 | 6.00000E-01 | 7.84001E-02 | 2.50000E+03 | 7.92038E+06
1.01325E+02 | 10.1325 | 6.00000E-01 | 8.10122E-02 | 2.52500E+03 | 8.41863E+06
1.01325E+02 | 10.1325 | 6.00000E-01 | 8.41627E-02 | 2.55000E+03 | 8.92441E+06
1.01325E+02 | 10.1325 | 6.00000E-01 | 8.80887E-02 | 2.57500E+03 | 9.43551E+06
1.01325E+02 | 10.1325 | 6.00000E-01 | 9.31179E-02 | 2.60000E+03 | 9.95060E+06
1.01325E+02 | 10.1325 | 6.00000E-01 | 9.96993E-02 | 2.62500E+03 | 1.04696E+07
1.01325E+02 | 10.1325 | 6.00000E-01 | 1.08443E-01 | 2.65000E+03 | 1.09941E+07
1.01325E+02 | 10.1325 | 6.00000E-01 | 1.20174E-01 | 2.67500E+03 | 1.15277E+07
1.01325E+02 | 10.1325 | 6.00000E-01 | 1.36005E-01 | 2.70000E+03 | 1.20768E+07
1.01325E+02 | 10.1325 | 6.00000E-01 | 1.57435E-01 | 2.72500E+03 | 1.26504E+07
1.01325E+02 | 10.1325 | 6.00000E-01 | 1.86500E-01 | 2.75000E+03 | 1.32603E+07
1.01325E+02 | 10.1325 | 6.00000E-01 | 2.25970E-01 | 2.77500E+03 | 1.39215E+07
1.01325E+02 | 10.1325 | 6.00000E-01 | 2.79668E-01 | 2.80000E+03 | 1.46510E+07
1.01325E+02 | 10.1325 | 6.00000E-01 | 3.52949E-01 | 2.82500E+03 | 1.54676E+07
1.01325E+02 | 10.1325 | 6.00000E-01 | 4.53473E-01 | 2.85000E+03 | 1.63895E+07
1.01325E+02 | 10.1325 | 6.00000E-01 | 5.92522E-01 | 2.87500E+03 | 1.74323E+07
1.01325E+02 | 10.1325 | 6.00000E-01 | 7.87344E-01 | 2.90000E+03 | 1.86058E+07
1.01325E+02 | 10.1325 | 6.00000E-01 | 1.06564E+00 | 2.92500E+03 | 1.99099E+07
1.01325E+02 | 10.1325 | 6.00000E-01 | 1.47491E+00 | 2.95000E+03 | 2.13317E+07
1.01325E+02 | 10.1325 | 6.00000E-01 | 2.10396E+00 | 2.97500E+03 | 2.28434E+07
1.01325E+02 | 10.1325 | 6.00000E-01 | 3.14075E+00 | 3.00000E+03 | 2.44029E+07
1.01325E+02 | 10.1325 | 6.00000E-01 | 5.06438E+00 | 3.02500E+03 | 2.59567E+07
1.01325E+02 | 10.1325 | 6.00000E-01 | 9.56353E+00 | 3.05000E+03 | 2.74443E+07
1.01325E+02 | 10.1325 | 6.00000E-01 | 2.97222E+01 | 3.07500E+03 | 2.87938E+07
1.01325E+02 | 10.1325 | 6.00000E-01 | 2.97222E+01 | 3.10000E+03 | 2.87938E+07
1.01325E+02 | 10.1325 | 6.00000E-01 | 2.97222E+01 | 3.12500E+03 | 2.87938E+07
1.01325E+02 | 10.1325 | 6.00000E-01 | 2.97222E+01 | 3.15000E+03 | 2.87938E+07
1.01325E+02 | 10.1325 | 6.00000E-01 | 2.97222E+01 | 3.17500E+03 | 2.87938E+07
1.01325E+02 | 10.1325 | 6.00000E-01 | 2.97222E+01 | 3.20000E+03 | 2.87938E+07
1.01325E+02 | 10.1325 | 6.00000E-01 | 2.97222E+01 | 3.22500E+03 | 2.87938E+07
1.01325E+02 | 10.1325 | 6.00000E-01 | 2.97222E+01 | 3.25000E+03 | 2.87938E+07
1.01325E+02 | 10.1325 | 6.00000E-01 | 2.97222E+01 | 3.27500E+03 | 2.87938E+07
1.01325E+02 | 10.1325 | 6.00000E-01 | 2.97222E+01 | 3.30000E+03 | 2.87938E+07
1.01325E+02 | 10.1325 | 6.00000E-01 | 2.97222E+01 | 3.32500E+03 | 2.87938E+07
1.01325E+02 | 10.1325 | 6.00000E-01 | 2.97222E+01 | 3.35000E+03 | 2.87938E+07
1.01325E+02 | 10.1325 | 6.00000E-01 | 2.97222E+01 | 3.37500E+03 | 2.87938E+07
1.01325E+02 | 10.1325 | 6.00000E-01 | 2.97222E+01 | 3.40000E+03 | 2.87938E+07
1.01325E+02 | 10.1325 | 6.00000E-01 | 2.97222E+01 | 3.42500E+03 | 2.87938E+07
1.01325E+02 | 10.1325 | 6.00000E-01 | 2.97222E+01 | 3.45000E+03 | 2.87938E+07
1.01325E+02 | 10.1325 | 6.00000E-01 | 2.97222E+01 | 3.47500E+03 | 2.87938E+07
1.01325E+02 | 10.1325 | 6.00000E-01 | 2.97222E+01 | 3.50000E+03 | 2.87938E+07
1.01325E+02 | 10.1325 | 6.00000E-01 | 2.97222E+01 | 3.52500E+03 | 2.87938E+07
1.01325E+02 | 10.1325 | 6.00000E-01 | 2.97222E+01 | 3.55000E+03 | 2.87938E+07
1.01325E+02 | 10.1325 | 6.00000E-01 | 2.97222E+01 | 3.57500E+03 | 2.87938E+07
1.01325E+02 | 10.1325 | 6.00000E-01 | 2.97222E+01 | 3.60000E+03 | 2.87938E+07
1.01325E+02 | 10.1325 | 6.00000E-01 | 2.97222E+01 | 3.62500E+03 | 2.87938E+07
1.01325E+02 | 10.1325 | 6.00000E-01 | 2.97222E+01 | 3.65000E+03 | 2.87938E+07
1.01325E+02 | 10.1325 | 6.00000E-01 | 2.97222E+01 | 3.67500E+03 | 2.87938E+07
1.01325E+02 | 10.1325 | 6.00000E-01 | 2.97222E+01 | 3.70000E+03 | 2.87938E+07
1.01325E+02 | 10.1325 | 6.00000E-01 | 2.97222E+01 | 3.72500E+03 | 2.87938E+07
1.01325E+02 | 10.1325 | 6.00000E-01 | 2.97222E+01 | 3.75000E+03 | 2.87938E+07
1.01325E+02 | 10.1325 | 6.00000E-01 | 2.97222E+01 | 3.77500E+03 | 2.87938E+07
1.01325E+02 | 10.1325 | 6.00000E-01 | 2.97222E+01 | 3.80000E+03 | 2.87938E+07
1.01325E+02 | 10.1325 | 6.00000E-01 | 2.97222E+01 | 3.82500E+03 | 2.87938E+07
1.01325E+02 | 10.1325 | 6.00000E-01 | 2.97222E+01 | 3.85000E+03 | 2.87938E+07
1.01325E+02 | 10.1325 | 6.00000E-01 | 2.97222E+01 | 3.87500E+03 | 2.87938E+07
1.01325E+02 | 10.1325 | 6.00000E-01 | 2.97222E+01 | 3.90000E+03 | 2.87938E+07
1.01325E+02 | 10.1325 | 6.00000E-01 | 2.97222E+01 | 3.92500E+03 | 2.87938E+07
1.01325E+02 | 10.1325 | 6.00000E-01 | 2.97222E+01 | 3.95000E+03 | 2.87938E+07
1.01325E+02 | 10.1325 | 6.00000E-01 | 2.97222E+01 | 3.97500E+03 | 2.87938E+07
1.01325E+02 | 10.1325 | 6.00000E-01 | 2.97222E+01 | 4.00000E+03 | 2.87938E+07
1.01325E+02 | 10.1325 | 5.00000E-01 | 0.00000E+00 | 2.50000E+02 | -5.10821E+06
1.01325E+02 | 10.1325 | 5.00000E-01 | 0.00000E+00 | 2.75000E+02 | -5.04658E+06
1.01325E+02 | 10.1325 | 5.00000E-01 | 0.00000E+00 | 3.00000E+02 | -4.97837E+06
1.01325E+02 | 10.1325 | 5.00000E-01 | 0.00000E+00 | 3.25000E+02 | -4.90618E+06
1.01325E+02 | 10.1325 | 5.00000E-01 | 0.00000E+00 | 3.50000E+02 | -4.83173E+06
1.01325E+02 | 10.1325 | 5.00000E-01 | 0.00000E+00 | 3.75000E+02 | -4.75513E+06
1.01325E+02 | 10.1325 | 5.00000E-01 | 0.00000E+00 | 4.00000E+02 | -4.67460E+06
1.01325E+02 | 10.1325 | 5.00000E-01 | 0.00000E+00 | 4.25000E+02 | -4.58643E+06
1.01325E+02 | 10.1325 | 5.00000E-01 | 0.00000E+00 | 4.50000E+02 | -4.48513E+06
1.01325E+02 | 10.1325 | 5.00000E-01 | 0.00000E+00 | 4.75000E+02 | -4.36443E+06
1.01325E+02 | 10.1325 | 5.00000E-01 | 0.00000E+00 | 5.00000E+02 | -4.21947E+06
1.01325E+02 | 10.1325 | 5.00000E-01 | 0.00000E+00 | 5.25000E+02 | -4.05003E+06
1.01325E+02 | 10.1325 | 5.00000E-01 | 0.00000E+00 | 5.50000E+02 | -3.86182E+06
1.01325E+02 | 10.1325 | 5.00000E-01 | 0.00000E+00 | 5.75000E+02 | -3.66223E+06
1.01325E+02 | 10.1325 | 5.00000E-01 | 0.00000E+00 | 6.00000E+02 | -3.45231E+06
1.01325E+02 | 10.1325 | 5.00000E-01 | 0.00000E+00 | 6.25000E+02 | -3.22170E+06
1.01325E+02 | 10.1325 | 5.00000E-01 | 0.00000E+00 | 6.50000E+02 | -2.95092E+06
1.01325E+02 | 10.1325 | 5.00000E-01 | 0.00000E+00 | 6.75000E+02 | -2.62217E+06
1.01325E+02 | 10.1325 | 5.00000E-01 | 0.00000E+00 | 7.00000E+02 | -2.23875E+06
1.01325E+02 | 10.1325 | 5.00000E-01 | 0.00000E+00 | 7.25000E+02 | -1.84341E+06
1.01325E+02 | 10.1325 | 5.00000E-01 | 2.51166E-02 | 7.50000E+02 | -1.50517E+06
1.01325E+02 | 10.1325 | 5.00000E-01 | 4.40342E-02 | 7.75000E+02 | -1.26592E+06
1.01325E+02 | 10.1325 | 5.00000E-01 | 5.47155E-02 | 8.00000E+02 | -1.11418E+06
1.01325E+02 | 10.1325 | 5.00000E-01 | 6.01331E-02 | 8.25000E+02 | -1.01646E+06
1.01325E+02 | 10.1325 | 5.00000E-01 | 6.27861E-02 | 8.50000E+02 | -9.46524E+05
1.01325E+02 | 10.1325 | 5.00000E-01 | 6.40926E-02 | 8.75000E+02 | -8.89917E+05
1.01325E+02 | 10.1325 | 5.00000E-01 | 6.47515E-02 | 9.00000E+02 | -8.39602E+05
1.01325E+02 | 10.1325 | 5.00000E-01 | 6.50941E-02 | 9.25000E+02 | -7.92269E+05
1.01325E+02 | 10.1325 | 5.00000E-01 | 6.52779E-02 | 9.50000E+02 | -7.46348E+05
1.01325E+02 | 10.1325 | 5.00000E-01 | 6.53798E-02 | 9.75000E+02 | -7.01075E+05
1.01325E+02 | 10.1325 | 5.00000E-01 | 6.54382E-02 | 1.00000E+03 | -6.56067E+05
1.01325E+02 | 10.1325 | 5.00000E-01 | 6.54729E-02 | 1.02500E+03 | -6.11128E+05
1.01325E+02 | 10.1325 | 5.00000E-01 | 6.54945E-02 | 1.05000E+03 | -5.66161E+05
1.01325E+02 | 10.1325 | 5.00000E-01 | 6.55088E-02 | 1.07500E+03 | -5.21105E+05
1.01325E+02 | 10.1325 | 5.00000E-01 | 6.55192E-02 | 1.10000E+03 | -4.75929E+05
1.01325E+02 | 10.1325 | 5.00000E-01 | 6.55278E-02 | 1.12500E+03 | -4.30614E+05
1.01325E+02 | 10.1325 | 5.00000E-01 | 6.55358E-02 | 1.15000E+03 | -3.85146E+05
1.01325E+02 | 10.1325 | 5.00000E-01 | 6.55442E-02 | 1.17500E+03 | -3.39517E+05
1.01325E+02 | 10.1325 | 5.00000E-01 | 6.55537E-02 | 1.20000E+03 | -2.93722E+05
1.01325E+02 | 10.1325 | 5.00000E-01 | 6.55648E-02 | 1.22500E+03 | -2.47753E+05
1.01325E+02 | 10.1325 | 5.00000E-01 | 6.55782E-02 | 1.25000E+03 | -2.01603E+05
1.01325E+02 | 10.1325 | 5.00000E-01 | 6.55945E-02 | 1.27500E+03 | -1.55264E+05
1.01325E+02 | 10.1325 | 5.00000E-01 | 6.56142E-02 | 1.30000E+03 | -1.08725E+05
1.01325E+02 | 10.1325 | 5.00000E-01 | 6.56380E-02 | 1.32500E+03 | -6.19725E+04
1.01325E+02 | 10.1325 | 5.00000E-01 | 6.56667E-02 | 1.35000E+03 | -1.49888E+04
1.01325E+02 | 10.1325 | 5.00000E-01 | 6.57009E-02 | 1.37500E+03 | 3.22488E+04
1.01325E+02 | 10.1325 | 5.00000E-01 | 6.57417E-02 | 1.40000E+03 | 7.97688E+04
1.01325E+02 | 10.1325 | 5.00000E-01 | 6.57898E-02 | 1.42500E+03 | 1.27607E+05
1.01325E+02 | 10.1325 | 5.00000E-01 | 6.58463E-02 | 1.45000E+03 | 1.75808E+05
1.01325E+02 | 10.1325 | 5.00000E-01 | 6.59123E-02 | 1.47500E+03 | 2.24427E+05
1.01325E+02 | 10.1325 | 5.00000E-01 | 6.59889E-02 | 1.50000E+03 | 2.73531E+05
1.01325E+02 | 10.1325 | 5.00000E-01 | 6.60774E-02 | 1.52500E+03 | 3.23202E+05
1.01325E+02 | 10.1325 | 5.00000E-01 | 6.61792E-02 | 1.55000E+03 | 3.73537E+05
1.01325E+02 | 10.1325 | 5.00000E-01 | 6.62958E-02 | 1.57500E+03 | 4.24656E+05
1.01325E+02 | 10.1325 | 5.00000E-01 | 6.64286E-02 | 1.60000E+03 | 4.76696E+05
1.01325E+02 | 10.1325 | 5.00000E-01 | 6.65792E-02 | 1.62500E+03 | 5.29822E+05
1.01325E+02 | 10.1325 | 5.00000E-01 | 6.67496E-02 | 1.65000E+03 | 5.84227E+05
1.01325E+02 | 10.1325 | 5.00000E-01 | 6.69413E-02 | 1.67500E+03 | 6.40134E+05
1.01325E+02 | 10.1325 | 5.00000E-01 | 6.71564E-02 | 1.70000E+03 | 6.97803E+05
1.01325E+02 | 10.1325 | 5.00000E-01 | 6.73969E-02 | 1.72500E+03 | 7.57532E+05
1.01325E+02 | 10.1325 | 5.00000E-01 | 6.76647E-02 | 1.75000E+03 | 8.19659E+05
1.01325E+02 | 10.1325 | 5.00000E-01 | 6.79621E-02 | 1.77500E+03 | 8.84572E+05
1.01325E+02 | 10.1325 | 5.00000E-01 | 6.82912E-02 | 1.80000E+03 | 9.52706E+05
1.01325E+02 | 10.1325 | 5.00000E-01 | 6.86543E-02 | 1.82500E+03 | 1.02455E+06
1.01325E+02 | 10.1325 | 5.00000E-01 | 6.90535E-02 | 1.85000E+03 | 1.10065E+06
1.01325E+02 | 10.1325 | 5.00000E-01 | 6.94912E-02 | 1.87500E+03 | 1.18161E+06
1.01325E+02 | 10.1325 | 5.00000E-01 | 6.99695E-02 | 1.90000E+03 | 1.26810E+06
1.01325E+02 | 10.1325 | 5.00000E-01 | 7.04907E-02 | 1.92500E+03 | 1.36085E+06
1.01325E+02 | 10.1325 | 5.00000E-01 | 7.10567E-02 | 1.95000E+03 | 1.46066E+06
1.01325E+02 | 10.1325 | 5.00000E-01 | 7.16696E-02 | 1.97500E+03 | 1.56838E+06
1.01325E+02 | 10.1325 | 5.00000E-01 | 7.23311E-02 | 2.00000E+03 | 1.68492E+06
1.01325E+02 | 10.1325 | 5.00000E-01 | 7.30427E-02 | 2.02500E+03 | 1.81129E+06
1.01325E+02 | 10.1325 | 5.00000E-01 | 7.38056E-02 | 2.05000E+03 | 1.94849E+06
1.01325E+02 | 10.1325 | 5.00000E-01 | 7.46206E-02 | 2.07500E+03 | 2.09760E+06
1.01325E+02 | 10.1325 | 5.00000E-01 | 7.54882E-02 | 2.10000E+03 | 2.25973E+06
1.01325E+02 | 10.1325 | 5.00000E-01 | 7.64084E-02 | 2.12500E+03 | 2.43600E+06
1.01325E+02 | 10.1325 | 5.00000E-01 | 7.73806E-02 | 2.15000E+03 | 2.62753E+06
1.01325E+02 | 10.1325 | 5.00000E-01 | 7.84036E-02 | 2.17500E+03 | 2.83540E+06
1.01325E+02 | 10.1325 | 5.00000E-01 | 7.94758E-02 | 2.20000E+03 | 3.06063E+06
1.01325E+02 | 10.1325 | 5.00000E-01 | 8.05951E-02 | 2.22500E+03 | 3.30418E+06
1.01325E+02 | 10.1325 | 5.00000E-01 | 8.17589E-02 | 2.25000E+03 | 3.56683E+06
1.01325E+02 | 10.1325 | 5.00000E-01 | 8.29648E-02 | 2.27500E+03 | 3.84921E+06
1.01325E+02 | 10.1325 | 5.00000E-01 | 8.42107E-02 | 2.30000E+03 | 4.15170E+06
1.01325E+02 | 10.1325 | 5.00000E-01 | 8.54954E-02 | 2.32500E+03 | 4.47442E+06
1.01325E+02 | 10.1325 | 5.00000E-01 | 8.68201E-02 | 2.35000E+03 | 4.81713E+06
1.01325E+02 | 10.1325 | 5.00000E-01 | 8.81893E-02 | 2.37500E+03 | 5.17922E+06
1.01325E+02 | 10.1325 | 5.00000E-01 | 8.96134E-02 | 2.40000E+03 | 5.55968E+06
1.01325E+02 | 10.1325 | 5.00000E-01 | 9.11111E-02 | 2.42500E+03 | 5.95709E+06
1.01325E+02 | 10.1325 | 5.00000E-01 | 9.27134E-02 | 2.45000E+03 | 6.36961E+06
1.01325E+02 | 10.1325 | 5.00000E-01 | 9.44690E-02 | 2.47500E+03 | 6.79512E+06
1.01325E+02 | 10.1325 | 5.00000E-01 | 9.64510E-02 | 2.50000E+03 | 7.23127E+06
1.01325E+02 | 10.1325 | 5.00000E-01 | 9.87657E-02 | 2.52500E+03 | 7.67569E+06
1.01325E+02 | 10.1325 | 5.00000E-01 | 1.01565E-01 | 2.55000E+03 | 8.12627E+06
1.01325E+02 | 10.1325 | 5.00000E-01 | 1.05061E-01 | 2.57500E+03 | 8.58141E+06
1.01325E+02 | 10.1325 | 5.00000E-01 | 1.09546E-01 | 2.60000E+03 | 9.04044E+06
1.01325E+02 | 10.1325 | 5.00000E-01 | 1.15422E-01 | 2.62500E+03 | 9.50400E+06
1.01325E+02 | 10.1325 | 5.00000E-01 | 1.23232E-01 | 2.65000E+03 | 9.97444E+06
1.01325E+02 | 10.1325 | 5.00000E-01 | 1.33707E-01 | 2.67500E+03 | 1.04563E+07
1.01325E+02 | 10.1325 | 5.00000E-01 | 1.47838E-01 | 2.70000E+03 | 1.09566E+07
1.01325E+02 | 10.1325 | 5.00000E-01 | 1.66955E-01 | 2.72500E+03 | 1.14854E+07
1.01325E+02 | 10.1325 | 5.00000E-01 | 1.92863E-01 | 2.75000E+03 | 1.20555E+07
1.01325E+02 | 10.1325 | 5.00000E-01 | 2.28021E-01 | 2.77500E+03 | 1.26830E+07
1.01325E+02 | 10.1325 | 5.00000E-01 | 2.75819E-01 | 2.80000E+03 | 1.33868E+07
1.01325E+02 | 10.1325 | 5.00000E-01 | 3.41007E-01 | 2.82500E+03 | 1.41875E+07
1.01325E+02 | 10.1325 | 5.00000E-01 | 4.30378E-01 | 2.85000E+03 | 1.51065E+07
1.01325E+02 | 10.1325 | 5.00000E-01 | 5.53943E-01 | 2.87500E+03 | 1.61632E+07
1.01325E+02 | 10.1325 | 5.00000E-01 | 7.27007E-01 | 2.90000E+03 | 1.73717E+07
1.01325E+02 | 10.1325 | 5.00000E-01 | 9.74158E-01 | 2.92500E+03 | 1.87372E+07
1.01325E+02 | 10.1325 | 5.00000E-01 | 1.33756E+00 | 2.95000E+03 | 2.02518E+07
1.01325E+02 | 10.1325 | 5.00000E-01 | 1.89609E+00 | 2.97500E+03 | 2.18914E+07
1.01325E+02 | 10.1325 | 5.00000E-01 | 2.81676E+00 | 3.00000E+03 | 2.36149E+07
1.01325E+02 | 10.1325 | 5.00000E-01 | 4.52556E+00 | 3.02500E+03 | 2.53660E+07
1.01325E+02 | 10.1325 | 5.00000E-01 | 8.52547E+00 | 3.05000E+03 | 2.70763E+07
1.01325E+02 | 10.1325 | 5.00000E-01 | 2.64883E+01 | 3.07500E+03 | 2.86610E+07
1.01325E+02 | 10.1325 | 5.00000E-01 | 2.64883E+01 | 3.10000E+03 | 2.86610E+07
1.01325E+02 | 10.1325 | 5.00000E-01 | 2.64883E+01 | 3.12500E+03 | 2.86610E+07
1.01325E+02 | 10.1325 | 5.00000E-01 | 2.64883E+01 | 3.15000E+03 | 2.86610E+07
1.01325E+02 | 10.1325 | 5.00000E-01 | 2.64883E+01 | 3.17500E+03 | 2.86610E+07
1.01325E+02 | 10.1325 | 5.00000E-01 | 2.64883E+01 | 3.20000E+03 | 2.86610E+07
1.01325E+02 | 10.1325 | 5.00000E-01 | 2.64883E+01 | 3.22500E+03 | 2.86610E+07
1.01325E+02 | 10.1325 | 5.00000E-01 | 2.64883E+01 | 3.25000E+03 | 2.86610E+07
1.01325E+02 | 10.1325 | 5.00000E-01 | 2.64883E+01 | 3.27500E+03 | 2.86610E+07
1.01325E+02 | 10.1325 | 5.00000E-01 | 2.64883E+01 | 3.30000E+03 | 2.86610E+07
1.01325E+02 | 10.1325 | 5.00000E-01 | 2.64883E+01 | 3.32500E+03 | 2.86610E+07
1.01325E+02 | 10.1325 | 5.00000E-01 | 2.64883E+01 | 3.35000E+03 | 2.86610E+07
1.01325E+02 | 10.1325 | 5.00000E-01 | 2.64883E+01 | 3.37500E+03 | 2.86610E+07
1.01325E+02 | 10.1325 | 5.00000E-01 | 2.64883E+01 | 3.40000E+03 | 2.86610E+07
1.01325E+02 | 10.1325 | 5.00000E-01 | 2.64883E+01 | 3.42500E+03 | 2.86610E+07
1.01325E+02 | 10.1325 | 5.00000E-01 | 2.64883E+01 | 3.45000E+03 | 2.86610E+07
1.01325E+02 | 10.1325 | 5.00000E-01 | 2.64883E+01 | 3.47500E+03 | 2.86610E+07
1.01325E+02 | 10.1325 | 5.00000E-01 | 2.64883E+01 | 3.50000E+03 | 2.86610E+07
1.01325E+02 | 10.1325 | 5.00000E-01 | 2.64883E+01 | 3.52500E+03 | 2.86610E+07
1.01325E+02 | 10.1325 | 5.00000E-01 | 2.64883E+01 | 3.55000E+03 | 2.86610E+07
1.01325E+02 | 10.1325 | 5.00000E-01 | 2.64883E+01 | 3.57500E+03 | 2.86610E+07
1.01325E+02 | 10.1325 | 5.00000E-01 | 2.64883E+01 | 3.60000E+03 | 2.86610E+07
1.01325E+02 | 10.1325 | 5.00000E-01 | 2.64883E+01 | 3.62500E+03 | 2.86610E+07
1.01325E+02 | 10.1325 | 5.00000E-01 | 2.64883E+01 | 3.65000E+03 | 2.86610E+07
1.01325E+02 | 10.1325 | 5.00000E-01 | 2.64883E+01 | 3.67500E+03 | 2.86610E+07
1.01325E+02 | 10.1325 | 5.00000E-01 | 2.64883E+01 | 3.70000E+03 | 2.86610E+07
1.01325E+02 | 10.1325 | 5.00000E-01 | 2.64883E+01 | 3.72500E+03 | 2.86610E+07
1.01325E+02 | 10.1325 | 5.00000E-01 | 2.64883E+01 | 3.75000E+03 | 2.86610E+07
1.01325E+02 | 10.1325 | 5.00000E-01 | 2.64883E+01 | 3.77500E+03 | 2.86610E+07
1.01325E+02 | 10.1325 | 5.00000E-01 | 2.64883E+01 | 3.80000E+03 | 2.86610E+07
1.01325E+02 | 10.1325 | 5.00000E-01 | 2.64883E+01 | 3.82500E+03 | 2.86610E+07
1.01325E+02 | 10.1325 | 5.00000E-01 | 2.64883E+01 | 3.85000E+03 | 2.86610E+07
1.01325E+02 | 10.1325 | 5.00000E-01 | 2.64883E+01 | 3.87500E+03 | 2.86610E+07
1.01325E+02 | 10.1325 | 5.00000E-01 | 2.64883E+01 | 3.90000E+03 | 2.86610E+07
1.01325E+02 | 10.1325 | 5.00000E-01 | 2.64883E+01 | 3.92500E+03 | 2.86610E+07
1.01325E+02 | 10.1325 | 5.00000E-01 | 2.64883E+01 | 3.95000E+03 | 2.86610E+07
1.01325E+02 | 10.1325 | 5.00000E-01 | 2.64883E+01 | 3.97500E+03 | 2.86610E+07
1.01325E+02 | 10.1325 | 5.00000E-01 | 2.64883E+01 | 4.00000E+03 | 2.86610E+07
1.01325E+02 | 10.1325 | 4.00000E-01 | 0.00000E+00 | 2.50000E+02 | -4.81655E+06
1.01325E+02 | 10.1325 | 4.00000E-01 | 0.00000E+00 | 2.75000E+02 | -4.74920E+06
1.01325E+02 | 10.1325 | 4.00000E-01 | 0.00000E+00 | 3.00000E+02 | -4.67808E+06
1.01325E+02 | 10.1325 | 4.00000E-01 | 0.00000E+00 | 3.25000E+02 | -4.60564E+06
1.01325E+02 | 10.1325 | 4.00000E-01 | 0.00000E+00 | 3.50000E+02 | -4.53284E+06
1.01325E+02 | 10.1325 | 4.00000E-01 | 0.00000E+00 | 3.75000E+02 | -4.45907E+06
1.01325E+02 | 10.1325 | 4.00000E-01 | 0.00000E+00 | 4.00000E+02 | -4.38212E+06
1.01325E+02 | 10.1325 | 4.00000E-01 | 0.00000E+00 | 4.25000E+02 | -4.29813E+06
1.01325E+02 | 10.1325 | 4.00000E-01 | 0.00000E+00 | 4.50000E+02 | -4.20196E+06
1.01325E+02 | 10.1325 | 4.00000E-01 | 0.00000E+00 | 4.75000E+02 | -4.08819E+06
1.01325E+02 | 10.1325 | 4.00000E-01 | 0.00000E+00 | 5.00000E+02 | -3.95327E+06
1.01325E+02 | 10.1325 | 4.00000E-01 | 0.00000E+00 | 5.25000E+02 | -3.79814E+06
1.01325E+02 | 10.1325 | 4.00000E-01 | 0.00000E+00 | 5.50000E+02 | -3.62842E+06
1.01325E+02 | 10.1325 | 4.00000E-01 | 0.00000E+00 | 5.75000E+02 | -3.45004E+06
1.01325E+02 | 10.1325 | 4.00000E-01 | 0.00000E+00 | 6.00000E+02 | -3.26234E+06
1.01325E+02 | 10.1325 | 4.00000E-01 | 0.00000E+00 | 6.25000E+02 | -3.05425E+06
1.01325E+02 | 10.1325 | 4.00000E-01 | 0.00000E+00 | 6.50000E+02 | -2.80672E+06
1.01325E+02 | 10.1325 | 4.00000E-01 | 0.00000E+00 | 6.75000E+02 | -2.50255E+06
1.01325E+02 | 10.1325 | 4.00000E-01 | 0.00000E+00 | 7.00000E+02 | -2.14443E+06
1.01325E+02 | 10.1325 | 4.00000E-01 | 2.58558E-02 | 7.25000E+02 | -1.77239E+06
1.01325E+02 | 10.1325 | 4.00000E-01 | 5.08163E-02 | 7.50000E+02 | -1.45228E+06
1.01325E+02 | 10.1325 | 4.00000E-01 | 6.79475E-02 | 7.75000E+02 | -1.22512E+06
1.01325E+02 | 10.1325 | 4.00000E-01 | 7.76250E-02 | 8.00000E+02 | -1.08097E+06
1.01325E+02 | 10.1325 | 4.00000E-01 | 8.25286E-02 | 8.25000E+02 | -9.88278E+05
1.01325E+02 | 10.1325 | 4.00000E-01 | 8.49255E-02 | 8.50000E+02 | -9.22064E+05
1.01325E+02 | 10.1325 | 4.00000E-01 | 8.61034E-02 | 8.75000E+02 | -8.68526E+05
1.01325E+02 | 10.1325 | 4.00000E-01 | 8.66963E-02 | 9.00000E+02 | -8.20957E+05
1.01325E+02 | 10.1325 | 4.00000E-01 | 8.70039E-02 | 9.25000E+02 | -7.76207E+05
1.01325E+02 | 10.1325 | 4.00000E-01 | 8.71688E-02 | 9.50000E+02 | -7.32785E+05
1.01325E+02 | 10.1325 | 4.00000E-01 | 8.72601E-02 | 9.75000E+02 | -6.89968E+05
1.01325E+02 | 10.1325 | 4.00000E-01 | 8.73124E-02 | 1.00000E+03 | -6.47395E+05
1.01325E+02 | 10.1325 | 4.00000E-01 | 8.73435E-02 | 1.02500E+03 | -6.04882E+05
1.01325E+02 | 10.1325 | 4.00000E-01 | 8.73628E-02 | 1.05000E+03 | -5.62337E+05
1.01325E+02 | 10.1325 | 4.00000E-01 | 8.73757E-02 | 1.07500E+03 | -5.19705E+05
1.01325E+02 | 10.1325 | 4.00000E-01 | 8.73851E-02 | 1.10000E+03 | -4.76956E+05
1.01325E+02 | 10.1325 | 4.00000E-01 | 8.73928E-02 | 1.12500E+03 | -4.34074E+05
1.01325E+02 | 10.1325 | 4.00000E-01 | 8.74000E-02 | 1.15000E+03 | -3.91046E+05
1.01325E+02 | 10.1325 | 4.00000E-01 | 8.74075E-02 | 1.17500E+03 | -3.47866E+05
1.01325E+02 | 10.1325 | 4.00000E-01 | 8.74160E-02 | 1.20000E+03 | -3.04528E+05
1.01325E+02 | 10.1325 | 4.00000E-01 | 8.74260E-02 | 1.22500E+03 | -2.61027E+05
1.01325E+02 | 10.1325 | 4.00000E-01 | 8.74380E-02 | 1.25000E+03 | -2.17355E+05
1.01325E+02 | 10.1325 | 4.00000E-01 | 8.74526E-02 | 1.27500E+03 | -1.73506E+05
1.01325E+02 | 10.1325 | 4.00000E-01 | 8.74702E-02 | 1.30000E+03 | -1.29471E+05
1.01325E+02 | 10.1325 | 4.00000E-01 | 8.74916E-02 | 1.32500E+03 | -8.52369E+04
1.01325E+02 | 10.1325 | 4.00000E-01 | 8.75172E-02 | 1.35000E+03 | -4.07884E+04
1.01325E+02 | 10.1325 | 4.00000E-01 | 8.75478E-02 | 1.37500E+03 | 3.89481E+03
1.01325E+02 | 10.1325 | 4.00000E-01 | 8.75842E-02 | 1.40000E+03 | 4.88381E+04
1.01325E+02 | 10.1325 | 4.00000E-01 | 8.76272E-02 | 1.42500E+03 | 9.40735E+04
1.01325E+02 | 10.1325 | 4.00000E-01 | 8.76776E-02 | 1.45000E+03 | 1.39641E+05
1.01325E+02 | 10.1325 | 4.00000E-01 | 8.77365E-02 | 1.47500E+03 | 1.85590E+05
1.01325E+02 | 10.1325 | 4.00000E-01 | 8.78048E-02 | 1.50000E+03 | 2.31980E+05
1.01325E+02 | 10.1325 | 4.00000E-01 | 8.78838E-02 | 1.52500E+03 | 2.78884E+05
1.01325E+02 | 10.1325 | 4.00000E-01 | 8.79745E-02 | 1.55000E+03 | 3.26391E+05
1.01325E+02 | 10.1325 | 4.00000E-01 | 8.80784E-02 | 1.57500E+03 | 3.74605E+05
1.01325E+02 | 10.1325 | 4.00000E-01 | 8.81967E-02 | 1.60000E+03 | 4.23651E+05
1.01325E+02 | 10.1325 | 4.00000E-01 | 8.83308E-02 | 1.62500E+03 | 4.73675E+05
1.01325E+02 | 10.1325 | 4.00000E-01 | 8.84824E-02 | 1.65000E+03 | 5.24850E+05
1.01325E+02 | 10.1325 | 4.00000E-01 | 8.86529E-02 | 1.67500E+03 | 5.77375E+05
1.01325E+02 | 10.1325 | 4.00000E-01 | 8.88441E-02 | 1.70000E+03 | 6.31481E+05
1.01325E+02 | 10.1325 | 4.00000E-01 | 8.90576E-02 | 1.72500E+03 | 6.87434E+05
1.01325E+02 | 10.1325 | 4.00000E-01 | 8.92954E-02 | 1.75000E+03 | 7.45537E+05
1.01325E+02 | 10.1325 | 4.00000E-01 | 8.95591E-02 | 1.77500E+03 | 8.06133E+05
1.01325E+02 | 10.1325 | 4.00000E-01 | 8.98508E-02 | 1.80000E+03 | 8.69609E+05
1.01325E+02 | 10.1325 | 4.00000E-01 | 9.01723E-02 | 1.82500E+03 | 9.36402E+05
1.01325E+02 | 10.1325 | 4.00000E-01 | 9.05255E-02 | 1.85000E+03 | 1.00700E+06
1.01325E+02 | 10.1325 | 4.00000E-01 | 9.09124E-02 | 1.87500E+03 | 1.08193E+06
1.01325E+02 | 10.1325 | 4.00000E-01 | 9.13348E-02 | 1.90000E+03 | 1.16179E+06
1.01325E+02 | 10.1325 | 4.00000E-01 | 9.17946E-02 | 1.92500E+03 | 1.24722E+06
1.01325E+02 | 10.1325 | 4.00000E-01 | 9.22934E-02 | 1.95000E+03 | 1.33893E+06
1.01325E+02 | 10.1325 | 4.00000E-01 | 9.28328E-02 | 1.97500E+03 | 1.43767E+06
1.01325E+02 | 10.1325 | 4.00000E-01 | 9.34143E-02 | 2.00000E+03 | 1.54425E+06
1.01325E+02 | 10.1325 | 4.00000E-01 | 9.40389E-02 | 2.02500E+03 | 1.65953E+06
1.01325E+02 | 10.1325 | 4.00000E-01 | 9.47077E-02 | 2.05000E+03 | 1.78440E+06
1.01325E+02 | 10.1325 | 4.00000E-01 | 9.54211E-02 | 2.07500E+03 | 1.91979E+06
1.01325E+02 | 10.1325 | 4.00000E-01 | 9.61793E-02 | 2.10000E+03 | 2.06665E+06
1.01325E+02 | 10.1325 | 4.00000E-01 | 9.69820E-02 | 2.12500E+03 | 2.22595E+06
1.01325E+02 | 10.1325 | 4.00000E-01 | 9.78285E-02 | 2.15000E+03 | 2.39862E+06
1.01325E+02 | 10.1325 | 4.00000E-01 | 9.87177E-02 | 2.17500E+03 | 2.58558E+06
1.01325E+02 | 10.1325 | 4.00000E-01 | 9.96477E-02 | 2.20000E+03 | 2.78768E+06
1.01325E+02 | 10.1325 | 4.00000E-01 | 1.00616E-01 | 2.22500E+03 | 3.00565E+06
1.01325E+02 | 10.1325 | 4.00000E-01 | 1.01622E-01 | 2.25000E+03 | 3.24012E+06
1.01325E+02 | 10.1325 | 4.00000E-01 | 1.02661E-01 | 2.27500E+03 | 3.49154E+06
1.01325E+02 | 10.1325 | 4.00000E-01 | 1.03733E-01 | 2.30000E+03 | 3.76011E+06
1.01325E+02 | 10.1325 | 4.00000E-01 | 1.04835E-01 | 2.32500E+03 | 4.04581E+06
1.01325E+02 | 10.1325 | 4.00000E-01 | 1.05971E-01 | 2.35000E+03 | 4.34830E+06
1.01325E+02 | 10.1325 | 4.00000E-01 | 1.07143E-01 | 2.37500E+03 | 4.66691E+06
1.01325E+02 | 10.1325 | 4.00000E-01 | 1.08361E-01 | 2.40000E+03 | 5.00060E+06
1.01325E+02 | 10.1325 | 4.00000E-01 | 1.09643E-01 | 2.42500E+03 | 5.34803E+06
1.01325E+02 | 10.1325 | 4.00000E-01 | 1.11017E-01 | 2.45000E+03 | 5.70751E+06
1.01325E+02 | 10.1325 | 4.00000E-01 | 1.12526E-01 | 2.47500E+03 | 6.07715E+06
1.01325E+02 | 10.1325 | 4.00000E-01 | 1.14237E-01 | 2.50000E+03 | 6.45497E+06
1.01325E+02 | 10.1325 | 4.00000E-01 | 1.16244E-01 | 2.52500E+03 | 6.83906E+06
1.01325E+02 | 10.1325 | 4.00000E-01 | 1.18682E-01 | 2.55000E+03 | 7.22788E+06
1.01325E+02 | 10.1325 | 4.00000E-01 | 1.21739E-01 | 2.57500E+03 | 7.62049E+06
1.01325E+02 | 10.1325 | 4.00000E-01 | 1.25672E-01 | 2.60000E+03 | 8.01694E+06
1.01325E+02 | 10.1325 | 4.00000E-01 | 1.30833E-01 | 2.62500E+03 | 8.41864E+06
1.01325E+02 | 10.1325 | 4.00000E-01 | 1.37699E-01 | 2.65000E+03 | 8.82873E+06
1.01325E+02 | 10.1325 | 4.00000E-01 | 1.46911E-01 | 2.67500E+03 | 9.25251E+06
1.01325E+02 | 10.1325 | 4.00000E-01 | 1.59331E-01 | 2.70000E+03 | 9.69784E+06
1.01325E+02 | 10.1325 | 4.00000E-01 | 1.76125E-01 | 2.72500E+03 | 1.01754E+07
1.01325E+02 | 10.1325 | 4.00000E-01 | 1.98864E-01 | 2.75000E+03 | 1.06992E+07
1.01325E+02 | 10.1325 | 4.00000E-01 | 2.29696E-01 | 2.77500E+03 | 1.12862E+07
1.01325E+02 | 10.1325 | 4.00000E-01 | 2.71577E-01 | 2.80000E+03 | 1.19569E+07
1.01325E+02 | 10.1325 | 4.00000E-01 | 3.28650E-01 | 2.82500E+03 | 1.27341E+07
1.01325E+02 | 10.1325 | 4.00000E-01 | 4.06845E-01 | 2.85000E+03 | 1.36421E+07
1.01325E+02 | 10.1325 | 4.00000E-01 | 5.14896E-01 | 2.87500E+03 | 1.47045E+07
1.01325E+02 | 10.1325 | 4.00000E-01 | 6.66161E-01 | 2.90000E+03 | 1.59410E+07
1.01325E+02 | 10.1325 | 4.00000E-01 | 8.82111E-01 | 2.92500E+03 | 1.73635E+07
1.01325E+02 | 10.1325 | 4.00000E-01 | 1.19957E+00 | 2.95000E+03 | 1.89713E+07
1.01325E+02 | 10.1325 | 4.00000E-01 | 1.68747E+00 | 2.97500E+03 | 2.07467E+07
1.01325E+02 | 10.1325 | 4.00000E-01 | 2.49181E+00 | 3.00000E+03 | 2.26529E+07
1.01325E+02 | 10.1325 | 4.00000E-01 | 3.98534E+00 | 3.02500E+03 | 2.46331E+07
1.01325E+02 | 10.1325 | 4.00000E-01 | 7.48474E+00 | 3.05000E+03 | 2.66125E+07
1.01325E+02 | 10.1325 | 4.00000E-01 | 2.32438E+01 | 3.07500E+03 | 2.84913E+07
1.01325E+02 | 10.1325 | 4.00000E-01 | 2.32438E+01 | 3.10000E+03 | 2.84913E+07
1.01325E+02 | 10.1325 | 4.00000E-01 | 2.32438E+01 | 3.12500E+03 | 2.84913E+07
1.01325E+02 | 10.1325 | 4.00000E-01 | 2.32438E+01 | 3.15000E+03 | 2.84913E+07
1.01325E+02 | 10.1325 | 4.00000E-01 | 2.32438E+01 | 3.17500E+03 | 2.84913E+07
1.01325E+02 | 10.1325 | 4.00000E-01 | 2.32438E+01 | 3.20000E+03 | 2.84913E+07
1.01325E+02 | 10.1325 | 4.00000E-01 | 2.32438E+01 | 3.22500E+03 | 2.84913E+07
1.01325E+02 | 10.1325 | 4.00000E-01 | 2.32438E+01 | 3.25000E+03 | 2.84913E+07
1.01325E+02 | 10.1325 | 4.00000E-01 | 2.32438E+01 | 3.27500E+03 | 2.84913E+07
1.01325E+02 | 10.1325 | 4.00000E-01 | 2.32438E+01 | 3.30000E+03 | 2.84913E+07
1.01325E+02 | 10.1325 | 4.00000E-01 | 2.32438E+01 | 3.32500E+03 | 2.84913E+07
1.01325E+02 | 10.1325 | 4.00000E-01 | 2.32438E+01 | 3.35000E+03 | 2.84913E+07
1.01325E+02 | 10.1325 | 4.00000E-01 | 2.32438E+01 | 3.37500E+03 | 2.84913E+07
1.01325E+02 | 10.1325 | 4.00000E-01 | 2.32438E+01 | 3.40000E+03 | 2.84913E+07
1.01325E+02 | 10.1325 | 4.00000E-01 | 2.32438E+01 | 3.42500E+03 | 2.84913E+07
1.01325E+02 | 10.1325 | 4.00000E-01 | 2.32438E+01 | 3.45000E+03 | 2.84913E+07
1.01325E+02 | 10.1325 | 4.00000E-01 | 2.32438E+01 | 3.47500E+03 | 2.84913E+07
1.01325E+02 | 10.1325 | 4.00000E-01 | 2.32438E+01 | 3.50000E+03 | 2.84913E+07
1.01325E+02 | 10.1325 | 4.00000E-01 | 2.32438E+01 | 3.52500E+03 | 2.84913E+07
1.01325E+02 | 10.1325 | 4.00000E-01 | 2.32438E+01 | 3.55000E+03 | 2.84913E+07
1.01325E+02 | 10.1325 | 4.00000E-01 | 2.32438E+01 | 3.57500E+03 | 2.84913E+07
1.01325E+02 | 10.1325 | 4.00000E-01 | 2.32438E+01 | 3.60000E+03 | 2.84913E+07
1.01325E+02 | 10.1325 | 4.00000E-01 | 2.32438E+01 | 3.62500E+03 | 2.84913E+07
1.01325E+02 | 10.1325 | 4.00000E-01 | 2.32438E+01 | 3.65000E+03 | 2.84913E+07
1.01325E+02 | 10.1325 | 4.00000E-01 | 2.32438E+01 | 3.67500E+03 | 2.84913E+07
1.01325E+02 | 10.1325 | 4.00000E-01 | 2.32438E+01 | 3.70000E+03 | 2.84913E+07
1.01325E+02 | 10.1325 | 4.00000E-01 | 2.32438E+01 | 3.72500E+03 | 2.84913E+07
1.01325E+02 | 10.1325 | 4.00000E-01 | 2.32438E+01 | 3.75000E+03 | 2.84913E+07
1.01325E+02 | 10.1325 | 4.00000E-01 | 2.32438E+01 | 3.77500E+03 | 2.84913E+07
1.01325E+02 | 10.1325 | 4.00000E-01 | 2.32438E+01 | 3.80000E+03 | 2.84913E+07
1.01325E+02 | 10.1325 | 4.00000E-01 | 2.32438E+01 | 3.82500E+03 | 2.84913E+07
1.01325E+02 | 10.1325 | 4.00000E-01 | 2.32438E+01 | 3.85000E+03 | 2.84913E+07
1.01325E+02 | 10.1325 | 4.00000E-01 | 2.32438E+01 | 3.87500E+03 | 2.84913E+07
1.01325E+02 | 10.1325 | 4.00000E-01 | 2.32438E+01 | 3.90000E+03 | 2.84913E+07
1.01325E+02 | 10.1325 | 4.00000E-01 | 2.32438E+01 | 3.92500E+03 | 2.84913E+07
1.01325E+02 | 10.1325 | 4.00000E-01 | 2.32438E+01 | 3.95000E+03 | 2.84913E+07
1.01325E+02 | 10.1325 | 4.00000E-01 | 2.32438E+01 | 3.97500E+03 | 2.84913E+07
1.01325E+02 | 10.1325 | 4.00000E-01 | 2.32438E+01 | 4.00000E+03 | 2.84913E+07
1.01325E+02 | 10.1325 | 3.20000E-01 | 0.00000E+00 | 2.50000E+02 | -4.52257E+06
1.01325E+02 | 10.1325 | 3.20000E-01 | 0.00000E+00 | 2.75000E+02 | -4.45527E+06
1.01325E+02 | 10.1325 | 3.20000E-01 | 0.00000E+00 | 3.00000E+02 | -4.38701E+06
1.01325E+02 | 10.1325 | 3.20000E-01 | 0.00000E+00 | 3.25000E+02 | -4.31894E+06
1.01325E+02 | 10.1325 | 3.20000E-01 | 0.00000E+00 | 3.50000E+02 | -4.25121E+06
1.01325E+02 | 10.1325 | 3.20000E-01 | 0.00000E+00 | 3.75000E+02 | -4.18278E+06
1.01325E+02 | 10.1325 | 3.20000E-01 | 0.00000E+00 | 4.00000E+02 | -4.11133E+06
1.01325E+02 | 10.1325 | 3.20000E-01 | 0.00000E+00 | 4.25000E+02 | -4.03317E+06
1.01325E+02 | 10.1325 | 3.20000E-01 | 0.00000E+00 | 4.50000E+02 | -3.94367E+06
1.01325E+02 | 10.1325 | 3.20000E-01 | 0.00000E+00 | 4.75000E+02 | -3.83831E+06
1.01325E+02 | 10.1325 | 3.20000E-01 | 0.00000E+00 | 5.00000E+02 | -3.71467E+06
1.01325E+02 | 10.1325 | 3.20000E-01 | 0.00000E+00 | 5.25000E+02 | -3.57437E+06
1.01325E+02 | 10.1325 | 3.20000E-01 | 0.00000E+00 | 5.50000E+02 | -3.42263E+06
1.01325E+02 | 10.1325 | 3.20000E-01 | 0.00000E+00 | 5.75000E+02 | -3.26394E+06
1.01325E+02 | 10.1325 | 3.20000E-01 | 0.00000E+00 | 6.00000E+02 | -3.09624E+06
1.01325E+02 | 10.1325 | 3.20000E-01 | 0.00000E+00 | 6.25000E+02 | -2.90802E+06
1.01325E+02 | 10.1325 | 3.20000E-01 | 0.00000E+00 | 6.50000E+02 | -2.68078E+06
1.01325E+02 | 10.1325 | 3.20000E-01 | 0.00000E+00 | 6.75000E+02 | -2.39799E+06
1.01325E+02 | 10.1325 | 3.20000E-01 | 2.25310E-02 | 7.00000E+02 | -2.06186E+06
1.01325E+02 | 10.1325 | 3.20000E-01 | 4.85827E-02 | 7.25000E+02 | -1.71013E+06
1.01325E+02 | 10.1325 | 3.20000E-01 | 7.13965E-02 | 7.50000E+02 | -1.40586E+06
1.01325E+02 | 10.1325 | 3.20000E-01 | 8.70906E-02 | 7.75000E+02 | -1.18927E+06
1.01325E+02 | 10.1325 | 3.20000E-01 | 9.59606E-02 | 8.00000E+02 | -1.05179E+06
1.01325E+02 | 10.1325 | 3.20000E-01 | 1.00450E-01 | 8.25000E+02 | -9.63510E+05
1.01325E+02 | 10.1325 | 3.20000E-01 | 1.02640E-01 | 8.50000E+02 | -9.00563E+05
1.01325E+02 | 10.1325 | 3.20000E-01 | 1.03714E-01 | 8.75000E+02 | -8.49723E+05
1.01325E+02 | 10.1325 | 3.20000E-01 | 1.04254E-01 | 9.00000E+02 | -8.04569E+05
1.01325E+02 | 10.1325 | 3.20000E-01 | 1.04533E-01 | 9.25000E+02 | -7.62089E+05
1.01325E+02 | 10.1325 | 3.20000E-01 | 1.04682E-01 | 9.50000E+02 | -7.20864E+05
1.01325E+02 | 10.1325 | 3.20000E-01 | 1.04765E-01 | 9.75000E+02 | -6.80206E+05
1.01325E+02 | 10.1325 | 3.20000E-01 | 1.04812E-01 | 1.00000E+03 | -6.39773E+05
1.01325E+02 | 10.1325 | 3.20000E-01 | 1.04840E-01 | 1.02500E+03 | -5.99392E+05
1.01325E+02 | 10.1325 | 3.20000E-01 | 1.04858E-01 | 1.05000E+03 | -5.58976E+05
1.01325E+02 | 10.1325 | 3.20000E-01 | 1.04869E-01 | 1.07500E+03 | -5.18475E+05
1.01325E+02 | 10.1325 | 3.20000E-01 | 1.04878E-01 | 1.10000E+03 | -4.77860E+05
1.01325E+02 | 10.1325 | 3.20000E-01 | 1.04885E-01 | 1.12500E+03 | -4.37117E+05
1.01325E+02 | 10.1325 | 3.20000E-01 | 1.04891E-01 | 1.15000E+03 | -3.96235E+05
1.01325E+02 | 10.1325 | 3.20000E-01 | 1.04898E-01 | 1.17500E+03 | -3.55207E+05
1.01325E+02 | 10.1325 | 3.20000E-01 | 1.04906E-01 | 1.20000E+03 | -3.14030E+05
1.01325E+02 | 10.1325 | 3.20000E-01 | 1.04915E-01 | 1.22500E+03 | -2.72698E+05
1.01325E+02 | 10.1325 | 3.20000E-01 | 1.04925E-01 | 1.25000E+03 | -2.31206E+05
1.01325E+02 | 10.1325 | 3.20000E-01 | 1.04938E-01 | 1.27500E+03 | -1.89548E+05
1.01325E+02 | 10.1325 | 3.20000E-01 | 1.04954E-01 | 1.30000E+03 | -1.47715E+05
1.01325E+02 | 10.1325 | 3.20000E-01 | 1.04973E-01 | 1.32500E+03 | -1.05697E+05
1.01325E+02 | 10.1325 | 3.20000E-01 | 1.04996E-01 | 1.35000E+03 | -6.34799E+04
1.01325E+02 | 10.1325 | 3.20000E-01 | 1.05024E-01 | 1.37500E+03 | -2.10458E+04
1.01325E+02 | 10.1325 | 3.20000E-01 | 1.05056E-01 | 1.40000E+03 | 2.16280E+04
1.01325E+02 | 10.1325 | 3.20000E-01 | 1.05094E-01 | 1.42500E+03 | 6.45699E+04
1.01325E+02 | 10.1325 | 3.20000E-01 | 1.05139E-01 | 1.45000E+03 | 1.07816E+05
1.01325E+02 | 10.1325 | 3.20000E-01 | 1.05192E-01 | 1.47500E+03 | 1.51409E+05
1.01325E+02 | 10.1325 | 3.20000E-01 | 1.05253E-01 | 1.50000E+03 | 1.95403E+05
1.01325E+02 | 10.1325 | 3.20000E-01 | 1.05323E-01 | 1.52500E+03 | 2.39864E+05
1.01325E+02 | 10.1325 | 3.20000E-01 | 1.05404E-01 | 1.55000E+03 | 2.84869E+05
1.01325E+02 | 10.1325 | 3.20000E-01 | 1.05497E-01 | 1.57500E+03 | 3.30512E+05
1.01325E+02 | 10.1325 | 3.20000E-01 | 1.05602E-01 | 1.60000E+03 | 3.76905E+05
1.01325E+02 | 10.1325 | 3.20000E-01 | 1.05722E-01 | 1.62500E+03 | 4.24177E+05
1.01325E+02 | 10.1325 | 3.20000E-01 | 1.05857E-01 | 1.65000E+03 | 4.72483E+05
1.01325E+02 | 10.1325 | 3.20000E-01 | 1.06008E-01 | 1.67500E+03 | 5.21999E+05
1.01325E+02 | 10.1325 | 3.20000E-01 | 1.06178E-01 | 1.70000E+03 | 5.72931E+05
1.01325E+02 | 10.1325 | 3.20000E-01 | 1.06368E-01 | 1.72500E+03 | 6.25516E+05
1.01325E+02 | 10.1325 | 3.20000E-01 | 1.06579E-01 | 1.75000E+03 | 6.80022E+05
1.01325E+02 | 10.1325 | 3.20000E-01 | 1.06813E-01 | 1.77500E+03 | 7.36755E+05
1.01325E+02 | 10.1325 | 3.20000E-01 | 1.07072E-01 | 1.80000E+03 | 7.96058E+05
1.01325E+02 | 10.1325 | 3.20000E-01 | 1.07357E-01 | 1.82500E+03 | 8.58318E+05
1.01325E+02 | 10.1325 | 3.20000E-01 | 1.07670E-01 | 1.85000E+03 | 9.23962E+05
1.01325E+02 | 10.1325 | 3.20000E-01 | 1.08012E-01 | 1.87500E+03 | 9.93467E+05
1.01325E+02 | 10.1325 | 3.20000E-01 | 1.08385E-01 | 1.90000E+03 | 1.06735E+06
1.01325E+02 | 10.1325 | 3.20000E-01 | 1.08791E-01 | 1.92500E+03 | 1.14619E+06
1.01325E+02 | 10.1325 | 3.20000E-01 | 1.09231E-01 | 1.95000E+03 | 1.23059E+06
1.01325E+02 | 10.1325 | 3.20000E-01 | 1.09706E-01 | 1.97500E+03 | 1.32122E+06
1.01325E+02 | 10.1325 | 3.20000E-01 | 1.10218E-01 | 2.00000E+03 | 1.41879E+06
1.01325E+02 | 10.1325 | 3.20000E-01 | 1.10766E-01 | 2.02500E+03 | 1.52404E+06
1.01325E+02 | 10.1325 | 3.20000E-01 | 1.11353E-01 | 2.05000E+03 | 1.63774E+06
1.01325E+02 | 10.1325 | 3.20000E-01 | 1.11978E-01 | 2.07500E+03 | 1.76071E+06
1.01325E+02 | 10.1325 | 3.20000E-01 | 1.12640E-01 | 2.10000E+03 | 1.89374E+06
1.01325E+02 | 10.1325 | 3.20000E-01 | 1.13341E-01 | 2.12500E+03 | 2.03765E+06
1.01325E+02 | 10.1325 | 3.20000E-01 | 1.14078E-01 | 2.15000E+03 | 2.19324E+06
1.01325E+02 | 10.1325 | 3.20000E-01 | 1.14851E-01 | 2.17500E+03 | 2.36125E+06
1.01325E+02 | 10.1325 | 3.20000E-01 | 1.15658E-01 | 2.20000E+03 | 2.54236E+06
1.01325E+02 | 10.1325 | 3.20000E-01 | 1.16496E-01 | 2.22500E+03 | 2.73716E+06
1.01325E+02 | 10.1325 | 3.20000E-01 | 1.17364E-01 | 2.25000E+03 | 2.94609E+06
1.01325E+02 | 10.1325 | 3.20000E-01 | 1.18259E-01 | 2.27500E+03 | 3.16945E+06
1.01325E+02 | 10.1325 | 3.20000E-01 | 1.19180E-01 | 2.30000E+03 | 3.40730E+06
1.01325E+02 | 10.1325 | 3.20000E-01 | 1.20126E-01 | 2.32500E+03 | 3.65950E+06
1.01325E+02 | 10.1325 | 3.20000E-01 | 1.21098E-01 | 2.35000E+03 | 3.92562E+06
1.01325E+02 | 10.1325 | 3.20000E-01 | 1.22101E-01 | 2.37500E+03 | 4.20493E+06
1.01325E+02 | 10.1325 | 3.20000E-01 | 1.23143E-01 | 2.40000E+03 | 4.49642E+06
1.01325E+02 | 10.1325 | 3.20000E-01 | 1.24242E-01 | 2.42500E+03 | 4.79880E+06
1.01325E+02 | 10.1325 | 3.20000E-01 | 1.25422E-01 | 2.45000E+03 | 5.11055E+06
1.01325E+02 | 10.1325 | 3.20000E-01 | 1.26724E-01 | 2.47500E+03 | 5.43004E+06
1.01325E+02 | 10.1325 | 3.20000E-01 | 1.28208E-01 | 2.50000E+03 | 5.75560E+06
1.01325E+02 | 10.1325 | 3.20000E-01 | 1.29960E-01 | 2.52500E+03 | 6.08577E+06
1.01325E+02 | 10.1325 | 3.20000E-01 | 1.32100E-01 | 2.55000E+03 | 6.41952E+06
1.01325E+02 | 10.1325 | 3.20000E-01 | 1.34797E-01 | 2.57500E+03 | 6.75650E+06
1.01325E+02 | 10.1325 | 3.20000E-01 | 1.38280E-01 | 2.60000E+03 | 7.09739E+06
1.01325E+02 | 10.1325 | 3.20000E-01 | 1.42863E-01 | 2.62500E+03 | 7.44421E+06
1.01325E+02 | 10.1325 | 3.20000E-01 | 1.48966E-01 | 2.65000E+03 | 7.80076E+06
1.01325E+02 | 10.1325 | 3.20000E-01 | 1.57159E-01 | 2.67500E+03 | 8.17291E+06
1.01325E+02 | 10.1325 | 3.20000E-01 | 1.68203E-01 | 2.70000E+03 | 8.56906E+06
1.01325E+02 | 10.1325 | 3.20000E-01 | 1.83128E-01 | 2.72500E+03 | 9.00046E+06
1.01325E+02 | 10.1325 | 3.20000E-01 | 2.03322E-01 | 2.75000E+03 | 9.48157E+06
1.01325E+02 | 10.1325 | 3.20000E-01 | 2.30680E-01 | 2.77500E+03 | 1.00303E+07
1.01325E+02 | 10.1325 | 3.20000E-01 | 2.67812E-01 | 2.80000E+03 | 1.06679E+07
1.01325E+02 | 10.1325 | 3.20000E-01 | 3.18377E-01 | 2.82500E+03 | 1.14190E+07
1.01325E+02 | 10.1325 | 3.20000E-01 | 3.87608E-01 | 2.85000E+03 | 1.23103E+07
1.01325E+02 | 10.1325 | 3.20000E-01 | 4.83220E-01 | 2.87500E+03 | 1.33689E+07
1.01325E+02 | 10.1325 | 3.20000E-01 | 6.17011E-01 | 2.90000E+03 | 1.46196E+07
1.01325E+02 | 10.1325 | 3.20000E-01 | 8.07951E-01 | 2.92500E+03 | 1.60811E+07
1.01325E+02 | 10.1325 | 3.20000E-01 | 1.08858E+00 | 2.95000E+03 | 1.77605E+07
1.01325E+02 | 10.1325 | 3.20000E-01 | 1.51987E+00 | 2.97500E+03 | 1.96485E+07
1.01325E+02 | 10.1325 | 3.20000E-01 | 2.23097E+00 | 3.00000E+03 | 2.17148E+07
1.01325E+02 | 10.1325 | 3.20000E-01 | 3.55189E+00 | 3.02500E+03 | 2.39060E+07
1.01325E+02 | 10.1325 | 3.20000E-01 | 6.64979E+00 | 3.05000E+03 | 2.61443E+07
1.01325E+02 | 10.1325 | 3.20000E-01 | 2.06389E+01 | 3.07500E+03 | 2.83174E+07
1.01325E+02 | 10.1325 | 3.20000E-01 | 2.06389E+01 | 3.10000E+03 | 2.83174E+07
1.01325E+02 | 10.1325 | 3.20000E-01 | 2.06389E+01 | 3.12500E+03 | 2.83174E+07
1.01325E+02 | 10.1325 | 3.20000E-01 | 2.06389E+01 | 3.15000E+03 | 2.83174E+07
1.01325E+02 | 10.1325 | 3.20000E-01 | 2.06389E+01 | 3.17500E+03 | 2.83174E+07
1.01325E+02 | 10.1325 | 3.20000E-01 | 2.06389E+01 | 3.20000E+03 | 2.83174E+07
1.01325E+02 | 10.1325 | 3.20000E-01 | 2.06389E+01 | 3.22500E+03 | 2.83174E+07
1.01325E+02 | 10.1325 | 3.20000E-01 | 2.06389E+01 | 3.25000E+03 | 2.83174E+07
1.01325E+02 | 10.1325 | 3.20000E-01 | 2.06389E+01 | 3.27500E+03 | 2.83174E+07
1.01325E+02 | 10.1325 | 3.20000E-01 | 2.06389E+01 | 3.30000E+03 | 2.83174E+07
1.01325E+02 | 10.1325 | 3.20000E-01 | 2.06389E+01 | 3.32500E+03 | 2.83174E+07
1.01325E+02 | 10.1325 | 3.20000E-01 | 2.06389E+01 | 3.35000E+03 | 2.83174E+07
1.01325E+02 | 10.1325 | 3.20000E-01 | 2.06389E+01 | 3.37500E+03 | 2.83174E+07
1.01325E+02 | 10.1325 | 3.20000E-01 | 2.06389E+01 | 3.40000E+03 | 2.83174E+07
1.01325E+02 | 10.1325 | 3.20000E-01 | 2.06389E+01 | 3.42500E+03 | 2.83174E+07
1.01325E+02 | 10.1325 | 3.20000E-01 | 2.06389E+01 | 3.45000E+03 | 2.83174E+07
1.01325E+02 | 10.1325 | 3.20000E-01 | 2.06389E+01 | 3.47500E+03 | 2.83174E+07
1.01325E+02 | 10.1325 | 3.20000E-01 | 2.06389E+01 | 3.50000E+03 | 2.83174E+07
1.01325E+02 | 10.1325 | 3.20000E-01 | 2.06389E+01 | 3.52500E+03 | 2.83174E+07
1.01325E+02 | 10.1325 | 3.20000E-01 | 2.06389E+01 | 3.55000E+03 | 2.83174E+07
1.01325E+02 | 10.1325 | 3.20000E-01 | 2.06389E+01 | 3.57500E+03 | 2.83174E+07
1.01325E+02 | 10.1325 | 3.20000E-01 | 2.06389E+01 | 3.60000E+03 | 2.83174E+07
1.01325E+02 | 10.1325 | 3.20000E-01 | 2.06389E+01 | 3.62500E+03 | 2.83174E+07
1.01325E+02 | 10.1325 | 3.20000E-01 | 2.06389E+01 | 3.65000E+03 | 2.83174E+07
1.01325E+02 | 10.1325 | 3.20000E-01 | 2.06389E+01 | 3.67500E+03 | 2.83174E+07
1.01325E+02 | 10.1325 | 3.20000E-01 | 2.06389E+01 | 3.70000E+03 | 2.83174E+07
1.01325E+02 | 10.1325 | 3.20000E-01 | 2.06389E+01 | 3.72500E+03 | 2.83174E+07
1.01325E+02 | 10.1325 | 3.20000E-01 | 2.06389E+01 | 3.75000E+03 | 2.83174E+07
1.01325E+02 | 10.1325 | 3.20000E-01 | 2.06389E+01 | 3.77500E+03 | 2.83174E+07
1.01325E+02 | 10.1325 | 3.20000E-01 | 2.06389E+01 | 3.80000E+03 | 2.83174E+07
1.01325E+02 | 10.1325 | 3.20000E-01 | 2.06389E+01 | 3.82500E+03 | 2.83174E+07
1.01325E+02 | 10.1325 | 3.20000E-01 | 2.06389E+01 | 3.85000E+03 | 2.83174E+07
1.01325E+02 | 10.1325 | 3.20000E-01 | 2.06389E+01 | 3.87500E+03 | 2.83174E+07
1.01325E+02 | 10.1325 | 3.20000E-01 | 2.06389E+01 | 3.90000E+03 | 2.83174E+07
1.01325E+02 | 10.1325 | 3.20000E-01 | 2.06389E+01 | 3.92500E+03 | 2.83174E+07
1.01325E+02 | 10.1325 | 3.20000E-01 | 2.06389E+01 | 3.95000E+03 | 2.83174E+07
1.01325E+02 | 10.1325 | 3.20000E-01 | 2.06389E+01 | 3.97500E+03 | 2.83174E+07
1.01325E+02 | 10.1325 | 3.20000E-01 | 2.06389E+01 | 4.00000E+03 | 2.83174E+07
1.01325E+02 | 10.1325 | 2.50000E-01 | 0.00000E+00 | 2.50000E+02 | -4.18468E+06
1.01325E+02 | 10.1325 | 2.50000E-01 | 0.00000E+00 | 2.75000E+02 | -4.13300E+06
1.01325E+02 | 10.1325 | 2.50000E-01 | 0.00000E+00 | 3.00000E+02 | -4.07787E+06
1.01325E+02 | 10.1325 | 2.50000E-01 | 0.00000E+00 | 3.25000E+02 | -4.02095E+06
1.01325E+02 | 10.1325 | 2.50000E-01 | 0.00000E+00 | 3.50000E+02 | -3.96291E+06
1.01325E+02 | 10.1325 | 2.50000E-01 | 0.00000E+00 | 3.75000E+02 | -3.90314E+06
1.01325E+02 | 10.1325 | 2.50000E-01 | 0.00000E+00 | 4.00000E+02 | -3.83976E+06
1.01325E+02 | 10.1325 | 2.50000E-01 | 0.00000E+00 | 4.25000E+02 | -3.76965E+06
1.01325E+02 | 10.1325 | 2.50000E-01 | 0.00000E+00 | 4.50000E+02 | -3.68893E+06
1.01325E+02 | 10.1325 | 2.50000E-01 | 0.00000E+00 | 4.75000E+02 | -3.59406E+06
1.01325E+02 | 10.1325 | 2.50000E-01 | 0.00000E+00 | 5.00000E+02 | -3.48358E+06
1.01325E+02 | 10.1325 | 2.50000E-01 | 0.00000E+00 | 5.25000E+02 | -3.35953E+06
1.01325E+02 | 10.1325 | 2.50000E-01 | 0.00000E+00 | 5.50000E+02 | -3.22646E+06
1.01325E+02 | 10.1325 | 2.50000E-01 | 0.00000E+00 | 5.75000E+02 | -3.08742E+06
1.01325E+02 | 10.1325 | 2.50000E-01 | 0.00000E+00 | 6.00000E+02 | -2.93912E+06
1.01325E+02 | 10.1325 | 2.50000E-01 | 0.00000E+00 | 6.25000E+02 | -2.76987E+06
1.01325E+02 | 10.1325 | 2.50000E-01 | 5.44969E-03 | 6.50000E+02 | -2.56181E+06
1.01325E+02 | 10.1325 | 2.50000E-01 | 2.28758E-02 | 6.75000E+02 | -2.29914E+06
1.01325E+02 | 10.1325 | 2.50000E-01 | 4.47114E-02 | 7.00000E+02 | -1.98370E+06
1.01325E+02 | 10.1325 | 2.50000E-01 | 6.85029E-02 | 7.25000E+02 | -1.65112E+06
1.01325E+02 | 10.1325 | 2.50000E-01 | 8.94245E-02 | 7.50000E+02 | -1.36183E+06
1.01325E+02 | 10.1325 | 2.50000E-01 | 1.03853E-01 | 7.75000E+02 | -1.15525E+06
1.01325E+02 | 10.1325 | 2.50000E-01 | 1.12012E-01 | 8.00000E+02 | -1.02408E+06
1.01325E+02 | 10.1325 | 2.50000E-01 | 1.16137E-01 | 8.25000E+02 | -9.39984E+05
1.01325E+02 | 10.1325 | 2.50000E-01 | 1.18144E-01 | 8.50000E+02 | -8.80138E+05
1.01325E+02 | 10.1325 | 2.50000E-01 | 1.19126E-01 | 8.75000E+02 | -8.31862E+05
1.01325E+02 | 10.1325 | 2.50000E-01 | 1.19618E-01 | 9.00000E+02 | -7.89002E+05
1.01325E+02 | 10.1325 | 2.50000E-01 | 1.19872E-01 | 9.25000E+02 | -7.48680E+05
1.01325E+02 | 10.1325 | 2.50000E-01 | 1.20007E-01 | 9.50000E+02 | -7.09541E+05
1.01325E+02 | 10.1325 | 2.50000E-01 | 1.20082E-01 | 9.75000E+02 | -6.70934E+05
1.01325E+02 | 10.1325 | 2.50000E-01 | 1.20125E-01 | 1.00000E+03 | -6.32533E+05
1.01325E+02 | 10.1325 | 2.50000E-01 | 1.20150E-01 | 1.02500E+03 | -5.94178E+05
1.01325E+02 | 10.1325 | 2.50000E-01 | 1.20166E-01 | 1.05000E+03 | -5.55785E+05
1.01325E+02 | 10.1325 | 2.50000E-01 | 1.20176E-01 | 1.07500E+03 | -5.17307E+05
1.01325E+02 | 10.1325 | 2.50000E-01 | 1.20184E-01 | 1.10000E+03 | -4.78720E+05
1.01325E+02 | 10.1325 | 2.50000E-01 | 1.20190E-01 | 1.12500E+03 | -4.40008E+05
1.01325E+02 | 10.1325 | 2.50000E-01 | 1.20196E-01 | 1.15000E+03 | -4.01165E+05
1.01325E+02 | 10.1325 | 2.50000E-01 | 1.20202E-01 | 1.17500E+03 | -3.62183E+05
1.01325E+02 | 10.1325 | 2.50000E-01 | 1.20209E-01 | 1.20000E+03 | -3.23059E+05
1.01325E+02 | 10.1325 | 2.50000E-01 | 1.20217E-01 | 1.22500E+03 | -2.83789E+05
1.01325E+02 | 10.1325 | 2.50000E-01 | 1.20226E-01 | 1.25000E+03 | -2.44368E+05
1.01325E+02 | 10.1325 | 2.50000E-01 | 1.20238E-01 | 1.27500E+03 | -2.04792E+05
1.01325E+02 | 10.1325 | 2.50000E-01 | 1.20252E-01 | 1.30000E+03 | -1.65054E+05
1.01325E+02 | 10.1325 | 2.50000E-01 | 1.20269E-01 | 1.32500E+03 | -1.25144E+05
1.01325E+02 | 10.1325 | 2.50000E-01 | 1.20289E-01 | 1.35000E+03 | -8.50493E+04
1.01325E+02 | 10.1325 | 2.50000E-01 | 1.20313E-01 | 1.37500E+03 | -4.47557E+04
1.01325E+02 | 10.1325 | 2.50000E-01 | 1.20342E-01 | 1.40000E+03 | -4.24283E+03
1.01325E+02 | 10.1325 | 2.50000E-01 | 1.20376E-01 | 1.42500E+03 | 3.65142E+04
1.01325E+02 | 10.1325 | 2.50000E-01 | 1.20415E-01 | 1.45000E+03 | 7.75465E+04
1.01325E+02 | 10.1325 | 2.50000E-01 | 1.20462E-01 | 1.47500E+03 | 1.18893E+05
1.01325E+02 | 10.1325 | 2.50000E-01 | 1.20515E-01 | 1.50000E+03 | 1.60600E+05
1.01325E+02 | 10.1325 | 2.50000E-01 | 1.20578E-01 | 1.52500E+03 | 2.02725E+05
1.01325E+02 | 10.1325 | 2.50000E-01 | 1.20649E-01 | 1.55000E+03 | 2.45337E+05
1.01325E+02 | 10.1325 | 2.50000E-01 | 1.20730E-01 | 1.57500E+03 | 2.88518E+05
1.01325E+02 | 10.1325 | 2.50000E-01 | 1.20823E-01 | 1.60000E+03 | 3.32366E+05
1.01325E+02 | 10.1325 | 2.50000E-01 | 1.20928E-01 | 1.62500E+03 | 3.76995E+05
1.01325E+02 | 10.1325 | 2.50000E-01 | 1.21047E-01 | 1.65000E+03 | 4.22540E+05
1.01325E+02 | 10.1325 | 2.50000E-01 | 1.21180E-01 | 1.67500E+03 | 4.69157E+05
1.01325E+02 | 10.1325 | 2.50000E-01 | 1.21330E-01 | 1.70000E+03 | 5.17025E+05
1.01325E+02 | 10.1325 | 2.50000E-01 | 1.21496E-01 | 1.72500E+03 | 5.66352E+05
1.01325E+02 | 10.1325 | 2.50000E-01 | 1.21682E-01 | 1.75000E+03 | 6.17373E+05
1.01325E+02 | 10.1325 | 2.50000E-01 | 1.21887E-01 | 1.77500E+03 | 6.70355E+05
1.01325E+02 | 10.1325 | 2.50000E-01 | 1.22114E-01 | 1.80000E+03 | 7.25600E+05
1.01325E+02 | 10.1325 | 2.50000E-01 | 1.22363E-01 | 1.82500E+03 | 7.83442E+05
1.01325E+02 | 10.1325 | 2.50000E-01 | 1.22637E-01 | 1.85000E+03 | 8.44257E+05
1.01325E+02 | 10.1325 | 2.50000E-01 | 1.22936E-01 | 1.87500E+03 | 9.08458E+05
1.01325E+02 | 10.1325 | 2.50000E-01 | 1.23261E-01 | 1.90000E+03 | 9.76496E+05
1.01325E+02 | 10.1325 | 2.50000E-01 | 1.23615E-01 | 1.92500E+03 | 1.04887E+06
1.01325E+02 | 10.1325 | 2.50000E-01 | 1.23998E-01 | 1.95000E+03 | 1.12610E+06
1.01325E+02 | 10.1325 | 2.50000E-01 | 1.24411E-01 | 1.97500E+03 | 1.20876E+06
1.01325E+02 | 10.1325 | 2.50000E-01 | 1.24855E-01 | 2.00000E+03 | 1.29747E+06
1.01325E+02 | 10.1325 | 2.50000E-01 | 1.25331E-01 | 2.02500E+03 | 1.39285E+06
1.01325E+02 | 10.1325 | 2.50000E-01 | 1.25839E-01 | 2.05000E+03 | 1.49556E+06
1.01325E+02 | 10.1325 | 2.50000E-01 | 1.26378E-01 | 2.07500E+03 | 1.60627E+06
1.01325E+02 | 10.1325 | 2.50000E-01 | 1.26950E-01 | 2.10000E+03 | 1.72567E+06
1.01325E+02 | 10.1325 | 2.50000E-01 | 1.27552E-01 | 2.12500E+03 | 1.85441E+06
1.01325E+02 | 10.1325 | 2.50000E-01 | 1.28185E-01 | 2.15000E+03 | 1.99314E+06
1.01325E+02 | 10.1325 | 2.50000E-01 | 1.28847E-01 | 2.17500E+03 | 2.14245E+06
1.01325E+02 | 10.1325 | 2.50000E-01 | 1.29535E-01 | 2.20000E+03 | 2.30286E+06
1.01325E+02 | 10.1325 | 2.50000E-01 | 1.30249E-01 | 2.22500E+03 | 2.47478E+06
1.01325E+02 | 10.1325 | 2.50000E-01 | 1.30986E-01 | 2.25000E+03 | 2.65852E+06
1.01325E+02 | 10.1325 | 2.50000E-01 | 1.31745E-01 | 2.27500E+03 | 2.85421E+06
1.01325E+02 | 10.1325 | 2.50000E-01 | 1.32522E-01 | 2.30000E+03 | 3.06180E+06
1.01325E+02 | 10.1325 | 2.50000E-01 | 1.33320E-01 | 2.32500E+03 | 3.28101E+06
1.01325E+02 | 10.1325 | 2.50000E-01 | 1.34138E-01 | 2.35000E+03 | 3.51134E+06
1.01325E+02 | 10.1325 | 2.50000E-01 | 1.34981E-01 | 2.37500E+03 | 3.75205E+06
1.01325E+02 | 10.1325 | 2.50000E-01 | 1.35858E-01 | 2.40000E+03 | 4.00215E+06
1.01325E+02 | 10.1325 | 2.50000E-01 | 1.36784E-01 | 2.42500E+03 | 4.26044E+06
1.01325E+02 | 10.1325 | 2.50000E-01 | 1.37784E-01 | 2.45000E+03 | 4.52560E+06
1.01325E+02 | 10.1325 | 2.50000E-01 | 1.38895E-01 | 2.47500E+03 | 4.79623E+06
1.01325E+02 | 10.1325 | 2.50000E-01 | 1.40172E-01 | 2.50000E+03 | 5.07106E+06
1.01325E+02 | 10.1325 | 2.50000E-01 | 1.41691E-01 | 2.52500E+03 | 5.34906E+06
1.01325E+02 | 10.1325 | 2.50000E-01 | 1.43564E-01 | 2.55000E+03 | 5.62970E+06
1.01325E+02 | 10.1325 | 2.50000E-01 | 1.45938E-01 | 2.57500E+03 | 5.91322E+06
1.01325E+02 | 10.1325 | 2.50000E-01 | 1.49022E-01 | 2.60000E+03 | 6.20086E+06
1.01325E+02 | 10.1325 | 2.50000E-01 | 1.53091E-01 | 2.62500E+03 | 6.49524E+06
1.01325E+02 | 10.1325 | 2.50000E-01 | 1.58522E-01 | 2.65000E+03 | 6.80066E+06
1.01325E+02 | 10.1325 | 2.50000E-01 | 1.65816E-01 | 2.67500E+03 | 7.12348E+06
1.01325E+02 | 10.1325 | 2.50000E-01 | 1.75650E-01 | 2.70000E+03 | 7.47244E+06
1.01325E+02 | 10.1325 | 2.50000E-01 | 1.88931E-01 | 2.72500E+03 | 7.85915E+06
1.01325E+02 | 10.1325 | 2.50000E-01 | 2.06889E-01 | 2.75000E+03 | 8.29839E+06
1.01325E+02 | 10.1325 | 2.50000E-01 | 2.31196E-01 | 2.77500E+03 | 8.80847E+06
1.01325E+02 | 10.1325 | 2.50000E-01 | 2.64160E-01 | 2.80000E+03 | 9.41144E+06
1.01325E+02 | 10.1325 | 2.50000E-01 | 3.09012E-01 | 2.82500E+03 | 1.01330E+07
1.01325E+02 | 10.1325 | 2.50000E-01 | 3.70381E-01 | 2.85000E+03 | 1.10019E+07
1.01325E+02 | 10.1325 | 2.50000E-01 | 4.55082E-01 | 2.87500E+03 | 1.20487E+07
1.01325E+02 | 10.1325 | 2.50000E-01 | 5.73551E-01 | 2.90000E+03 | 1.33031E+07
1.01325E+02 | 10.1325 | 2.50000E-01 | 7.42564E-01 | 2.92500E+03 | 1.47905E+07
1.01325E+02 | 10.1325 | 2.50000E-01 | 9.90917E-01 | 2.95000E+03 | 1.65270E+07
1.01325E+02 | 10.1325 | 2.50000E-01 | 1.37256E+00 | 2.97500E+03 | 1.85135E+07
1.01325E+02 | 10.1325 | 2.50000E-01 | 2.00191E+00 | 3.00000E+03 | 2.07295E+07
1.01325E+02 | 10.1325 | 2.50000E-01 | 3.17146E+00 | 3.02500E+03 | 2.31288E+07
1.01325E+02 | 10.1325 | 2.50000E-01 | 5.91706E+00 | 3.05000E+03 | 2.56348E+07
1.01325E+02 | 10.1325 | 2.50000E-01 | 1.83513E+01 | 3.07500E+03 | 2.81251E+07
1.01325E+02 | 10.1325 | 2.50000E-01 | 1.83513E+01 | 3.10000E+03 | 2.81251E+07
1.01325E+02 | 10.1325 | 2.50000E-01 | 1.83513E+01 | 3.12500E+03 | 2.81251E+07
1.01325E+02 | 10.1325 | 2.50000E-01 | 1.83513E+01 | 3.15000E+03 | 2.81251E+07
1.01325E+02 | 10.1325 | 2.50000E-01 | 1.83513E+01 | 3.17500E+03 | 2.81251E+07
1.01325E+02 | 10.1325 | 2.50000E-01 | 1.83513E+01 | 3.20000E+03 | 2.81251E+07
1.01325E+02 | 10.1325 | 2.50000E-01 | 1.83513E+01 | 3.22500E+03 | 2.81251E+07
1.01325E+02 | 10.1325 | 2.50000E-01 | 1.83513E+01 | 3.25000E+03 | 2.81251E+07
1.01325E+02 | 10.1325 | 2.50000E-01 | 1.83513E+01 | 3.27500E+03 | 2.81251E+07
1.01325E+02 | 10.1325 | 2.50000E-01 | 1.83513E+01 | 3.30000E+03 | 2.81251E+07
1.01325E+02 | 10.1325 | 2.50000E-01 | 1.83513E+01 | 3.32500E+03 | 2.81251E+07
1.01325E+02 | 10.1325 | 2.50000E-01 | 1.83513E+01 | 3.35000E+03 | 2.81251E+07
1.01325E+02 | 10.1325 | 2.50000E-01 | 1.83513E+01 | 3.37500E+03 | 2.81251E+07
1.01325E+02 | 10.1325 | 2.50000E-01 | 1.83513E+01 | 3.40000E+03 | 2.81251E+07
1.01325E+02 | 10.1325 | 2.50000E-01 | 1.83513E+01 | 3.42500E+03 | 2.81251E+07
1.01325E+02 | 10.1325 | 2.50000E-01 | 1.83513E+01 | 3.45000E+03 | 2.81251E+07
1.01325E+02 | 10.1325 | 2.50000E-01 | 1.83513E+01 | 3.47500E+03 | 2.81251E+07
1.01325E+02 | 10.1325 | 2.50000E-01 | 1.83513E+01 | 3.50000E+03 | 2.81251E+07
1.01325E+02 | 10.1325 | 2.50000E-01 | 1.83513E+01 | 3.52500E+03 | 2.81251E+07
1.01325E+02 | 10.1325 | 2.50000E-01 | 1.83513E+01 | 3.55000E+03 | 2.81251E+07
1.01325E+02 | 10.1325 | 2.50000E-01 | 1.83513E+01 | 3.57500E+03 | 2.81251E+07
1.01325E+02 | 10.1325 | 2.50000E-01 | 1.83513E+01 | 3.60000E+03 | 2.81251E+07
1.01325E+02 | 10.1325 | 2.50000E-01 | 1.83513E+01 | 3.62500E+03 | 2.81251E+07
1.01325E+02 | 10.1325 | 2.50000E-01 | 1.83513E+01 | 3.65000E+03 | 2.81251E+07
1.01325E+02 | 10.1325 | 2.50000E-01 | 1.83513E+01 | 3.67500E+03 | 2.81251E+07
1.01325E+02 | 10.1325 | 2.50000E-01 | 1.83513E+01 | 3.70000E+03 | 2.81251E+07
1.01325E+02 | 10.1325 | 2.50000E-01 | 1.83513E+01 | 3.72500E+03 | 2.81251E+07
1.01325E+02 | 10.1325 | 2.50000E-01 | 1.83513E+01 | 3.75000E+03 | 2.81251E+07
1.01325E+02 | 10.1325 | 2.50000E-01 | 1.83513E+01 | 3.77500E+03 | 2.81251E+07
1.01325E+02 | 10.1325 | 2.50000E-01 | 1.83513E+01 | 3.80000E+03 | 2.81251E+07
1.01325E+02 | 10.1325 | 2.50000E-01 | 1.83513E+01 | 3.82500E+03 | 2.81251E+07
1.01325E+02 | 10.1325 | 2.50000E-01 | 1.83513E+01 | 3.85000E+03 | 2.81251E+07
1.01325E+02 | 10.1325 | 2.50000E-01 | 1.83513E+01 | 3.87500E+03 | 2.81251E+07
1.01325E+02 | 10.1325 | 2.50000E-01 | 1.83513E+01 | 3.90000E+03 | 2.81251E+07
1.01325E+02 | 10.1325 | 2.50000E-01 | 1.83513E+01 | 3.92500E+03 | 2.81251E+07
1.01325E+02 | 10.1325 | 2.50000E-01 | 1.83513E+01 | 3.95000E+03 | 2.81251E+07
1.01325E+02 | 10.1325 | 2.50000E-01 | 1.83513E+01 | 3.97500E+03 | 2.81251E+07
1.01325E+02 | 10.1325 | 2.50000E-01 | 1.83513E+01 | 4.00000E+03 | 2.81251E+07
1.01325E+02 | 10.1325 | 2.00000E-01 | 0.00000E+00 | 2.50000E+02 | -3.90767E+06
1.01325E+02 | 10.1325 | 2.00000E-01 | 0.00000E+00 | 2.75000E+02 | -3.86738E+06
1.01325E+02 | 10.1325 | 2.00000E-01 | 0.00000E+00 | 3.00000E+02 | -3.82366E+06
1.01325E+02 | 10.1325 | 2.00000E-01 | 0.00000E+00 | 3.25000E+02 | -3.77728E+06
1.01325E+02 | 10.1325 | 2.00000E-01 | 0.00000E+00 | 3.50000E+02 | -3.72865E+06
1.01325E+02 | 10.1325 | 2.00000E-01 | 0.00000E+00 | 3.75000E+02 | -3.67737E+06
1.01325E+02 | 10.1325 | 2.00000E-01 | 0.00000E+00 | 4.00000E+02 | -3.62190E+06
1.01325E+02 | 10.1325 | 2.00000E-01 | 0.00000E+00 | 4.25000E+02 | -3.55965E+06
1.01325E+02 | 10.1325 | 2.00000E-01 | 0.00000E+00 | 4.50000E+02 | -3.48740E+06
1.01325E+02 | 10.1325 | 2.00000E-01 | 0.00000E+00 | 4.75000E+02 | -3.40236E+06
1.01325E+02 | 10.1325 | 2.00000E-01 | 0.00000E+00 | 5.00000E+02 | -3.30372E+06
1.01325E+02 | 10.1325 | 2.00000E-01 | 0.00000E+00 | 5.25000E+02 | -3.19361E+06
1.01325E+02 | 10.1325 | 2.00000E-01 | 0.00000E+00 | 5.50000E+02 | -3.07590E+06
1.01325E+02 | 10.1325 | 2.00000E-01 | 0.00000E+00 | 5.75000E+02 | -2.95252E+06
1.01325E+02 | 10.1325 | 2.00000E-01 | 3.24607E-03 | 6.00000E+02 | -2.81936E+06
1.01325E+02 | 10.1325 | 2.00000E-01 | 1.23533E-02 | 6.25000E+02 | -2.66468E+06
1.01325E+02 | 10.1325 | 2.00000E-01 | 2.43328E-02 | 6.50000E+02 | -2.47124E+06
1.01325E+02 | 10.1325 | 2.00000E-01 | 4.03642E-02 | 6.75000E+02 | -2.22384E+06
1.01325E+02 | 10.1325 | 2.00000E-01 | 6.05970E-02 | 7.00000E+02 | -1.92411E+06
1.01325E+02 | 10.1325 | 2.00000E-01 | 8.27569E-02 | 7.25000E+02 | -1.60609E+06
1.01325E+02 | 10.1325 | 2.00000E-01 | 1.02317E-01 | 7.50000E+02 | -1.32819E+06
1.01325E+02 | 10.1325 | 2.00000E-01 | 1.15836E-01 | 7.75000E+02 | -1.12924E+06
1.01325E+02 | 10.1325 | 2.00000E-01 | 1.23483E-01 | 8.00000E+02 | -1.00289E+06
1.01325E+02 | 10.1325 | 2.00000E-01 | 1.27345E-01 | 8.25000E+02 | -9.21994E+05
1.01325E+02 | 10.1325 | 2.00000E-01 | 1.29221E-01 | 8.50000E+02 | -8.64520E+05
1.01325E+02 | 10.1325 | 2.00000E-01 | 1.30136E-01 | 8.75000E+02 | -8.18204E+05
1.01325E+02 | 10.1325 | 2.00000E-01 | 1.30593E-01 | 9.00000E+02 | -7.77099E+05
1.01325E+02 | 10.1325 | 2.00000E-01 | 1.30829E-01 | 9.25000E+02 | -7.38426E+05
1.01325E+02 | 10.1325 | 2.00000E-01 | 1.30954E-01 | 9.50000E+02 | -7.00883E+05
1.01325E+02 | 10.1325 | 2.00000E-01 | 1.31023E-01 | 9.75000E+02 | -6.63844E+05
1.01325E+02 | 10.1325 | 2.00000E-01 | 1.31063E-01 | 1.00000E+03 | -6.26999E+05
1.01325E+02 | 10.1325 | 2.00000E-01 | 1.31086E-01 | 1.02500E+03 | -5.90192E+05
1.01325E+02 | 10.1325 | 2.00000E-01 | 1.31100E-01 | 1.05000E+03 | -5.53345E+05
1.01325E+02 | 10.1325 | 2.00000E-01 | 1.31110E-01 | 1.07500E+03 | -5.16415E+05
1.01325E+02 | 10.1325 | 2.00000E-01 | 1.31117E-01 | 1.10000E+03 | -4.79378E+05
1.01325E+02 | 10.1325 | 2.00000E-01 | 1.31123E-01 | 1.12500E+03 | -4.42221E+05
1.01325E+02 | 10.1325 | 2.00000E-01 | 1.31128E-01 | 1.15000E+03 | -4.04936E+05
1.01325E+02 | 10.1325 | 2.00000E-01 | 1.31133E-01 | 1.17500E+03 | -3.67518E+05
1.01325E+02 | 10.1325 | 2.00000E-01 | 1.31139E-01 | 1.20000E+03 | -3.29965E+05
1.01325E+02 | 10.1325 | 2.00000E-01 | 1.31147E-01 | 1.22500E+03 | -2.92272E+05
1.01325E+02 | 10.1325 | 2.00000E-01 | 1.31155E-01 | 1.25000E+03 | -2.54437E+05
1.01325E+02 | 10.1325 | 2.00000E-01 | 1.31165E-01 | 1.27500E+03 | -2.16455E+05
1.01325E+02 | 10.1325 | 2.00000E-01 | 1.31178E-01 | 1.30000E+03 | -1.78319E+05
1.01325E+02 | 10.1325 | 2.00000E-01 | 1.31193E-01 | 1.32500E+03 | -1.40023E+05
1.01325E+02 | 10.1325 | 2.00000E-01 | 1.31211E-01 | 1.35000E+03 | -1.01555E+05
1.01325E+02 | 10.1325 | 2.00000E-01 | 1.31233E-01 | 1.37500E+03 | -6.29014E+04
1.01325E+02 | 10.1325 | 2.00000E-01 | 1.31258E-01 | 1.40000E+03 | -2.40453E+04
1.01325E+02 | 10.1325 | 2.00000E-01 | 1.31289E-01 | 1.42500E+03 | 1.50356E+04
1.01325E+02 | 10.1325 | 2.00000E-01 | 1.31324E-01 | 1.45000E+03 | 5.43689E+04
1.01325E+02 | 10.1325 | 2.00000E-01 | 1.31365E-01 | 1.47500E+03 | 9.39887E+04
1.01325E+02 | 10.1325 | 2.00000E-01 | 1.31413E-01 | 1.50000E+03 | 1.33937E+05
1.01325E+02 | 10.1325 | 2.00000E-01 | 1.31469E-01 | 1.52500E+03 | 1.74264E+05
1.01325E+02 | 10.1325 | 2.00000E-01 | 1.31532E-01 | 1.55000E+03 | 2.15031E+05
1.01325E+02 | 10.1325 | 2.00000E-01 | 1.31605E-01 | 1.57500E+03 | 2.56312E+05
1.01325E+02 | 10.1325 | 2.00000E-01 | 1.31688E-01 | 1.60000E+03 | 2.98192E+05
1.01325E+02 | 10.1325 | 2.00000E-01 | 1.31782E-01 | 1.62500E+03 | 3.40774E+05
1.01325E+02 | 10.1325 | 2.00000E-01 | 1.31887E-01 | 1.65000E+03 | 3.84177E+05
1.01325E+02 | 10.1325 | 2.00000E-01 | 1.32006E-01 | 1.67500E+03 | 4.28539E+05
1.01325E+02 | 10.1325 | 2.00000E-01 | 1.32139E-01 | 1.70000E+03 | 4.74020E+05
1.01325E+02 | 10.1325 | 2.00000E-01 | 1.32287E-01 | 1.72500E+03 | 5.20803E+05
1.01325E+02 | 10.1325 | 2.00000E-01 | 1.32452E-01 | 1.75000E+03 | 5.69097E+05
1.01325E+02 | 10.1325 | 2.00000E-01 | 1.32634E-01 | 1.77500E+03 | 6.19138E+05
1.01325E+02 | 10.1325 | 2.00000E-01 | 1.32836E-01 | 1.80000E+03 | 6.71193E+05
1.01325E+02 | 10.1325 | 2.00000E-01 | 1.33057E-01 | 1.82500E+03 | 7.25557E+05
1.01325E+02 | 10.1325 | 2.00000E-01 | 1.33299E-01 | 1.85000E+03 | 7.82561E+05
1.01325E+02 | 10.1325 | 2.00000E-01 | 1.33564E-01 | 1.87500E+03 | 8.42569E+05
1.01325E+02 | 10.1325 | 2.00000E-01 | 1.33852E-01 | 1.90000E+03 | 9.05977E+05
1.01325E+02 | 10.1325 | 2.00000E-01 | 1.34165E-01 | 1.92500E+03 | 9.73217E+05
1.01325E+02 | 10.1325 | 2.00000E-01 | 1.34503E-01 | 1.95000E+03 | 1.04476E+06
1.01325E+02 | 10.1325 | 2.00000E-01 | 1.34867E-01 | 1.97500E+03 | 1.12109E+06
1.01325E+02 | 10.1325 | 2.00000E-01 | 1.35258E-01 | 2.00000E+03 | 1.20274E+06
1.01325E+02 | 10.1325 | 2.00000E-01 | 1.35677E-01 | 2.02500E+03 | 1.29025E+06
1.01325E+02 | 10.1325 | 2.00000E-01 | 1.36122E-01 | 2.05000E+03 | 1.38419E+06
1.01325E+02 | 10.1325 | 2.00000E-01 | 1.36595E-01 | 2.07500E+03 | 1.48513E+06
1.01325E+02 | 10.1325 | 2.00000E-01 | 1.37094E-01 | 2.10000E+03 | 1.59364E+06
1.01325E+02 | 10.1325 | 2.00000E-01 | 1.37620E-01 | 2.12500E+03 | 1.71026E+06
1.01325E+02 | 10.1325 | 2.00000E-01 | 1.38171E-01 | 2.15000E+03 | 1.83552E+06
1.01325E+02 | 10.1325 | 2.00000E-01 | 1.38745E-01 | 2.17500E+03 | 1.96989E+06
1.01325E+02 | 10.1325 | 2.00000E-01 | 1.39342E-01 | 2.20000E+03 | 2.11374E+06
1.01325E+02 | 10.1325 | 2.00000E-01 | 1.39959E-01 | 2.22500E+03 | 2.26739E+06
1.01325E+02 | 10.1325 | 2.00000E-01 | 1.40594E-01 | 2.25000E+03 | 2.43101E+06
1.01325E+02 | 10.1325 | 2.00000E-01 | 1.41245E-01 | 2.27500E+03 | 2.60460E+06
1.01325E+02 | 10.1325 | 2.00000E-01 | 1.41912E-01 | 2.30000E+03 | 2.78803E+06
1.01325E+02 | 10.1325 | 2.00000E-01 | 1.42594E-01 | 2.32500E+03 | 2.98095E+06
1.01325E+02 | 10.1325 | 2.00000E-01 | 1.43293E-01 | 2.35000E+03 | 3.18281E+06
1.01325E+02 | 10.1325 | 2.00000E-01 | 1.44013E-01 | 2.37500E+03 | 3.39285E+06
1.01325E+02 | 10.1325 | 2.00000E-01 | 1.44763E-01 | 2.40000E+03 | 3.61013E+06
1.01325E+02 | 10.1325 | 2.00000E-01 | 1.45559E-01 | 2.42500E+03 | 3.83356E+06
1.01325E+02 | 10.1325 | 2.00000E-01 | 1.46423E-01 | 2.45000E+03 | 4.06197E+06
1.01325E+02 | 10.1325 | 2.00000E-01 | 1.47390E-01 | 2.47500E+03 | 4.29423E+06
1.01325E+02 | 10.1325 | 2.00000E-01 | 1.48512E-01 | 2.50000E+03 | 4.52936E+06
1.01325E+02 | 10.1325 | 2.00000E-01 | 1.49860E-01 | 2.52500E+03 | 4.76670E+06
1.01325E+02 | 10.1325 | 2.00000E-01 | 1.51535E-01 | 2.55000E+03 | 5.00615E+06
1.01325E+02 | 10.1325 | 2.00000E-01 | 1.53676E-01 | 2.57500E+03 | 5.24838E+06
1.01325E+02 | 10.1325 | 2.00000E-01 | 1.56470E-01 | 2.60000E+03 | 5.49508E+06
1.01325E+02 | 10.1325 | 2.00000E-01 | 1.60170E-01 | 2.62500E+03 | 5.74929E+06
1.01325E+02 | 10.1325 | 2.00000E-01 | 1.65116E-01 | 2.65000E+03 | 6.01565E+06
1.01325E+02 | 10.1325 | 2.00000E-01 | 1.71765E-01 | 2.67500E+03 | 6.30077E+06
1.01325E+02 | 10.1325 | 2.00000E-01 | 1.80730E-01 | 2.70000E+03 | 6.61361E+06
1.01325E+02 | 10.1325 | 2.00000E-01 | 1.92832E-01 | 2.72500E+03 | 6.96588E+06
1.01325E+02 | 10.1325 | 2.00000E-01 | 2.09186E-01 | 2.75000E+03 | 7.37244E+06
1.01325E+02 | 10.1325 | 2.00000E-01 | 2.31307E-01 | 2.77500E+03 | 7.85176E+06
1.01325E+02 | 10.1325 | 2.00000E-01 | 2.61284E-01 | 2.80000E+03 | 8.42621E+06
1.01325E+02 | 10.1325 | 2.00000E-01 | 3.02045E-01 | 2.82500E+03 | 9.12216E+06
1.01325E+02 | 10.1325 | 2.00000E-01 | 3.57782E-01 | 2.85000E+03 | 9.96973E+06
1.01325E+02 | 10.1325 | 2.00000E-01 | 4.34673E-01 | 2.87500E+03 | 1.10017E+07
1.01325E+02 | 10.1325 | 2.00000E-01 | 5.42173E-01 | 2.90000E+03 | 1.22517E+07
1.01325E+02 | 10.1325 | 2.00000E-01 | 6.95494E-01 | 2.92500E+03 | 1.37508E+07
1.01325E+02 | 10.1325 | 2.00000E-01 | 9.20746E-01 | 2.95000E+03 | 1.55225E+07
1.01325E+02 | 10.1325 | 2.00000E-01 | 1.26687E+00 | 2.97500E+03 | 1.75771E+07
1.01325E+02 | 10.1325 | 2.00000E-01 | 1.83771E+00 | 3.00000E+03 | 1.99044E+07
1.01325E+02 | 10.1325 | 2.00000E-01 | 2.89890E+00 | 3.02500E+03 | 2.24671E+07
1.01325E+02 | 10.1325 | 2.00000E-01 | 5.39218E+00 | 3.05000E+03 | 2.51934E+07
1.01325E+02 | 10.1325 | 2.00000E-01 | 1.67115E+01 | 3.07500E+03 | 2.79559E+07
1.01325E+02 | 10.1325 | 2.00000E-01 | 1.67115E+01 | 3.10000E+03 | 2.79559E+07
1.01325E+02 | 10.1325 | 2.00000E-01 | 1.67115E+01 | 3.12500E+03 | 2.79559E+07
1.01325E+02 | 10.1325 | 2.00000E-01 | 1.67115E+01 | 3.15000E+03 | 2.79559E+07
1.01325E+02 | 10.1325 | 2.00000E-01 | 1.67115E+01 | 3.17500E+03 | 2.79559E+07
1.01325E+02 | 10.1325 | 2.00000E-01 | 1.67115E+01 | 3.20000E+03 | 2.79559E+07
1.01325E+02 | 10.1325 | 2.00000E-01 | 1.67115E+01 | 3.22500E+03 | 2.79559E+07
1.01325E+02 | 10.1325 | 2.00000E-01 | 1.67115E+01 | 3.25000E+03 | 2.79559E+07
1.01325E+02 | 10.1325 | 2.00000E-01 | 1.67115E+01 | 3.27500E+03 | 2.79559E+07
1.01325E+02 | 10.1325 | 2.00000E-01 | 1.67115E+01 | 3.30000E+03 | 2.79559E+07
1.01325E+02 | 10.1325 | 2.00000E-01 | 1.67115E+01 | 3.32500E+03 | 2.79559E+07
1.01325E+02 | 10.1325 | 2.00000E-01 | 1.67115E+01 | 3.35000E+03 | 2.79559E+07
1.01325E+02 | 10.1325 | 2.00000E-01 | 1.67115E+01 | 3.37500E+03 | 2.79559E+07
1.01325E+02 | 10.1325 | 2.00000E-01 | 1.67115E+01 | 3.40000E+03 | 2.79559E+07
1.01325E+02 | 10.1325 | 2.00000E-01 | 1.67115E+01 | 3.42500E+03 | 2.79559E+07
1.01325E+02 | 10.1325 | 2.00000E-01 | 1.67115E+01 | 3.45000E+03 | 2.79559E+07
1.01325E+02 | 10.1325 | 2.00000E-01 | 1.67115E+01 | 3.47500E+03 | 2.79559E+07
1.01325E+02 | 10.1325 | 2.00000E-01 | 1.67115E+01 | 3.50000E+03 | 2.79559E+07
1.01325E+02 | 10.1325 | 2.00000E-01 | 1.67115E+01 | 3.52500E+03 | 2.79559E+07
1.01325E+02 | 10.1325 | 2.00000E-01 | 1.67115E+01 | 3.55000E+03 | 2.79559E+07
1.01325E+02 | 10.1325 | 2.00000E-01 | 1.67115E+01 | 3.57500E+03 | 2.79559E+07
1.01325E+02 | 10.1325 | 2.00000E-01 | 1.67115E+01 | 3.60000E+03 | 2.79559E+07
1.01325E+02 | 10.1325 | 2.00000E-01 | 1.67115E+01 | 3.62500E+03 | 2.79559E+07
1.01325E+02 | 10.1325 | 2.00000E-01 | 1.67115E+01 | 3.65000E+03 | 2.79559E+07
1.01325E+02 | 10.1325 | 2.00000E-01 | 1.67115E+01 | 3.67500E+03 | 2.79559E+07
1.01325E+02 | 10.1325 | 2.00000E-01 | 1.67115E+01 | 3.70000E+03 | 2.79559E+07
1.01325E+02 | 10.1325 | 2.00000E-01 | 1.67115E+01 | 3.72500E+03 | 2.79559E+07
1.01325E+02 | 10.1325 | 2.00000E-01 | 1.67115E+01 | 3.75000E+03 | 2.79559E+07
1.01325E+02 | 10.1325 | 2.00000E-01 | 1.67115E+01 | 3.77500E+03 | 2.79559E+07
1.01325E+02 | 10.1325 | 2.00000E-01 | 1.67115E+01 | 3.80000E+03 | 2.79559E+07
1.01325E+02 | 10.1325 | 2.00000E-01 | 1.67115E+01 | 3.82500E+03 | 2.79559E+07
1.01325E+02 | 10.1325 | 2.00000E-01 | 1.67115E+01 | 3.85000E+03 | 2.79559E+07
1.01325E+02 | 10.1325 | 2.00000E-01 | 1.67115E+01 | 3.87500E+03 | 2.79559E+07
1.01325E+02 | 10.1325 | 2.00000E-01 | 1.67115E+01 | 3.90000E+03 | 2.79559E+07
1.01325E+02 | 10.1325 | 2.00000E-01 | 1.67115E+01 | 3.92500E+03 | 2.79559E+07
1.01325E+02 | 10.1325 | 2.00000E-01 | 1.67115E+01 | 3.95000E+03 | 2.79559E+07
1.01325E+02 | 10.1325 | 2.00000E-01 | 1.67115E+01 | 3.97500E+03 | 2.79559E+07
1.01325E+02 | 10.1325 | 2.00000E-01 | 1.67115E+01 | 4.00000E+03 | 2.79559E+07
1.01325E+02 | 10.1325 | 1.50000E-01 | 0.00000E+00 | 2.50000E+02 | -3.61505E+06
1.01325E+02 | 10.1325 | 1.50000E-01 | 0.00000E+00 | 2.75000E+02 | -3.58206E+06
1.01325E+02 | 10.1325 | 1.50000E-01 | 0.00000E+00 | 3.00000E+02 | -3.54698E+06
1.01325E+02 | 10.1325 | 1.50000E-01 | 0.00000E+00 | 3.25000E+02 | -3.50982E+06
1.01325E+02 | 10.1325 | 1.50000E-01 | 0.00000E+00 | 3.50000E+02 | -3.47045E+06
1.01325E+02 | 10.1325 | 1.50000E-01 | 0.00000E+00 | 3.75000E+02 | -3.42824E+06
1.01325E+02 | 10.1325 | 1.50000E-01 | 0.00000E+00 | 4.00000E+02 | -3.38182E+06
1.01325E+02 | 10.1325 | 1.50000E-01 | 0.00000E+00 | 4.25000E+02 | -3.32900E+06
1.01325E+02 | 10.1325 | 1.50000E-01 | 0.00000E+00 | 4.50000E+02 | -3.26718E+06
1.01325E+02 | 10.1325 | 1.50000E-01 | 0.00000E+00 | 4.75000E+02 | -3.19424E+06
1.01325E+02 | 10.1325 | 1.50000E-01 | 2.76575E-03 | 5.00000E+02 | -3.10984E+06
1.01325E+02 | 10.1325 | 1.50000E-01 | 7.37211E-03 | 5.25000E+02 | -3.01596E+06
1.01325E+02 | 10.1325 | 1.50000E-01 | 1.24583E-02 | 5.50000E+02 | -2.91560E+06
1.01325E+02 | 10.1325 | 1.50000E-01 | 1.80843E-02 | 5.75000E+02 | -2.80944E+06
1.01325E+02 | 10.1325 | 1.50000E-01 | 2.45507E-02 | 6.00000E+02 | -2.69264E+06
1.01325E+02 | 10.1325 | 1.50000E-01 | 3.25888E-02 | 6.25000E+02 | -2.55351E+06
1.01325E+02 | 10.1325 | 1.50000E-01 | 4.33349E-02 | 6.50000E+02 | -2.37552E+06
1.01325E+02 | 10.1325 | 1.50000E-01 | 5.79261E-02 | 6.75000E+02 | -2.14424E+06
1.01325E+02 | 10.1325 | 1.50000E-01 | 7.65276E-02 | 7.00000E+02 | -1.86106E+06
1.01325E+02 | 10.1325 | 1.50000E-01 | 9.70380E-02 | 7.25000E+02 | -1.55840E+06
1.01325E+02 | 10.1325 | 1.50000E-01 | 1.15225E-01 | 7.50000E+02 | -1.29255E+06
1.01325E+02 | 10.1325 | 1.50000E-01 | 1.27828E-01 | 7.75000E+02 | -1.10167E+06
1.01325E+02 | 10.1325 | 1.50000E-01 | 1.34961E-01 | 8.00000E+02 | -9.80417E+05
1.01325E+02 | 10.1325 | 1.50000E-01 | 1.38558E-01 | 8.25000E+02 | -9.02914E+05
1.01325E+02 | 10.1325 | 1.50000E-01 | 1.40301E-01 | 8.50000E+02 | -8.47956E+05
1.01325E+02 | 10.1325 | 1.50000E-01 | 1.41148E-01 | 8.75000E+02 | -8.03719E+05
1.01325E+02 | 10.1325 | 1.50000E-01 | 1.41570E-01 | 9.00000E+02 | -7.64475E+05
1.01325E+02 | 10.1325 | 1.50000E-01 | 1.41787E-01 | 9.25000E+02 | -7.27552E+05
1.01325E+02 | 10.1325 | 1.50000E-01 | 1.41902E-01 | 9.50000E+02 | -6.91702E+05
1.01325E+02 | 10.1325 | 1.50000E-01 | 1.41965E-01 | 9.75000E+02 | -6.56326E+05
1.01325E+02 | 10.1325 | 1.50000E-01 | 1.42001E-01 | 1.00000E+03 | -6.21129E+05
1.01325E+02 | 10.1325 | 1.50000E-01 | 1.42022E-01 | 1.02500E+03 | -5.85965E+05
1.01325E+02 | 10.1325 | 1.50000E-01 | 1.42035E-01 | 1.05000E+03 | -5.50759E+05
1.01325E+02 | 10.1325 | 1.50000E-01 | 1.42044E-01 | 1.07500E+03 | -5.15470E+05
1.01325E+02 | 10.1325 | 1.50000E-01 | 1.42050E-01 | 1.10000E+03 | -4.80077E+05
1.01325E+02 | 10.1325 | 1.50000E-01 | 1.42055E-01 | 1.12500E+03 | -4.44568E+05
1.01325E+02 | 10.1325 | 1.50000E-01 | 1.42060E-01 | 1.15000E+03 | -4.08937E+05
1.01325E+02 | 10.1325 | 1.50000E-01 | 1.42064E-01 | 1.17500E+03 | -3.73179E+05
1.01325E+02 | 10.1325 | 1.50000E-01 | 1.42070E-01 | 1.20000E+03 | -3.37292E+05
1.01325E+02 | 10.1325 | 1.50000E-01 | 1.42076E-01 | 1.22500E+03 | -3.01274E+05
1.01325E+02 | 10.1325 | 1.50000E-01 | 1.42083E-01 | 1.25000E+03 | -2.65121E+05
1.01325E+02 | 10.1325 | 1.50000E-01 | 1.42092E-01 | 1.27500E+03 | -2.28831E+05
1.01325E+02 | 10.1325 | 1.50000E-01 | 1.42103E-01 | 1.30000E+03 | -1.92398E+05
1.01325E+02 | 10.1325 | 1.50000E-01 | 1.42116E-01 | 1.32500E+03 | -1.55816E+05
1.01325E+02 | 10.1325 | 1.50000E-01 | 1.42132E-01 | 1.35000E+03 | -1.19076E+05
1.01325E+02 | 10.1325 | 1.50000E-01 | 1.42150E-01 | 1.37500E+03 | -8.21665E+04
1.01325E+02 | 10.1325 | 1.50000E-01 | 1.42173E-01 | 1.40000E+03 | -4.50731E+04
1.01325E+02 | 10.1325 | 1.50000E-01 | 1.42199E-01 | 1.42500E+03 | -7.77693E+03
1.01325E+02 | 10.1325 | 1.50000E-01 | 1.42229E-01 | 1.45000E+03 | 2.97456E+04
1.01325E+02 | 10.1325 | 1.50000E-01 | 1.42265E-01 | 1.47500E+03 | 6.75237E+04
1.01325E+02 | 10.1325 | 1.50000E-01 | 1.42307E-01 | 1.50000E+03 | 1.05593E+05
1.01325E+02 | 10.1325 | 1.50000E-01 | 1.42355E-01 | 1.52500E+03 | 1.43997E+05
1.01325E+02 | 10.1325 | 1.50000E-01 | 1.42410E-01 | 1.55000E+03 | 1.82788E+05
1.01325E+02 | 10.1325 | 1.50000E-01 | 1.42472E-01 | 1.57500E+03 | 2.22029E+05
1.01325E+02 | 10.1325 | 1.50000E-01 | 1.42544E-01 | 1.60000E+03 | 2.61794E+05
1.01325E+02 | 10.1325 | 1.50000E-01 | 1.42625E-01 | 1.62500E+03 | 3.02170E+05
1.01325E+02 | 10.1325 | 1.50000E-01 | 1.42716E-01 | 1.65000E+03 | 3.43258E+05
1.01325E+02 | 10.1325 | 1.50000E-01 | 1.42818E-01 | 1.67500E+03 | 3.85179E+05
1.01325E+02 | 10.1325 | 1.50000E-01 | 1.42932E-01 | 1.70000E+03 | 4.28068E+05
1.01325E+02 | 10.1325 | 1.50000E-01 | 1.43060E-01 | 1.72500E+03 | 4.72082E+05
1.01325E+02 | 10.1325 | 1.50000E-01 | 1.43202E-01 | 1.75000E+03 | 5.17400E+05
1.01325E+02 | 10.1325 | 1.50000E-01 | 1.43358E-01 | 1.77500E+03 | 5.64222E+05
1.01325E+02 | 10.1325 | 1.50000E-01 | 1.43531E-01 | 1.80000E+03 | 6.12776E+05
1.01325E+02 | 10.1325 | 1.50000E-01 | 1.43721E-01 | 1.82500E+03 | 6.63314E+05
1.01325E+02 | 10.1325 | 1.50000E-01 | 1.43928E-01 | 1.85000E+03 | 7.16115E+05
1.01325E+02 | 10.1325 | 1.50000E-01 | 1.44155E-01 | 1.87500E+03 | 7.71488E+05
1.01325E+02 | 10.1325 | 1.50000E-01 | 1.44401E-01 | 1.90000E+03 | 8.29767E+05
1.01325E+02 | 10.1325 | 1.50000E-01 | 1.44668E-01 | 1.92500E+03 | 8.91316E+05
1.01325E+02 | 10.1325 | 1.50000E-01 | 1.44956E-01 | 1.95000E+03 | 9.56523E+05
1.01325E+02 | 10.1325 | 1.50000E-01 | 1.45266E-01 | 1.97500E+03 | 1.02580E+06
1.01325E+02 | 10.1325 | 1.50000E-01 | 1.45597E-01 | 2.00000E+03 | 1.09958E+06
1.01325E+02 | 10.1325 | 1.50000E-01 | 1.45951E-01 | 2.02500E+03 | 1.17832E+06
1.01325E+02 | 10.1325 | 1.50000E-01 | 1.46328E-01 | 2.05000E+03 | 1.26246E+06
1.01325E+02 | 10.1325 | 1.50000E-01 | 1.46726E-01 | 2.07500E+03 | 1.35247E+06
1.01325E+02 | 10.1325 | 1.50000E-01 | 1.47146E-01 | 2.10000E+03 | 1.44879E+06
1.01325E+02 | 10.1325 | 1.50000E-01 | 1.47587E-01 | 2.12500E+03 | 1.55184E+06
1.01325E+02 | 10.1325 | 1.50000E-01 | 1.48047E-01 | 2.15000E+03 | 1.66201E+06
1.01325E+02 | 10.1325 | 1.50000E-01 | 1.48525E-01 | 2.17500E+03 | 1.77962E+06
1.01325E+02 | 10.1325 | 1.50000E-01 | 1.49020E-01 | 2.20000E+03 | 1.90494E+06
1.01325E+02 | 10.1325 | 1.50000E-01 | 1.49530E-01 | 2.22500E+03 | 2.03811E+06
1.01325E+02 | 10.1325 | 1.50000E-01 | 1.50052E-01 | 2.25000E+03 | 2.17919E+06
1.01325E+02 | 10.1325 | 1.50000E-01 | 1.50587E-01 | 2.27500E+03 | 2.32807E+06
1.01325E+02 | 10.1325 | 1.50000E-01 | 1.51132E-01 | 2.30000E+03 | 2.48451E+06
1.01325E+02 | 10.1325 | 1.50000E-01 | 1.51688E-01 | 2.32500E+03 | 2.64810E+06
1.01325E+02 | 10.1325 | 1.50000E-01 | 1.52257E-01 | 2.35000E+03 | 2.81824E+06
1.01325E+02 | 10.1325 | 1.50000E-01 | 1.52844E-01 | 2.37500E+03 | 2.99422E+06
1.01325E+02 | 10.1325 | 1.50000E-01 | 1.53458E-01 | 2.40000E+03 | 3.17515E+06
1.01325E+02 | 10.1325 | 1.50000E-01 | 1.54114E-01 | 2.42500E+03 | 3.36012E+06
1.01325E+02 | 10.1325 | 1.50000E-01 | 1.54833E-01 | 2.45000E+03 | 3.54817E+06
1.01325E+02 | 10.1325 | 1.50000E-01 | 1.55649E-01 | 2.47500E+03 | 3.73847E+06
1.01325E+02 | 10.1325 | 1.50000E-01 | 1.56610E-01 | 2.50000E+03 | 3.93041E+06
1.01325E+02 | 10.1325 | 1.50000E-01 | 1.57782E-01 | 2.52500E+03 | 4.12380E+06
1.01325E+02 | 10.1325 | 1.50000E-01 | 1.59256E-01 | 2.55000E+03 | 4.31899E+06
1.01325E+02 | 10.1325 | 1.50000E-01 | 1.61160E-01 | 2.57500E+03 | 4.51715E+06
1.01325E+02 | 10.1325 | 1.50000E-01 | 1.63661E-01 | 2.60000E+03 | 4.72042E+06
1.01325E+02 | 10.1325 | 1.50000E-01 | 1.66989E-01 | 2.62500E+03 | 4.93222E+06
1.01325E+02 | 10.1325 | 1.50000E-01 | 1.71449E-01 | 2.65000E+03 | 5.15751E+06
1.01325E+02 | 10.1325 | 1.50000E-01 | 1.77451E-01 | 2.67500E+03 | 5.40309E+06
1.01325E+02 | 10.1325 | 1.50000E-01 | 1.85544E-01 | 2.70000E+03 | 5.67800E+06
1.01325E+02 | 10.1325 | 1.50000E-01 | 1.96464E-01 | 2.72500E+03 | 5.99391E+06
1.01325E+02 | 10.1325 | 1.50000E-01 | 2.11209E-01 | 2.75000E+03 | 6.36560E+06
1.01325E+02 | 10.1325 | 1.50000E-01 | 2.31136E-01 | 2.77500E+03 | 6.81150E+06
1.01325E+02 | 10.1325 | 1.50000E-01 | 2.58117E-01 | 2.80000E+03 | 7.35406E+06
1.01325E+02 | 10.1325 | 1.50000E-01 | 2.94775E-01 | 2.82500E+03 | 8.02016E+06
1.01325E+02 | 10.1325 | 1.50000E-01 | 3.44867E-01 | 2.85000E+03 | 8.84106E+06
1.01325E+02 | 10.1325 | 1.50000E-01 | 4.13928E-01 | 2.87500E+03 | 9.85184E+06
1.01325E+02 | 10.1325 | 1.50000E-01 | 5.10438E-01 | 2.90000E+03 | 1.10900E+07
1.01325E+02 | 10.1325 | 1.50000E-01 | 6.48035E-01 | 2.92500E+03 | 1.25926E+07
1.01325E+02 | 10.1325 | 1.50000E-01 | 8.50142E-01 | 2.95000E+03 | 1.43921E+07
1.01325E+02 | 10.1325 | 1.50000E-01 | 1.16069E+00 | 2.97500E+03 | 1.65104E+07
1.01325E+02 | 10.1325 | 1.50000E-01 | 1.67289E+00 | 3.00000E+03 | 1.89509E+07
1.01325E+02 | 10.1325 | 1.50000E-01 | 2.62549E+00 | 3.02500E+03 | 2.16899E+07
1.01325E+02 | 10.1325 | 1.50000E-01 | 4.86580E+00 | 3.05000E+03 | 2.46659E+07
1.01325E+02 | 10.1325 | 1.50000E-01 | 1.50659E+01 | 3.07500E+03 | 2.77505E+07
1.01325E+02 | 10.1325 | 1.50000E-01 | 1.50659E+01 | 3.10000E+03 | 2.77505E+07
1.01325E+02 | 10.1325 | 1.50000E-01 | 1.50659E+01 | 3.12500E+03 | 2.77505E+07
1.01325E+02 | 10.1325 | 1.50000E-01 | 1.50659E+01 | 3.15000E+03 | 2.77505E+07
1.01325E+02 | 10.1325 | 1.50000E-01 | 1.50659E+01 | 3.17500E+03 | 2.77505E+07
1.01325E+02 | 10.1325 | 1.50000E-01 | 1.50659E+01 | 3.20000E+03 | 2.77505E+07
1.01325E+02 | 10.1325 | 1.50000E-01 | 1.50659E+01 | 3.22500E+03 | 2.77505E+07
1.01325E+02 | 10.1325 | 1.50000E-01 | 1.50659E+01 | 3.25000E+03 | 2.77505E+07
1.01325E+02 | 10.1325 | 1.50000E-01 | 1.50659E+01 | 3.27500E+03 | 2.77505E+07
1.01325E+02 | 10.1325 | 1.50000E-01 | 1.50659E+01 | 3.30000E+03 | 2.77505E+07
1.01325E+02 | 10.1325 | 1.50000E-01 | 1.50659E+01 | 3.32500E+03 | 2.77505E+07
1.01325E+02 | 10.1325 | 1.50000E-01 | 1.50659E+01 | 3.35000E+03 | 2.77505E+07
1.01325E+02 | 10.1325 | 1.50000E-01 | 1.50659E+01 | 3.37500E+03 | 2.77505E+07
1.01325E+02 | 10.1325 | 1.50000E-01 | 1.50659E+01 | 3.40000E+03 | 2.77505E+07
1.01325E+02 | 10.1325 | 1.50000E-01 | 1.50659E+01 | 3.42500E+03 | 2.77505E+07
1.01325E+02 | 10.1325 | 1.50000E-01 | 1.50659E+01 | 3.45000E+03 | 2.77505E+07
1.01325E+02 | 10.1325 | 1.50000E-01 | 1.50659E+01 | 3.47500E+03 | 2.77505E+07
1.01325E+02 | 10.1325 | 1.50000E-01 | 1.50659E+01 | 3.50000E+03 | 2.77505E+07
1.01325E+02 | 10.1325 | 1.50000E-01 | 1.50659E+01 | 3.52500E+03 | 2.77505E+07
1.01325E+02 | 10.1325 | 1.50000E-01 | 1.50659E+01 | 3.55000E+03 | 2.77505E+07
1.01325E+02 | 10.1325 | 1.50000E-01 | 1.50659E+01 | 3.57500E+03 | 2.77505E+07
1.01325E+02 | 10.1325 | 1.50000E-01 | 1.50659E+01 | 3.60000E+03 | 2.77505E+07
1.01325E+02 | 10.1325 | 1.50000E-01 | 1.50659E+01 | 3.62500E+03 | 2.77505E+07
1.01325E+02 | 10.1325 | 1.50000E-01 | 1.50659E+01 | 3.65000E+03 | 2.77505E+07
1.01325E+02 | 10.1325 | 1.50000E-01 | 1.50659E+01 | 3.67500E+03 | 2.77505E+07
1.01325E+02 | 10.1325 | 1.50000E-01 | 1.50659E+01 | 3.70000E+03 | 2.77505E+07
1.01325E+02 | 10.1325 | 1.50000E-01 | 1.50659E+01 | 3.72500E+03 | 2.77505E+07
1.01325E+02 | 10.1325 | 1.50000E-01 | 1.50659E+01 | 3.75000E+03 | 2.77505E+07
1.01325E+02 | 10.1325 | 1.50000E-01 | 1.50659E+01 | 3.77500E+03 | 2.77505E+07
1.01325E+02 | 10.1325 | 1.50000E-01 | 1.50659E+01 | 3.80000E+03 | 2.77505E+07
1.01325E+02 | 10.1325 | 1.50000E-01 | 1.50659E+01 | 3.82500E+03 | 2.77505E+07
1.01325E+02 | 10.1325 | 1.50000E-01 | 1.50659E+01 | 3.85000E+03 | 2.77505E+07
1.01325E+02 | 10.1325 | 1.50000E-01 | 1.50659E+01 | 3.87500E+03 | 2.77505E+07
1.01325E+02 | 10.1325 | 1.50000E-01 | 1.50659E+01 | 3.90000E+03 | 2.77505E+07
1.01325E+02 | 10.1325 | 1.50000E-01 | 1.50659E+01 | 3.92500E+03 | 2.77505E+07
1.01325E+02 | 10.1325 | 1.50000E-01 | 1.50659E+01 | 3.95000E+03 | 2.77505E+07
1.01325E+02 | 10.1325 | 1.50000E-01 | 1.50659E+01 | 3.97500E+03 | 2.77505E+07
1.01325E+02 | 10.1325 | 1.50000E-01 | 1.50659E+01 | 4.00000E+03 | 2.77505E+07
1.01325E+02 | 10.1325 | 1.00000E-01 | 1.14082E-02 | 2.50000E+02 | -3.31196E+06
1.01325E+02 | 10.1325 | 1.00000E-01 | 1.18535E-02 | 2.75000E+02 | -3.28331E+06
1.01325E+02 | 10.1325 | 1.00000E-01 | 1.25181E-02 | 3.00000E+02 | -3.25372E+06
1.01325E+02 | 10.1325 | 1.00000E-01 | 1.34192E-02 | 3.25000E+02 | -3.22300E+06
1.01325E+02 | 10.1325 | 1.00000E-01 | 1.45657E-02 | 3.50000E+02 | -3.19085E+06
1.01325E+02 | 10.1325 | 1.00000E-01 | 1.59736E-02 | 3.75000E+02 | -3.15659E+06
1.01325E+02 | 10.1325 | 1.00000E-01 | 1.76768E-02 | 4.00000E+02 | -3.11901E+06
1.01325E+02 | 10.1325 | 1.00000E-01 | 1.97272E-02 | 4.25000E+02 | -3.07632E+06
1.01325E+02 | 10.1325 | 1.00000E-01 | 2.21823E-02 | 4.50000E+02 | -3.02647E+06
1.01325E+02 | 10.1325 | 1.00000E-01 | 2.50865E-02 | 4.75000E+02 | -2.96785E+06
1.01325E+02 | 10.1325 | 1.00000E-01 | 2.84494E-02 | 5.00000E+02 | -2.90028E+06
1.01325E+02 | 10.1325 | 1.00000E-01 | 3.22310E-02 | 5.25000E+02 | -2.82523E+06
1.01325E+02 | 10.1325 | 1.00000E-01 | 3.63745E-02 | 5.50000E+02 | -2.74446E+06
1.01325E+02 | 10.1325 | 1.00000E-01 | 4.09328E-02 | 5.75000E+02 | -2.65733E+06
1.01325E+02 | 10.1325 | 1.00000E-01 | 4.62478E-02 | 6.00000E+02 | -2.55825E+06
1.01325E+02 | 10.1325 | 1.00000E-01 | 5.30670E-02 | 6.25000E+02 | -2.43575E+06
1.01325E+02 | 10.1325 | 1.00000E-01 | 6.24870E-02 | 6.50000E+02 | -2.27417E+06
1.01325E+02 | 10.1325 | 1.00000E-01 | 7.55810E-02 | 6.75000E+02 | -2.05991E+06
1.01325E+02 | 10.1325 | 1.00000E-01 | 9.25152E-02 | 7.00000E+02 | -1.79421E+06
1.01325E+02 | 10.1325 | 1.00000E-01 | 1.11353E-01 | 7.25000E+02 | -1.50781E+06
1.01325E+02 | 10.1325 | 1.00000E-01 | 1.28154E-01 | 7.50000E+02 | -1.25471E+06
1.01325E+02 | 10.1325 | 1.00000E-01 | 1.39833E-01 | 7.75000E+02 | -1.07239E+06
1.01325E+02 | 10.1325 | 1.00000E-01 | 1.46446E-01 | 8.00000E+02 | -9.56543E+05
1.01325E+02 | 10.1325 | 1.00000E-01 | 1.49775E-01 | 8.25000E+02 | -8.82640E+05
1.01325E+02 | 10.1325 | 1.00000E-01 | 1.51383E-01 | 8.50000E+02 | -8.30355E+05
1.01325E+02 | 10.1325 | 1.00000E-01 | 1.52162E-01 | 8.75000E+02 | -7.88329E+05
1.01325E+02 | 10.1325 | 1.00000E-01 | 1.52548E-01 | 9.00000E+02 | -7.51063E+05
1.01325E+02 | 10.1325 | 1.00000E-01 | 1.52746E-01 | 9.25000E+02 | -7.16000E+05
1.01325E+02 | 10.1325 | 1.00000E-01 | 1.52850E-01 | 9.50000E+02 | -6.81949E+05
1.01325E+02 | 10.1325 | 1.00000E-01 | 1.52907E-01 | 9.75000E+02 | -6.48340E+05
1.01325E+02 | 10.1325 | 1.00000E-01 | 1.52939E-01 | 1.00000E+03 | -6.14895E+05
1.01325E+02 | 10.1325 | 1.00000E-01 | 1.52958E-01 | 1.02500E+03 | -5.81475E+05
1.01325E+02 | 10.1325 | 1.00000E-01 | 1.52970E-01 | 1.05000E+03 | -5.48012E+05
1.01325E+02 | 10.1325 | 1.00000E-01 | 1.52977E-01 | 1.07500E+03 | -5.14467E+05
1.01325E+02 | 10.1325 | 1.00000E-01 | 1.52983E-01 | 1.10000E+03 | -4.80822E+05
1.01325E+02 | 10.1325 | 1.00000E-01 | 1.52987E-01 | 1.12500E+03 | -4.47065E+05
1.01325E+02 | 10.1325 | 1.00000E-01 | 1.52991E-01 | 1.15000E+03 | -4.13191E+05
1.01325E+02 | 10.1325 | 1.00000E-01 | 1.52995E-01 | 1.17500E+03 | -3.79197E+05
1.01325E+02 | 10.1325 | 1.00000E-01 | 1.52999E-01 | 1.20000E+03 | -3.45082E+05
1.01325E+02 | 10.1325 | 1.00000E-01 | 1.53005E-01 | 1.22500E+03 | -3.10844E+05
1.01325E+02 | 10.1325 | 1.00000E-01 | 1.53011E-01 | 1.25000E+03 | -2.76481E+05
1.01325E+02 | 10.1325 | 1.00000E-01 | 1.53018E-01 | 1.27500E+03 | -2.41992E+05
1.01325E+02 | 10.1325 | 1.00000E-01 | 1.53027E-01 | 1.30000E+03 | -2.07371E+05
1.01325E+02 | 10.1325 | 1.00000E-01 | 1.53037E-01 | 1.32500E+03 | -1.72615E+05
1.01325E+02 | 10.1325 | 1.00000E-01 | 1.53050E-01 | 1.35000E+03 | -1.37718E+05
1.01325E+02 | 10.1325 | 1.00000E-01 | 1.53066E-01 | 1.37500E+03 | -1.02669E+05
1.01325E+02 | 10.1325 | 1.00000E-01 | 1.53084E-01 | 1.40000E+03 | -6.74583E+04
1.01325E+02 | 10.1325 | 1.00000E-01 | 1.53105E-01 | 1.42500E+03 | -3.20702E+04
1.01325E+02 | 10.1325 | 1.00000E-01 | 1.53130E-01 | 1.45000E+03 | 3.51371E+03
1.01325E+02 | 10.1325 | 1.00000E-01 | 1.53159E-01 | 1.47500E+03 | 3.93167E+04
1.01325E+02 | 10.1325 | 1.00000E-01 | 1.53193E-01 | 1.50000E+03 | 7.53674E+04
1.01325E+02 | 10.1325 | 1.00000E-01 | 1.53232E-01 | 1.52500E+03 | 1.11701E+05
1.01325E+02 | 10.1325 | 1.00000E-01 | 1.53277E-01 | 1.55000E+03 | 1.48358E+05
1.01325E+02 | 10.1325 | 1.00000E-01 | 1.53328E-01 | 1.57500E+03 | 1.85391E+05
1.01325E+02 | 10.1325 | 1.00000E-01 | 1.53386E-01 | 1.60000E+03 | 2.22858E+05
1.01325E+02 | 10.1325 | 1.00000E-01 | 1.53451E-01 | 1.62500E+03 | 2.60829E+05
1.01325E+02 | 10.1325 | 1.00000E-01 | 1.53525E-01 | 1.65000E+03 | 2.99387E+05
1.01325E+02 | 10.1325 | 1.00000E-01 | 1.53608E-01 | 1.67500E+03 | 3.38626E+05
1.01325E+02 | 10.1325 | 1.00000E-01 | 1.53701E-01 | 1.70000E+03 | 3.78657E+05
1.01325E+02 | 10.1325 | 1.00000E-01 | 1.53804E-01 | 1.72500E+03 | 4.19604E+05
1.01325E+02 | 10.1325 | 1.00000E-01 | 1.53919E-01 | 1.75000E+03 | 4.61611E+05
1.01325E+02 | 10.1325 | 1.00000E-01 | 1.54045E-01 | 1.77500E+03 | 5.04838E+05
1.01325E+02 | 10.1325 | 1.00000E-01 | 1.54185E-01 | 1.80000E+03 | 5.49465E+05
1.01325E+02 | 10.1325 | 1.00000E-01 | 1.54337E-01 | 1.82500E+03 | 5.95694E+05
1.01325E+02 | 10.1325 | 1.00000E-01 | 1.54504E-01 | 1.85000E+03 | 6.43745E+05
1.01325E+02 | 10.1325 | 1.00000E-01 | 1.54686E-01 | 1.87500E+03 | 6.93860E+05
1.01325E+02 | 10.1325 | 1.00000E-01 | 1.54884E-01 | 1.90000E+03 | 7.46302E+05
1.01325E+02 | 10.1325 | 1.00000E-01 | 1.55097E-01 | 1.92500E+03 | 8.01355E+05
1.01325E+02 | 10.1325 | 1.00000E-01 | 1.55327E-01 | 1.95000E+03 | 8.59317E+05
1.01325E+02 | 10.1325 | 1.00000E-01 | 1.55573E-01 | 1.97500E+03 | 9.20504E+05
1.01325E+02 | 10.1325 | 1.00000E-01 | 1.55836E-01 | 2.00000E+03 | 9.85242E+05
1.01325E+02 | 10.1325 | 1.00000E-01 | 1.56116E-01 | 2.02500E+03 | 1.05387E+06
1.01325E+02 | 10.1325 | 1.00000E-01 | 1.56413E-01 | 2.05000E+03 | 1.12671E+06
1.01325E+02 | 10.1325 | 1.00000E-01 | 1.56725E-01 | 2.07500E+03 | 1.20409E+06
1.01325E+02 | 10.1325 | 1.00000E-01 | 1.57053E-01 | 2.10000E+03 | 1.28631E+06
1.01325E+02 | 10.1325 | 1.00000E-01 | 1.57396E-01 | 2.12500E+03 | 1.37366E+06
1.01325E+02 | 10.1325 | 1.00000E-01 | 1.57752E-01 | 2.15000E+03 | 1.46636E+06
1.01325E+02 | 10.1325 | 1.00000E-01 | 1.58119E-01 | 2.17500E+03 | 1.56459E+06
1.01325E+02 | 10.1325 | 1.00000E-01 | 1.58498E-01 | 2.20000E+03 | 1.66845E+06
1.01325E+02 | 10.1325 | 1.00000E-01 | 1.58885E-01 | 2.22500E+03 | 1.77795E+06
1.01325E+02 | 10.1325 | 1.00000E-01 | 1.59280E-01 | 2.25000E+03 | 1.89299E+06
1.01325E+02 | 10.1325 | 1.00000E-01 | 1.59681E-01 | 2.27500E+03 | 2.01336E+06
1.01325E+02 | 10.1325 | 1.00000E-01 | 1.60089E-01 | 2.30000E+03 | 2.13874E+06
1.01325E+02 | 10.1325 | 1.00000E-01 | 1.60503E-01 | 2.32500E+03 | 2.26866E+06
1.01325E+02 | 10.1325 | 1.00000E-01 | 1.60928E-01 | 2.35000E+03 | 2.40256E+06
1.01325E+02 | 10.1325 | 1.00000E-01 | 1.61368E-01 | 2.37500E+03 | 2.53976E+06
1.01325E+02 | 10.1325 | 1.00000E-01 | 1.61833E-01 | 2.40000E+03 | 2.67957E+06
1.01325E+02 | 10.1325 | 1.00000E-01 | 1.62337E-01 | 2.42500E+03 | 2.82128E+06
1.01325E+02 | 10.1325 | 1.00000E-01 | 1.62901E-01 | 2.45000E+03 | 2.96429E+06
1.01325E+02 | 10.1325 | 1.00000E-01 | 1.63558E-01 | 2.47500E+03 | 3.10818E+06
1.01325E+02 | 10.1325 | 1.00000E-01 | 1.64352E-01 | 2.50000E+03 | 3.25282E+06
1.01325E+02 | 10.1325 | 1.00000E-01 | 1.65343E-01 | 2.52500E+03 | 3.39855E+06
1.01325E+02 | 10.1325 | 1.00000E-01 | 1.66615E-01 | 2.55000E+03 | 3.54627E+06
1.01325E+02 | 10.1325 | 1.00000E-01 | 1.68280E-01 | 2.57500E+03 | 3.69767E+06
1.01325E+02 | 10.1325 | 1.00000E-01 | 1.70490E-01 | 2.60000E+03 | 3.85533E+06
1.01325E+02 | 10.1325 | 1.00000E-01 | 1.73447E-01 | 2.62500E+03 | 4.02303E+06
1.01325E+02 | 10.1325 | 1.00000E-01 | 1.77422E-01 | 2.65000E+03 | 4.20591E+06
1.01325E+02 | 10.1325 | 1.00000E-01 | 1.82777E-01 | 2.67500E+03 | 4.41083E+06
1.01325E+02 | 10.1325 | 1.00000E-01 | 1.89996E-01 | 2.70000E+03 | 4.64673E+06
1.01325E+02 | 10.1325 | 1.00000E-01 | 1.99731E-01 | 2.72500E+03 | 4.92504E+06
1.01325E+02 | 10.1325 | 1.00000E-01 | 2.12863E-01 | 2.75000E+03 | 5.26024E+06
1.01325E+02 | 10.1325 | 1.00000E-01 | 2.30590E-01 | 2.77500E+03 | 5.67042E+06
1.01325E+02 | 10.1325 | 1.00000E-01 | 2.54565E-01 | 2.80000E+03 | 6.17787E+06
1.01325E+02 | 10.1325 | 1.00000E-01 | 2.87108E-01 | 2.82500E+03 | 6.80964E+06
1.01325E+02 | 10.1325 | 1.00000E-01 | 3.31536E-01 | 2.85000E+03 | 7.59787E+06
1.01325E+02 | 10.1325 | 1.00000E-01 | 3.92747E-01 | 2.87500E+03 | 8.57972E+06
1.01325E+02 | 10.1325 | 1.00000E-01 | 4.78236E-01 | 2.90000E+03 | 9.79655E+06
1.01325E+02 | 10.1325 | 1.00000E-01 | 6.00071E-01 | 2.92500E+03 | 1.12921E+07
1.01325E+02 | 10.1325 | 1.00000E-01 | 7.78981E-01 | 2.95000E+03 | 1.31088E+07
1.01325E+02 | 10.1325 | 1.00000E-01 | 1.05386E+00 | 2.97500E+03 | 1.52827E+07
1.01325E+02 | 10.1325 | 1.00000E-01 | 1.50731E+00 | 3.00000E+03 | 1.78354E+07
1.01325E+02 | 10.1325 | 1.00000E-01 | 2.35104E+00 | 3.02500E+03 | 2.07635E+07
1.01325E+02 | 10.1325 | 1.00000E-01 | 4.33759E+00 | 3.05000E+03 | 2.40240E+07
1.01325E+02 | 10.1325 | 1.00000E-01 | 1.34135E+01 | 3.07500E+03 | 2.74957E+07
1.01325E+02 | 10.1325 | 1.00000E-01 | 1.34135E+01 | 3.10000E+03 | 2.74957E+07
1.01325E+02 | 10.1325 | 1.00000E-01 | 1.34135E+01 | 3.12500E+03 | 2.74957E+07
1.01325E+02 | 10.1325 | 1.00000E-01 | 1.34135E+01 | 3.15000E+03 | 2.74957E+07
1.01325E+02 | 10.1325 | 1.00000E-01 | 1.34135E+01 | 3.17500E+03 | 2.74957E+07
1.01325E+02 | 10.1325 | 1.00000E-01 | 1.34135E+01 | 3.20000E+03 | 2.74957E+07
1.01325E+02 | 10.1325 | 1.00000E-01 | 1.34135E+01 | 3.22500E+03 | 2.74957E+07
1.01325E+02 | 10.1325 | 1.00000E-01 | 1.34135E+01 | 3.25000E+03 | 2.74957E+07
1.01325E+02 | 10.1325 | 1.00000E-01 | 1.34135E+01 | 3.27500E+03 | 2.74957E+07
1.01325E+02 | 10.1325 | 1.00000E-01 | 1.34135E+01 | 3.30000E+03 | 2.74957E+07
1.01325E+02 | 10.1325 | 1.00000E-01 | 1.34135E+01 | 3.32500E+03 | 2.74957E+07
1.01325E+02 | 10.1325 | 1.00000E-01 | 1.34135E+01 | 3.35000E+03 | 2.74957E+07
1.01325E+02 | 10.1325 | 1.00000E-01 | 1.34135E+01 | 3.37500E+03 | 2.74957E+07
1.01325E+02 | 10.1325 | 1.00000E-01 | 1.34135E+01 | 3.40000E+03 | 2.74957E+07
1.01325E+02 | 10.1325 | 1.00000E-01 | 1.34135E+01 | 3.42500E+03 | 2.74957E+07
1.01325E+02 | 10.1325 | 1.00000E-01 | 1.34135E+01 | 3.45000E+03 | 2.74957E+07
1.01325E+02 | 10.1325 | 1.00000E-01 | 1.34135E+01 | 3.47500E+03 | 2.74957E+07
1.01325E+02 | 10.1325 | 1.00000E-01 | 1.34135E+01 | 3.50000E+03 | 2.74957E+07
1.01325E+02 | 10.1325 | 1.00000E-01 | 1.34135E+01 | 3.52500E+03 | 2.74957E+07
1.01325E+02 | 10.1325 | 1.00000E-01 | 1.34135E+01 | 3.55000E+03 | 2.74957E+07
1.01325E+02 | 10.1325 | 1.00000E-01 | 1.34135E+01 | 3.57500E+03 | 2.74957E+07
1.01325E+02 | 10.1325 | 1.00000E-01 | 1.34135E+01 | 3.60000E+03 | 2.74957E+07
1.01325E+02 | 10.1325 | 1.00000E-01 | 1.34135E+01 | 3.62500E+03 | 2.74957E+07
1.01325E+02 | 10.1325 | 1.00000E-01 | 1.34135E+01 | 3.65000E+03 | 2.74957E+07
1.01325E+02 | 10.1325 | 1.00000E-01 | 1.34135E+01 | 3.67500E+03 | 2.74957E+07
1.01325E+02 | 10.1325 | 1.00000E-01 | 1.34135E+01 | 3.70000E+03 | 2.74957E+07
1.01325E+02 | 10.1325 | 1.00000E-01 | 1.34135E+01 | 3.72500E+03 | 2.74957E+07
1.01325E+02 | 10.1325 | 1.00000E-01 | 1.34135E+01 | 3.75000E+03 | 2.74957E+07
1.01325E+02 | 10.1325 | 1.00000E-01 | 1.34135E+01 | 3.77500E+03 | 2.74957E+07
1.01325E+02 | 10.1325 | 1.00000E-01 | 1.34135E+01 | 3.80000E+03 | 2.74957E+07
1.01325E+02 | 10.1325 | 1.00000E-01 | 1.34135E+01 | 3.82500E+03 | 2.74957E+07
1.01325E+02 | 10.1325 | 1.00000E-01 | 1.34135E+01 | 3.85000E+03 | 2.74957E+07
1.01325E+02 | 10.1325 | 1.00000E-01 | 1.34135E+01 | 3.87500E+03 | 2.74957E+07
1.01325E+02 | 10.1325 | 1.00000E-01 | 1.34135E+01 | 3.90000E+03 | 2.74957E+07
1.01325E+02 | 10.1325 | 1.00000E-01 | 1.34135E+01 | 3.92500E+03 | 2.74957E+07
1.01325E+02 | 10.1325 | 1.00000E-01 | 1.34135E+01 | 3.95000E+03 | 2.74957E+07
1.01325E+02 | 10.1325 | 1.00000E-01 | 1.34135E+01 | 3.97500E+03 | 2.74957E+07
1.01325E+02 | 10.1325 | 1.00000E-01 | 1.34135E+01 | 4.00000E+03 | 2.74957E+07
1.01325E+02 | 10.1325 | 7.00000E-02 | 3.40937E-02 | 2.50000E+02 | -3.12595E+06
1.01325E+02 | 10.1325 | 7.00000E-02 | 3.42903E-02 | 2.75000E+02 | -3.09905E+06
1.01325E+02 | 10.1325 | 7.00000E-02 | 3.45897E-02 | 3.00000E+02 | -3.07160E+06
1.01325E+02 | 10.1325 | 7.00000E-02 | 3.50089E-02 | 3.25000E+02 | -3.04348E+06
1.01325E+02 | 10.1325 | 7.00000E-02 | 3.55687E-02 | 3.50000E+02 | -3.01443E+06
1.01325E+02 | 10.1325 | 7.00000E-02 | 3.63046E-02 | 3.75000E+02 | -2.98391E+06
1.01325E+02 | 10.1325 | 7.00000E-02 | 3.72751E-02 | 4.00000E+02 | -2.95094E+06
1.01325E+02 | 10.1325 | 7.00000E-02 | 3.85606E-02 | 4.25000E+02 | -2.91411E+06
1.01325E+02 | 10.1325 | 7.00000E-02 | 4.02463E-02 | 4.50000E+02 | -2.87177E+06
1.01325E+02 | 10.1325 | 7.00000E-02 | 4.23898E-02 | 4.75000E+02 | -2.82259E+06
1.01325E+02 | 10.1325 | 7.00000E-02 | 4.49889E-02 | 5.00000E+02 | -2.76633E+06
1.01325E+02 | 10.1325 | 7.00000E-02 | 4.79785E-02 | 5.25000E+02 | -2.70388E+06
1.01325E+02 | 10.1325 | 7.00000E-02 | 5.12947E-02 | 5.50000E+02 | -2.63606E+06
1.01325E+02 | 10.1325 | 7.00000E-02 | 5.50123E-02 | 5.75000E+02 | -2.56130E+06
1.01325E+02 | 10.1325 | 7.00000E-02 | 5.94987E-02 | 6.00000E+02 | -2.47360E+06
1.01325E+02 | 10.1325 | 7.00000E-02 | 6.54983E-02 | 6.25000E+02 | -2.36166E+06
1.01325E+02 | 10.1325 | 7.00000E-02 | 7.40677E-02 | 6.50000E+02 | -2.21042E+06
1.01325E+02 | 10.1325 | 7.00000E-02 | 8.62293E-02 | 6.75000E+02 | -2.00685E+06
1.01325E+02 | 10.1325 | 7.00000E-02 | 1.02142E-01 | 7.00000E+02 | -1.75213E+06
1.01325E+02 | 10.1325 | 7.00000E-02 | 1.19963E-01 | 7.25000E+02 | -1.47593E+06
1.01325E+02 | 10.1325 | 7.00000E-02 | 1.35923E-01 | 7.50000E+02 | -1.23086E+06
1.01325E+02 | 10.1325 | 7.00000E-02 | 1.47043E-01 | 7.75000E+02 | -1.05393E+06
1.01325E+02 | 10.1325 | 7.00000E-02 | 1.53342E-01 | 8.00000E+02 | -9.41489E+05
1.01325E+02 | 10.1325 | 7.00000E-02 | 1.56509E-01 | 8.25000E+02 | -8.69856E+05
1.01325E+02 | 10.1325 | 7.00000E-02 | 1.58035E-01 | 8.50000E+02 | -8.19256E+05
1.01325E+02 | 10.1325 | 7.00000E-02 | 1.58772E-01 | 8.75000E+02 | -7.78625E+05
1.01325E+02 | 10.1325 | 7.00000E-02 | 1.59136E-01 | 9.00000E+02 | -7.42606E+05
1.01325E+02 | 10.1325 | 7.00000E-02 | 1.59322E-01 | 9.25000E+02 | -7.08716E+05
1.01325E+02 | 10.1325 | 7.00000E-02 | 1.59419E-01 | 9.50000E+02 | -6.75799E+05
1.01325E+02 | 10.1325 | 7.00000E-02 | 1.59473E-01 | 9.75000E+02 | -6.43304E+05
1.01325E+02 | 10.1325 | 7.00000E-02 | 1.59503E-01 | 1.00000E+03 | -6.10964E+05
1.01325E+02 | 10.1325 | 7.00000E-02 | 1.59520E-01 | 1.02500E+03 | -5.78645E+05
1.01325E+02 | 10.1325 | 7.00000E-02 | 1.59531E-01 | 1.05000E+03 | -5.46281E+05
1.01325E+02 | 10.1325 | 7.00000E-02 | 1.59538E-01 | 1.07500E+03 | -5.13836E+05
1.01325E+02 | 10.1325 | 7.00000E-02 | 1.59543E-01 | 1.10000E+03 | -4.81293E+05
1.01325E+02 | 10.1325 | 7.00000E-02 | 1.59546E-01 | 1.12500E+03 | -4.48641E+05
1.01325E+02 | 10.1325 | 7.00000E-02 | 1.59550E-01 | 1.15000E+03 | -4.15876E+05
1.01325E+02 | 10.1325 | 7.00000E-02 | 1.59553E-01 | 1.17500E+03 | -3.82996E+05
1.01325E+02 | 10.1325 | 7.00000E-02 | 1.59557E-01 | 1.20000E+03 | -3.49999E+05
1.01325E+02 | 10.1325 | 7.00000E-02 | 1.59561E-01 | 1.22500E+03 | -3.16885E+05
1.01325E+02 | 10.1325 | 7.00000E-02 | 1.59566E-01 | 1.25000E+03 | -2.83653E+05
1.01325E+02 | 10.1325 | 7.00000E-02 | 1.59573E-01 | 1.27500E+03 | -2.50301E+05
1.01325E+02 | 10.1325 | 7.00000E-02 | 1.59580E-01 | 1.30000E+03 | -2.16826E+05
1.01325E+02 | 10.1325 | 7.00000E-02 | 1.59589E-01 | 1.32500E+03 | -1.83226E+05
1.01325E+02 | 10.1325 | 7.00000E-02 | 1.59600E-01 | 1.35000E+03 | -1.49495E+05
1.01325E+02 | 10.1325 | 7.00000E-02 | 1.59612E-01 | 1.37500E+03 | -1.15627E+05
1.01325E+02 | 10.1325 | 7.00000E-02 | 1.59627E-01 | 1.40000E+03 | -8.16111E+04
1.01325E+02 | 10.1325 | 7.00000E-02 | 1.59645E-01 | 1.42500E+03 | -4.74365E+04
1.01325E+02 | 10.1325 | 7.00000E-02 | 1.59666E-01 | 1.45000E+03 | -1.30878E+04
1.01325E+02 | 10.1325 | 7.00000E-02 | 1.59690E-01 | 1.47500E+03 | 2.14540E+04
1.01325E+02 | 10.1325 | 7.00000E-02 | 1.59719E-01 | 1.50000E+03 | 5.62122E+04
1.01325E+02 | 10.1325 | 7.00000E-02 | 1.59751E-01 | 1.52500E+03 | 9.12156E+04
1.01325E+02 | 10.1325 | 7.00000E-02 | 1.59788E-01 | 1.55000E+03 | 1.26499E+05
1.01325E+02 | 10.1325 | 7.00000E-02 | 1.59831E-01 | 1.57500E+03 | 1.62102E+05
1.01325E+02 | 10.1325 | 7.00000E-02 | 1.59879E-01 | 1.60000E+03 | 1.98077E+05
1.01325E+02 | 10.1325 | 7.00000E-02 | 1.59934E-01 | 1.62500E+03 | 2.34479E+05
1.01325E+02 | 10.1325 | 7.00000E-02 | 1.59996E-01 | 1.65000E+03 | 2.71376E+05
1.01325E+02 | 10.1325 | 7.00000E-02 | 1.60065E-01 | 1.67500E+03 | 3.08848E+05
1.01325E+02 | 10.1325 | 7.00000E-02 | 1.60142E-01 | 1.70000E+03 | 3.46983E+05
1.01325E+02 | 10.1325 | 7.00000E-02 | 1.60228E-01 | 1.72500E+03 | 3.85886E+05
1.01325E+02 | 10.1325 | 7.00000E-02 | 1.60323E-01 | 1.75000E+03 | 4.25673E+05
1.01325E+02 | 10.1325 | 7.00000E-02 | 1.60428E-01 | 1.77500E+03 | 4.66477E+05
1.01325E+02 | 10.1325 | 7.00000E-02 | 1.60543E-01 | 1.80000E+03 | 5.08443E+05
1.01325E+02 | 10.1325 | 7.00000E-02 | 1.60669E-01 | 1.82500E+03 | 5.51737E+05
1.01325E+02 | 10.1325 | 7.00000E-02 | 1.60807E-01 | 1.85000E+03 | 5.96537E+05
1.01325E+02 | 10.1325 | 7.00000E-02 | 1.60957E-01 | 1.87500E+03 | 6.43038E+05
1.01325E+02 | 10.1325 | 7.00000E-02 | 1.61120E-01 | 1.90000E+03 | 6.91453E+05
1.01325E+02 | 10.1325 | 7.00000E-02 | 1.61295E-01 | 1.92500E+03 | 7.42005E+05
1.01325E+02 | 10.1325 | 7.00000E-02 | 1.61483E-01 | 1.95000E+03 | 7.94931E+05
1.01325E+02 | 10.1325 | 7.00000E-02 | 1.61684E-01 | 1.97500E+03 | 8.50479E+05
1.01325E+02 | 10.1325 | 7.00000E-02 | 1.61899E-01 | 2.00000E+03 | 9.08898E+05
1.01325E+02 | 10.1325 | 7.00000E-02 | 1.62126E-01 | 2.02500E+03 | 9.70440E+05
1.01325E+02 | 10.1325 | 7.00000E-02 | 1.62366E-01 | 2.05000E+03 | 1.03535E+06
1.01325E+02 | 10.1325 | 7.00000E-02 | 1.62618E-01 | 2.07500E+03 | 1.10386E+06
1.01325E+02 | 10.1325 | 7.00000E-02 | 1.62881E-01 | 2.10000E+03 | 1.17617E+06
1.01325E+02 | 10.1325 | 7.00000E-02 | 1.63154E-01 | 2.12500E+03 | 1.25247E+06
1.01325E+02 | 10.1325 | 7.00000E-02 | 1.63436E-01 | 2.15000E+03 | 1.33287E+06
1.01325E+02 | 10.1325 | 7.00000E-02 | 1.63726E-01 | 2.17500E+03 | 1.41746E+06
1.01325E+02 | 10.1325 | 7.00000E-02 | 1.64023E-01 | 2.20000E+03 | 1.50622E+06
1.01325E+02 | 10.1325 | 7.00000E-02 | 1.64325E-01 | 2.22500E+03 | 1.59908E+06
1.01325E+02 | 10.1325 | 7.00000E-02 | 1.64631E-01 | 2.25000E+03 | 1.69586E+06
1.01325E+02 | 10.1325 | 7.00000E-02 | 1.64941E-01 | 2.27500E+03 | 1.79631E+06
1.01325E+02 | 10.1325 | 7.00000E-02 | 1.65254E-01 | 2.30000E+03 | 1.90005E+06
1.01325E+02 | 10.1325 | 7.00000E-02 | 1.65573E-01 | 2.32500E+03 | 2.00663E+06
1.01325E+02 | 10.1325 | 7.00000E-02 | 1.65900E-01 | 2.35000E+03 | 2.11554E+06
1.01325E+02 | 10.1325 | 7.00000E-02 | 1.66242E-01 | 2.37500E+03 | 2.22622E+06
1.01325E+02 | 10.1325 | 7.00000E-02 | 1.66609E-01 | 2.40000E+03 | 2.33812E+06
1.01325E+02 | 10.1325 | 7.00000E-02 | 1.67016E-01 | 2.42500E+03 | 2.45079E+06
1.01325E+02 | 10.1325 | 7.00000E-02 | 1.67483E-01 | 2.45000E+03 | 2.56390E+06
1.01325E+02 | 10.1325 | 7.00000E-02 | 1.68042E-01 | 2.47500E+03 | 2.67737E+06
1.01325E+02 | 10.1325 | 7.00000E-02 | 1.68734E-01 | 2.50000E+03 | 2.79144E+06
1.01325E+02 | 10.1325 | 7.00000E-02 | 1.69617E-01 | 2.52500E+03 | 2.90683E+06
1.01325E+02 | 10.1325 | 7.00000E-02 | 1.70769E-01 | 2.55000E+03 | 3.02479E+06
1.01325E+02 | 10.1325 | 7.00000E-02 | 1.72295E-01 | 2.57500E+03 | 3.14731E+06
1.01325E+02 | 10.1325 | 7.00000E-02 | 1.74334E-01 | 2.60000E+03 | 3.27721E+06
1.01325E+02 | 10.1325 | 7.00000E-02 | 1.77073E-01 | 2.62500E+03 | 3.41839E+06
1.01325E+02 | 10.1325 | 7.00000E-02 | 1.80760E-01 | 2.65000E+03 | 3.57603E+06
1.01325E+02 | 10.1325 | 7.00000E-02 | 1.85731E-01 | 2.67500E+03 | 3.75689E+06
1.01325E+02 | 10.1325 | 7.00000E-02 | 1.92429E-01 | 2.70000E+03 | 3.96970E+06
1.01325E+02 | 10.1325 | 7.00000E-02 | 2.01454E-01 | 2.72500E+03 | 4.22564E+06
1.01325E+02 | 10.1325 | 7.00000E-02 | 2.13617E-01 | 2.75000E+03 | 4.53882E+06
1.01325E+02 | 10.1325 | 7.00000E-02 | 2.30021E-01 | 2.77500E+03 | 4.92698E+06
1.01325E+02 | 10.1325 | 7.00000E-02 | 2.52189E-01 | 2.80000E+03 | 5.41214E+06
1.01325E+02 | 10.1325 | 7.00000E-02 | 2.82255E-01 | 2.82500E+03 | 6.02127E+06
1.01325E+02 | 10.1325 | 7.00000E-02 | 3.23277E-01 | 2.85000E+03 | 6.78687E+06
1.01325E+02 | 10.1325 | 7.00000E-02 | 3.79764E-01 | 2.87500E+03 | 7.74716E+06
1.01325E+02 | 10.1325 | 7.00000E-02 | 4.58625E-01 | 2.90000E+03 | 8.94581E+06
1.01325E+02 | 10.1325 | 7.00000E-02 | 5.70981E-01 | 2.92500E+03 | 1.04306E+07
1.01325E+02 | 10.1325 | 7.00000E-02 | 7.35942E-01 | 2.95000E+03 | 1.22508E+07
1.01325E+02 | 10.1325 | 7.00000E-02 | 9.89377E-01 | 2.97500E+03 | 1.44521E+07
1.01325E+02 | 10.1325 | 7.00000E-02 | 1.40750E+00 | 3.00000E+03 | 1.70696E+07
1.01325E+02 | 10.1325 | 7.00000E-02 | 2.18575E+00 | 3.02500E+03 | 2.01165E+07
1.01325E+02 | 10.1325 | 7.00000E-02 | 4.01961E+00 | 3.05000E+03 | 2.35672E+07
1.01325E+02 | 10.1325 | 7.00000E-02 | 1.24181E+01 | 3.07500E+03 | 2.73109E+07
1.01325E+02 | 10.1325 | 7.00000E-02 | 1.24181E+01 | 3.10000E+03 | 2.73109E+07
1.01325E+02 | 10.1325 | 7.00000E-02 | 1.24181E+01 | 3.12500E+03 | 2.73109E+07
1.01325E+02 | 10.1325 | 7.00000E-02 | 1.24181E+01 | 3.15000E+03 | 2.73109E+07
1.01325E+02 | 10.1325 | 7.00000E-02 | 1.24181E+01 | 3.17500E+03 | 2.73109E+07
1.01325E+02 | 10.1325 | 7.00000E-02 | 1.24181E+01 | 3.20000E+03 | 2.73109E+07
1.01325E+02 | 10.1325 | 7.00000E-02 | 1.24181E+01 | 3.22500E+03 | 2.73109E+07
1.01325E+02 | 10.1325 | 7.00000E-02 | 1.24181E+01 | 3.25000E+03 | 2.73109E+07
1.01325E+02 | 10.1325 | 7.00000E-02 | 1.24181E+01 | 3.27500E+03 | 2.73109E+07
1.01325E+02 | 10.1325 | 7.00000E-02 | 1.24181E+01 | 3.30000E+03 | 2.73109E+07
1.01325E+02 | 10.1325 | 7.00000E-02 | 1.24181E+01 | 3.32500E+03 | 2.73109E+07
1.01325E+02 | 10.1325 | 7.00000E-02 | 1.24181E+01 | 3.35000E+03 | 2.73109E+07
1.01325E+02 | 10.1325 | 7.00000E-02 | 1.24181E+01 | 3.37500E+03 | 2.73109E+07
1.01325E+02 | 10.1325 | 7.00000E-02 | 1.24181E+01 | 3.40000E+03 | 2.73109E+07
1.01325E+02 | 10.1325 | 7.00000E-02 | 1.24181E+01 | 3.42500E+03 | 2.73109E+07
1.01325E+02 | 10.1325 | 7.00000E-02 | 1.24181E+01 | 3.45000E+03 | 2.73109E+07
1.01325E+02 | 10.1325 | 7.00000E-02 | 1.24181E+01 | 3.47500E+03 | 2.73109E+07
1.01325E+02 | 10.1325 | 7.00000E-02 | 1.24181E+01 | 3.50000E+03 | 2.73109E+07
1.01325E+02 | 10.1325 | 7.00000E-02 | 1.24181E+01 | 3.52500E+03 | 2.73109E+07
1.01325E+02 | 10.1325 | 7.00000E-02 | 1.24181E+01 | 3.55000E+03 | 2.73109E+07
1.01325E+02 | 10.1325 | 7.00000E-02 | 1.24181E+01 | 3.57500E+03 | 2.73109E+07
1.01325E+02 | 10.1325 | 7.00000E-02 | 1.24181E+01 | 3.60000E+03 | 2.73109E+07
1.01325E+02 | 10.1325 | 7.00000E-02 | 1.24181E+01 | 3.62500E+03 | 2.73109E+07
1.01325E+02 | 10.1325 | 7.00000E-02 | 1.24181E+01 | 3.65000E+03 | 2.73109E+07
1.01325E+02 | 10.1325 | 7.00000E-02 | 1.24181E+01 | 3.67500E+03 | 2.73109E+07
1.01325E+02 | 10.1325 | 7.00000E-02 | 1.24181E+01 | 3.70000E+03 | 2.73109E+07
1.01325E+02 | 10.1325 | 7.00000E-02 | 1.24181E+01 | 3.72500E+03 | 2.73109E+07
1.01325E+02 | 10.1325 | 7.00000E-02 | 1.24181E+01 | 3.75000E+03 | 2.73109E+07
1.01325E+02 | 10.1325 | 7.00000E-02 | 1.24181E+01 | 3.77500E+03 | 2.73109E+07
1.01325E+02 | 10.1325 | 7.00000E-02 | 1.24181E+01 | 3.80000E+03 | 2.73109E+07
1.01325E+02 | 10.1325 | 7.00000E-02 | 1.24181E+01 | 3.82500E+03 | 2.73109E+07
1.01325E+02 | 10.1325 | 7.00000E-02 | 1.24181E+01 | 3.85000E+03 | 2.73109E+07
1.01325E+02 | 10.1325 | 7.00000E-02 | 1.24181E+01 | 3.87500E+03 | 2.73109E+07
1.01325E+02 | 10.1325 | 7.00000E-02 | 1.24181E+01 | 3.90000E+03 | 2.73109E+07
1.01325E+02 | 10.1325 | 7.00000E-02 | 1.24181E+01 | 3.92500E+03 | 2.73109E+07
1.01325E+02 | 10.1325 | 7.00000E-02 | 1.24181E+01 | 3.95000E+03 | 2.73109E+07
1.01325E+02 | 10.1325 | 7.00000E-02 | 1.24181E+01 | 3.97500E+03 | 2.73109E+07
1.01325E+02 | 10.1325 | 7.00000E-02 | 1.24181E+01 | 4.00000E+03 | 2.73109E+07
1.01325E+02 | 10.1325 | 4.00000E-02 | 5.68957E-02 | 2.50000E+02 | -2.93709E+06
1.01325E+02 | 10.1325 | 4.00000E-02 | 5.69542E-02 | 2.75000E+02 | -2.91150E+06
1.01325E+02 | 10.1325 | 4.00000E-02 | 5.70454E-02 | 3.00000E+02 | -2.88560E+06
1.01325E+02 | 10.1325 | 4.00000E-02 | 5.71784E-02 | 3.25000E+02 | -2.85934E+06
1.01325E+02 | 10.1325 | 4.00000E-02 | 5.73691E-02 | 3.50000E+02 | -2.83254E+06
1.01325E+02 | 10.1325 | 4.00000E-02 | 5.76470E-02 | 3.75000E+02 | -2.80489E+06
1.01325E+02 | 10.1325 | 4.00000E-02 | 5.80620E-02 | 4.00000E+02 | -2.77577E+06
1.01325E+02 | 10.1325 | 4.00000E-02 | 5.86863E-02 | 4.25000E+02 | -2.74430E+06
1.01325E+02 | 10.1325 | 4.00000E-02 | 5.96015E-02 | 4.50000E+02 | -2.70936E+06
1.01325E+02 | 10.1325 | 4.00000E-02 | 6.08699E-02 | 4.75000E+02 | -2.66999E+06
1.01325E+02 | 10.1325 | 4.00000E-02 | 6.25022E-02 | 5.00000E+02 | -2.62580E+06
1.01325E+02 | 10.1325 | 4.00000E-02 | 6.44599E-02 | 5.25000E+02 | -2.57692E+06
1.01325E+02 | 10.1325 | 4.00000E-02 | 6.67251E-02 | 5.50000E+02 | -2.52298E+06
1.01325E+02 | 10.1325 | 4.00000E-02 | 6.94258E-02 | 5.75000E+02 | -2.46139E+06
1.01325E+02 | 10.1325 | 4.00000E-02 | 7.29607E-02 | 6.00000E+02 | -2.38567E+06
1.01325E+02 | 10.1325 | 4.00000E-02 | 7.80609E-02 | 6.25000E+02 | -2.28477E+06
1.01325E+02 | 10.1325 | 4.00000E-02 | 8.57299E-02 | 6.50000E+02 | -2.14430E+06
1.01325E+02 | 10.1325 | 4.00000E-02 | 9.69282E-02 | 6.75000E+02 | -1.95181E+06
1.01325E+02 | 10.1325 | 4.00000E-02 | 1.11799E-01 | 7.00000E+02 | -1.70846E+06
1.01325E+02 | 10.1325 | 4.00000E-02 | 1.28591E-01 | 7.25000E+02 | -1.44284E+06
1.01325E+02 | 10.1325 | 4.00000E-02 | 1.43703E-01 | 7.50000E+02 | -1.20609E+06
1.01325E+02 | 10.1325 | 4.00000E-02 | 1.54260E-01 | 7.75000E+02 | -1.03475E+06
1.01325E+02 | 10.1325 | 4.00000E-02 | 1.60242E-01 | 8.00000E+02 | -9.25847E+05
1.01325E+02 | 10.1325 | 4.00000E-02 | 1.63245E-01 | 8.25000E+02 | -8.56571E+05
1.01325E+02 | 10.1325 | 4.00000E-02 | 1.64688E-01 | 8.50000E+02 | -8.07724E+05
1.01325E+02 | 10.1325 | 4.00000E-02 | 1.65383E-01 | 8.75000E+02 | -7.68542E+05
1.01325E+02 | 10.1325 | 4.00000E-02 | 1.65725E-01 | 9.00000E+02 | -7.33820E+05
1.01325E+02 | 10.1325 | 4.00000E-02 | 1.65898E-01 | 9.25000E+02 | -7.01149E+05
1.01325E+02 | 10.1325 | 4.00000E-02 | 1.65989E-01 | 9.50000E+02 | -6.69410E+05
1.01325E+02 | 10.1325 | 4.00000E-02 | 1.66039E-01 | 9.75000E+02 | -6.38074E+05
1.01325E+02 | 10.1325 | 4.00000E-02 | 1.66066E-01 | 1.00000E+03 | -6.06881E+05
1.01325E+02 | 10.1325 | 4.00000E-02 | 1.66082E-01 | 1.02500E+03 | -5.75706E+05
1.01325E+02 | 10.1325 | 4.00000E-02 | 1.66092E-01 | 1.05000E+03 | -5.44484E+05
1.01325E+02 | 10.1325 | 4.00000E-02 | 1.66098E-01 | 1.07500E+03 | -5.13182E+05
1.01325E+02 | 10.1325 | 4.00000E-02 | 1.66102E-01 | 1.10000E+03 | -4.81784E+05
1.01325E+02 | 10.1325 | 4.00000E-02 | 1.66105E-01 | 1.12500E+03 | -4.50281E+05
1.01325E+02 | 10.1325 | 4.00000E-02 | 1.66108E-01 | 1.15000E+03 | -4.18669E+05
1.01325E+02 | 10.1325 | 4.00000E-02 | 1.66111E-01 | 1.17500E+03 | -3.86947E+05
1.01325E+02 | 10.1325 | 4.00000E-02 | 1.66114E-01 | 1.20000E+03 | -3.55114E+05
1.01325E+02 | 10.1325 | 4.00000E-02 | 1.66117E-01 | 1.22500E+03 | -3.23170E+05
1.01325E+02 | 10.1325 | 4.00000E-02 | 1.66121E-01 | 1.25000E+03 | -2.91115E+05
1.01325E+02 | 10.1325 | 4.00000E-02 | 1.66126E-01 | 1.27500E+03 | -2.58949E+05
1.01325E+02 | 10.1325 | 4.00000E-02 | 1.66131E-01 | 1.30000E+03 | -2.26670E+05
1.01325E+02 | 10.1325 | 4.00000E-02 | 1.66138E-01 | 1.32500E+03 | -1.94277E+05
1.01325E+02 | 10.1325 | 4.00000E-02 | 1.66146E-01 | 1.35000E+03 | -1.61766E+05
1.01325E+02 | 10.1325 | 4.00000E-02 | 1.66156E-01 | 1.37500E+03 | -1.29134E+05
1.01325E+02 | 10.1325 | 4.00000E-02 | 1.66167E-01 | 1.40000E+03 | -9.63722E+04
1.01325E+02 | 10.1325 | 4.00000E-02 | 1.66181E-01 | 1.42500E+03 | -6.34740E+04
1.01325E+02 | 10.1325 | 4.00000E-02 | 1.66196E-01 | 1.45000E+03 | -3.04282E+04
1.01325E+02 | 10.1325 | 4.00000E-02 | 1.66215E-01 | 1.47500E+03 | 2.77889E+03
1.01325E+02 | 10.1325 | 4.00000E-02 | 1.66236E-01 | 1.50000E+03 | 3.61643E+04
1.01325E+02 | 10.1325 | 4.00000E-02 | 1.66261E-01 | 1.52500E+03 | 6.97488E+04
1.01325E+02 | 10.1325 | 4.00000E-02 | 1.66289E-01 | 1.55000E+03 | 1.03558E+05
1.01325E+02 | 10.1325 | 4.00000E-02 | 1.66321E-01 | 1.57500E+03 | 1.37622E+05
1.01325E+02 | 10.1325 | 4.00000E-02 | 1.66357E-01 | 1.60000E+03 | 1.71977E+05
1.01325E+02 | 10.1325 | 4.00000E-02 | 1.66398E-01 | 1.62500E+03 | 2.06666E+05
1.01325E+02 | 10.1325 | 4.00000E-02 | 1.66444E-01 | 1.65000E+03 | 2.41738E+05
1.01325E+02 | 10.1325 | 4.00000E-02 | 1.66496E-01 | 1.67500E+03 | 2.77252E+05
1.01325E+02 | 10.1325 | 4.00000E-02 | 1.66554E-01 | 1.70000E+03 | 3.13274E+05
1.01325E+02 | 10.1325 | 4.00000E-02 | 1.66618E-01 | 1.72500E+03 | 3.49879E+05
1.01325E+02 | 10.1325 | 4.00000E-02 | 1.66689E-01 | 1.75000E+03 | 3.87153E+05
1.01325E+02 | 10.1325 | 4.00000E-02 | 1.66767E-01 | 1.77500E+03 | 4.25192E+05
1.01325E+02 | 10.1325 | 4.00000E-02 | 1.66853E-01 | 1.80000E+03 | 4.64103E+05
1.01325E+02 | 10.1325 | 4.00000E-02 | 1.66947E-01 | 1.82500E+03 | 5.04004E+05
1.01325E+02 | 10.1325 | 4.00000E-02 | 1.67049E-01 | 1.85000E+03 | 5.45022E+05
1.01325E+02 | 10.1325 | 4.00000E-02 | 1.67160E-01 | 1.87500E+03 | 5.87297E+05
1.01325E+02 | 10.1325 | 4.00000E-02 | 1.67279E-01 | 1.90000E+03 | 6.30976E+05
1.01325E+02 | 10.1325 | 4.00000E-02 | 1.67407E-01 | 1.92500E+03 | 6.76213E+05
1.01325E+02 | 10.1325 | 4.00000E-02 | 1.67545E-01 | 1.95000E+03 | 7.23168E+05
1.01325E+02 | 10.1325 | 4.00000E-02 | 1.67691E-01 | 1.97500E+03 | 7.72003E+05
1.01325E+02 | 10.1325 | 4.00000E-02 | 1.67845E-01 | 2.00000E+03 | 8.22878E+05
1.01325E+02 | 10.1325 | 4.00000E-02 | 1.68008E-01 | 2.02500E+03 | 8.75946E+05
1.01325E+02 | 10.1325 | 4.00000E-02 | 1.68179E-01 | 2.05000E+03 | 9.31347E+05
1.01325E+02 | 10.1325 | 4.00000E-02 | 1.68357E-01 | 2.07500E+03 | 9.89201E+05
1.01325E+02 | 10.1325 | 4.00000E-02 | 1.68541E-01 | 2.10000E+03 | 1.04960E+06
1.01325E+02 | 10.1325 | 4.00000E-02 | 1.68731E-01 | 2.12500E+03 | 1.11260E+06
1.01325E+02 | 10.1325 | 4.00000E-02 | 1.68925E-01 | 2.15000E+03 | 1.17822E+06
1.01325E+02 | 10.1325 | 4.00000E-02 | 1.69122E-01 | 2.17500E+03 | 1.24641E+06
1.01325E+02 | 10.1325 | 4.00000E-02 | 1.69321E-01 | 2.20000E+03 | 1.31708E+06
1.01325E+02 | 10.1325 | 4.00000E-02 | 1.69522E-01 | 2.22500E+03 | 1.39006E+06
1.01325E+02 | 10.1325 | 4.00000E-02 | 1.69723E-01 | 2.25000E+03 | 1.46512E+06
1.01325E+02 | 10.1325 | 4.00000E-02 | 1.69926E-01 | 2.27500E+03 | 1.54197E+06
1.01325E+02 | 10.1325 | 4.00000E-02 | 1.70131E-01 | 2.30000E+03 | 1.62026E+06
1.01325E+02 | 10.1325 | 4.00000E-02 | 1.70341E-01 | 2.32500E+03 | 1.69964E+06
1.01325E+02 | 10.1325 | 4.00000E-02 | 1.70560E-01 | 2.35000E+03 | 1.77973E+06
1.01325E+02 | 10.1325 | 4.00000E-02 | 1.70795E-01 | 2.37500E+03 | 1.86019E+06
1.01325E+02 | 10.1325 | 4.00000E-02 | 1.71058E-01 | 2.40000E+03 | 1.94078E+06
1.01325E+02 | 10.1325 | 4.00000E-02 | 1.71363E-01 | 2.42500E+03 | 2.02138E+06
1.01325E+02 | 10.1325 | 4.00000E-02 | 1.71733E-01 | 2.45000E+03 | 2.10208E+06
1.01325E+02 | 10.1325 | 4.00000E-02 | 1.72196E-01 | 2.47500E+03 | 2.18322E+06
1.01325E+02 | 10.1325 | 4.00000E-02 | 1.72792E-01 | 2.50000E+03 | 2.26550E+06
1.01325E+02 | 10.1325 | 4.00000E-02 | 1.73576E-01 | 2.52500E+03 | 2.35001E+06
1.01325E+02 | 10.1325 | 4.00000E-02 | 1.74618E-01 | 2.55000E+03 | 2.43833E+06
1.01325E+02 | 10.1325 | 4.00000E-02 | 1.76015E-01 | 2.57500E+03 | 2.53267E+06
1.01325E+02 | 10.1325 | 4.00000E-02 | 1.77894E-01 | 2.60000E+03 | 2.63598E+06
1.01325E+02 | 10.1325 | 4.00000E-02 | 1.80425E-01 | 2.62500E+03 | 2.75215E+06
1.01325E+02 | 10.1325 | 4.00000E-02 | 1.83836E-01 | 2.65000E+03 | 2.88621E+06
1.01325E+02 | 10.1325 | 4.00000E-02 | 1.88429E-01 | 2.67500E+03 | 3.04472E+06
1.01325E+02 | 10.1325 | 4.00000E-02 | 1.94613E-01 | 2.70000E+03 | 3.23604E+06
1.01325E+02 | 10.1325 | 4.00000E-02 | 2.02933E-01 | 2.72500E+03 | 3.47091E+06
1.01325E+02 | 10.1325 | 4.00000E-02 | 2.14130E-01 | 2.75000E+03 | 3.76299E+06
1.01325E+02 | 10.1325 | 4.00000E-02 | 2.29212E-01 | 2.77500E+03 | 4.12951E+06
1.01325E+02 | 10.1325 | 4.00000E-02 | 2.49570E-01 | 2.80000E+03 | 4.59207E+06
1.01325E+02 | 10.1325 | 4.00000E-02 | 2.77154E-01 | 2.82500E+03 | 5.17741E+06
1.01325E+02 | 10.1325 | 4.00000E-02 | 3.14761E-01 | 2.85000E+03 | 5.91819E+06
1.01325E+02 | 10.1325 | 4.00000E-02 | 3.66515E-01 | 2.87500E+03 | 6.85358E+06
1.01325E+02 | 10.1325 | 4.00000E-02 | 4.38733E-01 | 2.90000E+03 | 8.02942E+06
1.01325E+02 | 10.1325 | 4.00000E-02 | 5.41591E-01 | 2.92500E+03 | 9.49767E+06
1.01325E+02 | 10.1325 | 4.00000E-02 | 6.92577E-01 | 2.95000E+03 | 1.13146E+07
1.01325E+02 | 10.1325 | 4.00000E-02 | 9.24527E-01 | 2.97500E+03 | 1.35369E+07
1.01325E+02 | 10.1325 | 4.00000E-02 | 1.30725E+00 | 3.00000E+03 | 1.62155E+07
1.01325E+02 | 10.1325 | 4.00000E-02 | 2.01988E+00 | 3.02500E+03 | 1.93844E+07
1.01325E+02 | 10.1325 | 4.00000E-02 | 3.70066E+00 | 3.05000E+03 | 2.30415E+07
1.01325E+02 | 10.1325 | 4.00000E-02 | 1.14192E+01 | 3.07500E+03 | 2.70949E+07
1.01325E+02 | 10.1325 | 4.00000E-02 | 1.14192E+01 | 3.10000E+03 | 2.70949E+07
1.01325E+02 | 10.1325 | 4.00000E-02 | 1.14192E+01 | 3.12500E+03 | 2.70949E+07
1.01325E+02 | 10.1325 | 4.00000E-02 | 1.14192E+01 | 3.15000E+03 | 2.70949E+07
1.01325E+02 | 10.1325 | 4.00000E-02 | 1.14192E+01 | 3.17500E+03 | 2.70949E+07
1.01325E+02 | 10.1325 | 4.00000E-02 | 1.14192E+01 | 3.20000E+03 | 2.70949E+07
1.01325E+02 | 10.1325 | 4.00000E-02 | 1.14192E+01 | 3.22500E+03 | 2.70949E+07
1.01325E+02 | 10.1325 | 4.00000E-02 | 1.14192E+01 | 3.25000E+03 | 2.70949E+07
1.01325E+02 | 10.1325 | 4.00000E-02 | 1.14192E+01 | 3.27500E+03 | 2.70949E+07
1.01325E+02 | 10.1325 | 4.00000E-02 | 1.14192E+01 | 3.30000E+03 | 2.70949E+07
1.01325E+02 | 10.1325 | 4.00000E-02 | 1.14192E+01 | 3.32500E+03 | 2.70949E+07
1.01325E+02 | 10.1325 | 4.00000E-02 | 1.14192E+01 | 3.35000E+03 | 2.70949E+07
1.01325E+02 | 10.1325 | 4.00000E-02 | 1.14192E+01 | 3.37500E+03 | 2.70949E+07
1.01325E+02 | 10.1325 | 4.00000E-02 | 1.14192E+01 | 3.40000E+03 | 2.70949E+07
1.01325E+02 | 10.1325 | 4.00000E-02 | 1.14192E+01 | 3.42500E+03 | 2.70949E+07
1.01325E+02 | 10.1325 | 4.00000E-02 | 1.14192E+01 | 3.45000E+03 | 2.70949E+07
1.01325E+02 | 10.1325 | 4.00000E-02 | 1.14192E+01 | 3.47500E+03 | 2.70949E+07
1.01325E+02 | 10.1325 | 4.00000E-02 | 1.14192E+01 | 3.50000E+03 | 2.70949E+07
1.01325E+02 | 10.1325 | 4.00000E-02 | 1.14192E+01 | 3.52500E+03 | 2.70949E+07
1.01325E+02 | 10.1325 | 4.00000E-02 | 1.14192E+01 | 3.55000E+03 | 2.70949E+07
1.01325E+02 | 10.1325 | 4.00000E-02 | 1.14192E+01 | 3.57500E+03 | 2.70949E+07
1.01325E+02 | 10.1325 | 4.00000E-02 | 1.14192E+01 | 3.60000E+03 | 2.70949E+07
1.01325E+02 | 10.1325 | 4.00000E-02 | 1.14192E+01 | 3.62500E+03 | 2.70949E+07
1.01325E+02 | 10.1325 | 4.00000E-02 | 1.14192E+01 | 3.65000E+03 | 2.70949E+07
1.01325E+02 | 10.1325 | 4.00000E-02 | 1.14192E+01 | 3.67500E+03 | 2.70949E+07
1.01325E+02 | 10.1325 | 4.00000E-02 | 1.14192E+01 | 3.70000E+03 | 2.70949E+07
1.01325E+02 | 10.1325 | 4.00000E-02 | 1.14192E+01 | 3.72500E+03 | 2.70949E+07
1.01325E+02 | 10.1325 | 4.00000E-02 | 1.14192E+01 | 3.75000E+03 | 2.70949E+07
1.01325E+02 | 10.1325 | 4.00000E-02 | 1.14192E+01 | 3.77500E+03 | 2.70949E+07
1.01325E+02 | 10.1325 | 4.00000E-02 | 1.14192E+01 | 3.80000E+03 | 2.70949E+07
1.01325E+02 | 10.1325 | 4.00000E-02 | 1.14192E+01 | 3.82500E+03 | 2.70949E+07
1.01325E+02 | 10.1325 | 4.00000E-02 | 1.14192E+01 | 3.85000E+03 | 2.70949E+07
1.01325E+02 | 10.1325 | 4.00000E-02 | 1.14192E+01 | 3.87500E+03 | 2.70949E+07
1.01325E+02 | 10.1325 | 4.00000E-02 | 1.14192E+01 | 3.90000E+03 | 2.70949E+07
1.01325E+02 | 10.1325 | 4.00000E-02 | 1.14192E+01 | 3.92500E+03 | 2.70949E+07
1.01325E+02 | 10.1325 | 4.00000E-02 | 1.14192E+01 | 3.95000E+03 | 2.70949E+07
1.01325E+02 | 10.1325 | 4.00000E-02 | 1.14192E+01 | 3.97500E+03 | 2.70949E+07
1.01325E+02 | 10.1325 | 4.00000E-02 | 1.14192E+01 | 4.00000E+03 | 2.70949E+07
1.01325E+02 | 10.1325 | 2.00000E-02 | 7.21456E-02 | 2.50000E+02 | -2.80964E+06
1.01325E+02 | 10.1325 | 2.00000E-02 | 7.21595E-02 | 2.75000E+02 | -2.78476E+06
1.01325E+02 | 10.1325 | 2.00000E-02 | 7.21819E-02 | 3.00000E+02 | -2.75966E+06
1.01325E+02 | 10.1325 | 2.00000E-02 | 7.22168E-02 | 3.25000E+02 | -2.73430E+06
1.01325E+02 | 10.1325 | 2.00000E-02 | 7.22723E-02 | 3.50000E+02 | -2.70861E+06
1.01325E+02 | 10.1325 | 2.00000E-02 | 7.23652E-02 | 3.75000E+02 | -2.68241E+06
1.01325E+02 | 10.1325 | 2.00000E-02 | 7.25247E-02 | 4.00000E+02 | -2.65542E+06
1.01325E+02 | 10.1325 | 2.00000E-02 | 7.27955E-02 | 4.25000E+02 | -2.62712E+06
1.01325E+02 | 10.1325 | 2.00000E-02 | 7.32317E-02 | 4.50000E+02 | -2.59690E+06
1.01325E+02 | 10.1325 | 2.00000E-02 | 7.38819E-02 | 4.75000E+02 | -2.56413E+06
1.01325E+02 | 10.1325 | 2.00000E-02 | 7.47705E-02 | 5.00000E+02 | -2.52832E+06
1.01325E+02 | 10.1325 | 2.00000E-02 | 7.59053E-02 | 5.25000E+02 | -2.48898E+06
1.01325E+02 | 10.1325 | 2.00000E-02 | 7.73352E-02 | 5.50000E+02 | -2.44483E+06
1.01325E+02 | 10.1325 | 2.00000E-02 | 7.92484E-02 | 5.75000E+02 | -2.39248E+06
1.01325E+02 | 10.1325 | 2.00000E-02 | 8.20709E-02 | 6.00000E+02 | -2.32513E+06
1.01325E+02 | 10.1325 | 2.00000E-02 | 8.65205E-02 | 6.25000E+02 | -2.23188E+06
1.01325E+02 | 10.1325 | 2.00000E-02 | 9.35573E-02 | 6.50000E+02 | -2.09882E+06
1.01325E+02 | 10.1325 | 2.00000E-02 | 1.04093E-01 | 6.75000E+02 | -1.91395E+06
1.01325E+02 | 10.1325 | 2.00000E-02 | 1.18258E-01 | 7.00000E+02 | -1.67841E+06
1.01325E+02 | 10.1325 | 2.00000E-02 | 1.34356E-01 | 7.25000E+02 | -1.42007E+06
1.01325E+02 | 10.1325 | 2.00000E-02 | 1.48898E-01 | 7.50000E+02 | -1.18904E+06
1.01325E+02 | 10.1325 | 2.00000E-02 | 1.59076E-01 | 7.75000E+02 | -1.02155E+06
1.01325E+02 | 10.1325 | 2.00000E-02 | 1.64845E-01 | 8.00000E+02 | -9.15076E+05
1.01325E+02 | 10.1325 | 2.00000E-02 | 1.67738E-01 | 8.25000E+02 | -8.47423E+05
1.01325E+02 | 10.1325 | 2.00000E-02 | 1.69125E-01 | 8.50000E+02 | -7.99782E+05
1.01325E+02 | 10.1325 | 2.00000E-02 | 1.69791E-01 | 8.75000E+02 | -7.61598E+05
1.01325E+02 | 10.1325 | 2.00000E-02 | 1.70118E-01 | 9.00000E+02 | -7.27770E+05
1.01325E+02 | 10.1325 | 2.00000E-02 | 1.70283E-01 | 9.25000E+02 | -6.95939E+05
1.01325E+02 | 10.1325 | 2.00000E-02 | 1.70369E-01 | 9.50000E+02 | -6.65012E+05
1.01325E+02 | 10.1325 | 2.00000E-02 | 1.70416E-01 | 9.75000E+02 | -6.34473E+05
1.01325E+02 | 10.1325 | 2.00000E-02 | 1.70442E-01 | 1.00000E+03 | -6.04071E+05
1.01325E+02 | 10.1325 | 2.00000E-02 | 1.70457E-01 | 1.02500E+03 | -5.73683E+05
1.01325E+02 | 10.1325 | 2.00000E-02 | 1.70466E-01 | 1.05000E+03 | -5.43248E+05
1.01325E+02 | 10.1325 | 2.00000E-02 | 1.70471E-01 | 1.07500E+03 | -5.12734E+05
1.01325E+02 | 10.1325 | 2.00000E-02 | 1.70475E-01 | 1.10000E+03 | -4.82125E+05
1.01325E+02 | 10.1325 | 2.00000E-02 | 1.70478E-01 | 1.12500E+03 | -4.51414E+05
1.01325E+02 | 10.1325 | 2.00000E-02 | 1.70480E-01 | 1.15000E+03 | -4.20597E+05
1.01325E+02 | 10.1325 | 2.00000E-02 | 1.70482E-01 | 1.17500E+03 | -3.89674E+05
1.01325E+02 | 10.1325 | 2.00000E-02 | 1.70484E-01 | 1.20000E+03 | -3.58644E+05
1.01325E+02 | 10.1325 | 2.00000E-02 | 1.70487E-01 | 1.22500E+03 | -3.27509E+05
1.01325E+02 | 10.1325 | 2.00000E-02 | 1.70490E-01 | 1.25000E+03 | -2.96268E+05
1.01325E+02 | 10.1325 | 2.00000E-02 | 1.70493E-01 | 1.27500E+03 | -2.64924E+05
1.01325E+02 | 10.1325 | 2.00000E-02 | 1.70497E-01 | 1.30000E+03 | -2.33474E+05
1.01325E+02 | 10.1325 | 2.00000E-02 | 1.70502E-01 | 1.32500E+03 | -2.01920E+05
1.01325E+02 | 10.1325 | 2.00000E-02 | 1.70508E-01 | 1.35000E+03 | -1.70260E+05
1.01325E+02 | 10.1325 | 2.00000E-02 | 1.70514E-01 | 1.37500E+03 | -1.38490E+05
1.01325E+02 | 10.1325 | 2.00000E-02 | 1.70522E-01 | 1.40000E+03 | -1.06608E+05
1.01325E+02 | 10.1325 | 2.00000E-02 | 1.70532E-01 | 1.42500E+03 | -7.46088E+04
1.01325E+02 | 10.1325 | 2.00000E-02 | 1.70543E-01 | 1.45000E+03 | -4.24848E+04
1.01325E+02 | 10.1325 | 2.00000E-02 | 1.70556E-01 | 1.47500E+03 | -1.02275E+04
1.01325E+02 | 10.1325 | 2.00000E-02 | 1.70571E-01 | 1.50000E+03 | 2.21745E+04
1.01325E+02 | 10.1325 | 2.00000E-02 | 1.70588E-01 | 1.52500E+03 | 5.47349E+04
1.01325E+02 | 10.1325 | 2.00000E-02 | 1.70608E-01 | 1.55000E+03 | 8.74711E+04
1.01325E+02 | 10.1325 | 2.00000E-02 | 1.70631E-01 | 1.57500E+03 | 1.20404E+05
1.01325E+02 | 10.1325 | 2.00000E-02 | 1.70656E-01 | 1.60000E+03 | 1.53557E+05
1.01325E+02 | 10.1325 | 2.00000E-02 | 1.70685E-01 | 1.62500E+03 | 1.86960E+05
1.01325E+02 | 10.1325 | 2.00000E-02 | 1.70717E-01 | 1.65000E+03 | 2.20647E+05
1.01325E+02 | 10.1325 | 2.00000E-02 | 1.70754E-01 | 1.67500E+03 | 2.54658E+05
1.01325E+02 | 10.1325 | 2.00000E-02 | 1.70794E-01 | 1.70000E+03 | 2.89037E+05
1.01325E+02 | 10.1325 | 2.00000E-02 | 1.70839E-01 | 1.72500E+03 | 3.23835E+05
1.01325E+02 | 10.1325 | 2.00000E-02 | 1.70888E-01 | 1.75000E+03 | 3.59111E+05
1.01325E+02 | 10.1325 | 2.00000E-02 | 1.70942E-01 | 1.77500E+03 | 3.94929E+05
1.01325E+02 | 10.1325 | 2.00000E-02 | 1.71002E-01 | 1.80000E+03 | 4.31359E+05
1.01325E+02 | 10.1325 | 2.00000E-02 | 1.71066E-01 | 1.82500E+03 | 4.68478E+05
1.01325E+02 | 10.1325 | 2.00000E-02 | 1.71137E-01 | 1.85000E+03 | 5.06370E+05
1.01325E+02 | 10.1325 | 2.00000E-02 | 1.71212E-01 | 1.87500E+03 | 5.45123E+05
1.01325E+02 | 10.1325 | 2.00000E-02 | 1.71293E-01 | 1.90000E+03 | 5.84826E+05
1.01325E+02 | 10.1325 | 2.00000E-02 | 1.71380E-01 | 1.92500E+03 | 6.25574E+05
1.01325E+02 | 10.1325 | 2.00000E-02 | 1.71472E-01 | 1.95000E+03 | 6.67458E+05
1.01325E+02 | 10.1325 | 2.00000E-02 | 1.71569E-01 | 1.97500E+03 | 7.10568E+05
1.01325E+02 | 10.1325 | 2.00000E-02 | 1.71671E-01 | 2.00000E+03 | 7.54983E+05
1.01325E+02 | 10.1325 | 2.00000E-02 | 1.71778E-01 | 2.02500E+03 | 8.00773E+05
1.01325E+02 | 10.1325 | 2.00000E-02 | 1.71888E-01 | 2.05000E+03 | 8.47990E+05
1.01325E+02 | 10.1325 | 2.00000E-02 | 1.72001E-01 | 2.07500E+03 | 8.96664E+05
1.01325E+02 | 10.1325 | 2.00000E-02 | 1.72116E-01 | 2.10000E+03 | 9.46798E+05
1.01325E+02 | 10.1325 | 2.00000E-02 | 1.72233E-01 | 2.12500E+03 | 9.98360E+05
1.01325E+02 | 10.1325 | 2.00000E-02 | 1.72351E-01 | 2.15000E+03 | 1.05128E+06
1.01325E+02 | 10.1325 | 2.00000E-02 | 1.72469E-01 | 2.17500E+03 | 1.10546E+06
1.01325E+02 | 10.1325 | 2.00000E-02 | 1.72586E-01 | 2.20000E+03 | 1.16074E+06
1.01325E+02 | 10.1325 | 2.00000E-02 | 1.72703E-01 | 2.22500E+03 | 1.21694E+06
1.01325E+02 | 10.1325 | 2.00000E-02 | 1.72820E-01 | 2.25000E+03 | 1.27385E+06
1.01325E+02 | 10.1325 | 2.00000E-02 | 1.72937E-01 | 2.27500E+03 | 1.33125E+06
1.01325E+02 | 10.1325 | 2.00000E-02 | 1.73058E-01 | 2.30000E+03 | 1.38890E+06
1.01325E+02 | 10.1325 | 2.00000E-02 | 1.73186E-01 | 2.32500E+03 | 1.44662E+06
1.01325E+02 | 10.1325 | 2.00000E-02 | 1.73327E-01 | 2.35000E+03 | 1.50427E+06
1.01325E+02 | 10.1325 | 2.00000E-02 | 1.73490E-01 | 2.37500E+03 | 1.56181E+06
1.01325E+02 | 10.1325 | 2.00000E-02 | 1.73685E-01 | 2.40000E+03 | 1.61932E+06
1.01325E+02 | 10.1325 | 2.00000E-02 | 1.73929E-01 | 2.42500E+03 | 1.67702E+06
1.01325E+02 | 10.1325 | 2.00000E-02 | 1.74242E-01 | 2.45000E+03 | 1.73535E+06
1.01325E+02 | 10.1325 | 2.00000E-02 | 1.74654E-01 | 2.47500E+03 | 1.79496E+06
1.01325E+02 | 10.1325 | 2.00000E-02 | 1.75201E-01 | 2.50000E+03 | 1.85679E+06
1.01325E+02 | 10.1325 | 2.00000E-02 | 1.75934E-01 | 2.52500E+03 | 1.92210E+06
1.01325E+02 | 10.1325 | 2.00000E-02 | 1.76920E-01 | 2.55000E+03 | 1.99259E+06
1.01325E+02 | 10.1325 | 2.00000E-02 | 1.78247E-01 | 2.57500E+03 | 2.07047E+06
1.01325E+02 | 10.1325 | 2.00000E-02 | 1.80036E-01 | 2.60000E+03 | 2.15859E+06
1.01325E+02 | 10.1325 | 2.00000E-02 | 1.82443E-01 | 2.62500E+03 | 2.26070E+06
1.01325E+02 | 10.1325 | 2.00000E-02 | 1.85681E-01 | 2.65000E+03 | 2.38163E+06
1.01325E+02 | 10.1325 | 2.00000E-02 | 1.90035E-01 | 2.67500E+03 | 2.52763E+06
1.01325E+02 | 10.1325 | 2.00000E-02 | 1.95884E-01 | 2.70000E+03 | 2.70677E+06
1.01325E+02 | 10.1325 | 2.00000E-02 | 2.03741E-01 | 2.72500E+03 | 2.92942E+06
1.01325E+02 | 10.1325 | 2.00000E-02 | 2.14298E-01 | 2.75000E+03 | 3.20883E+06
1.01325E+02 | 10.1325 | 2.00000E-02 | 2.28500E-01 | 2.77500E+03 | 3.56184E+06
1.01325E+02 | 10.1325 | 2.00000E-02 | 2.47651E-01 | 2.80000E+03 | 4.00970E+06
1.01325E+02 | 10.1325 | 2.00000E-02 | 2.73579E-01 | 2.82500E+03 | 4.57890E+06
1.01325E+02 | 10.1325 | 2.00000E-02 | 3.08906E-01 | 2.85000E+03 | 5.30213E+06
1.01325E+02 | 10.1325 | 2.00000E-02 | 3.57498E-01 | 2.87500E+03 | 6.21908E+06
1.01325E+02 | 10.1325 | 2.00000E-02 | 4.25279E-01 | 2.90000E+03 | 7.37695E+06
1.01325E+02 | 10.1325 | 2.00000E-02 | 5.21793E-01 | 2.92500E+03 | 8.83047E+06
1.01325E+02 | 10.1325 | 2.00000E-02 | 6.63444E-01 | 2.95000E+03 | 1.06408E+07
1.01325E+02 | 10.1325 | 2.00000E-02 | 8.81047E-01 | 2.97500E+03 | 1.28727E+07
1.01325E+02 | 10.1325 | 2.00000E-02 | 1.24013E+00 | 3.00000E+03 | 1.55889E+07
1.01325E+02 | 10.1325 | 2.00000E-02 | 1.90894E+00 | 3.02500E+03 | 1.88400E+07
1.01325E+02 | 10.1325 | 2.00000E-02 | 3.48742E+00 | 3.05000E+03 | 2.26446E+07
1.01325E+02 | 10.1325 | 2.00000E-02 | 1.07512E+01 | 3.07500E+03 | 2.69292E+07
1.01325E+02 | 10.1325 | 2.00000E-02 | 1.07512E+01 | 3.10000E+03 | 2.69292E+07
1.01325E+02 | 10.1325 | 2.00000E-02 | 1.07512E+01 | 3.12500E+03 | 2.69292E+07
1.01325E+02 | 10.1325 | 2.00000E-02 | 1.07512E+01 | 3.15000E+03 | 2.69292E+07
1.01325E+02 | 10.1325 | 2.00000E-02 | 1.07512E+01 | 3.17500E+03 | 2.69292E+07
1.01325E+02 | 10.1325 | 2.00000E-02 | 1.07512E+01 | 3.20000E+03 | 2.69292E+07
1.01325E+02 | 10.1325 | 2.00000E-02 | 1.07512E+01 | 3.22500E+03 | 2.69292E+07
1.01325E+02 | 10.1325 | 2.00000E-02 | 1.07512E+01 | 3.25000E+03 | 2.69292E+07
1.01325E+02 | 10.1325 | 2.00000E-02 | 1.07512E+01 | 3.27500E+03 | 2.69292E+07
1.01325E+02 | 10.1325 | 2.00000E-02 | 1.07512E+01 | 3.30000E+03 | 2.69292E+07
1.01325E+02 | 10.1325 | 2.00000E-02 | 1.07512E+01 | 3.32500E+03 | 2.69292E+07
1.01325E+02 | 10.1325 | 2.00000E-02 | 1.07512E+01 | 3.35000E+03 | 2.69292E+07
1.01325E+02 | 10.1325 | 2.00000E-02 | 1.07512E+01 | 3.37500E+03 | 2.69292E+07
1.01325E+02 | 10.1325 | 2.00000E-02 | 1.07512E+01 | 3.40000E+03 | 2.69292E+07
1.01325E+02 | 10.1325 | 2.00000E-02 | 1.07512E+01 | 3.42500E+03 | 2.69292E+07
1.01325E+02 | 10.1325 | 2.00000E-02 | 1.07512E+01 | 3.45000E+03 | 2.69292E+07
1.01325E+02 | 10.1325 | 2.00000E-02 | 1.07512E+01 | 3.47500E+03 | 2.69292E+07
1.01325E+02 | 10.1325 | 2.00000E-02 | 1.07512E+01 | 3.50000E+03 | 2.69292E+07
1.01325E+02 | 10.1325 | 2.00000E-02 | 1.07512E+01 | 3.52500E+03 | 2.69292E+07
1.01325E+02 | 10.1325 | 2.00000E-02 | 1.07512E+01 | 3.55000E+03 | 2.69292E+07
1.01325E+02 | 10.1325 | 2.00000E-02 | 1.07512E+01 | 3.57500E+03 | 2.69292E+07
1.01325E+02 | 10.1325 | 2.00000E-02 | 1.07512E+01 | 3.60000E+03 | 2.69292E+07
1.01325E+02 | 10.1325 | 2.00000E-02 | 1.07512E+01 | 3.62500E+03 | 2.69292E+07
1.01325E+02 | 10.1325 | 2.00000E-02 | 1.07512E+01 | 3.65000E+03 | 2.69292E+07
1.01325E+02 | 10.1325 | 2.00000E-02 | 1.07512E+01 | 3.67500E+03 | 2.69292E+07
1.01325E+02 | 10.1325 | 2.00000E-02 | 1.07512E+01 | 3.70000E+03 | 2.69292E+07
1.01325E+02 | 10.1325 | 2.00000E-02 | 1.07512E+01 | 3.72500E+03 | 2.69292E+07
1.01325E+02 | 10.1325 | 2.00000E-02 | 1.07512E+01 | 3.75000E+03 | 2.69292E+07
1.01325E+02 | 10.1325 | 2.00000E-02 | 1.07512E+01 | 3.77500E+03 | 2.69292E+07
1.01325E+02 | 10.1325 | 2.00000E-02 | 1.07512E+01 | 3.80000E+03 | 2.69292E+07
1.01325E+02 | 10.1325 | 2.00000E-02 | 1.07512E+01 | 3.82500E+03 | 2.69292E+07
1.01325E+02 | 10.1325 | 2.00000E-02 | 1.07512E+01 | 3.85000E+03 | 2.69292E+07
1.01325E+02 | 10.1325 | 2.00000E-02 | 1.07512E+01 | 3.87500E+03 | 2.69292E+07
1.01325E+02 | 10.1325 | 2.00000E-02 | 1.07512E+01 | 3.90000E+03 | 2.69292E+07
1.01325E+02 | 10.1325 | 2.00000E-02 | 1.07512E+01 | 3.92500E+03 | 2.69292E+07
1.01325E+02 | 10.1325 | 2.00000E-02 | 1.07512E+01 | 3.95000E+03 | 2.69292E+07
1.01325E+02 | 10.1325 | 2.00000E-02 | 1.07512E+01 | 3.97500E+03 | 2.69292E+07
1.01325E+02 | 10.1325 | 2.00000E-02 | 1.07512E+01 | 4.00000E+03 | 2.69292E+07
1.01325E+02 | 10.1325 | 0.00000E+00 | 8.74262E-02 | 2.50000E+02 | -2.68099E+06
1.01325E+02 | 10.1325 | 0.00000E+00 | 8.74262E-02 | 2.75000E+02 | -2.65673E+06
1.01325E+02 | 10.1325 | 0.00000E+00 | 8.74262E-02 | 3.00000E+02 | -2.63226E+06
1.01325E+02 | 10.1325 | 0.00000E+00 | 8.74262E-02 | 3.25000E+02 | -2.60760E+06
1.01325E+02 | 10.1325 | 0.00000E+00 | 8.74262E-02 | 3.50000E+02 | -2.58275E+06
1.01325E+02 | 10.1325 | 0.00000E+00 | 8.74263E-02 | 3.75000E+02 | -2.55770E+06
1.01325E+02 | 10.1325 | 0.00000E+00 | 8.74268E-02 | 4.00000E+02 | -2.53246E+06
1.01325E+02 | 10.1325 | 0.00000E+00 | 8.74292E-02 | 4.25000E+02 | -2.50700E+06
1.01325E+02 | 10.1325 | 0.00000E+00 | 8.74381E-02 | 4.50000E+02 | -2.48124E+06
1.01325E+02 | 10.1325 | 0.00000E+00 | 8.74667E-02 | 4.75000E+02 | -2.45499E+06
1.01325E+02 | 10.1325 | 0.00000E+00 | 8.75478E-02 | 5.00000E+02 | -2.42772E+06
1.01325E+02 | 10.1325 | 0.00000E+00 | 8.77547E-02 | 5.25000E+02 | -2.39829E+06
1.01325E+02 | 10.1325 | 0.00000E+00 | 8.82357E-02 | 5.50000E+02 | -2.36435E+06
1.01325E+02 | 10.1325 | 0.00000E+00 | 8.92649E-02 | 5.75000E+02 | -2.32163E+06
1.01325E+02 | 10.1325 | 0.00000E+00 | 9.13051E-02 | 6.00000E+02 | -2.26295E+06
1.01325E+02 | 10.1325 | 0.00000E+00 | 9.50577E-02 | 6.25000E+02 | -2.17760E+06
1.01325E+02 | 10.1325 | 0.00000E+00 | 1.01433E-01 | 6.50000E+02 | -2.05216E+06
1.01325E+02 | 10.1325 | 0.00000E+00 | 1.11289E-01 | 6.75000E+02 | -1.87510E+06
1.01325E+02 | 10.1325 | 0.00000E+00 | 1.24735E-01 | 7.00000E+02 | -1.64758E+06
1.01325E+02 | 10.1325 | 0.00000E+00 | 1.40131E-01 | 7.25000E+02 | -1.39670E+06
1.01325E+02 | 10.1325 | 0.00000E+00 | 1.54098E-01 | 7.50000E+02 | -1.17154E+06
1.01325E+02 | 10.1325 | 0.00000E+00 | 1.63896E-01 | 7.75000E+02 | -1.00799E+06
1.01325E+02 | 10.1325 | 0.00000E+00 | 1.69451E-01 | 8.00000E+02 | -9.04016E+05
1.01325E+02 | 10.1325 | 0.00000E+00 | 1.72232E-01 | 8.25000E+02 | -8.38029E+05
1.01325E+02 | 10.1325 | 0.00000E+00 | 1.73563E-01 | 8.50000E+02 | -7.91628E+05
1.01325E+02 | 10.1325 | 0.00000E+00 | 1.74200E-01 | 8.75000E+02 | -7.54470E+05
1.01325E+02 | 10.1325 | 0.00000E+00 | 1.74511E-01 | 9.00000E+02 | -7.21559E+05
1.01325E+02 | 10.1325 | 0.00000E+00 | 1.74668E-01 | 9.25000E+02 | -6.90590E+05
1.01325E+02 | 10.1325 | 0.00000E+00 | 1.74750E-01 | 9.50000E+02 | -6.60497E+05
1.01325E+02 | 10.1325 | 0.00000E+00 | 1.74793E-01 | 9.75000E+02 | -6.30778E+05
1.01325E+02 | 10.1325 | 0.00000E+00 | 1.74817E-01 | 1.00000E+03 | -6.01189E+05
1.01325E+02 | 10.1325 | 0.00000E+00 | 1.74831E-01 | 1.02500E+03 | -5.71611E+05
1.01325E+02 | 10.1325 | 0.00000E+00 | 1.74839E-01 | 1.05000E+03 | -5.41986E+05
1.01325E+02 | 10.1325 | 0.00000E+00 | 1.74844E-01 | 1.07500E+03 | -5.12283E+05
1.01325E+02 | 10.1325 | 0.00000E+00 | 1.74847E-01 | 1.10000E+03 | -4.82488E+05
1.01325E+02 | 10.1325 | 0.00000E+00 | 1.74849E-01 | 1.12500E+03 | -4.52595E+05
1.01325E+02 | 10.1325 | 0.00000E+00 | 1.74850E-01 | 1.15000E+03 | -4.22602E+05
1.01325E+02 | 10.1325 | 0.00000E+00 | 1.74851E-01 | 1.17500E+03 | -3.92508E+05
1.01325E+02 | 10.1325 | 0.00000E+00 | 1.74851E-01 | 1.20000E+03 | -3.62315E+05
1.01325E+02 | 10.1325 | 0.00000E+00 | 1.74851E-01 | 1.22500E+03 | -3.32026E+05
1.01325E+02 | 10.1325 | 0.00000E+00 | 1.74852E-01 | 1.25000E+03 | -3.01642E+05
1.01325E+02 | 10.1325 | 0.00000E+00 | 1.74852E-01 | 1.27500E+03 | -2.71167E+05
1.01325E+02 | 10.1325 | 0.00000E+00 | 1.74852E-01 | 1.30000E+03 | -2.40604E+05
1.01325E+02 | 10.1325 | 0.00000E+00 | 1.74852E-01 | 1.32500E+03 | -2.09954E+05
1.01325E+02 | 10.1325 | 0.00000E+00 | 1.74852E-01 | 1.35000E+03 | -1.79221E+05
1.01325E+02 | 10.1325 | 0.00000E+00 | 1.74852E-01 | 1.37500E+03 | -1.48408E+05
1.01325E+02 | 10.1325 | 0.00000E+00 | 1.74852E-01 | 1.40000E+03 | -1.17518E+05
1.01325E+02 | 10.1325 | 0.00000E+00 | 1.74852E-01 | 1.42500E+03 | -8.65516E+04
1.01325E+02 | 10.1325 | 0.00000E+00 | 1.74852E-01 | 1.45000E+03 | -5.55128E+04
1.01325E+02 | 10.1325 | 0.00000E+00 | 1.74852E-01 | 1.47500E+03 | -2.44037E+04
1.01325E+02 | 10.1325 | 0.00000E+00 | 1.74852E-01 | 1.50000E+03 | 6.77348E+03
1.01325E+02 | 10.1325 | 0.00000E+00 | 1.74852E-01 | 1.52500E+03 | 3.80165E+04
1.01325E+02 | 10.1325 | 0.00000E+00 | 1.74852E-01 | 1.55000E+03 | 6.93233E+04
1.01325E+02 | 10.1325 | 0.00000E+00 | 1.74852E-01 | 1.57500E+03 | 1.00692E+05
1.01325E+02 | 10.1325 | 0.00000E+00 | 1.74852E-01 | 1.60000E+03 | 1.32120E+05
1.01325E+02 | 10.1325 | 0.00000E+00 | 1.74852E-01 | 1.62500E+03 | 1.63606E+05
1.01325E+02 | 10.1325 | 0.00000E+00 | 1.74852E-01 | 1.65000E+03 | 1.95148E+05
1.01325E+02 | 10.1325 | 0.00000E+00 | 1.74852E-01 | 1.67500E+03 | 2.26745E+05
1.01325E+02 | 10.1325 | 0.00000E+00 | 1.74852E-01 | 1.70000E+03 | 2.58394E+05
1.01325E+02 | 10.1325 | 0.00000E+00 | 1.74852E-01 | 1.72500E+03 | 2.90095E+05
1.01325E+02 | 10.1325 | 0.00000E+00 | 1.74853E-01 | 1.75000E+03 | 3.21846E+05
1.01325E+02 | 10.1325 | 0.00000E+00 | 1.74853E-01 | 1.77500E+03 | 3.53645E+05
1.01325E+02 | 10.1325 | 0.00000E+00 | 1.74853E-01 | 1.80000E+03 | 3.85493E+05
1.01325E+02 | 10.1325 | 0.00000E+00 | 1.74853E-01 | 1.82500E+03 | 4.17388E+05
1.01325E+02 | 10.1325 | 0.00000E+00 | 1.74853E-01 | 1.85000E+03 | 4.49329E+05
1.01325E+02 | 10.1325 | 0.00000E+00 | 1.74854E-01 | 1.87500E+03 | 4.81318E+05
1.01325E+02 | 10.1325 | 0.00000E+00 | 1.74854E-01 | 1.90000E+03 | 5.13353E+05
1.01325E+02 | 10.1325 | 0.00000E+00 | 1.74855E-01 | 1.92500E+03 | 5.45437E+05
1.01325E+02 | 10.1325 | 0.00000E+00 | 1.74856E-01 | 1.95000E+03 | 5.77570E+05
1.01325E+02 | 10.1325 | 0.00000E+00 | 1.74858E-01 | 1.97500E+03 | 6.09756E+05
1.01325E+02 | 10.1325 | 0.00000E+00 | 1.74860E-01 | 2.00000E+03 | 6.41998E+05
1.01325E+02 | 10.1325 | 0.00000E+00 | 1.74863E-01 | 2.02500E+03 | 6.74302E+05
1.01325E+02 | 10.1325 | 0.00000E+00 | 1.74868E-01 | 2.05000E+03 | 7.06675E+05
1.01325E+02 | 10.1325 | 0.00000E+00 | 1.74873E-01 | 2.07500E+03 | 7.39127E+05
1.01325E+02 | 10.1325 | 0.00000E+00 | 1.74880E-01 | 2.10000E+03 | 7.71671E+05
1.01325E+02 | 10.1325 | 0.00000E+00 | 1.74890E-01 | 2.12500E+03 | 8.04323E+05
1.01325E+02 | 10.1325 | 0.00000E+00 | 1.74903E-01 | 2.15000E+03 | 8.37105E+05
1.01325E+02 | 10.1325 | 0.00000E+00 | 1.74920E-01 | 2.17500E+03 | 8.70046E+05
1.01325E+02 | 10.1325 | 0.00000E+00 | 1.74941E-01 | 2.20000E+03 | 9.03180E+05
1.01325E+02 | 10.1325 | 0.00000E+00 | 1.74970E-01 | 2.22500E+03 | 9.36554E+05
1.01325E+02 | 10.1325 | 0.00000E+00 | 1.75007E-01 | 2.25000E+03 | 9.70228E+05
1.01325E+02 | 10.1325 | 0.00000E+00 | 1.75055E-01 | 2.27500E+03 | 1.00428E+06
1.01325E+02 | 10.1325 | 0.00000E+00 | 1.75118E-01 | 2.30000E+03 | 1.03880E+06
1.01325E+02 | 10.1325 | 0.00000E+00 | 1.75200E-01 | 2.32500E+03 | 1.07394E+06
1.01325E+02 | 10.1325 | 0.00000E+00 | 1.75307E-01 | 2.35000E+03 | 1.10984E+06
1.01325E+02 | 10.1325 | 0.00000E+00 | 1.75447E-01 | 2.37500E+03 | 1.14674E+06
1.01325E+02 | 10.1325 | 0.00000E+00 | 1.75630E-01 | 2.40000E+03 | 1.18491E+06
1.01325E+02 | 10.1325 | 0.00000E+00 | 1.75870E-01 | 2.42500E+03 | 1.22475E+06
1.01325E+02 | 10.1325 | 0.00000E+00 | 1.76186E-01 | 2.45000E+03 | 1.26675E+06
1.01325E+02 | 10.1325 | 0.00000E+00 | 1.76603E-01 | 2.47500E+03 | 1.31157E+06
1.01325E+02 | 10.1325 | 0.00000E+00 | 1.77155E-01 | 2.50000E+03 | 1.36008E+06
1.01325E+02 | 10.1325 | 0.00000E+00 | 1.77887E-01 | 2.52500E+03 | 1.41344E+06
1.01325E+02 | 10.1325 | 0.00000E+00 | 1.78861E-01 | 2.55000E+03 | 1.47317E+06
1.01325E+02 | 10.1325 | 0.00000E+00 | 1.80159E-01 | 2.57500E+03 | 1.54130E+06
1.01325E+02 | 10.1325 | 0.00000E+00 | 1.81890E-01 | 2.60000E+03 | 1.62047E+06
1.01325E+02 | 10.1325 | 0.00000E+00 | 1.84202E-01 | 2.62500E+03 | 1.71416E+06
1.01325E+02 | 10.1325 | 0.00000E+00 | 1.87291E-01 | 2.65000E+03 | 1.82695E+06
1.01325E+02 | 10.1325 | 0.00000E+00 | 1.91424E-01 | 2.67500E+03 | 1.96479E+06
1.01325E+02 | 10.1325 | 0.00000E+00 | 1.96953E-01 | 2.70000E+03 | 2.13542E+06
1.01325E+02 | 10.1325 | 0.00000E+00 | 2.04357E-01 | 2.72500E+03 | 2.34885E+06
1.01325E+02 | 10.1325 | 0.00000E+00 | 2.14282E-01 | 2.75000E+03 | 2.61795E+06
1.01325E+02 | 10.1325 | 0.00000E+00 | 2.27610E-01 | 2.77500E+03 | 2.95916E+06
1.01325E+02 | 10.1325 | 0.00000E+00 | 2.45556E-01 | 2.80000E+03 | 3.39334E+06
1.01325E+02 | 10.1325 | 0.00000E+00 | 2.69829E-01 | 2.82500E+03 | 3.94672E+06
1.01325E+02 | 10.1325 | 0.00000E+00 | 3.02873E-01 | 2.85000E+03 | 4.65194E+06
1.01325E+02 | 10.1325 | 0.00000E+00 | 3.48298E-01 | 2.87500E+03 | 5.54910E+06
1.01325E+02 | 10.1325 | 0.00000E+00 | 4.11635E-01 | 2.90000E+03 | 6.68673E+06
1.01325E+02 | 10.1325 | 0.00000E+00 | 5.01794E-01 | 2.92500E+03 | 8.12228E+06
1.01325E+02 | 10.1325 | 0.00000E+00 | 6.34097E-01 | 2.95000E+03 | 9.92194E+06
1.01325E+02 | 10.1325 | 0.00000E+00 | 8.37329E-01 | 2.97500E+03 | 1.21589E+07
1.01325E+02 | 10.1325 | 0.00000E+00 | 1.17273E+00 | 3.00000E+03 | 1.49093E+07
1.01325E+02 | 10.1325 | 0.00000E+00 | 1.79764E+00 | 3.02500E+03 | 1.82428E+07
1.01325E+02 | 10.1325 | 0.00000E+00 | 3.27361E+00 | 3.05000E+03 | 2.22030E+07
1.01325E+02 | 10.1325 | 0.00000E+00 | 1.00811E+01 | 3.07500E+03 | 2.67422E+07
1.01325E+02 | 10.1325 | 0.00000E+00 | 1.00811E+01 | 3.10000E+03 | 2.67422E+07
1.01325E+02 | 10.1325 | 0.00000E+00 | 1.00811E+01 | 3.12500E+03 | 2.67422E+07
1.01325E+02 | 10.1325 | 0.00000E+00 | 1.00811E+01 | 3.15000E+03 | 2.67422E+07
1.01325E+02 | 10.1325 | 0.00000E+00 | 1.00811E+01 | 3.17500E+03 | 2.67422E+07
1.01325E+02 | 10.1325 | 0.00000E+00 | 1.00811E+01 | 3.20000E+03 | 2.67422E+07
1.01325E+02 | 10.1325 | 0.00000E+00 | 1.00811E+01 | 3.22500E+03 | 2.67422E+07
1.01325E+02 | 10.1325 | 0.00000E+00 | 1.00811E+01 | 3.25000E+03 | 2.67422E+07
1.01325E+02 | 10.1325 | 0.00000E+00 | 1.00811E+01 | 3.27500E+03 | 2.67422E+07
1.01325E+02 | 10.1325 | 0.00000E+00 | 1.00811E+01 | 3.30000E+03 | 2.67422E+07
1.01325E+02 | 10.1325 | 0.00000E+00 | 1.00811E+01 | 3.32500E+03 | 2.67422E+07
1.01325E+02 | 10.1325 | 0.00000E+00 | 1.00811E+01 | 3.35000E+03 | 2.67422E+07
1.01325E+02 | 10.1325 | 0.00000E+00 | 1.00811E+01 | 3.37500E+03 | 2.67422E+07
1.01325E+02 | 10.1325 | 0.00000E+00 | 1.00811E+01 | 3.40000E+03 | 2.67422E+07
1.01325E+02 | 10.1325 | 0.00000E+00 | 1.00811E+01 | 3.42500E+03 | 2.67422E+07
1.01325E+02 | 10.1325 | 0.00000E+00 | 1.00811E+01 | 3.45000E+03 | 2.67422E+07
1.01325E+02 | 10.1325 | 0.00000E+00 | 1.00811E+01 | 3.47500E+03 | 2.67422E+07
1.01325E+02 | 10.1325 | 0.00000E+00 | 1.00811E+01 | 3.50000E+03 | 2.67422E+07
1.01325E+02 | 10.1325 | 0.00000E+00 | 1.00811E+01 | 3.52500E+03 | 2.67422E+07
1.01325E+02 | 10.1325 | 0.00000E+00 | 1.00811E+01 | 3.55000E+03 | 2.67422E+07
1.01325E+02 | 10.1325 | 0.00000E+00 | 1.00811E+01 | 3.57500E+03 | 2.67422E+07
1.01325E+02 | 10.1325 | 0.00000E+00 | 1.00811E+01 | 3.60000E+03 | 2.67422E+07
1.01325E+02 | 10.1325 | 0.00000E+00 | 1.00811E+01 | 3.62500E+03 | 2.67422E+07
1.01325E+02 | 10.1325 | 0.00000E+00 | 1.00811E+01 | 3.65000E+03 | 2.67422E+07
1.01325E+02 | 10.1325 | 0.00000E+00 | 1.00811E+01 | 3.67500E+03 | 2.67422E+07
1.01325E+02 | 10.1325 | 0.00000E+00 | 1.00811E+01 | 3.70000E+03 | 2.67422E+07
1.01325E+02 | 10.1325 | 0.00000E+00 | 1.00811E+01 | 3.72500E+03 | 2.67422E+07
1.01325E+02 | 10.1325 | 0.00000E+00 | 1.00811E+01 | 3.75000E+03 | 2.67422E+07
1.01325E+02 | 10.1325 | 0.00000E+00 | 1.00811E+01 | 3.77500E+03 | 2.67422E+07
1.01325E+02 | 10.1325 | 0.00000E+00 | 1.00811E+01 | 3.80000E+03 | 2.67422E+07
1.01325E+02 | 10.1325 | 0.00000E+00 | 1.00811E+01 | 3.82500E+03 | 2.67422E+07
1.01325E+02 | 10.1325 | 0.00000E+00 | 1.00811E+01 | 3.85000E+03 | 2.67422E+07
1.01325E+02 | 10.1325 | 0.00000E+00 | 1.00811E+01 | 3.87500E+03 | 2.67422E+07
1.01325E+02 | 10.1325 | 0.00000E+00 | 1.00811E+01 | 3.90000E+03 | 2.67422E+07
1.01325E+02 | 10.1325 | 0.00000E+00 | 1.00811E+01 | 3.92500E+03 | 2.67422E+07
1.01325E+02 | 10.1325 | 0.00000E+00 | 1.00811E+01 | 3.95000E+03 | 2.67422E+07
1.01325E+02 | 10.1325 | 0.00000E+00 | 1.00811E+01 | 3.97500E+03 | 2.67422E+07
1.01325E+02 | 10.1325 | 0.00000E+00 | 1.00811E+01 | 4.00000E+03 | 2.67422E+07

## Sheet9
P (Pa) | T (K) | M (kg/kmol) | Cp (kJ/kg K) | Gamma | h (kJ/kg) | Mu (millipoise) | rho (kg/m^3) | P(pa) | T(K) | M(kg/mol) | h (j/kg) | Mu (Pa.s)
101325 | 200 | 21.996 | 1.5119 | 1.3334 | -7246.5 | 0.086881 | 1.3403 | 101325 | 200 | 0.021996 | -7246500 | 8.6881e-06
101325 | 225 | 21.996 | 1.5336 | 1.3271 | -7208.4 | 0.096663 | 1.1913 | 101325 | 225 | 0.021996 | -7208400 | 9.6663e-06
101325 | 250 | 21.996 | 1.5597 | 1.3199 | -7169.8 | 0.10645 | 1.0722 | 101325 | 250 | 0.021996 | -7169800 | 1.0645e-05
101325 | 275 | 21.996 | 1.5921 | 1.3114 | -7130.4 | 0.11615 | 0.97473 | 101325 | 275 | 0.021996 | -7130400 | 1.1615e-05
101325 | 300 | 21.996 | 1.6308 | 1.3018 | -7090.1 | 0.12572 | 0.8935 | 101325 | 300 | 0.021996 | -7090100 | 1.2572e-05
101325 | 325 | 21.996 | 1.6755 | 1.2914 | -7048.8 | 0.13514 | 0.82477 | 101325 | 325 | 0.021996 | -7048800 | 1.3514e-05
101325 | 350 | 21.995 | 1.7259 | 1.2807 | -7006.3 | 0.14438 | 0.76584 | 101325 | 350 | 0.021995 | -7006300 | 1.4438e-05
101325 | 375 | 21.994 | 1.7826 | 1.2697 | -6962.5 | 0.15344 | 0.71475 | 101325 | 375 | 0.021994 | -6962500 | 1.5344e-05
101325 | 400 | 21.992 | 1.8467 | 1.2587 | -6917.1 | 0.16232 | 0.67002 | 101325 | 400 | 0.021992 | -6917100 | 1.6232e-05
101325 | 425 | 21.988 | 1.9205 | 1.2475 | -6870 | 0.17102 | 0.63049 | 101325 | 425 | 0.021988 | -6870000 | 1.7102e-05
101325 | 450 | 21.981 | 2.0075 | 1.2362 | -6821 | 0.17955 | 0.59526 | 101325 | 450 | 0.021981 | -6821000 | 1.7955e-05
101325 | 475 | 21.968 | 2.1124 | 1.2248 | -6769.5 | 0.18792 | 0.56361 | 101325 | 475 | 0.021968 | -6769500 | 1.8792e-05
101325 | 500 | 21.948 | 2.2411 | 1.2133 | -6715.2 | 0.19615 | 0.53494 | 101325 | 500 | 0.021948 | -6715200 | 1.9615e-05
101325 | 525 | 21.917 | 2.4018 | 1.2018 | -6657.2 | 0.20424 | 0.50874 | 101325 | 525 | 0.021917 | -6657200 | 2.0424e-05
101325 | 550 | 21.87 | 2.6053 | 1.1902 | -6594.7 | 0.21221 | 0.48459 | 101325 | 550 | 0.02187 | -6594700 | 2.1221e-05
101325 | 575 | 21.804 | 2.867 | 1.1786 | -6526.5 | 0.22007 | 0.46212 | 101325 | 575 | 0.021804 | -6526500 | 2.2007e-05
101325 | 600 | 21.712 | 3.2102 | 1.167 | -6450.7 | 0.22785 | 0.441 | 101325 | 600 | 0.021712 | -6450700 | 2.2785e-05
101325 | 625 | 21.587 | 3.6707 | 1.1554 | -6365 | 0.23556 | 0.42091 | 101325 | 625 | 0.021587 | -6365000 | 2.3556e-05
101325 | 650 | 21.418 | 4.3012 | 1.144 | -6265.7 | 0.24323 | 0.40155 | 101325 | 650 | 0.021418 | -6265700 | 2.4323e-05
101325 | 675 | 21.191 | 5.1709 | 1.1333 | -6147.9 | 0.25089 | 0.38259 | 101325 | 675 | 0.021191 | -6147900 | 2.5089e-05
101325 | 700 | 20.89 | 6.3506 | 1.1242 | -6004.6 | 0.25861 | 0.36368 | 101325 | 700 | 0.02089 | -6004600 | 2.5861e-05
101325 | 725 | 20.495 | 7.8823 | 1.1174 | -5827.4 | 0.26644 | 0.34449 | 101325 | 725 | 0.020495 | -5827400 | 2.6644e-05
101325 | 750 | 19.99 | 9.7476 | 1.1131 | -5607.7 | 0.27443 | 0.3248 | 101325 | 750 | 0.01999 | -5607700 | 2.7443e-05
101325 | 775 | 19.369 | 11.854 | 1.1113 | -5338 | 0.28261 | 0.30457 | 101325 | 775 | 0.019369 | -5338000 | 2.8261e-05
101325 | 800 | 18.644 | 14.029 | 1.1116 | -5014.4 | 0.29092 | 0.284 | 101325 | 800 | 0.018644 | -5014400 | 2.9092e-05
101325 | 825 | 17.84 | 16.01 | 1.1136 | -4638.2 | 0.2993 | 0.26353 | 101325 | 825 | 0.01784 | -4638200 | 2.993e-05
101325 | 850 | 17.004 | 17.437 | 1.1171 | -4218.5 | 0.30761 | 0.24378 | 101325 | 850 | 0.017004 | -4218500 | 3.0761e-05
101325 | 875 | 16.19 | 17.887 | 1.1219 | -3774.5 | 0.31571 | 0.22548 | 101325 | 875 | 0.01619 | -3774500 | 3.1571e-05
101325 | 900 | 15.457 | 17.009 | 1.1283 | -3335.3 | 0.32349 | 0.20929 | 101325 | 900 | 0.015457 | -3335300 | 3.2349e-05
101325 | 925 | 14.855 | 14.765 | 1.1364 | -2935.6 | 0.33086 | 0.1957 | 101325 | 925 | 0.014855 | -2935600 | 3.3086e-05
101325 | 950 | 14.41 | 11.647 | 1.1473 | -2604.5 | 0.3378 | 0.18485 | 101325 | 950 | 0.01441 | -2604500 | 3.378e-05
101325 | 975 | 14.119 | 8.5576 | 1.162 | -2352.9 | 0.34435 | 0.17647 | 101325 | 975 | 0.014119 | -2352900 | 3.4435e-05
101325 | 1000 | 13.947 | 6.2218 | 1.1804 | -2170.1 | 0.3506 | 0.16997 | 101325 | 1000 | 0.013947 | -2170100 | 3.506e-05
101325 | 1025 | 13.854 | 4.784 | 1.1992 | -2034.2 | 0.35663 | 0.16471 | 101325 | 1025 | 0.013854 | -2034200 | 3.5663e-05
101325 | 1050 | 13.804 | 4.0135 | 1.2138 | -1925.4 | 0.3625 | 0.16022 | 101325 | 1050 | 0.013804 | -1925400 | 3.625e-05
101325 | 1075 | 13.778 | 3.6439 | 1.222 | -1830.3 | 0.36828 | 0.15619 | 101325 | 1075 | 0.013778 | -1830300 | 3.6828e-05
101325 | 1100 | 13.763 | 3.5092 | 1.224 | -1741.2 | 0.37398 | 0.15248 | 101325 | 1100 | 0.013763 | -1741200 | 3.7398e-05
101325 | 1125 | 13.752 | 3.5606 | 1.2202 | -1653.3 | 0.37965 | 0.14897 | 101325 | 1125 | 0.013752 | -1653300 | 3.7965e-05
101325 | 1150 | 13.737 | 3.9008 | 1.2087 | -1560.9 | 0.38536 | 0.14557 | 101325 | 1150 | 0.013737 | -1560900 | 3.8536e-05
101325 | 1175 | 13.706 | 4.8067 | 1.1899 | -1453.5 | 0.39133 | 0.14215 | 101325 | 1175 | 0.013706 | -1453500 | 3.9133e-05
101325 | 1200 | 13.639 | 6.2353 | 1.1737 | -1315.9 | 0.39793 | 0.13851 | 101325 | 1200 | 0.013639 | -1315900 | 3.9793e-05
101325 | 1225 | 13.531 | 7.4468 | 1.1662 | -1143.8 | 0.40528 | 0.13461 | 101325 | 1225 | 0.013531 | -1143800 | 4.0528e-05
101325 | 1250 | 13.399 | 8.1396 | 1.1638 | -947.97 | 0.41314 | 0.13063 | 101325 | 1250 | 0.013399 | -947970 | 4.1314e-05
101325 | 1275 | 13.256 | 8.479 | 1.1633 | -739.7 | 0.42119 | 0.1267 | 101325 | 1275 | 0.013256 | -739700 | 4.2119e-05
101325 | 1300 | 13.112 | 8.6336 | 1.1633 | -525.54 | 0.42924 | 0.12292 | 101325 | 1300 | 0.013112 | -525540 | 4.2924e-05
101325 | 1325 | 12.971 | 8.7074 | 1.1631 | -308.69 | 0.43714 | 0.1193 | 101325 | 1325 | 0.012971 | -308690 | 4.3714e-05
101325 | 1350 | 12.836 | 8.7669 | 1.1624 | -90.282 | 0.44478 | 0.11587 | 101325 | 1350 | 0.012836 | -90282 | 4.4478e-05
101325 | 1375 | 12.706 | 8.86 | 1.1608 | 129.94 | 0.45205 | 0.11261 | 101325 | 1375 | 0.012706 | 129940 | 4.5205e-05
101325 | 1400 | 12.58 | 9.0239 | 1.1583 | 353.31 | 0.45887 | 0.10951 | 101325 | 1400 | 0.01258 | 353310 | 4.5887e-05
101325 | 1425 | 12.459 | 9.2883 | 1.1548 | 581.98 | 0.46514 | 0.10655 | 101325 | 1425 | 0.012459 | 581980 | 4.6514e-05
101325 | 1450 | 12.341 | 9.6744 | 1.1506 | 818.74 | 0.47078 | 0.10372 | 101325 | 1450 | 0.012341 | 818740 | 4.7078e-05
101325 | 1475 | 12.223 | 10.19 | 1.146 | 1066.8 | 0.4757 | 0.10098 | 101325 | 1475 | 0.012223 | 1066800 | 4.757e-05
101325 | 1500 | 12.103 | 10.822 | 1.1415 | 1329.2 | 0.47986 | 0.098332 | 101325 | 1500 | 0.012103 | 1329200 | 4.7986e-05
101325 | 1525 | 11.982 | 11.516 | 1.1377 | 1608.4 | 0.48323 | 0.095748 | 101325 | 1525 | 0.011982 | 1608400 | 4.8323e-05
101325 | 1550 | 11.857 | 12.154 | 1.1352 | 1904.6 | 0.48588 | 0.093226 | 101325 | 1550 | 0.011857 | 1904600 | 4.8588e-05
101325 | 1575 | 11.732 | 12.531 | 1.1349 | 2214 | 0.48798 | 0.090775 | 101325 | 1575 | 0.011732 | 2214000 | 4.8798e-05
101325 | 1600 | 11.609 | 12.377 | 1.1377 | 2526.7 | 0.48985 | 0.08842 | 101325 | 1600 | 0.011609 | 2526700 | 4.8985e-05
101325 | 1625 | 11.495 | 11.514 | 1.1444 | 2826.8 | 0.49195 | 0.086205 | 101325 | 1625 | 0.011495 | 2826800 | 4.9195e-05
101325 | 1650 | 11.397 | 10.101 | 1.1555 | 3097.7 | 0.49464 | 0.084173 | 101325 | 1650 | 0.011397 | 3097700 | 4.9464e-05
101325 | 1675 | 11.317 | 8.5903 | 1.1698 | 3331 | 0.49807 | 0.082338 | 101325 | 1675 | 0.011317 | 3331000 | 4.9807e-05
101325 | 1700 | 11.255 | 7.3383 | 1.1849 | 3529.4 | 0.50212 | 0.080682 | 101325 | 1700 | 0.011255 | 3529400 | 5.0212e-05
101325 | 1725 | 11.207 | 6.4221 | 1.1986 | 3700.8 | 0.50656 | 0.079173 | 101325 | 1725 | 0.011207 | 3700800 | 5.0656e-05
101325 | 1750 | 11.169 | 5.7743 | 1.2102 | 3852.8 | 0.51123 | 0.077779 | 101325 | 1750 | 0.011169 | 3852800 | 5.1123e-05
101325 | 1775 | 11.139 | 5.3118 | 1.2195 | 3991 | 0.51602 | 0.076479 | 101325 | 1775 | 0.011139 | 3991000 | 5.1602e-05
101325 | 1800 | 11.115 | 4.9742 | 1.227 | 4119.4 | 0.52087 | 0.075254 | 101325 | 1800 | 0.011115 | 4119400 | 5.2087e-05
101325 | 1825 | 11.096 | 4.7228 | 1.2328 | 4240.5 | 0.52575 | 0.074093 | 101325 | 1825 | 0.011096 | 4240500 | 5.2575e-05
101325 | 1850 | 11.08 | 4.5331 | 1.2375 | 4356 | 0.53063 | 0.072986 | 101325 | 1850 | 0.01108 | 4356000 | 5.3063e-05
101325 | 1875 | 11.066 | 4.3894 | 1.241 | 4467.5 | 0.53552 | 0.071926 | 101325 | 1875 | 0.011066 | 4467500 | 5.3552e-05
101325 | 1900 | 11.055 | 4.281 | 1.2435 | 4575.8 | 0.5404 | 0.070908 | 101325 | 1900 | 0.011055 | 4575800 | 5.404e-05
101325 | 1925 | 11.046 | 4.2004 | 1.2453 | 4681.8 | 0.54528 | 0.069927 | 101325 | 1925 | 0.011046 | 4681800 | 5.4528e-05
101325 | 1950 | 11.038 | 4.1422 | 1.2463 | 4786 | 0.55015 | 0.06898 | 101325 | 1950 | 0.011038 | 4786000 | 5.5015e-05
101325 | 1975 | 11.031 | 4.1025 | 1.2468 | 4889 | 0.55501 | 0.068063 | 101325 | 1975 | 0.011031 | 4889000 | 5.5501e-05
101325 | 2000 | 11.024 | 4.0784 | 1.2467 | 4991.3 | 0.55986 | 0.067174 | 101325 | 2000 | 0.011024 | 4991300 | 5.5986e-05
101325 | 2025 | 11.019 | 4.0675 | 1.2462 | 5093.1 | 0.56471 | 0.066311 | 101325 | 2025 | 0.011019 | 5093100 | 5.6471e-05
101325 | 2050 | 11.013 | 4.0684 | 1.2452 | 5194.7 | 0.56955 | 0.065471 | 101325 | 2050 | 0.011013 | 5194700 | 5.6955e-05
101325 | 2075 | 11.009 | 4.0797 | 1.2439 | 5296.6 | 0.57437 | 0.064654 | 101325 | 2075 | 0.011009 | 5296600 | 5.7437e-05
101325 | 2100 | 11.004 | 4.1006 | 1.2423 | 5398.8 | 0.5792 | 0.063857 | 101325 | 2100 | 0.011004 | 5398800 | 5.792e-05
101325 | 2125 | 10.999 | 4.1304 | 1.2404 | 5501.7 | 0.58401 | 0.06308 | 101325 | 2125 | 0.010999 | 5501700 | 5.8401e-05
101325 | 2150 | 10.995 | 4.1688 | 1.2382 | 5605.4 | 0.58882 | 0.062321 | 101325 | 2150 | 0.010995 | 5605400 | 5.8882e-05
101325 | 2175 | 10.99 | 4.2154 | 1.2358 | 5710.2 | 0.59363 | 0.061579 | 101325 | 2175 | 0.01099 | 5710200 | 5.9363e-05
101325 | 2200 | 10.986 | 4.2703 | 1.2332 | 5816.2 | 0.59843 | 0.060852 | 101325 | 2200 | 0.010986 | 5816200 | 5.9843e-05
101325 | 2225 | 10.981 | 4.3333 | 1.2305 | 5923.8 | 0.60323 | 0.060141 | 101325 | 2225 | 0.010981 | 5923800 | 6.0323e-05
101325 | 2250 | 10.975 | 4.4046 | 1.2276 | 6033 | 0.60802 | 0.059444 | 101325 | 2250 | 0.010975 | 6033000 | 6.0802e-05
101325 | 2275 | 10.97 | 4.4843 | 1.2245 | 6144.1 | 0.61281 | 0.058761 | 101325 | 2275 | 0.01097 | 6144100 | 6.1281e-05
101325 | 2300 | 10.963 | 4.5727 | 1.2214 | 6257.3 | 0.61761 | 0.05809 | 101325 | 2300 | 0.010963 | 6257300 | 6.1761e-05
101325 | 2325 | 10.957 | 4.6701 | 1.2181 | 6372.8 | 0.6224 | 0.057431 | 101325 | 2325 | 0.010957 | 6372800 | 6.224e-05
101325 | 2350 | 10.95 | 4.7768 | 1.2148 | 6490.8 | 0.62719 | 0.056783 | 101325 | 2350 | 0.01095 | 6490800 | 6.2719e-05
101325 | 2375 | 10.942 | 4.8932 | 1.2114 | 6611.7 | 0.63198 | 0.056145 | 101325 | 2375 | 0.010942 | 6611700 | 6.3198e-05
101325 | 2400 | 10.934 | 5.0198 | 1.208 | 6735.6 | 0.63678 | 0.055517 | 101325 | 2400 | 0.010934 | 6735600 | 6.3678e-05
101325 | 2425 | 10.924 | 5.1568 | 1.2046 | 6862.8 | 0.64158 | 0.054899 | 101325 | 2425 | 0.010924 | 6862800 | 6.4158e-05
101325 | 2450 | 10.914 | 5.3049 | 1.2012 | 6993.5 | 0.64638 | 0.054288 | 101325 | 2450 | 0.010914 | 6993500 | 6.4638e-05
101325 | 2475 | 10.903 | 5.4645 | 1.1978 | 7128.1 | 0.6512 | 0.053686 | 101325 | 2475 | 0.010903 | 7128100 | 6.512e-05
101325 | 2500 | 10.891 | 5.6362 | 1.1944 | 7266.9 | 0.65602 | 0.053091 | 101325 | 2500 | 0.010891 | 7266900 | 6.5602e-05
101325 | 2525 | 10.878 | 5.8205 | 1.1911 | 7410 | 0.66085 | 0.052503 | 101325 | 2525 | 0.010878 | 7410000 | 6.6085e-05
101325 | 2550 | 10.864 | 6.0179 | 1.1878 | 7558 | 0.66569 | 0.051921 | 101325 | 2550 | 0.010864 | 7558000 | 6.6569e-05
101325 | 2575 | 10.849 | 6.2291 | 1.1846 | 7711 | 0.67054 | 0.051344 | 101325 | 2575 | 0.010849 | 7711000 | 6.7054e-05
101325 | 2600 | 10.832 | 6.4546 | 1.1815 | 7869.6 | 0.67541 | 0.050773 | 101325 | 2600 | 0.010832 | 7869600 | 6.7541e-05
101325 | 2625 | 10.814 | 6.6951 | 1.1785 | 8033.9 | 0.68029 | 0.050206 | 101325 | 2625 | 0.010814 | 8033900 | 6.8029e-05
101325 | 2650 | 10.795 | 6.9512 | 1.1755 | 8204.4 | 0.68519 | 0.049643 | 101325 | 2650 | 0.010795 | 8204400 | 6.8519e-05
101325 | 2675 | 10.774 | 7.2236 | 1.1727 | 8381.6 | 0.69011 | 0.049084 | 101325 | 2675 | 0.010774 | 8381600 | 6.9011e-05
101325 | 2700 | 10.752 | 7.5128 | 1.17 | 8565.8 | 0.69505 | 0.048528 | 101325 | 2700 | 0.010752 | 8565800 | 6.9505e-05
101325 | 2725 | 10.727 | 7.8198 | 1.1675 | 8757.4 | 0.70001 | 0.047974 | 101325 | 2725 | 0.010727 | 8757400 | 7.0001e-05
101325 | 2750 | 10.701 | 8.145 | 1.165 | 8956.9 | 0.705 | 0.047423 | 101325 | 2750 | 0.010701 | 8956900 | 7.05e-05
101325 | 2775 | 10.674 | 8.4893 | 1.1627 | 9164.8 | 0.71002 | 0.046873 | 101325 | 2775 | 0.010674 | 9164800 | 7.1002e-05
101325 | 2800 | 10.644 | 8.8535 | 1.1604 | 9381.5 | 0.71506 | 0.046325 | 101325 | 2800 | 0.010644 | 9381500 | 7.1506e-05
101325 | 2825 | 10.612 | 9.2382 | 1.1584 | 9607.6 | 0.72013 | 0.045778 | 101325 | 2825 | 0.010612 | 9607600 | 7.2013e-05
101325 | 2850 | 10.578 | 9.6443 | 1.1564 | 9843.6 | 0.72524 | 0.045231 | 101325 | 2850 | 0.010578 | 9843600 | 7.2524e-05
101325 | 2875 | 10.542 | 10.073 | 1.1546 | 10090 | 0.73039 | 0.044685 | 101325 | 2875 | 0.010542 | 10090000 | 7.3039e-05
101325 | 2900 | 10.503 | 10.524 | 1.1528 | 10347 | 0.73557 | 0.044138 | 101325 | 2900 | 0.010503 | 10347000 | 7.3557e-05
101325 | 2925 | 10.463 | 10.999 | 1.1512 | 10616 | 0.74079 | 0.043591 | 101325 | 2925 | 0.010463 | 10616000 | 7.4079e-05
101325 | 2950 | 10.419 | 11.498 | 1.1497 | 10898 | 0.74606 | 0.043043 | 101325 | 2950 | 0.010419 | 10898000 | 7.4606e-05
101325 | 2975 | 10.374 | 12.023 | 1.1484 | 11192 | 0.75137 | 0.042494 | 101325 | 2975 | 0.010374 | 11192000 | 7.5137e-05
101325 | 3000 | 10.325 | 12.573 | 1.1471 | 11499 | 0.75672 | 0.041943 | 101325 | 3000 | 0.010325 | 11499000 | 7.5672e-05
101325 | 3025 | 10.274 | 13.151 | 1.146 | 11820 | 0.76213 | 0.041391 | 101325 | 3025 | 0.010274 | 11820000 | 7.6213e-05
101325 | 3050 | 10.221 | 13.755 | 1.1449 | 12157 | 0.76759 | 0.040838 | 101325 | 3050 | 0.010221 | 12157000 | 7.6759e-05
101325 | 3075 | 10.164 | 14.387 | 1.144 | 12508 | 0.7731 | 0.040282 | 101325 | 3075 | 0.010164 | 12508000 | 7.731e-05
101325 | 3100 | 10.105 | 15.047 | 1.1432 | 12876 | 0.77867 | 0.039724 | 101325 | 3100 | 0.010105 | 12876000 | 7.7867e-05
101325 | 3125 | 10.043 | 15.734 | 1.1424 | 13261 | 0.78429 | 0.039164 | 101325 | 3125 | 0.010043 | 13261000 | 7.8429e-05
101325 | 3150 | 9.9779 | 16.449 | 1.1418 | 13663 | 0.78998 | 0.038602 | 101325 | 3150 | 0.0099779 | 13663000 | 7.8998e-05
101325 | 3175 | 9.9101 | 17.19 | 1.1413 | 14084 | 0.79572 | 0.038038 | 101325 | 3175 | 0.0099101 | 14084000 | 7.9572e-05
101325 | 3200 | 9.8394 | 17.957 | 1.1408 | 14523 | 0.80152 | 0.037471 | 101325 | 3200 | 0.0098394 | 14523000 | 8.0152e-05
101325 | 3225 | 9.7658 | 18.747 | 1.1405 | 14982 | 0.80738 | 0.036903 | 101325 | 3225 | 0.0097658 | 14982000 | 8.0738e-05
101325 | 3250 | 9.6894 | 19.558 | 1.1402 | 15460 | 0.81329 | 0.036333 | 101325 | 3250 | 0.0096894 | 15460000 | 8.1329e-05
101325 | 3275 | 9.6103 | 20.388 | 1.1401 | 15960 | 0.81926 | 0.035761 | 101325 | 3275 | 0.0096103 | 15960000 | 8.1926e-05
101325 | 3300 | 9.5285 | 21.232 | 1.14 | 16480 | 0.82528 | 0.035188 | 101325 | 3300 | 0.0095285 | 16480000 | 8.2528e-05
101325 | 3325 | 9.4442 | 22.086 | 1.14 | 17021 | 0.83134 | 0.034614 | 101325 | 3325 | 0.0094442 | 17021000 | 8.3134e-05
101325 | 3350 | 9.3574 | 22.944 | 1.1401 | 17584 | 0.83743 | 0.03404 | 101325 | 3350 | 0.0093574 | 17584000 | 8.3743e-05
101325 | 3375 | 9.2684 | 23.802 | 1.1403 | 18169 | 0.84356 | 0.033467 | 101325 | 3375 | 0.0092684 | 18169000 | 8.4356e-05
101325 | 3400 | 9.1774 | 24.653 | 1.1406 | 18774 | 0.84969 | 0.032894 | 101325 | 3400 | 0.0091774 | 18774000 | 8.4969e-05
101325 | 3425 | 9.0845 | 25.489 | 1.1409 | 19401 | 0.85583 | 0.032323 | 101325 | 3425 | 0.0090845 | 19401000 | 8.5583e-05
101325 | 3450 | 8.9899 | 26.305 | 1.1414 | 20049 | 0.86195 | 0.031755 | 101325 | 3450 | 0.0089899 | 20049000 | 8.6195e-05
101325 | 3475 | 8.8941 | 27.093 | 1.1419 | 20716 | 0.86804 | 0.031191 | 101325 | 3475 | 0.0088941 | 20716000 | 8.6804e-05
101325 | 3500 | 8.7971 | 27.845 | 1.1425 | 21403 | 0.87408 | 0.03063 | 101325 | 3500 | 0.0087971 | 21403000 | 8.7408e-05
101325 | 3525 | 8.6994 | 28.557 | 1.1432 | 22108 | 0.88005 | 0.030075 | 101325 | 3525 | 0.0086994 | 22108000 | 8.8005e-05
101325 | 3550 | 8.6012 | 29.22 | 1.1439 | 22830 | 0.88593 | 0.029526 | 101325 | 3550 | 0.0086012 | 22830000 | 8.8593e-05
101325 | 3575 | 8.5028 | 29.831 | 1.1447 | 23569 | 0.89171 | 0.028985 | 101325 | 3575 | 0.0085028 | 23569000 | 8.9171e-05
101325 | 3600 | 8.4046 | 30.385 | 1.1456 | 24322 | 0.89735 | 0.028451 | 101325 | 3600 | 0.0084046 | 24322000 | 8.9735e-05
101325 | 3625 | 8.3067 | 30.877 | 1.1465 | 25087 | 0.90285 | 0.027925 | 101325 | 3625 | 0.0083067 | 25087000 | 9.0285e-05
101325 | 3650 | 8.2095 | 31.305 | 1.1474 | 25865 | 0.90818 | 0.02741 | 101325 | 3650 | 0.0082095 | 25865000 | 9.0818e-05
101325 | 3675 | 8.1133 | 31.667 | 1.1484 | 26652 | 0.91332 | 0.026904 | 101325 | 3675 | 0.0081133 | 26652000 | 9.1332e-05
101325 | 3700 | 8.0183 | 31.961 | 1.1495 | 27448 | 0.91828 | 0.02641 | 101325 | 3700 | 0.0080183 | 27448000 | 9.1828e-05
101325 | 3725 | 7.9248 | 32.188 | 1.1506 | 28250 | 0.92303 | 0.025926 | 101325 | 3725 | 0.0079248 | 28250000 | 9.2303e-05
101325 | 3750 | 7.8329 | 32.347 | 1.1517 | 29056 | 0.92756 | 0.025455 | 101325 | 3750 | 0.0078329 | 29056000 | 9.2756e-05
101325 | 3775 | 7.7428 | 32.441 | 1.1529 | 29866 | 0.93187 | 0.024995 | 101325 | 3775 | 0.0077428 | 29866000 | 9.3187e-05
101325 | 3800 | 7.6547 | 32.47 | 1.1541 | 30678 | 0.93597 | 0.024548 | 101325 | 3800 | 0.0076547 | 30678000 | 9.3597e-05
101325 | 3825 | 7.5687 | 32.437 | 1.1553 | 31489 | 0.93984 | 0.024114 | 101325 | 3825 | 0.0075687 | 31489000 | 9.3984e-05
101325 | 3850 | 7.485 | 32.346 | 1.1565 | 32299 | 0.94349 | 0.023692 | 101325 | 3850 | 0.007485 | 32299000 | 9.4349e-05
101325 | 3875 | 7.4036 | 32.198 | 1.1578 | 33106 | 0.94693 | 0.023284 | 101325 | 3875 | 0.0074036 | 33106000 | 9.4693e-05
101325 | 3900 | 7.3246 | 31.998 | 1.1591 | 33909 | 0.95016 | 0.022887 | 101325 | 3900 | 0.0073246 | 33909000 | 9.5016e-05
101325 | 3925 | 7.248 | 31.75 | 1.1604 | 34706 | 0.9532 | 0.022504 | 101325 | 3925 | 0.007248 | 34706000 | 9.532e-05
101325 | 3950 | 7.174 | 31.458 | 1.1617 | 35496 | 0.95606 | 0.022133 | 101325 | 3950 | 0.007174 | 35496000 | 9.5606e-05
101325 | 3975 | 7.1025 | 31.126 | 1.163 | 36278 | 0.95874 | 0.021775 | 101325 | 3975 | 0.0071025 | 36278000 | 9.5874e-05
10132.5 | 200 | 21.996 | 1.5119 | 1.3334 | -7246.5 | 0.086881 | 0.13403 | 10132.5 | 200 | 0.021996 | -7246500 | 8.6881e-06
10132.5 | 225 | 21.996 | 1.5336 | 1.3271 | -7208.4 | 0.096663 | 0.11913 | 10132.5 | 225 | 0.021996 | -7208400 | 9.6663e-06
10132.5 | 250 | 21.996 | 1.5597 | 1.3199 | -7169.8 | 0.10645 | 0.10722 | 10132.5 | 250 | 0.021996 | -7169800 | 1.0645e-05
10132.5 | 275 | 21.996 | 1.5923 | 1.3113 | -7130.4 | 0.11615 | 0.097473 | 10132.5 | 275 | 0.021996 | -7130400 | 1.1615e-05
10132.5 | 300 | 21.996 | 1.6319 | 1.3016 | -7090.1 | 0.12572 | 0.08935 | 10132.5 | 300 | 0.021996 | -7090100 | 1.2572e-05
10132.5 | 325 | 21.995 | 1.6789 | 1.2909 | -7048.7 | 0.13514 | 0.082475 | 10132.5 | 325 | 0.021995 | -7048700 | 1.3514e-05
10132.5 | 350 | 21.994 | 1.735 | 1.2794 | -7006.1 | 0.14438 | 0.07658 | 10132.5 | 350 | 0.021994 | -7006100 | 1.4438e-05
10132.5 | 375 | 21.991 | 1.8037 | 1.2671 | -6961.9 | 0.15345 | 0.071465 | 10132.5 | 375 | 0.021991 | -6961900 | 1.5345e-05
10132.5 | 400 | 21.984 | 1.8906 | 1.2538 | -6915.8 | 0.16234 | 0.066978 | 10132.5 | 400 | 0.021984 | -6915800 | 1.6234e-05
10132.5 | 425 | 21.972 | 2.0042 | 1.2396 | -6867.1 | 0.17107 | 0.063002 | 10132.5 | 425 | 0.021972 | -6867100 | 1.7107e-05
10132.5 | 450 | 21.949 | 2.1554 | 1.2246 | -6815.2 | 0.17964 | 0.05944 | 10132.5 | 450 | 0.021949 | -6815200 | 1.7964e-05
10132.5 | 475 | 21.91 | 2.3573 | 1.2092 | -6758.9 | 0.18809 | 0.056212 | 10132.5 | 475 | 0.02191 | -6758900 | 1.8809e-05
10132.5 | 500 | 21.849 | 2.6252 | 1.1939 | -6696.8 | 0.19643 | 0.053252 | 10132.5 | 500 | 0.021849 | -6696800 | 1.9643e-05
10132.5 | 525 | 21.757 | 2.977 | 1.1792 | -6627 | 0.20468 | 0.050503 | 10132.5 | 525 | 0.021757 | -6627000 | 2.0468e-05
10132.5 | 550 | 21.626 | 3.4395 | 1.1652 | -6547.1 | 0.21286 | 0.047917 | 10132.5 | 550 | 0.021626 | -6547100 | 2.1286e-05
10132.5 | 575 | 21.446 | 4.0637 | 1.1517 | -6453.7 | 0.22099 | 0.045452 | 10132.5 | 575 | 0.021446 | -6453700 | 2.2099e-05
10132.5 | 600 | 21.204 | 4.9534 | 1.1382 | -6341.7 | 0.22909 | 0.043067 | 10132.5 | 600 | 0.021204 | -6341700 | 2.2909e-05
10132.5 | 625 | 20.879 | 6.2907 | 1.1252 | -6202.3 | 0.23723 | 0.040711 | 10132.5 | 625 | 0.020879 | -6202300 | 2.3723e-05
10132.5 | 650 | 20.439 | 8.3004 | 1.1143 | -6021.5 | 0.24552 | 0.03832 | 10132.5 | 650 | 0.020439 | -6021500 | 2.4552e-05
10132.5 | 675 | 19.844 | 11.106 | 1.107 | -5780.6 | 0.25407 | 0.035827 | 10132.5 | 675 | 0.019844 | -5780600 | 2.5407e-05
10132.5 | 700 | 19.069 | 14.572 | 1.1036 | -5460.6 | 0.26298 | 0.033198 | 10132.5 | 700 | 0.019069 | -5460600 | 2.6298e-05
10132.5 | 725 | 18.125 | 18.235 | 1.1035 | -5050.2 | 0.27219 | 0.030467 | 10132.5 | 725 | 0.018125 | -5050200 | 2.7219e-05
10132.5 | 750 | 17.077 | 21.235 | 1.1058 | -4554.3 | 0.28149 | 0.027749 | 10132.5 | 750 | 0.017077 | -4554300 | 2.8149e-05
10132.5 | 775 | 16.036 | 22.314 | 1.1104 | -4004.5 | 0.29055 | 0.025215 | 10132.5 | 775 | 0.016036 | -4004500 | 2.9055e-05
10132.5 | 800 | 15.132 | 20.289 | 1.1175 | -3464.8 | 0.29905 | 0.02305 | 10132.5 | 800 | 0.015132 | -3464800 | 2.9905e-05
10132.5 | 825 | 14.471 | 15.336 | 1.1288 | -3015.1 | 0.30682 | 0.021376 | 10132.5 | 825 | 0.014471 | -3015100 | 3.0682e-05
10132.5 | 850 | 14.079 | 9.8075 | 1.148 | -2702.8 | 0.31391 | 0.020185 | 10132.5 | 850 | 0.014079 | -2702800 | 3.1391e-05
10132.5 | 875 | 13.889 | 6.0631 | 1.1774 | -2509.1 | 0.32051 | 0.019344 | 10132.5 | 875 | 0.013889 | -2509100 | 3.2051e-05
10132.5 | 900 | 13.808 | 4.252 | 1.2094 | -2383.3 | 0.32683 | 0.018697 | 10132.5 | 900 | 0.013808 | -2383300 | 3.2683e-05
10132.5 | 925 | 13.775 | 3.5182 | 1.231 | -2287.6 | 0.333 | 0.018148 | 10132.5 | 925 | 0.013775 | -2287600 | 3.33e-05
10132.5 | 950 | 13.761 | 3.2601 | 1.2398 | -2203.5 | 0.33906 | 0.017652 | 10132.5 | 950 | 0.013761 | -2203500 | 3.3906e-05
10132.5 | 975 | 13.753 | 3.2509 | 1.2382 | -2122.6 | 0.34507 | 0.01719 | 10132.5 | 975 | 0.013753 | -2122600 | 3.4507e-05
10132.5 | 1000 | 13.742 | 3.651 | 1.2207 | -2037.8 | 0.35111 | 0.016747 | 10132.5 | 1000 | 0.013742 | -2037800 | 3.5111e-05
10132.5 | 1025 | 13.703 | 5.3394 | 1.1825 | -1929.2 | 0.35758 | 0.016292 | 10132.5 | 1025 | 0.013703 | -1929200 | 3.5758e-05
10132.5 | 1050 | 13.592 | 7.9256 | 1.1591 | -1762.3 | 0.36528 | 0.015775 | 10132.5 | 1050 | 0.013592 | -1762300 | 3.6528e-05
10132.5 | 1075 | 13.421 | 9.3209 | 1.1539 | -1543.9 | 0.37411 | 0.015215 | 10132.5 | 1075 | 0.013421 | -1543900 | 3.7411e-05
10132.5 | 1100 | 13.23 | 9.745 | 1.1543 | -1304.3 | 0.38341 | 0.014658 | 10132.5 | 1100 | 0.01323 | -1304300 | 3.8341e-05
10132.5 | 1125 | 13.042 | 9.7093 | 1.1565 | -1060.5 | 0.39277 | 0.014128 | 10132.5 | 1125 | 0.013042 | -1060500 | 3.9277e-05
10132.5 | 1150 | 12.865 | 9.4589 | 1.1592 | -820.57 | 0.40197 | 0.013633 | 10132.5 | 1150 | 0.012865 | -820570 | 4.0197e-05
10132.5 | 1175 | 12.704 | 9.1259 | 1.1618 | -588.19 | 0.41086 | 0.013176 | 10132.5 | 1175 | 0.012704 | -588190 | 4.1086e-05
10132.5 | 1200 | 12.558 | 8.7985 | 1.1637 | -364.22 | 0.41934 | 0.012754 | 10132.5 | 1200 | 0.012558 | -364220 | 4.1934e-05
10132.5 | 1225 | 12.428 | 8.5441 | 1.1643 | -147.65 | 0.42733 | 0.012364 | 10132.5 | 1225 | 0.012428 | -147650 | 4.2733e-05
10132.5 | 1250 | 12.31 | 8.4177 | 1.1631 | 64.056 | 0.43475 | 0.012002 | 10132.5 | 1250 | 0.01231 | 64056 | 4.3475e-05
10132.5 | 1275 | 12.203 | 8.4668 | 1.1598 | 274.7 | 0.44152 | 0.011663 | 10132.5 | 1275 | 0.012203 | 274700 | 4.4152e-05
10132.5 | 1300 | 12.101 | 8.7327 | 1.1543 | 489.21 | 0.44753 | 0.011344 | 10132.5 | 1300 | 0.012101 | 489210 | 4.4753e-05
10132.5 | 1325 | 12.003 | 9.2496 | 1.1472 | 713.43 | 0.45269 | 0.01104 | 10132.5 | 1325 | 0.012003 | 713430 | 4.5269e-05
10132.5 | 1350 | 11.904 | 10.038 | 1.1394 | 953.95 | 0.45686 | 0.010746 | 10132.5 | 1350 | 0.011904 | 953950 | 4.5686e-05
10132.5 | 1375 | 11.8 | 11.085 | 1.1319 | 1217.5 | 0.45996 | 0.010459 | 10132.5 | 1375 | 0.0118 | 1217500 | 4.5996e-05
10132.5 | 1400 | 11.69 | 12.303 | 1.1256 | 1509.7 | 0.46194 | 0.010176 | 10132.5 | 1400 | 0.01169 | 1509700 | 4.6194e-05
10132.5 | 1425 | 11.571 | 13.441 | 1.1216 | 1832.1 | 0.46289 | 0.0098956 | 10132.5 | 1425 | 0.011571 | 1832100 | 4.6289e-05
10132.5 | 1450 | 11.448 | 13.975 | 1.1211 | 2176.8 | 0.46315 | 0.0096211 | 10132.5 | 1450 | 0.011448 | 2176800 | 4.6315e-05
10132.5 | 1475 | 11.329 | 13.168 | 1.1262 | 2519.5 | 0.46345 | 0.0093598 | 10132.5 | 1475 | 0.011329 | 2519500 | 4.6345e-05
10132.5 | 1500 | 11.229 | 10.836 | 1.1401 | 2822 | 0.46471 | 0.0091229 | 10132.5 | 1500 | 0.011229 | 2822000 | 4.6471e-05
10132.5 | 1525 | 11.158 | 8.145 | 1.1641 | 3058.4 | 0.46744 | 0.0089167 | 10132.5 | 1525 | 0.011158 | 3058400 | 4.6744e-05
10132.5 | 1550 | 11.113 | 6.2621 | 1.1921 | 3236.4 | 0.47136 | 0.008737 | 10132.5 | 1550 | 0.011113 | 3236400 | 4.7136e-05
10132.5 | 1575 | 11.083 | 5.2169 | 1.2157 | 3378.5 | 0.47593 | 0.0085755 | 10132.5 | 1575 | 0.011083 | 3378500 | 4.7593e-05
10132.5 | 1600 | 11.063 | 4.6529 | 1.2321 | 3501.2 | 0.48077 | 0.0084262 | 10132.5 | 1600 | 0.011063 | 3501200 | 4.8077e-05
10132.5 | 1625 | 11.049 | 4.3298 | 1.2428 | 3613.1 | 0.48572 | 0.0082857 | 10132.5 | 1625 | 0.011049 | 3613100 | 4.8572e-05
10132.5 | 1650 | 11.038 | 4.1315 | 1.2497 | 3718.7 | 0.49071 | 0.0081522 | 10132.5 | 1650 | 0.011038 | 3718700 | 4.9071e-05
10132.5 | 1675 | 11.029 | 4.0041 | 1.2541 | 3820.3 | 0.49571 | 0.0080244 | 10132.5 | 1675 | 0.011029 | 3820300 | 4.9571e-05
10132.5 | 1700 | 11.023 | 3.9211 | 1.2567 | 3919.3 | 0.50071 | 0.0079016 | 10132.5 | 1700 | 0.011023 | 3919300 | 5.0071e-05
10132.5 | 1725 | 11.017 | 3.8684 | 1.2582 | 4016.6 | 0.50569 | 0.0077833 | 10132.5 | 1725 | 0.011017 | 4016600 | 5.0569e-05
10132.5 | 1750 | 11.013 | 3.8377 | 1.2586 | 4112.9 | 0.51067 | 0.0076689 | 10132.5 | 1750 | 0.011013 | 4112900 | 5.1067e-05
10132.5 | 1775 | 11.009 | 3.8241 | 1.2584 | 4208.6 | 0.51564 | 0.0075583 | 10132.5 | 1775 | 0.011009 | 4208600 | 5.1564e-05
10132.5 | 1800 | 11.005 | 3.8246 | 1.2574 | 4304.2 | 0.52059 | 0.007451 | 10132.5 | 1800 | 0.011005 | 4304200 | 5.2059e-05
10132.5 | 1825 | 11.002 | 3.8369 | 1.256 | 4400 | 0.52553 | 0.0073468 | 10132.5 | 1825 | 0.011002 | 4400000 | 5.2553e-05
10132.5 | 1850 | 10.999 | 3.86 | 1.2541 | 4496.1 | 0.53046 | 0.0072455 | 10132.5 | 1850 | 0.010999 | 4496100 | 5.3046e-05
10132.5 | 1875 | 10.996 | 3.893 | 1.2517 | 4593 | 0.53539 | 0.007147 | 10132.5 | 1875 | 0.010996 | 4593000 | 5.3539e-05
10132.5 | 1900 | 10.993 | 3.9357 | 1.249 | 4690.9 | 0.5403 | 0.007051 | 10132.5 | 1900 | 0.010993 | 4690900 | 5.403e-05
10132.5 | 1925 | 10.99 | 3.988 | 1.246 | 4789.9 | 0.5452 | 0.0069574 | 10132.5 | 1925 | 0.01099 | 4789900 | 5.452e-05
10132.5 | 1950 | 10.987 | 4.0501 | 1.2426 | 4890.4 | 0.55009 | 0.0068661 | 10132.5 | 1950 | 0.010987 | 4890400 | 5.5009e-05
10132.5 | 1975 | 10.983 | 4.1223 | 1.239 | 4992.5 | 0.55498 | 0.0067769 | 10132.5 | 1975 | 0.010983 | 4992500 | 5.5498e-05
10132.5 | 2000 | 10.979 | 4.2052 | 1.2351 | 5096.6 | 0.55986 | 0.0066897 | 10132.5 | 2000 | 0.010979 | 5096600 | 5.5986e-05
10132.5 | 2025 | 10.974 | 4.2995 | 1.231 | 5202.8 | 0.56474 | 0.0066043 | 10132.5 | 2025 | 0.010974 | 5202800 | 5.6474e-05
10132.5 | 2050 | 10.969 | 4.4059 | 1.2266 | 5311.6 | 0.56961 | 0.0065207 | 10132.5 | 2050 | 0.010969 | 5311600 | 5.6961e-05
10132.5 | 2075 | 10.963 | 4.5252 | 1.2221 | 5423.2 | 0.57448 | 0.0064387 | 10132.5 | 2075 | 0.010963 | 5423200 | 5.7448e-05
10132.5 | 2100 | 10.957 | 4.6585 | 1.2175 | 5538 | 0.57935 | 0.0063583 | 10132.5 | 2100 | 0.010957 | 5538000 | 5.7935e-05
10132.5 | 2125 | 10.949 | 4.8067 | 1.2127 | 5656.3 | 0.58422 | 0.0062792 | 10132.5 | 2125 | 0.010949 | 5656300 | 5.8422e-05
10132.5 | 2150 | 10.941 | 4.971 | 1.2078 | 5778.5 | 0.58909 | 0.0062015 | 10132.5 | 2150 | 0.010941 | 5778500 | 5.8909e-05
10132.5 | 2175 | 10.931 | 5.1525 | 1.203 | 5905 | 0.59396 | 0.0061249 | 10132.5 | 2175 | 0.010931 | 5905000 | 5.9396e-05
10132.5 | 2200 | 10.921 | 5.3524 | 1.1981 | 6036.3 | 0.59884 | 0.0060495 | 10132.5 | 2200 | 0.010921 | 6036300 | 5.9884e-05
10132.5 | 2225 | 10.909 | 5.5721 | 1.1932 | 6172.8 | 0.60372 | 0.005975 | 10132.5 | 2225 | 0.010909 | 6172800 | 6.0372e-05
10132.5 | 2250 | 10.896 | 5.813 | 1.1884 | 6315 | 0.60861 | 0.0059014 | 10132.5 | 2250 | 0.010896 | 6315000 | 6.0861e-05
10132.5 | 2275 | 10.881 | 6.0764 | 1.1837 | 6463.6 | 0.61352 | 0.0058287 | 10132.5 | 2275 | 0.010881 | 6463600 | 6.1352e-05
10132.5 | 2300 | 10.865 | 6.3639 | 1.1792 | 6619.1 | 0.61843 | 0.0057566 | 10132.5 | 2300 | 0.010865 | 6619100 | 6.1843e-05
10132.5 | 2325 | 10.846 | 6.677 | 1.1747 | 6782 | 0.62337 | 0.0056851 | 10132.5 | 2325 | 0.010846 | 6782000 | 6.2337e-05
10132.5 | 2350 | 10.826 | 7.0172 | 1.1705 | 6953.1 | 0.62831 | 0.0056142 | 10132.5 | 2350 | 0.010826 | 6953100 | 6.2831e-05
10132.5 | 2375 | 10.804 | 7.3863 | 1.1664 | 7133.1 | 0.63328 | 0.0055436 | 10132.5 | 2375 | 0.010804 | 7133100 | 6.3328e-05
10132.5 | 2400 | 10.779 | 7.786 | 1.1625 | 7322.7 | 0.63827 | 0.0054734 | 10132.5 | 2400 | 0.010779 | 7322700 | 6.3827e-05
10132.5 | 2425 | 10.752 | 8.2182 | 1.1588 | 7522.7 | 0.64329 | 0.0054034 | 10132.5 | 2425 | 0.010752 | 7522700 | 6.4329e-05
10132.5 | 2450 | 10.723 | 8.6845 | 1.1553 | 7733.9 | 0.64834 | 0.0053335 | 10132.5 | 2450 | 0.010723 | 7733900 | 6.4834e-05
10132.5 | 2475 | 10.69 | 9.1871 | 1.1521 | 7957.2 | 0.65341 | 0.0052636 | 10132.5 | 2475 | 0.01069 | 7957200 | 6.5341e-05
10132.5 | 2500 | 10.655 | 9.728 | 1.149 | 8193.6 | 0.65852 | 0.0051938 | 10132.5 | 2500 | 0.010655 | 8193600 | 6.5852e-05
10132.5 | 2525 | 10.616 | 10.309 | 1.1462 | 8444 | 0.66366 | 0.0051238 | 10132.5 | 2525 | 0.010616 | 8444000 | 6.6366e-05
10132.5 | 2550 | 10.574 | 10.933 | 1.1436 | 8709.4 | 0.66885 | 0.0050536 | 10132.5 | 2550 | 0.010574 | 8709400 | 6.6885e-05
10132.5 | 2575 | 10.529 | 11.602 | 1.1411 | 8991 | 0.67408 | 0.0049831 | 10132.5 | 2575 | 0.010529 | 8991000 | 6.7408e-05
10132.5 | 2600 | 10.48 | 12.318 | 1.1389 | 9289.9 | 0.67935 | 0.0049123 | 10132.5 | 2600 | 0.01048 | 9289900 | 6.7935e-05
10132.5 | 2625 | 10.428 | 13.084 | 1.1369 | 9607.3 | 0.68468 | 0.004841 | 10132.5 | 2625 | 0.010428 | 9607300 | 6.8468e-05
10132.5 | 2650 | 10.371 | 13.902 | 1.1351 | 9944.5 | 0.69005 | 0.0047693 | 10132.5 | 2650 | 0.010371 | 9944500 | 6.9005e-05
10132.5 | 2675 | 10.31 | 14.775 | 1.1334 | 10303 | 0.69549 | 0.004697 | 10132.5 | 2675 | 0.01031 | 10303000 | 6.9549e-05
10132.5 | 2700 | 10.245 | 15.705 | 1.1319 | 10684 | 0.70098 | 0.0046242 | 10132.5 | 2700 | 0.010245 | 10684000 | 7.0098e-05
10132.5 | 2725 | 10.176 | 16.695 | 1.1306 | 11089 | 0.70654 | 0.0045506 | 10132.5 | 2725 | 0.010176 | 11089000 | 7.0654e-05
10132.5 | 2750 | 10.102 | 17.747 | 1.1294 | 11519 | 0.71217 | 0.0044764 | 10132.5 | 2750 | 0.010102 | 11519000 | 7.1217e-05
10132.5 | 2775 | 10.023 | 18.861 | 1.1284 | 11976 | 0.71787 | 0.0044015 | 10132.5 | 2775 | 0.010023 | 11976000 | 7.1787e-05
10132.5 | 2800 | 9.9393 | 20.039 | 1.1275 | 12463 | 0.72364 | 0.0043259 | 10132.5 | 2800 | 0.0099393 | 12463000 | 7.2364e-05
10132.5 | 2825 | 9.851 | 21.28 | 1.1268 | 12979 | 0.72948 | 0.0042495 | 10132.5 | 2825 | 0.009851 | 12979000 | 7.2948e-05
10132.5 | 2850 | 9.7579 | 22.582 | 1.1262 | 13527 | 0.73541 | 0.0041724 | 10132.5 | 2850 | 0.0097579 | 13527000 | 7.3541e-05
10132.5 | 2875 | 9.66 | 23.94 | 1.1257 | 14109 | 0.74141 | 0.0040947 | 10132.5 | 2875 | 0.00966 | 14109000 | 7.4141e-05
10132.5 | 2900 | 9.5573 | 25.347 | 1.1254 | 14725 | 0.74749 | 0.0040162 | 10132.5 | 2900 | 0.0095573 | 14725000 | 7.4749e-05
10132.5 | 2925 | 9.4502 | 26.794 | 1.1252 | 15376 | 0.75363 | 0.0039373 | 10132.5 | 2925 | 0.0094502 | 15376000 | 7.5363e-05
10132.5 | 2950 | 9.3387 | 28.268 | 1.1251 | 16064 | 0.75983 | 0.0038578 | 10132.5 | 2950 | 0.0093387 | 16064000 | 7.5983e-05
10132.5 | 2975 | 9.2232 | 29.751 | 1.1252 | 16790 | 0.76608 | 0.0037781 | 10132.5 | 2975 | 0.0092232 | 16790000 | 7.6608e-05
10132.5 | 3000 | 9.104 | 31.224 | 1.1254 | 17552 | 0.77236 | 0.0036982 | 10132.5 | 3000 | 0.009104 | 17552000 | 7.7236e-05
10132.5 | 3025 | 8.9817 | 32.665 | 1.1257 | 18351 | 0.77863 | 0.0036184 | 10132.5 | 3025 | 0.0089817 | 18351000 | 7.7863e-05
10132.5 | 3050 | 8.8567 | 34.051 | 1.1261 | 19185 | 0.78489 | 0.0035388 | 10132.5 | 3050 | 0.0088567 | 19185000 | 7.8489e-05
10132.5 | 3075 | 8.7298 | 35.356 | 1.1267 | 20052 | 0.79108 | 0.0034597 | 10132.5 | 3075 | 0.0087298 | 20052000 | 7.9108e-05
10132.5 | 3100 | 8.6016 | 36.557 | 1.1273 | 20952 | 0.79718 | 0.0033814 | 10132.5 | 3100 | 0.0086016 | 20952000 | 7.9718e-05
10132.5 | 3125 | 8.4728 | 37.633 | 1.1281 | 21879 | 0.80315 | 0.0033041 | 10132.5 | 3125 | 0.0084728 | 21879000 | 8.0315e-05
10132.5 | 3150 | 8.3442 | 38.565 | 1.129 | 22832 | 0.80894 | 0.0032281 | 10132.5 | 3150 | 0.0083442 | 22832000 | 8.0894e-05
10132.5 | 3175 | 8.2164 | 39.339 | 1.13 | 23806 | 0.81453 | 0.0031537 | 10132.5 | 3175 | 0.0082164 | 23806000 | 8.1453e-05
10132.5 | 3200 | 8.0901 | 39.943 | 1.131 | 24798 | 0.81987 | 0.003081 | 10132.5 | 3200 | 0.0080901 | 24798000 | 8.1987e-05
10132.5 | 3225 | 7.966 | 40.373 | 1.1322 | 25802 | 0.82493 | 0.0030102 | 10132.5 | 3225 | 0.007966 | 25802000 | 8.2493e-05
10132.5 | 3250 | 7.8447 | 40.625 | 1.1334 | 26815 | 0.82971 | 0.0029415 | 10132.5 | 3250 | 0.0078447 | 26815000 | 8.2971e-05
10132.5 | 3275 | 7.7266 | 40.704 | 1.1346 | 27832 | 0.83417 | 0.0028751 | 10132.5 | 3275 | 0.0077266 | 27832000 | 8.3417e-05
10132.5 | 3300 | 7.6121 | 40.615 | 1.136 | 28849 | 0.83831 | 0.0028111 | 10132.5 | 3300 | 0.0076121 | 28849000 | 8.3831e-05
10132.5 | 3325 | 7.5017 | 40.368 | 1.1374 | 29861 | 0.84214 | 0.0027495 | 10132.5 | 3325 | 0.0075017 | 29861000 | 8.4214e-05
10132.5 | 3350 | 7.3956 | 39.974 | 1.1388 | 30866 | 0.84565 | 0.0026903 | 10132.5 | 3350 | 0.0073956 | 30866000 | 8.4565e-05
10132.5 | 3375 | 7.2939 | 39.449 | 1.1403 | 31859 | 0.84888 | 0.0026337 | 10132.5 | 3375 | 0.0072939 | 31859000 | 8.4888e-05
10132.5 | 3400 | 7.1968 | 38.807 | 1.1418 | 32837 | 0.85183 | 0.0025795 | 10132.5 | 3400 | 0.0071968 | 32837000 | 8.5183e-05
10132.5 | 3425 | 7.1044 | 38.067 | 1.1433 | 33798 | 0.85453 | 0.0025278 | 10132.5 | 3425 | 0.0071044 | 33798000 | 8.5453e-05
10132.5 | 3450 | 7.0167 | 37.247 | 1.1448 | 34740 | 0.857 | 0.0024785 | 10132.5 | 3450 | 0.0070167 | 34740000 | 8.57e-05
10132.5 | 3475 | 6.9335 | 36.363 | 1.1464 | 35660 | 0.85929 | 0.0024315 | 10132.5 | 3475 | 0.0069335 | 35660000 | 8.5929e-05
10132.5 | 3500 | 6.8549 | 35.434 | 1.148 | 36558 | 0.8614 | 0.0023868 | 10132.5 | 3500 | 0.0068549 | 36558000 | 8.614e-05
10132.5 | 3525 | 6.7806 | 34.476 | 1.1496 | 37432 | 0.86338 | 0.0023442 | 10132.5 | 3525 | 0.0067806 | 37432000 | 8.6338e-05
10132.5 | 3550 | 6.7105 | 33.505 | 1.1512 | 38281 | 0.86526 | 0.0023036 | 10132.5 | 3550 | 0.0067105 | 38281000 | 8.6526e-05
10132.5 | 3575 | 6.6445 | 32.535 | 1.1528 | 39107 | 0.86704 | 0.002265 | 10132.5 | 3575 | 0.0066445 | 39107000 | 8.6704e-05
10132.5 | 3600 | 6.5823 | 31.577 | 1.1543 | 39908 | 0.86877 | 0.0022282 | 10132.5 | 3600 | 0.0065823 | 39908000 | 8.6877e-05
10132.5 | 3625 | 6.5237 | 30.641 | 1.1559 | 40686 | 0.87045 | 0.0021931 | 10132.5 | 3625 | 0.0065237 | 40686000 | 8.7045e-05
10132.5 | 3650 | 6.4684 | 29.734 | 1.1574 | 41441 | 0.87211 | 0.0021597 | 10132.5 | 3650 | 0.0064684 | 41441000 | 8.7211e-05
10132.5 | 3675 | 6.4164 | 28.862 | 1.159 | 42173 | 0.87376 | 0.0021277 | 10132.5 | 3675 | 0.0064164 | 42173000 | 8.7376e-05
10132.5 | 3700 | 6.3673 | 28.027 | 1.1605 | 42884 | 0.87541 | 0.0020972 | 10132.5 | 3700 | 0.0063673 | 42884000 | 8.7541e-05
10132.5 | 3725 | 6.321 | 27.229 | 1.162 | 43575 | 0.87707 | 0.002068 | 10132.5 | 3725 | 0.006321 | 43575000 | 8.7707e-05
10132.5 | 3750 | 6.2773 | 26.468 | 1.1635 | 44246 | 0.87875 | 0.0020399 | 10132.5 | 3750 | 0.0062773 | 44246000 | 8.7875e-05
10132.5 | 3775 | 6.2359 | 25.739 | 1.165 | 44898 | 0.88046 | 0.0020131 | 10132.5 | 3775 | 0.0062359 | 44898000 | 8.8046e-05
10132.5 | 3800 | 6.1967 | 25.038 | 1.1666 | 45533 | 0.8822 | 0.0019873 | 10132.5 | 3800 | 0.0061967 | 45533000 | 8.822e-05
10132.5 | 3825 | 6.1597 | 24.359 | 1.1683 | 46150 | 0.88398 | 0.0019625 | 10132.5 | 3825 | 0.0061597 | 46150000 | 8.8398e-05
10132.5 | 3850 | 6.1245 | 23.694 | 1.17 | 46751 | 0.88579 | 0.0019386 | 10132.5 | 3850 | 0.0061245 | 46751000 | 8.8579e-05
10132.5 | 3875 | 6.0912 | 23.036 | 1.1719 | 47335 | 0.88766 | 0.0019156 | 10132.5 | 3875 | 0.0060912 | 47335000 | 8.8766e-05
10132.5 | 3900 | 6.0596 | 22.379 | 1.1739 | 47903 | 0.88956 | 0.0018935 | 10132.5 | 3900 | 0.0060596 | 47903000 | 8.8956e-05
10132.5 | 3925 | 6.0297 | 21.713 | 1.1761 | 48454 | 0.89152 | 0.0018721 | 10132.5 | 3925 | 0.0060297 | 48454000 | 8.9152e-05
10132.5 | 3950 | 6.0014 | 21.033 | 1.1786 | 48988 | 0.89354 | 0.0018516 | 10132.5 | 3950 | 0.0060014 | 48988000 | 8.9354e-05
10132.5 | 3975 | 5.9747 | 20.335 | 1.1813 | 49505 | 0.89562 | 0.0018317 | 10132.5 | 3975 | 0.0059747 | 49505000 | 8.9562e-05
1013.25 | 200 | 21.996 | 1.5119 | 1.3334 | -7246.5 | 0.086881 | 0.013403 | 1013.25 | 200 | 0.021996 | -7246500 | 8.6881e-06
1013.25 | 225 | 21.996 | 1.5336 | 1.3271 | -7208.4 | 0.096663 | 0.011913 | 1013.25 | 225 | 0.021996 | -7208400 | 9.6663e-06
1013.25 | 250 | 21.996 | 1.5599 | 1.3198 | -7169.8 | 0.10645 | 0.010722 | 1013.25 | 250 | 0.021996 | -7169800 | 1.0645e-05
1013.25 | 275 | 21.996 | 1.5933 | 1.3111 | -7130.4 | 0.11615 | 0.0097473 | 1013.25 | 275 | 0.021996 | -7130400 | 1.1615e-05
1013.25 | 300 | 21.995 | 1.6354 | 1.3009 | -7090 | 0.12572 | 0.0089348 | 1013.25 | 300 | 0.021995 | -7090000 | 1.2572e-05
1013.25 | 325 | 21.994 | 1.6899 | 1.2891 | -7048.5 | 0.13514 | 0.008247 | 1013.25 | 325 | 0.021994 | -7048500 | 1.3514e-05
1013.25 | 350 | 21.99 | 1.7638 | 1.2753 | -7005.4 | 0.14439 | 0.0076566 | 1013.25 | 350 | 0.02199 | -7005400 | 1.4439e-05
1013.25 | 375 | 21.98 | 1.8699 | 1.2591 | -6960.1 | 0.15348 | 0.007143 | 1013.25 | 375 | 0.02198 | -6960100 | 1.5348e-05
1013.25 | 400 | 21.96 | 2.0271 | 1.2403 | -6911.5 | 0.16241 | 0.0066904 | 1013.25 | 400 | 0.02196 | -6911500 | 1.6241e-05
1013.25 | 425 | 21.921 | 2.2597 | 1.2196 | -6858.1 | 0.17122 | 0.0062856 | 1013.25 | 425 | 0.021921 | -6858100 | 1.7122e-05
1013.25 | 450 | 21.851 | 2.593 | 1.1988 | -6797.6 | 0.17993 | 0.0059176 | 1013.25 | 450 | 0.021851 | -6797600 | 1.7993e-05
1013.25 | 475 | 21.739 | 3.0468 | 1.1797 | -6727.4 | 0.18858 | 0.0055772 | 1013.25 | 475 | 0.021739 | -6727400 | 1.8858e-05
1013.25 | 500 | 21.57 | 3.6323 | 1.1634 | -6644.2 | 0.19719 | 0.0052573 | 1013.25 | 500 | 0.02157 | -6644200 | 1.9719e-05
1013.25 | 525 | 21.337 | 4.3737 | 1.1492 | -6544.5 | 0.20578 | 0.0049528 | 1013.25 | 525 | 0.021337 | -6544500 | 2.0578e-05
1013.25 | 550 | 21.031 | 5.3989 | 1.1351 | -6423.2 | 0.21435 | 0.0046598 | 1013.25 | 550 | 0.021031 | -6423200 | 2.1435e-05
1013.25 | 575 | 20.631 | 7.1012 | 1.1197 | -6269 | 0.22294 | 0.0043725 | 1013.25 | 575 | 0.020631 | -6269000 | 2.2294e-05
1013.25 | 600 | 20.08 | 10.13 | 1.106 | -6057 | 0.23177 | 0.0040784 | 1013.25 | 600 | 0.02008 | -6057000 | 2.3177e-05
1013.25 | 625 | 19.294 | 14.827 | 1.0979 | -5748.3 | 0.24111 | 0.003762 | 1013.25 | 625 | 0.019294 | -5748300 | 2.4111e-05
1013.25 | 650 | 18.231 | 20.589 | 1.0954 | -5306.5 | 0.25107 | 0.0034181 | 1013.25 | 650 | 0.018231 | -5306500 | 2.5107e-05
1013.25 | 675 | 16.967 | 25.648 | 1.0969 | -4724.3 | 0.26135 | 0.0030633 | 1013.25 | 675 | 0.016967 | -4724300 | 2.6135e-05
1013.25 | 700 | 15.703 | 26.9 | 1.1015 | -4055.7 | 0.27131 | 0.0027337 | 1013.25 | 700 | 0.015703 | -4055700 | 2.7131e-05
1013.25 | 725 | 14.697 | 21.603 | 1.1105 | -3435.6 | 0.2803 | 0.0024704 | 1013.25 | 725 | 0.014697 | -3435600 | 2.803e-05
1013.25 | 750 | 14.11 | 12.527 | 1.1298 | -3008.8 | 0.28812 | 0.0022927 | 1013.25 | 750 | 0.01411 | -3008800 | 2.8812e-05
1013.25 | 775 | 13.867 | 6.336 | 1.1694 | -2782.7 | 0.29514 | 0.0021806 | 1013.25 | 775 | 0.013867 | -2782700 | 2.9514e-05
1013.25 | 800 | 13.788 | 3.9383 | 1.2182 | -2659.7 | 0.30176 | 0.0021003 | 1013.25 | 800 | 0.013788 | -2659700 | 3.0176e-05
1013.25 | 825 | 13.763 | 3.2126 | 1.2475 | -2572.2 | 0.3082 | 0.002033 | 1013.25 | 825 | 0.013763 | -2572200 | 3.082e-05
1013.25 | 850 | 13.755 | 3.0366 | 1.2555 | -2494.8 | 0.31453 | 0.001972 | 1013.25 | 850 | 0.013755 | -2494800 | 3.1453e-05
1013.25 | 875 | 13.749 | 3.2117 | 1.244 | -2417.8 | 0.32082 | 0.0019149 | 1013.25 | 875 | 0.013749 | -2417800 | 3.2082e-05
1013.25 | 900 | 13.72 | 5.0405 | 1.1863 | -2321.5 | 0.32743 | 0.0018577 | 1013.25 | 900 | 0.01372 | -2321500 | 3.2743e-05
1013.25 | 925 | 13.584 | 9.3249 | 1.1464 | -2140.5 | 0.33573 | 0.0017897 | 1013.25 | 925 | 0.013584 | -2140500 | 3.3573e-05
1013.25 | 950 | 13.354 | 11.193 | 1.1413 | -1878.8 | 0.34574 | 0.001713 | 1013.25 | 950 | 0.013354 | -1878800 | 3.4574e-05
1013.25 | 975 | 13.105 | 11.403 | 1.1434 | -1594.3 | 0.35626 | 0.001638 | 1013.25 | 975 | 0.013105 | -1594300 | 3.5626e-05
1013.25 | 1000 | 12.872 | 10.944 | 1.1476 | -1314.1 | 0.36673 | 0.0015687 | 1013.25 | 1000 | 0.012872 | -1314100 | 3.6673e-05
1013.25 | 1025 | 12.666 | 10.198 | 1.153 | -1049.5 | 0.37686 | 0.0015059 | 1013.25 | 1025 | 0.012666 | -1049500 | 3.7686e-05
1013.25 | 1050 | 12.49 | 9.3693 | 1.1589 | -804.85 | 0.38649 | 0.0014496 | 1013.25 | 1050 | 0.01249 | -804850 | 3.8649e-05
1013.25 | 1075 | 12.342 | 8.5899 | 1.1645 | -580.57 | 0.39554 | 0.0013992 | 1013.25 | 1075 | 0.012342 | -580570 | 3.9554e-05
1013.25 | 1100 | 12.219 | 7.9496 | 1.1689 | -374.19 | 0.40398 | 0.0013537 | 1013.25 | 1100 | 0.012219 | -374190 | 4.0398e-05
1013.25 | 1125 | 12.115 | 7.5112 | 1.171 | -181.4 | 0.41178 | 0.0013124 | 1013.25 | 1125 | 0.012115 | -181400 | 4.1178e-05
1013.25 | 1150 | 12.027 | 7.3228 | 1.1696 | 3.4573 | 0.41891 | 0.0012745 | 1013.25 | 1150 | 0.012027 | 3457.3 | 4.1891e-05
1013.25 | 1175 | 11.948 | 7.4288 | 1.164 | 187.19 | 0.42528 | 0.0012391 | 1013.25 | 1175 | 0.011948 | 187190 | 4.2528e-05
1013.25 | 1200 | 11.873 | 7.8766 | 1.1549 | 377.74 | 0.43081 | 0.0012058 | 1013.25 | 1200 | 0.011873 | 377740 | 4.3081e-05
1013.25 | 1225 | 11.798 | 8.7166 | 1.1435 | 584.29 | 0.43533 | 0.0011737 | 1013.25 | 1225 | 0.011798 | 584290 | 4.3533e-05
1013.25 | 1250 | 11.716 | 9.9908 | 1.1317 | 817.21 | 0.43867 | 0.0011423 | 1013.25 | 1250 | 0.011716 | 817210 | 4.3867e-05
1013.25 | 1275 | 11.624 | 11.69 | 1.1213 | 1087.4 | 0.44065 | 0.001111 | 1013.25 | 1275 | 0.011624 | 1087400 | 4.4065e-05
1013.25 | 1300 | 11.516 | 13.645 | 1.1135 | 1404 | 0.44119 | 0.0010795 | 1013.25 | 1300 | 0.011516 | 1404000 | 4.4119e-05
1013.25 | 1325 | 11.393 | 15.268 | 1.1095 | 1767.1 | 0.44048 | 0.0010479 | 1013.25 | 1325 | 0.011393 | 1767100 | 4.4048e-05
1013.25 | 1350 | 11.265 | 15.217 | 1.1114 | 2153.5 | 0.4393 | 0.0010169 | 1013.25 | 1350 | 0.011265 | 2153500 | 4.393e-05
1013.25 | 1375 | 11.155 | 12.191 | 1.1249 | 2502.1 | 0.43915 | 0.00098865 | 1013.25 | 1375 | 0.011155 | 2502100 | 4.3915e-05
1013.25 | 1400 | 11.085 | 7.9804 | 1.1579 | 2752.7 | 0.44126 | 0.00096489 | 1013.25 | 1400 | 0.011085 | 2752700 | 4.4126e-05
1013.25 | 1425 | 11.049 | 5.4457 | 1.2029 | 2916.4 | 0.4452 | 0.00094494 | 1013.25 | 1425 | 0.011049 | 2916400 | 4.452e-05
1013.25 | 1450 | 11.032 | 4.4046 | 1.2368 | 3037.5 | 0.44996 | 0.00092716 | 1013.25 | 1450 | 0.011032 | 3037500 | 4.4996e-05
1013.25 | 1475 | 11.022 | 3.988 | 1.2549 | 3141.7 | 0.45499 | 0.00091061 | 1013.25 | 1475 | 0.011022 | 3141700 | 4.5499e-05
1013.25 | 1500 | 11.015 | 3.8016 | 1.2637 | 3238.7 | 0.46009 | 0.00089491 | 1013.25 | 1500 | 0.011015 | 3238700 | 4.6009e-05
1013.25 | 1525 | 11.01 | 3.7094 | 1.2679 | 3332.5 | 0.46521 | 0.00087987 | 1013.25 | 1525 | 0.01101 | 3332500 | 4.6521e-05
1013.25 | 1550 | 11.007 | 3.6629 | 1.2696 | 3424.6 | 0.47032 | 0.0008654 | 1013.25 | 1550 | 0.011007 | 3424600 | 4.7032e-05
1013.25 | 1575 | 11.004 | 3.6427 | 1.2699 | 3515.9 | 0.47542 | 0.00085145 | 1013.25 | 1575 | 0.011004 | 3515900 | 4.7542e-05
1013.25 | 1600 | 11.002 | 3.6402 | 1.2692 | 3606.9 | 0.4805 | 0.00083797 | 1013.25 | 1600 | 0.011002 | 3606900 | 4.805e-05
1013.25 | 1625 | 11 | 3.6512 | 1.2678 | 3698 | 0.48557 | 0.00082493 | 1013.25 | 1625 | 0.011 | 3698000 | 4.8557e-05
1013.25 | 1650 | 10.998 | 3.6736 | 1.2657 | 3789.5 | 0.49062 | 0.00081229 | 1013.25 | 1650 | 0.010998 | 3789500 | 4.9062e-05
1013.25 | 1675 | 10.996 | 3.7064 | 1.2631 | 3881.8 | 0.49565 | 0.00080003 | 1013.25 | 1675 | 0.010996 | 3881800 | 4.9565e-05
1013.25 | 1700 | 10.994 | 3.7495 | 1.26 | 3974.9 | 0.50067 | 0.00078812 | 1013.25 | 1700 | 0.010994 | 3974900 | 5.0067e-05
1013.25 | 1725 | 10.992 | 3.803 | 1.2565 | 4069.3 | 0.50568 | 0.00077654 | 1013.25 | 1725 | 0.010992 | 4069300 | 5.0568e-05
1013.25 | 1750 | 10.989 | 3.8677 | 1.2525 | 4165.2 | 0.51067 | 0.00076528 | 1013.25 | 1750 | 0.010989 | 4165200 | 5.1067e-05
1013.25 | 1775 | 10.987 | 3.9445 | 1.248 | 4262.8 | 0.51566 | 0.00075431 | 1013.25 | 1775 | 0.010987 | 4262800 | 5.1566e-05
1013.25 | 1800 | 10.983 | 4.0345 | 1.2432 | 4362.5 | 0.52063 | 0.00074361 | 1013.25 | 1800 | 0.010983 | 4362500 | 5.2063e-05
1013.25 | 1825 | 10.98 | 4.1393 | 1.2379 | 4464.6 | 0.52559 | 0.00073317 | 1013.25 | 1825 | 0.01098 | 4464600 | 5.2559e-05
1013.25 | 1850 | 10.975 | 4.2604 | 1.2323 | 4569.6 | 0.53055 | 0.00072296 | 1013.25 | 1850 | 0.010975 | 4569600 | 5.3055e-05
1013.25 | 1875 | 10.97 | 4.3996 | 1.2264 | 4677.8 | 0.5355 | 0.00071298 | 1013.25 | 1875 | 0.01097 | 4677800 | 5.355e-05
1013.25 | 1900 | 10.964 | 4.5589 | 1.2202 | 4789.8 | 0.54045 | 0.0007032 | 1013.25 | 1900 | 0.010964 | 4789800 | 5.4045e-05
1013.25 | 1925 | 10.956 | 4.7406 | 1.2138 | 4906 | 0.5454 | 0.00069361 | 1013.25 | 1925 | 0.010956 | 4906000 | 5.454e-05
1013.25 | 1950 | 10.948 | 4.9469 | 1.2073 | 5027 | 0.55034 | 0.00068419 | 1013.25 | 1950 | 0.010948 | 5027000 | 5.5034e-05
1013.25 | 1975 | 10.938 | 5.1804 | 1.2007 | 5153.5 | 0.55529 | 0.00067493 | 1013.25 | 1975 | 0.010938 | 5153500 | 5.5529e-05
1013.25 | 2000 | 10.927 | 5.4438 | 1.1941 | 5286.3 | 0.56025 | 0.0006658 | 1013.25 | 2000 | 0.010927 | 5286300 | 5.6025e-05
1013.25 | 2025 | 10.914 | 5.74 | 1.1875 | 5426 | 0.56521 | 0.00065679 | 1013.25 | 2025 | 0.010914 | 5426000 | 5.6521e-05
1013.25 | 2050 | 10.899 | 6.0721 | 1.1811 | 5573.6 | 0.57017 | 0.00064789 | 1013.25 | 2050 | 0.010899 | 5573600 | 5.7017e-05
1013.25 | 2075 | 10.881 | 6.4432 | 1.1749 | 5729.9 | 0.57516 | 0.00063907 | 1013.25 | 2075 | 0.010881 | 5729900 | 5.7516e-05
1013.25 | 2100 | 10.862 | 6.8568 | 1.1689 | 5896.1 | 0.58015 | 0.00063032 | 1013.25 | 2100 | 0.010862 | 5896100 | 5.8015e-05
1013.25 | 2125 | 10.84 | 7.3166 | 1.1631 | 6073.1 | 0.58517 | 0.00062163 | 1013.25 | 2125 | 0.01084 | 6073100 | 5.8517e-05
1013.25 | 2150 | 10.814 | 7.8263 | 1.1577 | 6262.3 | 0.59021 | 0.00061297 | 1013.25 | 2150 | 0.010814 | 6262300 | 5.9021e-05
1013.25 | 2175 | 10.786 | 8.3899 | 1.1526 | 6464.9 | 0.59527 | 0.00060433 | 1013.25 | 2175 | 0.010786 | 6464900 | 5.9527e-05
1013.25 | 2200 | 10.754 | 9.0117 | 1.1478 | 6682.3 | 0.60037 | 0.00059569 | 1013.25 | 2200 | 0.010754 | 6682300 | 6.0037e-05
1013.25 | 2225 | 10.718 | 9.696 | 1.1434 | 6916 | 0.6055 | 0.00058704 | 1013.25 | 2225 | 0.010718 | 6916000 | 6.055e-05
1013.25 | 2250 | 10.678 | 10.448 | 1.1394 | 7167.7 | 0.61066 | 0.00057835 | 1013.25 | 2250 | 0.010678 | 7167700 | 6.1066e-05
1013.25 | 2275 | 10.634 | 11.272 | 1.1357 | 7439 | 0.61587 | 0.00056961 | 1013.25 | 2275 | 0.010634 | 7439000 | 6.1587e-05
1013.25 | 2300 | 10.584 | 12.173 | 1.1323 | 7731.9 | 0.62112 | 0.00056081 | 1013.25 | 2300 | 0.010584 | 7731900 | 6.2112e-05
1013.25 | 2325 | 10.53 | 13.158 | 1.1293 | 8048.3 | 0.62642 | 0.00055193 | 1013.25 | 2325 | 0.01053 | 8048300 | 6.2642e-05
1013.25 | 2350 | 10.47 | 14.231 | 1.1266 | 8390.5 | 0.63178 | 0.00054295 | 1013.25 | 2350 | 0.01047 | 8390500 | 6.3178e-05
1013.25 | 2375 | 10.404 | 15.401 | 1.1242 | 8760.7 | 0.63719 | 0.00053386 | 1013.25 | 2375 | 0.010404 | 8760700 | 6.3719e-05
1013.25 | 2400 | 10.332 | 16.672 | 1.122 | 9161.4 | 0.64267 | 0.00052465 | 1013.25 | 2400 | 0.010332 | 9161400 | 6.4267e-05
1013.25 | 2425 | 10.254 | 18.053 | 1.1201 | 9595.2 | 0.64822 | 0.00051531 | 1013.25 | 2425 | 0.010254 | 9595200 | 6.4822e-05
1013.25 | 2450 | 10.169 | 19.55 | 1.1184 | 10065 | 0.65384 | 0.00050582 | 1013.25 | 2450 | 0.010169 | 10065000 | 6.5384e-05
1013.25 | 2475 | 10.077 | 21.17 | 1.117 | 10574 | 0.65954 | 0.00049618 | 1013.25 | 2475 | 0.010077 | 10574000 | 6.5954e-05
1013.25 | 2500 | 9.9776 | 22.919 | 1.1157 | 11125 | 0.66532 | 0.00048637 | 1013.25 | 2500 | 0.0099776 | 11125000 | 6.6532e-05
1013.25 | 2525 | 9.8707 | 24.8 | 1.1147 | 11721 | 0.6712 | 0.0004764 | 1013.25 | 2525 | 0.0098707 | 11721000 | 6.712e-05
1013.25 | 2550 | 9.7563 | 26.815 | 1.1139 | 12366 | 0.67717 | 0.00046626 | 1013.25 | 2550 | 0.0097563 | 12366000 | 6.7717e-05
1013.25 | 2575 | 9.6342 | 28.957 | 1.1132 | 13063 | 0.68323 | 0.00045595 | 1013.25 | 2575 | 0.0096342 | 13063000 | 6.8323e-05
1013.25 | 2600 | 9.5045 | 31.214 | 1.1127 | 13814 | 0.68939 | 0.00044549 | 1013.25 | 2600 | 0.0095045 | 13814000 | 6.8939e-05
1013.25 | 2625 | 9.3676 | 33.564 | 1.1124 | 14624 | 0.69564 | 0.00043489 | 1013.25 | 2625 | 0.0093676 | 14624000 | 6.9564e-05
1013.25 | 2650 | 9.2237 | 35.97 | 1.1123 | 15493 | 0.70196 | 0.00042417 | 1013.25 | 2650 | 0.0092237 | 15493000 | 7.0196e-05
1013.25 | 2675 | 9.0737 | 38.385 | 1.1124 | 16423 | 0.70833 | 0.00041337 | 1013.25 | 2675 | 0.0090737 | 16423000 | 7.0833e-05
1013.25 | 2700 | 8.9183 | 40.749 | 1.1126 | 17412 | 0.71472 | 0.00040253 | 1013.25 | 2700 | 0.0089183 | 17412000 | 7.1472e-05
1013.25 | 2725 | 8.7587 | 42.992 | 1.1131 | 18459 | 0.72107 | 0.0003917 | 1013.25 | 2725 | 0.0087587 | 18459000 | 7.2107e-05
1013.25 | 2750 | 8.5963 | 45.043 | 1.1136 | 19560 | 0.72733 | 0.00038094 | 1013.25 | 2750 | 0.0085963 | 19560000 | 7.2733e-05
1013.25 | 2775 | 8.4325 | 46.833 | 1.1144 | 20709 | 0.73343 | 0.00037032 | 1013.25 | 2775 | 0.0084325 | 20709000 | 7.3343e-05
1013.25 | 2800 | 8.2689 | 48.299 | 1.1153 | 21899 | 0.7393 | 0.00035989 | 1013.25 | 2800 | 0.0082689 | 21899000 | 7.393e-05
1013.25 | 2825 | 8.107 | 49.397 | 1.1164 | 23121 | 0.74487 | 0.00034972 | 1013.25 | 2825 | 0.008107 | 23121000 | 7.4487e-05
1013.25 | 2850 | 7.9484 | 50.095 | 1.1176 | 24365 | 0.75009 | 0.00033987 | 1013.25 | 2850 | 0.0079484 | 24365000 | 7.5009e-05
1013.25 | 2875 | 7.7944 | 50.385 | 1.1189 | 25622 | 0.7549 | 0.00033039 | 1013.25 | 2875 | 0.0077944 | 25622000 | 7.549e-05
1013.25 | 2900 | 7.646 | 50.27 | 1.1203 | 26881 | 0.75928 | 0.0003213 | 1013.25 | 2900 | 0.007646 | 26881000 | 7.5928e-05
1013.25 | 2925 | 7.5043 | 49.774 | 1.1219 | 28133 | 0.76322 | 0.00031265 | 1013.25 | 2925 | 0.0075043 | 28133000 | 7.6322e-05
1013.25 | 2950 | 7.3699 | 48.929 | 1.1235 | 29367 | 0.76672 | 0.00030445 | 1013.25 | 2950 | 0.0073699 | 29367000 | 7.6672e-05
1013.25 | 2975 | 7.2432 | 47.779 | 1.1252 | 30577 | 0.76983 | 0.0002967 | 1013.25 | 2975 | 0.0072432 | 30577000 | 7.6983e-05
1013.25 | 3000 | 7.1246 | 46.376 | 1.127 | 31754 | 0.77257 | 0.00028941 | 1013.25 | 3000 | 0.0071246 | 31754000 | 7.7257e-05
1013.25 | 3025 | 7.014 | 44.773 | 1.1289 | 32894 | 0.775 | 0.00028257 | 1013.25 | 3025 | 0.007014 | 32894000 | 7.75e-05
1013.25 | 3050 | 6.9114 | 43.027 | 1.1309 | 33991 | 0.77718 | 0.00027615 | 1013.25 | 3050 | 0.0069114 | 33991000 | 7.7718e-05
1013.25 | 3075 | 6.8165 | 41.194 | 1.1329 | 35044 | 0.77915 | 0.00027015 | 1013.25 | 3075 | 0.0068165 | 35044000 | 7.7915e-05
1013.25 | 3100 | 6.7291 | 39.325 | 1.135 | 36051 | 0.78098 | 0.00026453 | 1013.25 | 3100 | 0.0067291 | 36051000 | 7.8098e-05
1013.25 | 3125 | 6.6487 | 37.467 | 1.137 | 37011 | 0.78271 | 0.00025928 | 1013.25 | 3125 | 0.0066487 | 37011000 | 7.8271e-05
1013.25 | 3150 | 6.5749 | 35.662 | 1.1391 | 37925 | 0.78439 | 0.00025436 | 1013.25 | 3150 | 0.0065749 | 37925000 | 7.8439e-05
1013.25 | 3175 | 6.507 | 33.943 | 1.1411 | 38794 | 0.78605 | 0.00024976 | 1013.25 | 3175 | 0.006507 | 38794000 | 7.8605e-05
1013.25 | 3200 | 6.4447 | 32.336 | 1.1431 | 39623 | 0.78772 | 0.00024543 | 1013.25 | 3200 | 0.0064447 | 39623000 | 7.8772e-05
1013.25 | 3225 | 6.3874 | 30.859 | 1.145 | 40412 | 0.78942 | 0.00024137 | 1013.25 | 3225 | 0.0063874 | 40412000 | 7.8942e-05
1013.25 | 3250 | 6.3345 | 29.522 | 1.1468 | 41167 | 0.79116 | 0.00023753 | 1013.25 | 3250 | 0.0063345 | 41167000 | 7.9116e-05
1013.25 | 3275 | 6.2857 | 28.33 | 1.1485 | 41890 | 0.79295 | 0.00023389 | 1013.25 | 3275 | 0.0062857 | 41890000 | 7.9295e-05
1013.25 | 3300 | 6.2403 | 27.281 | 1.15 | 42584 | 0.79479 | 0.00023045 | 1013.25 | 3300 | 0.0062403 | 42584000 | 7.9479e-05
1013.25 | 3325 | 6.1981 | 26.365 | 1.1513 | 43255 | 0.79668 | 0.00022717 | 1013.25 | 3325 | 0.0061981 | 43255000 | 7.9668e-05
1013.25 | 3350 | 6.1585 | 25.57 | 1.1526 | 43904 | 0.79862 | 0.00022403 | 1013.25 | 3350 | 0.0061585 | 43904000 | 7.9862e-05
1013.25 | 3375 | 6.1213 | 24.88 | 1.1537 | 44534 | 0.80061 | 0.00022103 | 1013.25 | 3375 | 0.0061213 | 44534000 | 8.0061e-05
1013.25 | 3400 | 6.0862 | 24.274 | 1.1548 | 45148 | 0.80263 | 0.00021815 | 1013.25 | 3400 | 0.0060862 | 45148000 | 8.0263e-05
1013.25 | 3425 | 6.053 | 23.728 | 1.1559 | 45748 | 0.8047 | 0.00021537 | 1013.25 | 3425 | 0.006053 | 45748000 | 8.047e-05
1013.25 | 3450 | 6.0214 | 23.218 | 1.1571 | 46335 | 0.8068 | 0.0002127 | 1013.25 | 3450 | 0.0060214 | 46335000 | 8.068e-05
1013.25 | 3475 | 5.9914 | 22.72 | 1.1584 | 46909 | 0.80894 | 0.00021011 | 1013.25 | 3475 | 0.0059914 | 46909000 | 8.0894e-05
1013.25 | 3500 | 5.9628 | 22.206 | 1.1599 | 47471 | 0.8111 | 0.00020762 | 1013.25 | 3500 | 0.0059628 | 47471000 | 8.111e-05
1013.25 | 3525 | 5.9355 | 21.654 | 1.1618 | 48019 | 0.81331 | 0.0002052 | 1013.25 | 3525 | 0.0059355 | 48019000 | 8.1331e-05
1013.25 | 3550 | 5.9097 | 21.043 | 1.164 | 48553 | 0.81557 | 0.00020287 | 1013.25 | 3550 | 0.0059097 | 48553000 | 8.1557e-05
1013.25 | 3575 | 5.8851 | 20.357 | 1.1668 | 49071 | 0.81787 | 0.00020061 | 1013.25 | 3575 | 0.0058851 | 49071000 | 8.1787e-05
1013.25 | 3600 | 5.862 | 19.588 | 1.1702 | 49570 | 0.82024 | 0.00019844 | 1013.25 | 3600 | 0.005862 | 49570000 | 8.2024e-05
1013.25 | 3625 | 5.8404 | 18.733 | 1.1742 | 50050 | 0.82268 | 0.00019634 | 1013.25 | 3625 | 0.0058404 | 50050000 | 8.2268e-05
1013.25 | 3650 | 5.8202 | 17.799 | 1.1791 | 50506 | 0.82521 | 0.00019432 | 1013.25 | 3650 | 0.0058202 | 50506000 | 8.2521e-05
1013.25 | 3675 | 5.8016 | 16.801 | 1.185 | 50939 | 0.82783 | 0.00019239 | 1013.25 | 3675 | 0.0058016 | 50939000 | 8.2783e-05
1013.25 | 3700 | 5.7846 | 15.758 | 1.1918 | 51346 | 0.83055 | 0.00019052 | 1013.25 | 3700 | 0.0057846 | 51346000 | 8.3055e-05
1013.25 | 3725 | 5.7691 | 14.697 | 1.1998 | 51727 | 0.83338 | 0.00018874 | 1013.25 | 3725 | 0.0057691 | 51727000 | 8.3338e-05
1013.25 | 3750 | 5.7552 | 13.643 | 1.209 | 52081 | 0.83633 | 0.00018703 | 1013.25 | 3750 | 0.0057552 | 52081000 | 8.3633e-05
1013.25 | 3775 | 5.7427 | 12.622 | 1.2194 | 52409 | 0.83939 | 0.00018539 | 1013.25 | 3775 | 0.0057427 | 52409000 | 8.3939e-05
1013.25 | 3800 | 5.7317 | 11.654 | 1.231 | 52712 | 0.84256 | 0.00018381 | 1013.25 | 3800 | 0.0057317 | 52712000 | 8.4256e-05
1013.25 | 3825 | 5.7219 | 10.756 | 1.2438 | 52992 | 0.84584 | 0.0001823 | 1013.25 | 3825 | 0.0057219 | 52992000 | 8.4584e-05
1013.25 | 3850 | 5.7133 | 9.9372 | 1.2576 | 53251 | 0.84922 | 0.00018084 | 1013.25 | 3850 | 0.0057133 | 53251000 | 8.4922e-05
1013.25 | 3875 | 5.7058 | 9.2021 | 1.2724 | 53490 | 0.85269 | 0.00017944 | 1013.25 | 3875 | 0.0057058 | 53490000 | 8.5269e-05
1013.25 | 3900 | 5.6992 | 8.5508 | 1.2877 | 53712 | 0.85625 | 0.00017808 | 1013.25 | 3900 | 0.0056992 | 53712000 | 8.5625e-05
1013.25 | 3925 | 5.6934 | 7.9796 | 1.3035 | 53918 | 0.85988 | 0.00017677 | 1013.25 | 3925 | 0.0056934 | 53918000 | 8.5988e-05
1013.25 | 3950 | 5.6884 | 7.4828 | 1.3195 | 54111 | 0.86357 | 0.0001755 | 1013.25 | 3950 | 0.0056884 | 54111000 | 8.6357e-05
1013.25 | 3975 | 5.684 | 7.0534 | 1.3354 | 54293 | 0.86733 | 0.00017426 | 1013.25 | 3975 | 0.005684 | 54293000 | 8.6733e-05
1.0132 | 200 | 21.996 | 1.5119 | 1.3334 | -7246.5 | 0.086881 | 0.013403 | 1.0132 | 200 | 0.021996 | -7246500 | 8.6881e-06
1.0132 | 225 | 21.996 | 1.5336 | 1.3271 | -7208.4 | 0.096663 | 0.011913 | 1.0132 | 225 | 0.021996 | -7208400 | 9.6663e-06
1.0132 | 250 | 21.996 | 1.5599 | 1.3198 | -7169.8 | 0.10645 | 0.010722 | 1.0132 | 250 | 0.021996 | -7169800 | 1.0645e-05
1.0132 | 275 | 21.996 | 1.5933 | 1.3111 | -7130.4 | 0.11615 | 0.0097473 | 1.0132 | 275 | 0.021996 | -7130400 | 1.1615e-05
1.0132 | 300 | 21.995 | 1.6354 | 1.3009 | -7090 | 0.12572 | 0.0089348 | 1.0132 | 300 | 0.021995 | -7090000 | 1.2572e-05
1.0132 | 325 | 21.994 | 1.6899 | 1.2891 | -7048.5 | 0.13514 | 0.008247 | 1.0132 | 325 | 0.021994 | -7048500 | 1.3514e-05
1.0132 | 350 | 21.99 | 1.7638 | 1.2753 | -7005.4 | 0.14439 | 0.0076566 | 1.0132 | 350 | 0.02199 | -7005400 | 1.4439e-05
1.0132 | 375 | 21.98 | 1.8699 | 1.2591 | -6960.1 | 0.15348 | 0.007143 | 1.0132 | 375 | 0.02198 | -6960100 | 1.5348e-05
1.0132 | 400 | 21.96 | 2.0271 | 1.2403 | -6911.5 | 0.16241 | 0.0066904 | 1.0132 | 400 | 0.02196 | -6911500 | 1.6241e-05
1.0132 | 425 | 21.921 | 2.2597 | 1.2196 | -6858.1 | 0.17122 | 0.0062856 | 1.0132 | 425 | 0.021921 | -6858100 | 1.7122e-05
1.0132 | 450 | 21.851 | 2.593 | 1.1988 | -6797.6 | 0.17993 | 0.0059176 | 1.0132 | 450 | 0.021851 | -6797600 | 1.7993e-05
1.0132 | 475 | 21.739 | 3.0468 | 1.1797 | -6727.4 | 0.18858 | 0.0055772 | 1.0132 | 475 | 0.021739 | -6727400 | 1.8858e-05
1.0132 | 500 | 21.57 | 3.6323 | 1.1634 | -6644.2 | 0.19719 | 0.0052573 | 1.0132 | 500 | 0.02157 | -6644200 | 1.9719e-05
1.0132 | 525 | 21.337 | 4.3737 | 1.1492 | -6544.5 | 0.20578 | 0.0049528 | 1.0132 | 525 | 0.021337 | -6544500 | 2.0578e-05
1.0132 | 550 | 21.031 | 5.3989 | 1.1351 | -6423.2 | 0.21435 | 0.0046598 | 1.0132 | 550 | 0.021031 | -6423200 | 2.1435e-05
1.0132 | 575 | 20.631 | 7.1012 | 1.1197 | -6269 | 0.22294 | 0.0043725 | 1.0132 | 575 | 0.020631 | -6269000 | 2.2294e-05
1.0132 | 600 | 20.08 | 10.13 | 1.106 | -6057 | 0.23177 | 0.0040784 | 1.0132 | 600 | 0.02008 | -6057000 | 2.3177e-05
1.0132 | 625 | 19.294 | 14.827 | 1.0979 | -5748.3 | 0.24111 | 0.003762 | 1.0132 | 625 | 0.019294 | -5748300 | 2.4111e-05
1.0132 | 650 | 18.231 | 20.589 | 1.0954 | -5306.5 | 0.25107 | 0.0034181 | 1.0132 | 650 | 0.018231 | -5306500 | 2.5107e-05
1.0132 | 675 | 16.967 | 25.648 | 1.0969 | -4724.3 | 0.26135 | 0.0030633 | 1.0132 | 675 | 0.016967 | -4724300 | 2.6135e-05
1.0132 | 700 | 15.703 | 26.9 | 1.1015 | -4055.7 | 0.27131 | 0.0027337 | 1.0132 | 700 | 0.015703 | -4055700 | 2.7131e-05
1.0132 | 725 | 14.697 | 21.603 | 1.1105 | -3435.6 | 0.2803 | 0.0024704 | 1.0132 | 725 | 0.014697 | -3435600 | 2.803e-05
1.0132 | 750 | 14.11 | 12.527 | 1.1298 | -3008.8 | 0.28812 | 0.0022927 | 1.0132 | 750 | 0.01411 | -3008800 | 2.8812e-05
1.0132 | 775 | 13.867 | 6.336 | 1.1694 | -2782.7 | 0.29514 | 0.0021806 | 1.0132 | 775 | 0.013867 | -2782700 | 2.9514e-05
1.0132 | 800 | 13.788 | 3.9383 | 1.2182 | -2659.7 | 0.30176 | 0.0021003 | 1.0132 | 800 | 0.013788 | -2659700 | 3.0176e-05
1.0132 | 825 | 13.763 | 3.2126 | 1.2475 | -2572.2 | 0.3082 | 0.002033 | 1.0132 | 825 | 0.013763 | -2572200 | 3.082e-05
1.0132 | 850 | 13.755 | 3.0366 | 1.2555 | -2494.8 | 0.31453 | 0.001972 | 1.0132 | 850 | 0.013755 | -2494800 | 3.1453e-05
1.0132 | 875 | 13.749 | 3.2117 | 1.244 | -2417.8 | 0.32082 | 0.0019149 | 1.0132 | 875 | 0.013749 | -2417800 | 3.2082e-05
1.0132 | 900 | 13.72 | 5.0405 | 1.1863 | -2321.5 | 0.32743 | 0.0018577 | 1.0132 | 900 | 0.01372 | -2321500 | 3.2743e-05
1.0132 | 925 | 13.584 | 9.3249 | 1.1464 | -2140.5 | 0.33573 | 0.0017897 | 1.0132 | 925 | 0.013584 | -2140500 | 3.3573e-05
1.0132 | 950 | 13.354 | 11.193 | 1.1413 | -1878.8 | 0.34574 | 0.001713 | 1.0132 | 950 | 0.013354 | -1878800 | 3.4574e-05
1.0132 | 975 | 13.105 | 11.403 | 1.1434 | -1594.3 | 0.35626 | 0.001638 | 1.0132 | 975 | 0.013105 | -1594300 | 3.5626e-05
1.0132 | 1000 | 12.872 | 10.944 | 1.1476 | -1314.1 | 0.36673 | 0.0015687 | 1.0132 | 1000 | 0.012872 | -1314100 | 3.6673e-05
1.0132 | 1025 | 12.666 | 10.198 | 1.153 | -1049.5 | 0.37686 | 0.0015059 | 1.0132 | 1025 | 0.012666 | -1049500 | 3.7686e-05
1.0132 | 1050 | 12.49 | 9.3693 | 1.1589 | -804.85 | 0.38649 | 0.0014496 | 1.0132 | 1050 | 0.01249 | -804850 | 3.8649e-05
1.0132 | 1075 | 12.342 | 8.5899 | 1.1645 | -580.57 | 0.39554 | 0.0013992 | 1.0132 | 1075 | 0.012342 | -580570 | 3.9554e-05
1.0132 | 1100 | 12.219 | 7.9496 | 1.1689 | -374.19 | 0.40398 | 0.0013537 | 1.0132 | 1100 | 0.012219 | -374190 | 4.0398e-05
1.0132 | 1125 | 12.115 | 7.5112 | 1.171 | -181.4 | 0.41178 | 0.0013124 | 1.0132 | 1125 | 0.012115 | -181400 | 4.1178e-05
1.0132 | 1150 | 12.027 | 7.3228 | 1.1696 | 3.4573 | 0.41891 | 0.0012745 | 1.0132 | 1150 | 0.012027 | 3457.3 | 4.1891e-05
1.0132 | 1175 | 11.948 | 7.4288 | 1.164 | 187.19 | 0.42528 | 0.0012391 | 1.0132 | 1175 | 0.011948 | 187190 | 4.2528e-05
1.0132 | 1200 | 11.873 | 7.8766 | 1.1549 | 377.74 | 0.43081 | 0.0012058 | 1.0132 | 1200 | 0.011873 | 377740 | 4.3081e-05
1.0132 | 1225 | 11.798 | 8.7166 | 1.1435 | 584.29 | 0.43533 | 0.0011737 | 1.0132 | 1225 | 0.011798 | 584290 | 4.3533e-05
1.0132 | 1250 | 11.716 | 9.9908 | 1.1317 | 817.21 | 0.43867 | 0.0011423 | 1.0132 | 1250 | 0.011716 | 817210 | 4.3867e-05
1.0132 | 1275 | 11.624 | 11.69 | 1.1213 | 1087.4 | 0.44065 | 0.001111 | 1.0132 | 1275 | 0.011624 | 1087400 | 4.4065e-05
1.0132 | 1300 | 11.516 | 13.645 | 1.1135 | 1404 | 0.44119 | 0.0010795 | 1.0132 | 1300 | 0.011516 | 1404000 | 4.4119e-05
1.0132 | 1325 | 11.393 | 15.268 | 1.1095 | 1767.1 | 0.44048 | 0.0010479 | 1.0132 | 1325 | 0.011393 | 1767100 | 4.4048e-05
1.0132 | 1350 | 11.265 | 15.217 | 1.1114 | 2153.5 | 0.4393 | 0.0010169 | 1.0132 | 1350 | 0.011265 | 2153500 | 4.393e-05
1.0132 | 1375 | 11.155 | 12.191 | 1.1249 | 2502.1 | 0.43915 | 0.00098865 | 1.0132 | 1375 | 0.011155 | 2502100 | 4.3915e-05
1.0132 | 1400 | 11.085 | 7.9804 | 1.1579 | 2752.7 | 0.44126 | 0.00096489 | 1.0132 | 1400 | 0.011085 | 2752700 | 4.4126e-05
1.0132 | 1425 | 11.049 | 5.4457 | 1.2029 | 2916.4 | 0.4452 | 0.00094494 | 1.0132 | 1425 | 0.011049 | 2916400 | 4.452e-05
1.0132 | 1450 | 11.032 | 4.4046 | 1.2368 | 3037.5 | 0.44996 | 0.00092716 | 1.0132 | 1450 | 0.011032 | 3037500 | 4.4996e-05
1.0132 | 1475 | 11.022 | 3.988 | 1.2549 | 3141.7 | 0.45499 | 0.00091061 | 1.0132 | 1475 | 0.011022 | 3141700 | 4.5499e-05
1.0132 | 1500 | 11.015 | 3.8016 | 1.2637 | 3238.7 | 0.46009 | 0.00089491 | 1.0132 | 1500 | 0.011015 | 3238700 | 4.6009e-05
1.0132 | 1525 | 11.01 | 3.7094 | 1.2679 | 3332.5 | 0.46521 | 0.00087987 | 1.0132 | 1525 | 0.01101 | 3332500 | 4.6521e-05
1.0132 | 1550 | 11.007 | 3.6629 | 1.2696 | 3424.6 | 0.47032 | 0.0008654 | 1.0132 | 1550 | 0.011007 | 3424600 | 4.7032e-05
1.0132 | 1575 | 11.004 | 3.6427 | 1.2699 | 3515.9 | 0.47542 | 0.00085145 | 1.0132 | 1575 | 0.011004 | 3515900 | 4.7542e-05
1.0132 | 1600 | 11.002 | 3.6402 | 1.2692 | 3606.9 | 0.4805 | 0.00083797 | 1.0132 | 1600 | 0.011002 | 3606900 | 4.805e-05
1.0132 | 1625 | 11 | 3.6512 | 1.2678 | 3698 | 0.48557 | 0.00082493 | 1.0132 | 1625 | 0.011 | 3698000 | 4.8557e-05
1.0132 | 1650 | 10.998 | 3.6736 | 1.2657 | 3789.5 | 0.49062 | 0.00081229 | 1.0132 | 1650 | 0.010998 | 3789500 | 4.9062e-05
1.0132 | 1675 | 10.996 | 3.7064 | 1.2631 | 3881.8 | 0.49565 | 0.00080003 | 1.0132 | 1675 | 0.010996 | 3881800 | 4.9565e-05
1.0132 | 1700 | 10.994 | 3.7495 | 1.26 | 3974.9 | 0.50067 | 0.00078812 | 1.0132 | 1700 | 0.010994 | 3974900 | 5.0067e-05
1.0132 | 1725 | 10.992 | 3.803 | 1.2565 | 4069.3 | 0.50568 | 0.00077654 | 1.0132 | 1725 | 0.010992 | 4069300 | 5.0568e-05
1.0132 | 1750 | 10.989 | 3.8677 | 1.2525 | 4165.2 | 0.51067 | 0.00076528 | 1.0132 | 1750 | 0.010989 | 4165200 | 5.1067e-05
1.0132 | 1775 | 10.987 | 3.9445 | 1.248 | 4262.8 | 0.51566 | 0.00075431 | 1.0132 | 1775 | 0.010987 | 4262800 | 5.1566e-05
1.0132 | 1800 | 10.983 | 4.0345 | 1.2432 | 4362.5 | 0.52063 | 0.00074361 | 1.0132 | 1800 | 0.010983 | 4362500 | 5.2063e-05
1.0132 | 1825 | 10.98 | 4.1393 | 1.2379 | 4464.6 | 0.52559 | 0.00073317 | 1.0132 | 1825 | 0.01098 | 4464600 | 5.2559e-05
1.0132 | 1850 | 10.975 | 4.2604 | 1.2323 | 4569.6 | 0.53055 | 0.00072296 | 1.0132 | 1850 | 0.010975 | 4569600 | 5.3055e-05
1.0132 | 1875 | 10.97 | 4.3996 | 1.2264 | 4677.8 | 0.5355 | 0.00071298 | 1.0132 | 1875 | 0.01097 | 4677800 | 5.355e-05
1.0132 | 1900 | 10.964 | 4.5589 | 1.2202 | 4789.8 | 0.54045 | 0.0007032 | 1.0132 | 1900 | 0.010964 | 4789800 | 5.4045e-05
1.0132 | 1925 | 10.956 | 4.7406 | 1.2138 | 4906 | 0.5454 | 0.00069361 | 1.0132 | 1925 | 0.010956 | 4906000 | 5.454e-05
1.0132 | 1950 | 10.948 | 4.9469 | 1.2073 | 5027 | 0.55034 | 0.00068419 | 1.0132 | 1950 | 0.010948 | 5027000 | 5.5034e-05
1.0132 | 1975 | 10.938 | 5.1804 | 1.2007 | 5153.5 | 0.55529 | 0.00067493 | 1.0132 | 1975 | 0.010938 | 5153500 | 5.5529e-05
1.0132 | 2000 | 10.927 | 5.4438 | 1.1941 | 5286.3 | 0.56025 | 0.0006658 | 1.0132 | 2000 | 0.010927 | 5286300 | 5.6025e-05
1.0132 | 2025 | 10.914 | 5.74 | 1.1875 | 5426 | 0.56521 | 0.00065679 | 1.0132 | 2025 | 0.010914 | 5426000 | 5.6521e-05
1.0132 | 2050 | 10.899 | 6.0721 | 1.1811 | 5573.6 | 0.57017 | 0.00064789 | 1.0132 | 2050 | 0.010899 | 5573600 | 5.7017e-05
1.0132 | 2075 | 10.881 | 6.4432 | 1.1749 | 5729.9 | 0.57516 | 0.00063907 | 1.0132 | 2075 | 0.010881 | 5729900 | 5.7516e-05
1.0132 | 2100 | 10.862 | 6.8568 | 1.1689 | 5896.1 | 0.58015 | 0.00063032 | 1.0132 | 2100 | 0.010862 | 5896100 | 5.8015e-05
1.0132 | 2125 | 10.84 | 7.3166 | 1.1631 | 6073.1 | 0.58517 | 0.00062163 | 1.0132 | 2125 | 0.01084 | 6073100 | 5.8517e-05
1.0132 | 2150 | 10.814 | 7.8263 | 1.1577 | 6262.3 | 0.59021 | 0.00061297 | 1.0132 | 2150 | 0.010814 | 6262300 | 5.9021e-05
1.0132 | 2175 | 10.786 | 8.3899 | 1.1526 | 6464.9 | 0.59527 | 0.00060433 | 1.0132 | 2175 | 0.010786 | 6464900 | 5.9527e-05
1.0132 | 2200 | 10.754 | 9.0117 | 1.1478 | 6682.3 | 0.60037 | 0.00059569 | 1.0132 | 2200 | 0.010754 | 6682300 | 6.0037e-05
1.0132 | 2225 | 10.718 | 9.696 | 1.1434 | 6916 | 0.6055 | 0.00058704 | 1.0132 | 2225 | 0.010718 | 6916000 | 6.055e-05
1.0132 | 2250 | 10.678 | 10.448 | 1.1394 | 7167.7 | 0.61066 | 0.00057835 | 1.0132 | 2250 | 0.010678 | 7167700 | 6.1066e-05
1.0132 | 2275 | 10.634 | 11.272 | 1.1357 | 7439 | 0.61587 | 0.00056961 | 1.0132 | 2275 | 0.010634 | 7439000 | 6.1587e-05
1.0132 | 2300 | 10.584 | 12.173 | 1.1323 | 7731.9 | 0.62112 | 0.00056081 | 1.0132 | 2300 | 0.010584 | 7731900 | 6.2112e-05
1.0132 | 2325 | 10.53 | 13.158 | 1.1293 | 8048.3 | 0.62642 | 0.00055193 | 1.0132 | 2325 | 0.01053 | 8048300 | 6.2642e-05
1.0132 | 2350 | 10.47 | 14.231 | 1.1266 | 8390.5 | 0.63178 | 0.00054295 | 1.0132 | 2350 | 0.01047 | 8390500 | 6.3178e-05
1.0132 | 2375 | 10.404 | 15.401 | 1.1242 | 8760.7 | 0.63719 | 0.00053386 | 1.0132 | 2375 | 0.010404 | 8760700 | 6.3719e-05
1.0132 | 2400 | 10.332 | 16.672 | 1.122 | 9161.4 | 0.64267 | 0.00052465 | 1.0132 | 2400 | 0.010332 | 9161400 | 6.4267e-05
1.0132 | 2425 | 10.254 | 18.053 | 1.1201 | 9595.2 | 0.64822 | 0.00051531 | 1.0132 | 2425 | 0.010254 | 9595200 | 6.4822e-05
1.0132 | 2450 | 10.169 | 19.55 | 1.1184 | 10065 | 0.65384 | 0.00050582 | 1.0132 | 2450 | 0.010169 | 10065000 | 6.5384e-05
1.0132 | 2475 | 10.077 | 21.17 | 1.117 | 10574 | 0.65954 | 0.00049618 | 1.0132 | 2475 | 0.010077 | 10574000 | 6.5954e-05
1.0132 | 2500 | 9.9776 | 22.919 | 1.1157 | 11125 | 0.66532 | 0.00048637 | 1.0132 | 2500 | 0.0099776 | 11125000 | 6.6532e-05
1.0132 | 2525 | 9.8707 | 24.8 | 1.1147 | 11721 | 0.6712 | 0.0004764 | 1.0132 | 2525 | 0.0098707 | 11721000 | 6.712e-05
1.0132 | 2550 | 9.7563 | 26.815 | 1.1139 | 12366 | 0.67717 | 0.00046626 | 1.0132 | 2550 | 0.0097563 | 12366000 | 6.7717e-05
1.0132 | 2575 | 9.6342 | 28.957 | 1.1132 | 13063 | 0.68323 | 0.00045595 | 1.0132 | 2575 | 0.0096342 | 13063000 | 6.8323e-05
1.0132 | 2600 | 9.5045 | 31.214 | 1.1127 | 13814 | 0.68939 | 0.00044549 | 1.0132 | 2600 | 0.0095045 | 13814000 | 6.8939e-05
1.0132 | 2625 | 9.3676 | 33.564 | 1.1124 | 14624 | 0.69564 | 0.00043489 | 1.0132 | 2625 | 0.0093676 | 14624000 | 6.9564e-05
1.0132 | 2650 | 9.2237 | 35.97 | 1.1123 | 15493 | 0.70196 | 0.00042417 | 1.0132 | 2650 | 0.0092237 | 15493000 | 7.0196e-05
1.0132 | 2675 | 9.0737 | 38.385 | 1.1124 | 16423 | 0.70833 | 0.00041337 | 1.0132 | 2675 | 0.0090737 | 16423000 | 7.0833e-05
1.0132 | 2700 | 8.9183 | 40.749 | 1.1126 | 17412 | 0.71472 | 0.00040253 | 1.0132 | 2700 | 0.0089183 | 17412000 | 7.1472e-05
1.0132 | 2725 | 8.7587 | 42.992 | 1.1131 | 18459 | 0.72107 | 0.0003917 | 1.0132 | 2725 | 0.0087587 | 18459000 | 7.2107e-05
1.0132 | 2750 | 8.5963 | 45.043 | 1.1136 | 19560 | 0.72733 | 0.00038094 | 1.0132 | 2750 | 0.0085963 | 19560000 | 7.2733e-05
1.0132 | 2775 | 8.4325 | 46.833 | 1.1144 | 20709 | 0.73343 | 0.00037032 | 1.0132 | 2775 | 0.0084325 | 20709000 | 7.3343e-05
1.0132 | 2800 | 8.2689 | 48.299 | 1.1153 | 21899 | 0.7393 | 0.00035989 | 1.0132 | 2800 | 0.0082689 | 21899000 | 7.393e-05
1.0132 | 2825 | 8.107 | 49.397 | 1.1164 | 23121 | 0.74487 | 0.00034972 | 1.0132 | 2825 | 0.008107 | 23121000 | 7.4487e-05
1.0132 | 2850 | 7.9484 | 50.095 | 1.1176 | 24365 | 0.75009 | 0.00033987 | 1.0132 | 2850 | 0.0079484 | 24365000 | 7.5009e-05
1.0132 | 2875 | 7.7944 | 50.385 | 1.1189 | 25622 | 0.7549 | 0.00033039 | 1.0132 | 2875 | 0.0077944 | 25622000 | 7.549e-05
1.0132 | 2900 | 7.646 | 50.27 | 1.1203 | 26881 | 0.75928 | 0.0003213 | 1.0132 | 2900 | 0.007646 | 26881000 | 7.5928e-05
1.0132 | 2925 | 7.5043 | 49.774 | 1.1219 | 28133 | 0.76322 | 0.00031265 | 1.0132 | 2925 | 0.0075043 | 28133000 | 7.6322e-05
1.0132 | 2950 | 7.3699 | 48.929 | 1.1235 | 29367 | 0.76672 | 0.00030445 | 1.0132 | 2950 | 0.0073699 | 29367000 | 7.6672e-05
1.0132 | 2975 | 7.2432 | 47.779 | 1.1252 | 30577 | 0.76983 | 0.0002967 | 1.0132 | 2975 | 0.0072432 | 30577000 | 7.6983e-05
1.0132 | 3000 | 7.1246 | 46.376 | 1.127 | 31754 | 0.77257 | 0.00028941 | 1.0132 | 3000 | 0.0071246 | 31754000 | 7.7257e-05
1.0132 | 3025 | 7.014 | 44.773 | 1.1289 | 32894 | 0.775 | 0.00028257 | 1.0132 | 3025 | 0.007014 | 32894000 | 7.75e-05
1.0132 | 3050 | 6.9114 | 43.027 | 1.1309 | 33991 | 0.77718 | 0.00027615 | 1.0132 | 3050 | 0.0069114 | 33991000 | 7.7718e-05
1.0132 | 3075 | 6.8165 | 41.194 | 1.1329 | 35044 | 0.77915 | 0.00027015 | 1.0132 | 3075 | 0.0068165 | 35044000 | 7.7915e-05
1.0132 | 3100 | 6.7291 | 39.325 | 1.135 | 36051 | 0.78098 | 0.00026453 | 1.0132 | 3100 | 0.0067291 | 36051000 | 7.8098e-05
1.0132 | 3125 | 6.6487 | 37.467 | 1.137 | 37011 | 0.78271 | 0.00025928 | 1.0132 | 3125 | 0.0066487 | 37011000 | 7.8271e-05
1.0132 | 3150 | 6.5749 | 35.662 | 1.1391 | 37925 | 0.78439 | 0.00025436 | 1.0132 | 3150 | 0.0065749 | 37925000 | 7.8439e-05
1.0132 | 3175 | 6.507 | 33.943 | 1.1411 | 38794 | 0.78605 | 0.00024976 | 1.0132 | 3175 | 0.006507 | 38794000 | 7.8605e-05
1.0132 | 3200 | 6.4447 | 32.336 | 1.1431 | 39623 | 0.78772 | 0.00024543 | 1.0132 | 3200 | 0.0064447 | 39623000 | 7.8772e-05
1.0132 | 3225 | 6.3874 | 30.859 | 1.145 | 40412 | 0.78942 | 0.00024137 | 1.0132 | 3225 | 0.0063874 | 40412000 | 7.8942e-05
1.0132 | 3250 | 6.3345 | 29.522 | 1.1468 | 41167 | 0.79116 | 0.00023753 | 1.0132 | 3250 | 0.0063345 | 41167000 | 7.9116e-05
1.0132 | 3275 | 6.2857 | 28.33 | 1.1485 | 41890 | 0.79295 | 0.00023389 | 1.0132 | 3275 | 0.0062857 | 41890000 | 7.9295e-05
1.0132 | 3300 | 6.2403 | 27.281 | 1.15 | 42584 | 0.79479 | 0.00023045 | 1.0132 | 3300 | 0.0062403 | 42584000 | 7.9479e-05
1.0132 | 3325 | 6.1981 | 26.365 | 1.1513 | 43255 | 0.79668 | 0.00022717 | 1.0132 | 3325 | 0.0061981 | 43255000 | 7.9668e-05
1.0132 | 3350 | 6.1585 | 25.57 | 1.1526 | 43904 | 0.79862 | 0.00022403 | 1.0132 | 3350 | 0.0061585 | 43904000 | 7.9862e-05
1.0132 | 3375 | 6.1213 | 24.88 | 1.1537 | 44534 | 0.80061 | 0.00022103 | 1.0132 | 3375 | 0.0061213 | 44534000 | 8.0061e-05
1.0132 | 3400 | 6.0862 | 24.274 | 1.1548 | 45148 | 0.80263 | 0.00021815 | 1.0132 | 3400 | 0.0060862 | 45148000 | 8.0263e-05
1.0132 | 3425 | 6.053 | 23.728 | 1.1559 | 45748 | 0.8047 | 0.00021537 | 1.0132 | 3425 | 0.006053 | 45748000 | 8.047e-05
1.0132 | 3450 | 6.0214 | 23.218 | 1.1571 | 46335 | 0.8068 | 0.0002127 | 1.0132 | 3450 | 0.0060214 | 46335000 | 8.068e-05
1.0132 | 3475 | 5.9914 | 22.72 | 1.1584 | 46909 | 0.80894 | 0.00021011 | 1.0132 | 3475 | 0.0059914 | 46909000 | 8.0894e-05
1.0132 | 3500 | 5.9628 | 22.206 | 1.1599 | 47471 | 0.8111 | 0.00020762 | 1.0132 | 3500 | 0.0059628 | 47471000 | 8.111e-05
1.0132 | 3525 | 5.9355 | 21.654 | 1.1618 | 48019 | 0.81331 | 0.0002052 | 1.0132 | 3525 | 0.0059355 | 48019000 | 8.1331e-05
1.0132 | 3550 | 5.9097 | 21.043 | 1.164 | 48553 | 0.81557 | 0.00020287 | 1.0132 | 3550 | 0.0059097 | 48553000 | 8.1557e-05
1.0132 | 3575 | 5.8851 | 20.357 | 1.1668 | 49071 | 0.81787 | 0.00020061 | 1.0132 | 3575 | 0.0058851 | 49071000 | 8.1787e-05
1.0132 | 3600 | 5.862 | 19.588 | 1.1702 | 49570 | 0.82024 | 0.00019844 | 1.0132 | 3600 | 0.005862 | 49570000 | 8.2024e-05
1.0132 | 3625 | 5.8404 | 18.733 | 1.1742 | 50050 | 0.82268 | 0.00019634 | 1.0132 | 3625 | 0.0058404 | 50050000 | 8.2268e-05
1.0132 | 3650 | 5.8202 | 17.799 | 1.1791 | 50506 | 0.82521 | 0.00019432 | 1.0132 | 3650 | 0.0058202 | 50506000 | 8.2521e-05
1.0132 | 3675 | 5.8016 | 16.801 | 1.185 | 50939 | 0.82783 | 0.00019239 | 1.0132 | 3675 | 0.0058016 | 50939000 | 8.2783e-05
1.0132 | 3700 | 5.7846 | 15.758 | 1.1918 | 51346 | 0.83055 | 0.00019052 | 1.0132 | 3700 | 0.0057846 | 51346000 | 8.3055e-05
1.0132 | 3725 | 5.7691 | 14.697 | 1.1998 | 51727 | 0.83338 | 0.00018874 | 1.0132 | 3725 | 0.0057691 | 51727000 | 8.3338e-05
1.0132 | 3750 | 5.7552 | 13.643 | 1.209 | 52081 | 0.83633 | 0.00018703 | 1.0132 | 3750 | 0.0057552 | 52081000 | 8.3633e-05
1.0132 | 3775 | 5.7427 | 12.622 | 1.2194 | 52409 | 0.83939 | 0.00018539 | 1.0132 | 3775 | 0.0057427 | 52409000 | 8.3939e-05
1.0132 | 3800 | 5.7317 | 11.654 | 1.231 | 52712 | 0.84256 | 0.00018381 | 1.0132 | 3800 | 0.0057317 | 52712000 | 8.4256e-05
1.0132 | 3825 | 5.7219 | 10.756 | 1.2438 | 52992 | 0.84584 | 0.0001823 | 1.0132 | 3825 | 0.0057219 | 52992000 | 8.4584e-05
1.0132 | 3850 | 5.7133 | 9.9372 | 1.2576 | 53251 | 0.84922 | 0.00018084 | 1.0132 | 3850 | 0.0057133 | 53251000 | 8.4922e-05
1.0132 | 3875 | 5.7058 | 9.2021 | 1.2724 | 53490 | 0.85269 | 0.00017944 | 1.0132 | 3875 | 0.0057058 | 53490000 | 8.5269e-05
1.0132 | 3900 | 5.6992 | 8.5508 | 1.2877 | 53712 | 0.85625 | 0.00017808 | 1.0132 | 3900 | 0.0056992 | 53712000 | 8.5625e-05
1.0132 | 3925 | 5.6934 | 7.9796 | 1.3035 | 53918 | 0.85988 | 0.00017677 | 1.0132 | 3925 | 0.0056934 | 53918000 | 8.5988e-05
1.0132 | 3950 | 5.6884 | 7.4828 | 1.3195 | 54111 | 0.86357 | 0.0001755 | 1.0132 | 3950 | 0.0056884 | 54111000 | 8.6357e-05
1.0132 | 3975 | 5.684 | 7.0534 | 1.3354 | 54293 | 0.86733 | 0.00017426 | 1.0132 | 3975 | 0.005684 | 54293000 | 8.6733e-05